## result_merge
id | identifier | text_result | table_result | text_table_result | merge_result | alloy_num | buffer | match
1 | 05ebd90b15bc713303aa5310b867a7a4 | {"extraction_results": [{"alloy_id": "IrRuCoNiCu", "performance": {"stability": {"source": [], "cycle_count": null, "test_method": "Unknown", "duration_hours": null, "degradation_details": null, "performance_retention": null}, "tafel_slope": {"unit": "mV dec^-1", "value": null, "source": []}, "overpotential": [{"unit": "mV", "value": "166", "source": ["The prepared catalysts exhibit low overpotentials for HER with PtRhCoNiCu/CC and OER with IrRuCoNiCu/CC of 19 and $1 6 6 \\mathrm { m V } _ { \\mathrm { ; } }$ ,respectively, to achieve a current density of $1 0 \\mathrm { m A } \\mathrm { c m } ^ { - 2 }$ (Figure 5 G,H)."], "current_density": "10 mA cm^-2"}], "supplementary_performance": []}, "experimental_conditions": {"test_setup": {"source": ["Similarly, Li et al.61 designed the PtRhCoNiCu HEAs deposited over carbon cloth (PtRhCoNiCu/CC） via a microwave heating method (Figure 5E).", "The prepared catalysts exhibit low overpotentials for HER with PtRhCoNiCu/CC and OER with IrRuCoNiCu/CC of 19 and $1 6 6 \\mathrm { m V } _ { \\mathrm { ; } }$ ,respectively, to achieve a current density of $1 0 \\mathrm { m A } \\mathrm { c m } ^ { - 2 }$ (Figure 5 G,H)."], "scan_rate": null, "substrate": "carbon cloth", "ir_compensation": null}, "electrolyte": {"source": [], "ph_value": null, "concentration_molar": null, "electrolyte_composition": null}, "synthesis_method": {"method": "microwave heating method", "source": ["Similarly, Li et al.61 designed the PtRhCoNiCu HEAs deposited over carbon cloth (PtRhCoNiCu/CC） via a microwave heating method (Figure 5E)."], "key_parameters": null}, "other_environmental_params": []}}, {"alloy_id": "FeNiCoMnRu", "performance": {"stability": {"source": [], "cycle_count": null, "test_method": "Unknown", "duration_hours": null, "degradation_details": null, "performance_retention": null}, "tafel_slope": {"unit": "mV dec^-1", "value": null, "source": []}, "overpotential": [{"unit": "mV", "value": "89", "source": ["\nBesides,HEAs prepared with FeNiCoMnRu were decorated over CNT(FeNiCoMnRu@CNT) via the hydrothermal method (Figure 5I).6 The synergistic catalyst-support interaction for alkaline seawater electrolysis exhibits a low HER and OER overpotential of 89 and $3 1 9 \\ \\mathrm { m V }$ at $1 0 \\ \\mathrm { m A } \\ \\mathrm { c m } ^ { - 2 }$ , as shown in Figure 5J,K,and exhibits better stability compared to conventional electrocatalysts. "], "current_density": "10 mA cm^-2"}, {"unit": "mV", "value": "319", "source": ["\nBesides,HEAs prepared with FeNiCoMnRu were decorated over CNT(FeNiCoMnRu@CNT) via the hydrothermal method (Figure 5I).6 The synergistic catalyst-support interaction for alkaline seawater electrolysis exhibits a low HER and OER overpotential of 89 and $3 1 9 \\ \\mathrm { m V }$ at $1 0 \\ \\mathrm { m A } \\ \\mathrm { c m } ^ { - 2 }$ , as shown in Figure 5J,K,and exhibits better stability compared to conventional electrocatalysts. "], "current_density": "10 mA cm^-2"}], "supplementary_performance": []}, "experimental_conditions": {"test_setup": {"source": ["\nBesides,HEAs prepared with FeNiCoMnRu were decorated over CNT(FeNiCoMnRu@CNT) via the hydrothermal method (Figure 5I).6 The synergistic catalyst-support interaction for alkaline seawater electrolysis exhibits a low HER and OER overpotential of 89 and $3 1 9 \\ \\mathrm { m V }$ at $1 0 \\ \\mathrm { m A } \\ \\mathrm { c m } ^ { - 2 }$ , as shown in Figure 5J,K,and exhibits better stability compared to conventional electrocatalysts. "], "scan_rate": null, "substrate": "CNT", "ir_compensation": null}, "electrolyte": {"source": [], "ph_value": null, "concentration_molar": null, "electrolyte_composition": null}, "synthesis_method": {"method": "hydrothermal method", "source": ["\nBesides,HEAs prepared with FeNiCoMnRu were decorated over CNT(FeNiCoMnRu@CNT) via the hydrothermal method (Figure 5I).6 The synergistic catalyst-support interaction for alkaline seawater electrolysis exhibits a low HER and OER overpotential of 89 and $3 1 9 \\ \\mathrm { m V }$ at $1 0 \\ \\mathrm { m A } \\ \\mathrm { c m } ^ { - 2 }$ , as shown in Figure 5J,K,and exhibits better stability compared to conventional electrocatalysts. "], "key_parameters": null}, "other_environmental_params": []}}, {"alloy_id": "FeAlCrMoV", "performance": {"stability": {"source": [], "cycle_count": null, "test_method": "Unknown", "duration_hours": null, "degradation_details": null, "performance_retention": null}, "tafel_slope": {"unit": "mV dec^-1", "value": null, "source": []}, "overpotential": [{"unit": "mV", "value": "148", "source": ["The HER and OER performances exhibit lower overpotentials of 148 and $2 3 0 ~ \\mathrm { m V }$ at $1 0 \\mathrm { \\ m A \\ c m ^ { - 2 } }$ ,respectively, due to the synergistic interfaces between La-HEO, $\\mathbf { M o S } _ { 2 }$ ,and MoP (Figure 6 G,H). "], "current_density": "10 mA cm^-2"}, {"unit": "mV", "value": "230", "source": ["The HER and OER performances exhibit lower overpotentials of 148 and $2 3 0 ~ \\mathrm { m V }$ at $1 0 \\mathrm { \\ m A \\ c m ^ { - 2 } }$ ,respectively, due to the synergistic interfaces between La-HEO, $\\mathbf { M o S } _ { 2 }$ ,and MoP (Figure 6 G,H). "], "current_density": "10 mA cm^-2"}], "supplementary_performance": []}, "experimental_conditions": {"test_setup": {"source": [], "scan_rate": null, "substrate": null, "ir_compensation": null}, "electrolyte": {"source": [], "ph_value": null, "concentration_molar": null, "electrolyte_composition": null}, "synthesis_method": {"method": null, "source": [], "key_parameters": null}, "other_environmental_params": []}}, {"alloy_id": "FeCoNiXRu", "performance": {"stability": {"source": [], "cycle_count": null, "test_method": "Unknown", "duration_hours": null, "degradation_details": null, "performance_retention": null}, "tafel_slope": {"unit": "mV dec^-1", "value": "low", "source": ["For instance, $\\operatorname { F e C o N i _ { X } R u }$ alloys designed by Hao et al.55 showcased low overpotentials and Tafel slopes during HER under alkaline conditions. "]}, "overpotential": [{"unit": "mV", "value": null, "source": [], "current_density": null}], "supplementary_performance": []}, "experimental_conditions": {"test_setup": {"source": [], "scan_rate": null, "substrate": null, "ir_compensation": null}, "electrolyte": {"source": ["For instance, $\\operatorname { F e C o N i _ { X } R u }$ alloys designed by Hao et al.55 showcased low overpotentials and Tafel slopes during HER under alkaline conditions. "], "ph_value": null, "concentration_molar": null, "electrolyte_composition": "alkaline conditions"}, "synthesis_method": {"method": null, "source": [], "key_parameters": null}, "other_environmental_params": []}}, {"alloy_id": "(FeNiCoCrMn)O", "performance": {"stability": {"source": [], "cycle_count": null, "test_method": "Unknown", "duration_hours": null, "degradation_details": null, "performance_retention": null}, "tafel_slope": {"unit": "mV dec^-1", "value": null, "source": []}, "overpotential": [{"unit": "mV", "value": "60", "source": ["The electrocatalysts exhibit lower HER and OER activity, approximately 60 and $1 7 4 \\ \\mathrm { m V } ,$ respectively, at $1 0 \\mathrm { m A c m } ^ { - 2 }$ , with a low cell voltage of $1 . 5 5 \\mathrm { V }$ for overall water splitting. "], "current_density": "10 mA cm^-2"}, {"unit": "mV", "value": "174", "source": ["The electrocatalysts exhibit lower HER and OER activity, approximately 60 and $1 7 4 \\ \\mathrm { m V } ,$ respectively, at $1 0 \\mathrm { m A c m } ^ { - 2 }$ , with a low cell voltage of $1 . 5 5 \\mathrm { V }$ for overall water splitting. "], "current_density": "10 mA cm^-2"}], "supplementary_performance": [{"key": "overall water splitting cell voltage", "value": "1.55 V", "source": ["The electrocatalysts exhibit lower HER and OER activity, approximately 60 and $1 7 4 \\ \\mathrm { m V } ,$ respectively, at $1 0 \\mathrm { m A c m } ^ { - 2 }$ , with a low cell voltage of $1 . 5 5 \\mathrm { V }$ for overall water splitting. "]}]}, "experimental_conditions": {"test_setup": {"source": [], "scan_rate": null, "substrate": null, "ir_compensation": null}, "electrolyte": {"source": [], "ph_value": null, "concentration_molar": null, "electrolyte_composition": null}, "synthesis_method": {"method": "surface activation strategy using a carbon-based resin", "source": ["\nBased on this, Liao et al.l6 reported that porous HEOs (FeNiCoCrMn)O were formed using a carbon-based resin with surface oxygen vacancies through a surface activation strategy (Figure 4A). "], "key_parameters": null}, "other_environmental_params": [{"key": "surface oxygen vacancies", "value": "present", "source": ["\nBased on this, Liao et al.l6 reported that porous HEOs (FeNiCoCrMn)O were formed using a carbon-based resin with surface oxygen vacancies through a surface activation strategy (Figure 4A). "]}, {"key": "structure", "value": "porous", "source": ["\nBased on this, Liao et al.l6 reported that porous HEOs (FeNiCoCrMn)O were formed using a carbon-based resin with surface oxygen vacancies through a surface activation strategy (Figure 4A). ", "The modulated HEOs structure exhibits excellent electrocatalytic performance due to oxygen vacancies and porous structures.Besides,micro-sized spherical aggregate HEA(H-FeCoNiMnW）were developed by Chang and his group (Figure 4B,C).56 The catalysts were synthesized by electrodeposition onto carbon paper, which enhanced the exposure of active sites and improved the conductivity of the HEAs.Pulse electrodeposition exhibits excellent electrocatalytic activity in water splitting,primarily due to the formation of a surface oxide layer.HEA with rhomboidal structure and atomic random atomic occupancy might boost the water splitting performance by self-circulating adsorption-desorption structure with excellent electron transfer (Figure 4D).57 Protons are easier to pass through the barrier because of the selfrecycling structures formed by the selective replacement of metal atoms in the rhombohedral system.Additionally, self-circulation mobility within the structure is possible with this construction. "]}]}}, {"alloy_id": "H-FeCoNiMnW", "performance": {"stability": {"source": [], "cycle_count": null, "test_method": "Unknown", "duration_hours": null, "degradation_details": null, "performance_retention": null}, "tafel_slope": {"unit": "mV dec^-1", "value": null, "source": []}, "overpotential": [{"unit": "mV", "value": null, "source": [], "current_density": null}], "supplementary_performance": []}, "experimental_conditions": {"test_setup": {"source": ["The modulated HEOs structure exhibits excellent electrocatalytic performance due to oxygen vacancies and porous structures.Besides,micro-sized spherical aggregate HEA(H-FeCoNiMnW）were developed by Chang and his group (Figure 4B,C).56 The catalysts were synthesized by electrodeposition onto carbon paper, which enhanced the exposure of active sites and improved the conductivity of the HEAs.Pulse electrodeposition exhibits excellent electrocatalytic activity in water splitting,primarily due to the formation of a surface oxide layer.HEA with rhomboidal structure and atomic random atomic occupancy might boost the water splitting performance by self-circulating adsorption-desorption structure with excellent electron transfer (Figure 4D).57 Protons are easier to pass through the barrier because of the selfrecycling structures formed by the selective replacement of metal atoms in the rhombohedral system.Additionally, self-circulation mobility within the structure is possible with this construction. "], "scan_rate": null, "substrate": "carbon paper", "ir_compensation": null}, "electrolyte": {"source": [], "ph_value": null, "concentration_molar": null, "electrolyte_composition": null}, "synthesis_method": {"method": "electrodeposition / Pulse electrodeposition", "source": ["The modulated HEOs structure exhibits excellent electrocatalytic performance due to oxygen vacancies and porous structures.Besides,micro-sized spherical aggregate HEA(H-FeCoNiMnW）were developed by Chang and his group (Figure 4B,C).56 The catalysts were synthesized by electrodeposition onto carbon paper, which enhanced the exposure of active sites and improved the conductivity of the HEAs.Pulse electrodeposition exhibits excellent electrocatalytic activity in water splitting,primarily due to the formation of a surface oxide layer.HEA with rhomboidal structure and atomic random atomic occupancy might boost the water splitting performance by self-circulating adsorption-desorption structure with excellent electron transfer (Figure 4D).57 Protons are easier to pass through the barrier because of the selfrecycling structures formed by the selective replacement of metal atoms in the rhombohedral system.Additionally, self-circulation mobility within the structure is possible with this construction. "], "key_parameters": null}, "other_environmental_params": [{"key": "structure", "value": "micro-sized spherical aggregate HEA / rhomboidal structure / atomic random atomic occupancy / self-circulating adsorption-desorption structure", "source": ["The modulated HEOs structure exhibits excellent electrocatalytic performance due to oxygen vacancies and porous structures.Besides,micro-sized spherical aggregate HEA(H-FeCoNiMnW）were developed by Chang and his group (Figure 4B,C).56 The catalysts were synthesized by electrodeposition onto carbon paper, which enhanced the exposure of active sites and improved the conductivity of the HEAs.Pulse electrodeposition exhibits excellent electrocatalytic activity in water splitting,primarily due to the formation of a surface oxide layer.HEA with rhomboidal structure and atomic random atomic occupancy might boost the water splitting performance by self-circulating adsorption-desorption structure with excellent electron transfer (Figure 4D).57 Protons are easier to pass through the barrier because of the selfrecycling structures formed by the selective replacement of metal atoms in the rhombohedral system.Additionally, self-circulation mobility within the structure is possible with this construction. "]}]}}, {"alloy_id": "H-FeCoNiCuMo", "performance": {"stability": {"source": [], "cycle_count": null, "test_method": "Unknown", "duration_hours": null, "degradation_details": null, "performance_retention": null}, "tafel_slope": {"unit": "mV dec^-1", "value": null, "source": []}, "overpotential": [{"unit": "mV", "value": null, "source": [], "current_density": null}], "supplementary_performance": []}, "experimental_conditions": {"test_setup": {"source": [], "scan_rate": null, "substrate": null, "ir_compensation": null}, "electrolyte": {"source": [], "ph_value": null, "concentration_molar": null, "electrolyte_composition": null}, "synthesis_method": {"method": null, "source": [], "key_parameters": null}, "other_environmental_params": []}}, {"alloy_id": "ZnNiCoIrX", "performance": {"stability": {"source": [], "cycle_count": null, "test_method": "Unknown", "duration_hours": null, "degradation_details": null, "performance_retention": null}, "tafel_slope": {"unit": null, "value": null, "source": []}, "overpotential": [], "supplementary_performance": []}, "experimental_conditions": {"test_setup": {"source": [], "scan_rate": null, "substrate": null, "ir_compensation": null}, "electrolyte": {"source": [], "ph_value": null, "concentration_molar": null, "electrolyte_composition": null}, "synthesis_method": {"method": null, "source": [], "key_parameters": null}, "other_environmental_params": []}}, {"alloy_id": "Pt-HEC", "performance": {"stability": {"source": [], "cycle_count": null, "test_method": "Unknown", "duration_hours": null, "degradation_details": null, "performance_retention": null}, "tafel_slope": {"unit": null, "value": null, "source": []}, "overpotential": [], "supplementary_performance": []}, "experimental_conditions": {"test_setup": {"source": ["For example, Kim et al. developed Pt-decorated HEA by a simple electrodeposition method over carbon cloth (Figure 4H).59 Pt-HEC,composed of Pt, Cu, Co, Ni, Fe,Mn,and varying amounts of Pt, exhibits excellent electrocatalytic activity. "], "scan_rate": null, "substrate": "carbon cloth", "ir_compensation": null}, "electrolyte": {"source": [], "ph_value": null, "concentration_molar": null, "electrolyte_composition": null}, "synthesis_method": {"method": "electrodeposition", "source": ["For example, Kim et al. developed Pt-decorated HEA by a simple electrodeposition method over carbon cloth (Figure 4H).59 Pt-HEC,composed of Pt, Cu, Co, Ni, Fe,Mn,and varying amounts of Pt, exhibits excellent electrocatalytic activity. "], "key_parameters": null}, "other_environmental_params": []}}, {"alloy_id": "CoZnCdCuMnS", "performance": {"stability": {"source": [], "cycle_count": null, "test_method": "Unknown", "duration_hours": null, "degradation_details": null, "performance_retention": null}, "tafel_slope": {"unit": null, "value": null, "source": []}, "overpotential": [{"unit": "mV", "value": "173", "source": ["Also, Lei et al.l8 decorated the high-entropy Co-Zn-Cd-Cu-Mn sulfide over carbon fiber CoZnCdCuMnS@CF nanoarrays via a mild cation exchange strategy,which exhibits lower HER and OER overpotentials of about 173 and $2 2 0 ~ \\mathrm { m V }$ at $1 0 \\ \\mathrm { m A } \\ \\mathrm { c m } ^ { - 2 }$ ， respectively (Figure 5D). "], "current_density": "10 mA cm^-2"}], "supplementary_performance": []}, "experimental_conditions": {"test_setup": {"source": ["Also, Lei et al.l8 decorated the high-entropy Co-Zn-Cd-Cu-Mn sulfide over carbon fiber CoZnCdCuMnS@CF nanoarrays via a mild cation exchange strategy,which exhibits lower HER and OER overpotentials of about 173 and $2 2 0 ~ \\mathrm { m V }$ at $1 0 \\ \\mathrm { m A } \\ \\mathrm { c m } ^ { - 2 }$ ， respectively (Figure 5D). "], "scan_rate": null, "substrate": "carbon fiber", "ir_compensation": null}, "electrolyte": {"source": [], "ph_value": null, "concentration_molar": null, "electrolyte_composition": null}, "synthesis_method": {"method": "cation exchange strategy", "source": ["Also, Lei et al.l8 decorated the high-entropy Co-Zn-Cd-Cu-Mn sulfide over carbon fiber CoZnCdCuMnS@CF nanoarrays via a mild cation exchange strategy,which exhibits lower HER and OER overpotentials of about 173 and $2 2 0 ~ \\mathrm { m V }$ at $1 0 \\ \\mathrm { m A } \\ \\mathrm { c m } ^ { - 2 }$ ， respectively (Figure 5D). "], "key_parameters": null}, "other_environmental_params": []}}, {"alloy_id": "PtRhCoNiCu", "performance": {"stability": {"source": [], "cycle_count": null, "test_method": "Unknown", "duration_hours": null, "degradation_details": null, "performance_retention": null}, "tafel_slope": {"unit": null, "value": null, "source": []}, "overpotential": [{"unit": "mV", "value": "19", "source": ["The prepared catalysts exhibit low overpotentials for HER with PtRhCoNiCu/CC and OER with IrRuCoNiCu/CC of 19 and $1 6 6 \\mathrm { m V } _ { \\mathrm { ; } }$ ,respectively, to achieve a current density of $1 0 \\mathrm { m A } \\mathrm { c m } ^ { - 2 }$ (Figure 5 G,H)."], "current_density": "10 mA cm^-2"}], "supplementary_performance": []}, "experimental_conditions": {"test_setup": {"source": ["Similarly, Li et al.61 designed the PtRhCoNiCu HEAs deposited over carbon cloth (PtRhCoNiCu/CC） via a microwave heating method (Figure 5E)."], "scan_rate": null, "substrate": "carbon cloth", "ir_compensation": null}, "electrolyte": {"source": [], "ph_value": null, "concentration_molar": null, "electrolyte_composition": null}, "synthesis_method": {"method": "microwave heating method", "source": ["Similarly, Li et al.61 designed the PtRhCoNiCu HEAs deposited over carbon cloth (PtRhCoNiCu/CC） via a microwave heating method (Figure 5E)."], "key_parameters": null}, "other_environmental_params": []}}]} |  | {"extraction_results": [{"alloy_id": "IrRuCoNiCu", "performance": {"stability": {"source": [], "cycle_count": null, "test_method": "Unknown", "duration_hours": null, "degradation_details": null, "performance_retention": null}, "tafel_slope": {"unit": "mV dec^-1", "value": null, "source": []}, "overpotential": [{"unit": "mV", "value": "166", "source": ["The prepared catalysts exhibit low overpotentials for HER with PtRhCoNiCu/CC and OER with IrRuCoNiCu/CC of 19 and $1 6 6 \\mathrm { m V } _ { \\mathrm { ; } }$ ,respectively, to achieve a current density of $1 0 \\mathrm { m A } \\mathrm { c m } ^ { - 2 }$ (Figure 5 G,H)."], "current_density": "10 mA cm^-2"}], "supplementary_performance": []}, "experimental_conditions": {"test_setup": {"source": ["Similarly, Li et al.61 designed the PtRhCoNiCu HEAs deposited over carbon cloth (PtRhCoNiCu/CC） via a microwave heating method (Figure 5E).", "The prepared catalysts exhibit low overpotentials for HER with PtRhCoNiCu/CC and OER with IrRuCoNiCu/CC of 19 and $1 6 6 \\mathrm { m V } _ { \\mathrm { ; } }$ ,respectively, to achieve a current density of $1 0 \\mathrm { m A } \\mathrm { c m } ^ { - 2 }$ (Figure 5 G,H)."], "scan_rate": null, "substrate": "carbon cloth", "ir_compensation": null}, "electrolyte": {"source": [], "ph_value": null, "concentration_molar": null, "electrolyte_composition": null}, "synthesis_method": {"method": "microwave heating method", "source": ["Similarly, Li et al.61 designed the PtRhCoNiCu HEAs deposited over carbon cloth (PtRhCoNiCu/CC） via a microwave heating method (Figure 5E)."], "key_parameters": null}, "other_environmental_params": []}}, {"alloy_id": "FeNiCoMnRu", "performance": {"stability": {"source": [], "cycle_count": null, "test_method": "Unknown", "duration_hours": null, "degradation_details": null, "performance_retention": null}, "tafel_slope": {"unit": "mV dec^-1", "value": null, "source": []}, "overpotential": [{"unit": "mV", "value": "89", "source": ["\nBesides,HEAs prepared with FeNiCoMnRu were decorated over CNT(FeNiCoMnRu@CNT) via the hydrothermal method (Figure 5I).6 The synergistic catalyst-support interaction for alkaline seawater electrolysis exhibits a low HER and OER overpotential of 89 and $3 1 9 \\ \\mathrm { m V }$ at $1 0 \\ \\mathrm { m A } \\ \\mathrm { c m } ^ { - 2 }$ , as shown in Figure 5J,K,and exhibits better stability compared to conventional electrocatalysts. "], "current_density": "10 mA cm^-2"}, {"unit": "mV", "value": "319", "source": ["\nBesides,HEAs prepared with FeNiCoMnRu were decorated over CNT(FeNiCoMnRu@CNT) via the hydrothermal method (Figure 5I).6 The synergistic catalyst-support interaction for alkaline seawater electrolysis exhibits a low HER and OER overpotential of 89 and $3 1 9 \\ \\mathrm { m V }$ at $1 0 \\ \\mathrm { m A } \\ \\mathrm { c m } ^ { - 2 }$ , as shown in Figure 5J,K,and exhibits better stability compared to conventional electrocatalysts. "], "current_density": "10 mA cm^-2"}], "supplementary_performance": []}, "experimental_conditions": {"test_setup": {"source": ["\nBesides,HEAs prepared with FeNiCoMnRu were decorated over CNT(FeNiCoMnRu@CNT) via the hydrothermal method (Figure 5I).6 The synergistic catalyst-support interaction for alkaline seawater electrolysis exhibits a low HER and OER overpotential of 89 and $3 1 9 \\ \\mathrm { m V }$ at $1 0 \\ \\mathrm { m A } \\ \\mathrm { c m } ^ { - 2 }$ , as shown in Figure 5J,K,and exhibits better stability compared to conventional electrocatalysts. "], "scan_rate": null, "substrate": "CNT", "ir_compensation": null}, "electrolyte": {"source": [], "ph_value": null, "concentration_molar": null, "electrolyte_composition": null}, "synthesis_method": {"method": "hydrothermal method", "source": ["\nBesides,HEAs prepared with FeNiCoMnRu were decorated over CNT(FeNiCoMnRu@CNT) via the hydrothermal method (Figure 5I).6 The synergistic catalyst-support interaction for alkaline seawater electrolysis exhibits a low HER and OER overpotential of 89 and $3 1 9 \\ \\mathrm { m V }$ at $1 0 \\ \\mathrm { m A } \\ \\mathrm { c m } ^ { - 2 }$ , as shown in Figure 5J,K,and exhibits better stability compared to conventional electrocatalysts. "], "key_parameters": null}, "other_environmental_params": []}}, {"alloy_id": "FeAlCrMoV", "performance": {"stability": {"source": [], "cycle_count": null, "test_method": "Unknown", "duration_hours": null, "degradation_details": null, "performance_retention": null}, "tafel_slope": {"unit": "mV dec^-1", "value": null, "source": []}, "overpotential": [{"unit": "mV", "value": "148", "source": ["The HER and OER performances exhibit lower overpotentials of 148 and $2 3 0 ~ \\mathrm { m V }$ at $1 0 \\mathrm { \\ m A \\ c m ^ { - 2 } }$ ,respectively, due to the synergistic interfaces between La-HEO, $\\mathbf { M o S } _ { 2 }$ ,and MoP (Figure 6 G,H). "], "current_density": "10 mA cm^-2"}, {"unit": "mV", "value": "230", "source": ["The HER and OER performances exhibit lower overpotentials of 148 and $2 3 0 ~ \\mathrm { m V }$ at $1 0 \\mathrm { \\ m A \\ c m ^ { - 2 } }$ ,respectively, due to the synergistic interfaces between La-HEO, $\\mathbf { M o S } _ { 2 }$ ,and MoP (Figure 6 G,H). "], "current_density": "10 mA cm^-2"}], "supplementary_performance": []}, "experimental_conditions": {"test_setup": {"source": [], "scan_rate": null, "substrate": null, "ir_compensation": null}, "electrolyte": {"source": [], "ph_value": null, "concentration_molar": null, "electrolyte_composition": null}, "synthesis_method": {"method": null, "source": [], "key_parameters": null}, "other_environmental_params": []}}, {"alloy_id": "FeCoNiXRu", "performance": {"stability": {"source": [], "cycle_count": null, "test_method": "Unknown", "duration_hours": null, "degradation_details": null, "performance_retention": null}, "tafel_slope": {"unit": "mV dec^-1", "value": "low", "source": ["For instance, $\\operatorname { F e C o N i _ { X } R u }$ alloys designed by Hao et al.55 showcased low overpotentials and Tafel slopes during HER under alkaline conditions. "]}, "overpotential": [{"unit": "mV", "value": null, "source": [], "current_density": null}], "supplementary_performance": []}, "experimental_conditions": {"test_setup": {"source": [], "scan_rate": null, "substrate": null, "ir_compensation": null}, "electrolyte": {"source": ["For instance, $\\operatorname { F e C o N i _ { X } R u }$ alloys designed by Hao et al.55 showcased low overpotentials and Tafel slopes during HER under alkaline conditions. "], "ph_value": null, "concentration_molar": null, "electrolyte_composition": "alkaline conditions"}, "synthesis_method": {"method": null, "source": [], "key_parameters": null}, "other_environmental_params": []}}, {"alloy_id": "(FeNiCoCrMn)O", "performance": {"stability": {"source": [], "cycle_count": null, "test_method": "Unknown", "duration_hours": null, "degradation_details": null, "performance_retention": null}, "tafel_slope": {"unit": "mV dec^-1", "value": null, "source": []}, "overpotential": [{"unit": "mV", "value": "60", "source": ["The electrocatalysts exhibit lower HER and OER activity, approximately 60 and $1 7 4 \\ \\mathrm { m V } ,$ respectively, at $1 0 \\mathrm { m A c m } ^ { - 2 }$ , with a low cell voltage of $1 . 5 5 \\mathrm { V }$ for overall water splitting. "], "current_density": "10 mA cm^-2"}, {"unit": "mV", "value": "174", "source": ["The electrocatalysts exhibit lower HER and OER activity, approximately 60 and $1 7 4 \\ \\mathrm { m V } ,$ respectively, at $1 0 \\mathrm { m A c m } ^ { - 2 }$ , with a low cell voltage of $1 . 5 5 \\mathrm { V }$ for overall water splitting. "], "current_density": "10 mA cm^-2"}], "supplementary_performance": [{"key": "overall water splitting cell voltage", "value": "1.55 V", "source": ["The electrocatalysts exhibit lower HER and OER activity, approximately 60 and $1 7 4 \\ \\mathrm { m V } ,$ respectively, at $1 0 \\mathrm { m A c m } ^ { - 2 }$ , with a low cell voltage of $1 . 5 5 \\mathrm { V }$ for overall water splitting. "]}]}, "experimental_conditions": {"test_setup": {"source": [], "scan_rate": null, "substrate": null, "ir_compensation": null}, "electrolyte": {"source": [], "ph_value": null, "concentration_molar": null, "electrolyte_composition": null}, "synthesis_method": {"method": "surface activation strategy using a carbon-based resin", "source": ["\nBased on this, Liao et al.l6 reported that porous HEOs (FeNiCoCrMn)O were formed using a carbon-based resin with surface oxygen vacancies through a surface activation strategy (Figure 4A). "], "key_parameters": null}, "other_environmental_params": [{"key": "surface oxygen vacancies", "value": "present", "source": ["\nBased on this, Liao et al.l6 reported that porous HEOs (FeNiCoCrMn)O were formed using a carbon-based resin with surface oxygen vacancies through a surface activation strategy (Figure 4A). "]}, {"key": "structure", "value": "porous", "source": ["\nBased on this, Liao et al.l6 reported that porous HEOs (FeNiCoCrMn)O were formed using a carbon-based resin with surface oxygen vacancies through a surface activation strategy (Figure 4A). ", "The modulated HEOs structure exhibits excellent electrocatalytic performance due to oxygen vacancies and porous structures.Besides,micro-sized spherical aggregate HEA(H-FeCoNiMnW）were developed by Chang and his group (Figure 4B,C).56 The catalysts were synthesized by electrodeposition onto carbon paper, which enhanced the exposure of active sites and improved the conductivity of the HEAs.Pulse electrodeposition exhibits excellent electrocatalytic activity in water splitting,primarily due to the formation of a surface oxide layer.HEA with rhomboidal structure and atomic random atomic occupancy might boost the water splitting performance by self-circulating adsorption-desorption structure with excellent electron transfer (Figure 4D).57 Protons are easier to pass through the barrier because of the selfrecycling structures formed by the selective replacement of metal atoms in the rhombohedral system.Additionally, self-circulation mobility within the structure is possible with this construction. "]}]}}, {"alloy_id": "H-FeCoNiMnW", "performance": {"stability": {"source": [], "cycle_count": null, "test_method": "Unknown", "duration_hours": null, "degradation_details": null, "performance_retention": null}, "tafel_slope": {"unit": "mV dec^-1", "value": null, "source": []}, "overpotential": [{"unit": "mV", "value": null, "source": [], "current_density": null}], "supplementary_performance": []}, "experimental_conditions": {"test_setup": {"source": ["The modulated HEOs structure exhibits excellent electrocatalytic performance due to oxygen vacancies and porous structures.Besides,micro-sized spherical aggregate HEA(H-FeCoNiMnW）were developed by Chang and his group (Figure 4B,C).56 The catalysts were synthesized by electrodeposition onto carbon paper, which enhanced the exposure of active sites and improved the conductivity of the HEAs.Pulse electrodeposition exhibits excellent electrocatalytic activity in water splitting,primarily due to the formation of a surface oxide layer.HEA with rhomboidal structure and atomic random atomic occupancy might boost the water splitting performance by self-circulating adsorption-desorption structure with excellent electron transfer (Figure 4D).57 Protons are easier to pass through the barrier because of the selfrecycling structures formed by the selective replacement of metal atoms in the rhombohedral system.Additionally, self-circulation mobility within the structure is possible with this construction. "], "scan_rate": null, "substrate": "carbon paper", "ir_compensation": null}, "electrolyte": {"source": [], "ph_value": null, "concentration_molar": null, "electrolyte_composition": null}, "synthesis_method": {"method": "electrodeposition / Pulse electrodeposition", "source": ["The modulated HEOs structure exhibits excellent electrocatalytic performance due to oxygen vacancies and porous structures.Besides,micro-sized spherical aggregate HEA(H-FeCoNiMnW）were developed by Chang and his group (Figure 4B,C).56 The catalysts were synthesized by electrodeposition onto carbon paper, which enhanced the exposure of active sites and improved the conductivity of the HEAs.Pulse electrodeposition exhibits excellent electrocatalytic activity in water splitting,primarily due to the formation of a surface oxide layer.HEA with rhomboidal structure and atomic random atomic occupancy might boost the water splitting performance by self-circulating adsorption-desorption structure with excellent electron transfer (Figure 4D).57 Protons are easier to pass through the barrier because of the selfrecycling structures formed by the selective replacement of metal atoms in the rhombohedral system.Additionally, self-circulation mobility within the structure is possible with this construction. "], "key_parameters": null}, "other_environmental_params": [{"key": "structure", "value": "micro-sized spherical aggregate HEA / rhomboidal structure / atomic random atomic occupancy / self-circulating adsorption-desorption structure", "source": ["The modulated HEOs structure exhibits excellent electrocatalytic performance due to oxygen vacancies and porous structures.Besides,micro-sized spherical aggregate HEA(H-FeCoNiMnW）were developed by Chang and his group (Figure 4B,C).56 The catalysts were synthesized by electrodeposition onto carbon paper, which enhanced the exposure of active sites and improved the conductivity of the HEAs.Pulse electrodeposition exhibits excellent electrocatalytic activity in water splitting,primarily due to the formation of a surface oxide layer.HEA with rhomboidal structure and atomic random atomic occupancy might boost the water splitting performance by self-circulating adsorption-desorption structure with excellent electron transfer (Figure 4D).57 Protons are easier to pass through the barrier because of the selfrecycling structures formed by the selective replacement of metal atoms in the rhombohedral system.Additionally, self-circulation mobility within the structure is possible with this construction. "]}]}}, {"alloy_id": "H-FeCoNiCuMo", "performance": {"stability": {"source": [], "cycle_count": null, "test_method": "Unknown", "duration_hours": null, "degradation_details": null, "performance_retention": null}, "tafel_slope": {"unit": "mV dec^-1", "value": null, "source": []}, "overpotential": [{"unit": "mV", "value": null, "source": [], "current_density": null}], "supplementary_performance": []}, "experimental_conditions": {"test_setup": {"source": [], "scan_rate": null, "substrate": null, "ir_compensation": null}, "electrolyte": {"source": [], "ph_value": null, "concentration_molar": null, "electrolyte_composition": null}, "synthesis_method": {"method": null, "source": [], "key_parameters": null}, "other_environmental_params": []}}, {"alloy_id": "ZnNiCoIrX", "performance": {"stability": {"source": [], "cycle_count": null, "test_method": "Unknown", "duration_hours": null, "degradation_details": null, "performance_retention": null}, "tafel_slope": {"unit": null, "value": null, "source": []}, "overpotential": [], "supplementary_performance": []}, "experimental_conditions": {"test_setup": {"source": [], "scan_rate": null, "substrate": null, "ir_compensation": null}, "electrolyte": {"source": [], "ph_value": null, "concentration_molar": null, "electrolyte_composition": null}, "synthesis_method": {"method": null, "source": [], "key_parameters": null}, "other_environmental_params": []}}, {"alloy_id": "Pt-HEC", "performance": {"stability": {"source": [], "cycle_count": null, "test_method": "Unknown", "duration_hours": null, "degradation_details": null, "performance_retention": null}, "tafel_slope": {"unit": null, "value": null, "source": []}, "overpotential": [], "supplementary_performance": []}, "experimental_conditions": {"test_setup": {"source": ["For example, Kim et al. developed Pt-decorated HEA by a simple electrodeposition method over carbon cloth (Figure 4H).59 Pt-HEC,composed of Pt, Cu, Co, Ni, Fe,Mn,and varying amounts of Pt, exhibits excellent electrocatalytic activity. "], "scan_rate": null, "substrate": "carbon cloth", "ir_compensation": null}, "electrolyte": {"source": [], "ph_value": null, "concentration_molar": null, "electrolyte_composition": null}, "synthesis_method": {"method": "electrodeposition", "source": ["For example, Kim et al. developed Pt-decorated HEA by a simple electrodeposition method over carbon cloth (Figure 4H).59 Pt-HEC,composed of Pt, Cu, Co, Ni, Fe,Mn,and varying amounts of Pt, exhibits excellent electrocatalytic activity. "], "key_parameters": null}, "other_environmental_params": []}}, {"alloy_id": "CoZnCdCuMnS", "performance": {"stability": {"source": [], "cycle_count": null, "test_method": "Unknown", "duration_hours": null, "degradation_details": null, "performance_retention": null}, "tafel_slope": {"unit": null, "value": null, "source": []}, "overpotential": [{"unit": "mV", "value": "173", "source": ["Also, Lei et al.l8 decorated the high-entropy Co-Zn-Cd-Cu-Mn sulfide over carbon fiber CoZnCdCuMnS@CF nanoarrays via a mild cation exchange strategy,which exhibits lower HER and OER overpotentials of about 173 and $2 2 0 ~ \\mathrm { m V }$ at $1 0 \\ \\mathrm { m A } \\ \\mathrm { c m } ^ { - 2 }$ ， respectively (Figure 5D). "], "current_density": "10 mA cm^-2"}], "supplementary_performance": []}, "experimental_conditions": {"test_setup": {"source": ["Also, Lei et al.l8 decorated the high-entropy Co-Zn-Cd-Cu-Mn sulfide over carbon fiber CoZnCdCuMnS@CF nanoarrays via a mild cation exchange strategy,which exhibits lower HER and OER overpotentials of about 173 and $2 2 0 ~ \\mathrm { m V }$ at $1 0 \\ \\mathrm { m A } \\ \\mathrm { c m } ^ { - 2 }$ ， respectively (Figure 5D). "], "scan_rate": null, "substrate": "carbon fiber", "ir_compensation": null}, "electrolyte": {"source": [], "ph_value": null, "concentration_molar": null, "electrolyte_composition": null}, "synthesis_method": {"method": "cation exchange strategy", "source": ["Also, Lei et al.l8 decorated the high-entropy Co-Zn-Cd-Cu-Mn sulfide over carbon fiber CoZnCdCuMnS@CF nanoarrays via a mild cation exchange strategy,which exhibits lower HER and OER overpotentials of about 173 and $2 2 0 ~ \\mathrm { m V }$ at $1 0 \\ \\mathrm { m A } \\ \\mathrm { c m } ^ { - 2 }$ ， respectively (Figure 5D). "], "key_parameters": null}, "other_environmental_params": []}}, {"alloy_id": "PtRhCoNiCu", "performance": {"stability": {"source": [], "cycle_count": null, "test_method": "Unknown", "duration_hours": null, "degradation_details": null, "performance_retention": null}, "tafel_slope": {"unit": null, "value": null, "source": []}, "overpotential": [{"unit": "mV", "value": "19", "source": ["The prepared catalysts exhibit low overpotentials for HER with PtRhCoNiCu/CC and OER with IrRuCoNiCu/CC of 19 and $1 6 6 \\mathrm { m V } _ { \\mathrm { ; } }$ ,respectively, to achieve a current density of $1 0 \\mathrm { m A } \\mathrm { c m } ^ { - 2 }$ (Figure 5 G,H)."], "current_density": "10 mA cm^-2"}], "supplementary_performance": []}, "experimental_conditions": {"test_setup": {"source": ["Similarly, Li et al.61 designed the PtRhCoNiCu HEAs deposited over carbon cloth (PtRhCoNiCu/CC） via a microwave heating method (Figure 5E)."], "scan_rate": null, "substrate": "carbon cloth", "ir_compensation": null}, "electrolyte": {"source": [], "ph_value": null, "concentration_molar": null, "electrolyte_composition": null}, "synthesis_method": {"method": "microwave heating method", "source": ["Similarly, Li et al.61 designed the PtRhCoNiCu HEAs deposited over carbon cloth (PtRhCoNiCu/CC） via a microwave heating method (Figure 5E)."], "key_parameters": null}, "other_environmental_params": []}}]} | {"extraction_results": [{"alloy_id": "IrRuCoNiCu", "performance": {"stability": {"source": [], "cycle_count": null, "test_method": "Unknown", "duration_hours": null, "degradation_details": null, "performance_retention": null}, "tafel_slope": {"unit": "mV dec^-1", "value": null, "source": []}, "overpotential": [{"unit": "mV", "value": "166", "source": ["The prepared catalysts exhibit low overpotentials for HER with PtRhCoNiCu/CC and OER with IrRuCoNiCu/CC of 19 and $1 6 6 \\mathrm { m V } _ { \\mathrm { ; } }$ ,respectively, to achieve a current density of $1 0 \\mathrm { m A } \\mathrm { c m } ^ { - 2 }$ (Figure 5 G,H)."], "figure_source": {"img_path": "images/9ab27d2d477f1e8a4b2123fe28383a503f782513e11c283bffaaee03b1eaeba0.jpg", "location": "FIGURE 5(A)SynthesisrepresentatioofHEA,(B)HRTEMimages,and(C)comparisonof celloltagesofHEAandJMPAcatalyst. (D) Representation of $\\mathrm { C o Z n C d C u M n S @ C F , ^ { 1 8 } }$ (E) scheme representing HEA NPs on CC,(F) HRTEM image of the interface between HEA NPs and carbon substrate,LSVcurves for(G)HERfor PtRhCoNiCu/CCand(H)OER forIrRuCoNiCu/CC.61 (1) Representationof FeNiCoM-nRu@CNT catalysts, LSV curves for(J) HER and (K) OER for seawater splitting applications·62 ", "reference_text_list": ["In addition, Luo et al. prepared Janus multiprincipal alloy nanoparticles (JMPA-NPs) and HEA nanoparticles decorated over carbon nanotubes(CNTs） via chemical reduction and annealing (Figure 5A).", "High-resolution transmission electron microscopy(HRTEM) images reveal the lattice planes for HEA NPs and JMPA NPs (Figure 5B).", "$1 0 0 \\mathrm { \\ m A \\ c m ^ { - 2 } }$ due to the synergistic interaction between HEAs and CNT (Figure 5C).", "Also, Lei et al.l8 decorated the high-entropy Co-Zn-Cd-Cu-Mn sulfide over carbon fiber CoZnCdCuMnS@CF nanoarrays via a mild cation exchange strategy,which exhibits lower HER and OER overpotentials of about 173 and $2 2 0 ~ \\mathrm { m V }$ at $1 0 \\ \\mathrm { m A } \\ \\mathrm { c m } ^ { - 2 }$ ， respectively (Figure 5D).", "Similarly, Li et al.61 designed the PtRhCoNiCu HEAs deposited over carbon cloth (PtRhCoNiCu/CC） via a microwave heating method (Figure 5E).", "The HRTEM image reveals the decorated HEA NPs over CC, indicating highly exposed active sites for electrocatalytic activity (Figure 5F).", "The prepared catalysts exhibit low overpotentials for HER with PtRhCoNiCu/CC and OER with IrRuCoNiCu/CC of 19 and $1 6 6 \\mathrm { m V } _ { \\mathrm { ; } }$ ,respectively, to achieve a current density of $1 0 \\mathrm { m A } \\mathrm { c m } ^ { - 2 }$ (Figure 5 G,H).", "Besides,HEAs prepared with FeNiCoMnRu were decorated over CNT(FeNiCoMnRu@CNT) via the hydrothermal method (Figure 5I).6 The synergistic catalyst-support interaction for alkaline seawater electrolysis exhibits a low HER and OER overpotential of 89 and $3 1 9 \\ \\mathrm { m V }$ at $1 0 \\ \\mathrm { m A } \\ \\mathrm { c m } ^ { - 2 }$ , as shown in Figure 5J,K,and exhibits better stability compared to conventional electrocatalysts."]}, "current_density": "10 mA cm^-2"}], "supplementary_performance": []}, "experimental_conditions": {"test_setup": {"source": ["Similarly, Li et al.61 designed the PtRhCoNiCu HEAs deposited over carbon cloth (PtRhCoNiCu/CC） via a microwave heating method (Figure 5E).", "The prepared catalysts exhibit low overpotentials for HER with PtRhCoNiCu/CC and OER with IrRuCoNiCu/CC of 19 and $1 6 6 \\mathrm { m V } _ { \\mathrm { ; } }$ ,respectively, to achieve a current density of $1 0 \\mathrm { m A } \\mathrm { c m } ^ { - 2 }$ (Figure 5 G,H)."], "scan_rate": null, "substrate": "carbon cloth", "figure_source": {"img_path": "images/9ab27d2d477f1e8a4b2123fe28383a503f782513e11c283bffaaee03b1eaeba0.jpg", "location": "FIGURE 5(A)SynthesisrepresentatioofHEA,(B)HRTEMimages,and(C)comparisonof celloltagesofHEAandJMPAcatalyst. (D) Representation of $\\mathrm { C o Z n C d C u M n S @ C F , ^ { 1 8 } }$ (E) scheme representing HEA NPs on CC,(F) HRTEM image of the interface between HEA NPs and carbon substrate,LSVcurves for(G)HERfor PtRhCoNiCu/CCand(H)OER forIrRuCoNiCu/CC.61 (1) Representationof FeNiCoM-nRu@CNT catalysts, LSV curves for(J) HER and (K) OER for seawater splitting applications·62 ", "reference_text_list": ["In addition, Luo et al. prepared Janus multiprincipal alloy nanoparticles (JMPA-NPs) and HEA nanoparticles decorated over carbon nanotubes(CNTs） via chemical reduction and annealing (Figure 5A).", "High-resolution transmission electron microscopy(HRTEM) images reveal the lattice planes for HEA NPs and JMPA NPs (Figure 5B).", "$1 0 0 \\mathrm { \\ m A \\ c m ^ { - 2 } }$ due to the synergistic interaction between HEAs and CNT (Figure 5C).", "Also, Lei et al.l8 decorated the high-entropy Co-Zn-Cd-Cu-Mn sulfide over carbon fiber CoZnCdCuMnS@CF nanoarrays via a mild cation exchange strategy,which exhibits lower HER and OER overpotentials of about 173 and $2 2 0 ~ \\mathrm { m V }$ at $1 0 \\ \\mathrm { m A } \\ \\mathrm { c m } ^ { - 2 }$ ， respectively (Figure 5D).", "Similarly, Li et al.61 designed the PtRhCoNiCu HEAs deposited over carbon cloth (PtRhCoNiCu/CC） via a microwave heating method (Figure 5E).", "The HRTEM image reveals the decorated HEA NPs over CC, indicating highly exposed active sites for electrocatalytic activity (Figure 5F).", "The prepared catalysts exhibit low overpotentials for HER with PtRhCoNiCu/CC and OER with IrRuCoNiCu/CC of 19 and $1 6 6 \\mathrm { m V } _ { \\mathrm { ; } }$ ,respectively, to achieve a current density of $1 0 \\mathrm { m A } \\mathrm { c m } ^ { - 2 }$ (Figure 5 G,H).", "Besides,HEAs prepared with FeNiCoMnRu were decorated over CNT(FeNiCoMnRu@CNT) via the hydrothermal method (Figure 5I).6 The synergistic catalyst-support interaction for alkaline seawater electrolysis exhibits a low HER and OER overpotential of 89 and $3 1 9 \\ \\mathrm { m V }$ at $1 0 \\ \\mathrm { m A } \\ \\mathrm { c m } ^ { - 2 }$ , as shown in Figure 5J,K,and exhibits better stability compared to conventional electrocatalysts."]}, "ir_compensation": null}, "electrolyte": {"source": [], "ph_value": null, "concentration_molar": null, "electrolyte_composition": null}, "synthesis_method": {"method": "microwave heating method", "source": ["Similarly, Li et al.61 designed the PtRhCoNiCu HEAs deposited over carbon cloth (PtRhCoNiCu/CC） via a microwave heating method (Figure 5E)."], "figure_source": {"img_path": "images/9ab27d2d477f1e8a4b2123fe28383a503f782513e11c283bffaaee03b1eaeba0.jpg", "location": "FIGURE 5(A)SynthesisrepresentatioofHEA,(B)HRTEMimages,and(C)comparisonof celloltagesofHEAandJMPAcatalyst. (D) Representation of $\\mathrm { C o Z n C d C u M n S @ C F , ^ { 1 8 } }$ (E) scheme representing HEA NPs on CC,(F) HRTEM image of the interface between HEA NPs and carbon substrate,LSVcurves for(G)HERfor PtRhCoNiCu/CCand(H)OER forIrRuCoNiCu/CC.61 (1) Representationof FeNiCoM-nRu@CNT catalysts, LSV curves for(J) HER and (K) OER for seawater splitting applications·62 ", "reference_text_list": ["In addition, Luo et al. prepared Janus multiprincipal alloy nanoparticles (JMPA-NPs) and HEA nanoparticles decorated over carbon nanotubes(CNTs） via chemical reduction and annealing (Figure 5A).", "High-resolution transmission electron microscopy(HRTEM) images reveal the lattice planes for HEA NPs and JMPA NPs (Figure 5B).", "$1 0 0 \\mathrm { \\ m A \\ c m ^ { - 2 } }$ due to the synergistic interaction between HEAs and CNT (Figure 5C).", "Also, Lei et al.l8 decorated the high-entropy Co-Zn-Cd-Cu-Mn sulfide over carbon fiber CoZnCdCuMnS@CF nanoarrays via a mild cation exchange strategy,which exhibits lower HER and OER overpotentials of about 173 and $2 2 0 ~ \\mathrm { m V }$ at $1 0 \\ \\mathrm { m A } \\ \\mathrm { c m } ^ { - 2 }$ ， respectively (Figure 5D).", "Similarly, Li et al.61 designed the PtRhCoNiCu HEAs deposited over carbon cloth (PtRhCoNiCu/CC） via a microwave heating method (Figure 5E).", "The HRTEM image reveals the decorated HEA NPs over CC, indicating highly exposed active sites for electrocatalytic activity (Figure 5F).", "The prepared catalysts exhibit low overpotentials for HER with PtRhCoNiCu/CC and OER with IrRuCoNiCu/CC of 19 and $1 6 6 \\mathrm { m V } _ { \\mathrm { ; } }$ ,respectively, to achieve a current density of $1 0 \\mathrm { m A } \\mathrm { c m } ^ { - 2 }$ (Figure 5 G,H).", "Besides,HEAs prepared with FeNiCoMnRu were decorated over CNT(FeNiCoMnRu@CNT) via the hydrothermal method (Figure 5I).6 The synergistic catalyst-support interaction for alkaline seawater electrolysis exhibits a low HER and OER overpotential of 89 and $3 1 9 \\ \\mathrm { m V }$ at $1 0 \\ \\mathrm { m A } \\ \\mathrm { c m } ^ { - 2 }$ , as shown in Figure 5J,K,and exhibits better stability compared to conventional electrocatalysts."]}, "key_parameters": null}, "other_environmental_params": []}}, {"alloy_id": "FeNiCoMnRu", "performance": {"stability": {"source": [], "cycle_count": null, "test_method": "Unknown", "duration_hours": null, "degradation_details": null, "performance_retention": null}, "tafel_slope": {"unit": "mV dec^-1", "value": null, "source": []}, "overpotential": [{"unit": "mV", "value": "89", "source": ["\nBesides,HEAs prepared with FeNiCoMnRu were decorated over CNT(FeNiCoMnRu@CNT) via the hydrothermal method (Figure 5I).6 The synergistic catalyst-support interaction for alkaline seawater electrolysis exhibits a low HER and OER overpotential of 89 and $3 1 9 \\ \\mathrm { m V }$ at $1 0 \\ \\mathrm { m A } \\ \\mathrm { c m } ^ { - 2 }$ , as shown in Figure 5J,K,and exhibits better stability compared to conventional electrocatalysts. "], "figure_source": {"img_path": "images/9ab27d2d477f1e8a4b2123fe28383a503f782513e11c283bffaaee03b1eaeba0.jpg", "location": "FIGURE 5(A)SynthesisrepresentatioofHEA,(B)HRTEMimages,and(C)comparisonof celloltagesofHEAandJMPAcatalyst. (D) Representation of $\\mathrm { C o Z n C d C u M n S @ C F , ^ { 1 8 } }$ (E) scheme representing HEA NPs on CC,(F) HRTEM image of the interface between HEA NPs and carbon substrate,LSVcurves for(G)HERfor PtRhCoNiCu/CCand(H)OER forIrRuCoNiCu/CC.61 (1) Representationof FeNiCoM-nRu@CNT catalysts, LSV curves for(J) HER and (K) OER for seawater splitting applications·62 ", "reference_text_list": ["In addition, Luo et al. prepared Janus multiprincipal alloy nanoparticles (JMPA-NPs) and HEA nanoparticles decorated over carbon nanotubes(CNTs） via chemical reduction and annealing (Figure 5A).", "High-resolution transmission electron microscopy(HRTEM) images reveal the lattice planes for HEA NPs and JMPA NPs (Figure 5B).", "$1 0 0 \\mathrm { \\ m A \\ c m ^ { - 2 } }$ due to the synergistic interaction between HEAs and CNT (Figure 5C).", "Also, Lei et al.l8 decorated the high-entropy Co-Zn-Cd-Cu-Mn sulfide over carbon fiber CoZnCdCuMnS@CF nanoarrays via a mild cation exchange strategy,which exhibits lower HER and OER overpotentials of about 173 and $2 2 0 ~ \\mathrm { m V }$ at $1 0 \\ \\mathrm { m A } \\ \\mathrm { c m } ^ { - 2 }$ ， respectively (Figure 5D).", "Similarly, Li et al.61 designed the PtRhCoNiCu HEAs deposited over carbon cloth (PtRhCoNiCu/CC） via a microwave heating method (Figure 5E).", "The HRTEM image reveals the decorated HEA NPs over CC, indicating highly exposed active sites for electrocatalytic activity (Figure 5F).", "The prepared catalysts exhibit low overpotentials for HER with PtRhCoNiCu/CC and OER with IrRuCoNiCu/CC of 19 and $1 6 6 \\mathrm { m V } _ { \\mathrm { ; } }$ ,respectively, to achieve a current density of $1 0 \\mathrm { m A } \\mathrm { c m } ^ { - 2 }$ (Figure 5 G,H).", "Besides,HEAs prepared with FeNiCoMnRu were decorated over CNT(FeNiCoMnRu@CNT) via the hydrothermal method (Figure 5I).6 The synergistic catalyst-support interaction for alkaline seawater electrolysis exhibits a low HER and OER overpotential of 89 and $3 1 9 \\ \\mathrm { m V }$ at $1 0 \\ \\mathrm { m A } \\ \\mathrm { c m } ^ { - 2 }$ , as shown in Figure 5J,K,and exhibits better stability compared to conventional electrocatalysts."]}, "current_density": "10 mA cm^-2"}, {"unit": "mV", "value": "319", "source": ["\nBesides,HEAs prepared with FeNiCoMnRu were decorated over CNT(FeNiCoMnRu@CNT) via the hydrothermal method (Figure 5I).6 The synergistic catalyst-support interaction for alkaline seawater electrolysis exhibits a low HER and OER overpotential of 89 and $3 1 9 \\ \\mathrm { m V }$ at $1 0 \\ \\mathrm { m A } \\ \\mathrm { c m } ^ { - 2 }$ , as shown in Figure 5J,K,and exhibits better stability compared to conventional electrocatalysts. "], "figure_source": {"img_path": "images/9ab27d2d477f1e8a4b2123fe28383a503f782513e11c283bffaaee03b1eaeba0.jpg", "location": "FIGURE 5(A)SynthesisrepresentatioofHEA,(B)HRTEMimages,and(C)comparisonof celloltagesofHEAandJMPAcatalyst. (D) Representation of $\\mathrm { C o Z n C d C u M n S @ C F , ^ { 1 8 } }$ (E) scheme representing HEA NPs on CC,(F) HRTEM image of the interface between HEA NPs and carbon substrate,LSVcurves for(G)HERfor PtRhCoNiCu/CCand(H)OER forIrRuCoNiCu/CC.61 (1) Representationof FeNiCoM-nRu@CNT catalysts, LSV curves for(J) HER and (K) OER for seawater splitting applications·62 ", "reference_text_list": ["In addition, Luo et al. prepared Janus multiprincipal alloy nanoparticles (JMPA-NPs) and HEA nanoparticles decorated over carbon nanotubes(CNTs） via chemical reduction and annealing (Figure 5A).", "High-resolution transmission electron microscopy(HRTEM) images reveal the lattice planes for HEA NPs and JMPA NPs (Figure 5B).", "$1 0 0 \\mathrm { \\ m A \\ c m ^ { - 2 } }$ due to the synergistic interaction between HEAs and CNT (Figure 5C).", "Also, Lei et al.l8 decorated the high-entropy Co-Zn-Cd-Cu-Mn sulfide over carbon fiber CoZnCdCuMnS@CF nanoarrays via a mild cation exchange strategy,which exhibits lower HER and OER overpotentials of about 173 and $2 2 0 ~ \\mathrm { m V }$ at $1 0 \\ \\mathrm { m A } \\ \\mathrm { c m } ^ { - 2 }$ ， respectively (Figure 5D).", "Similarly, Li et al.61 designed the PtRhCoNiCu HEAs deposited over carbon cloth (PtRhCoNiCu/CC） via a microwave heating method (Figure 5E).", "The HRTEM image reveals the decorated HEA NPs over CC, indicating highly exposed active sites for electrocatalytic activity (Figure 5F).", "The prepared catalysts exhibit low overpotentials for HER with PtRhCoNiCu/CC and OER with IrRuCoNiCu/CC of 19 and $1 6 6 \\mathrm { m V } _ { \\mathrm { ; } }$ ,respectively, to achieve a current density of $1 0 \\mathrm { m A } \\mathrm { c m } ^ { - 2 }$ (Figure 5 G,H).", "Besides,HEAs prepared with FeNiCoMnRu were decorated over CNT(FeNiCoMnRu@CNT) via the hydrothermal method (Figure 5I).6 The synergistic catalyst-support interaction for alkaline seawater electrolysis exhibits a low HER and OER overpotential of 89 and $3 1 9 \\ \\mathrm { m V }$ at $1 0 \\ \\mathrm { m A } \\ \\mathrm { c m } ^ { - 2 }$ , as shown in Figure 5J,K,and exhibits better stability compared to conventional electrocatalysts."]}, "current_density": "10 mA cm^-2"}], "supplementary_performance": []}, "experimental_conditions": {"test_setup": {"source": ["\nBesides,HEAs prepared with FeNiCoMnRu were decorated over CNT(FeNiCoMnRu@CNT) via the hydrothermal method (Figure 5I).6 The synergistic catalyst-support interaction for alkaline seawater electrolysis exhibits a low HER and OER overpotential of 89 and $3 1 9 \\ \\mathrm { m V }$ at $1 0 \\ \\mathrm { m A } \\ \\mathrm { c m } ^ { - 2 }$ , as shown in Figure 5J,K,and exhibits better stability compared to conventional electrocatalysts. "], "scan_rate": null, "substrate": "CNT", "figure_source": {"img_path": "images/9ab27d2d477f1e8a4b2123fe28383a503f782513e11c283bffaaee03b1eaeba0.jpg", "location": "FIGURE 5(A)SynthesisrepresentatioofHEA,(B)HRTEMimages,and(C)comparisonof celloltagesofHEAandJMPAcatalyst. (D) Representation of $\\mathrm { C o Z n C d C u M n S @ C F , ^ { 1 8 } }$ (E) scheme representing HEA NPs on CC,(F) HRTEM image of the interface between HEA NPs and carbon substrate,LSVcurves for(G)HERfor PtRhCoNiCu/CCand(H)OER forIrRuCoNiCu/CC.61 (1) Representationof FeNiCoM-nRu@CNT catalysts, LSV curves for(J) HER and (K) OER for seawater splitting applications·62 ", "reference_text_list": ["In addition, Luo et al. prepared Janus multiprincipal alloy nanoparticles (JMPA-NPs) and HEA nanoparticles decorated over carbon nanotubes(CNTs） via chemical reduction and annealing (Figure 5A).", "High-resolution transmission electron microscopy(HRTEM) images reveal the lattice planes for HEA NPs and JMPA NPs (Figure 5B).", "$1 0 0 \\mathrm { \\ m A \\ c m ^ { - 2 } }$ due to the synergistic interaction between HEAs and CNT (Figure 5C).", "Also, Lei et al.l8 decorated the high-entropy Co-Zn-Cd-Cu-Mn sulfide over carbon fiber CoZnCdCuMnS@CF nanoarrays via a mild cation exchange strategy,which exhibits lower HER and OER overpotentials of about 173 and $2 2 0 ~ \\mathrm { m V }$ at $1 0 \\ \\mathrm { m A } \\ \\mathrm { c m } ^ { - 2 }$ ， respectively (Figure 5D).", "Similarly, Li et al.61 designed the PtRhCoNiCu HEAs deposited over carbon cloth (PtRhCoNiCu/CC） via a microwave heating method (Figure 5E).", "The HRTEM image reveals the decorated HEA NPs over CC, indicating highly exposed active sites for electrocatalytic activity (Figure 5F).", "The prepared catalysts exhibit low overpotentials for HER with PtRhCoNiCu/CC and OER with IrRuCoNiCu/CC of 19 and $1 6 6 \\mathrm { m V } _ { \\mathrm { ; } }$ ,respectively, to achieve a current density of $1 0 \\mathrm { m A } \\mathrm { c m } ^ { - 2 }$ (Figure 5 G,H).", "Besides,HEAs prepared with FeNiCoMnRu were decorated over CNT(FeNiCoMnRu@CNT) via the hydrothermal method (Figure 5I).6 The synergistic catalyst-support interaction for alkaline seawater electrolysis exhibits a low HER and OER overpotential of 89 and $3 1 9 \\ \\mathrm { m V }$ at $1 0 \\ \\mathrm { m A } \\ \\mathrm { c m } ^ { - 2 }$ , as shown in Figure 5J,K,and exhibits better stability compared to conventional electrocatalysts."]}, "ir_compensation": null}, "electrolyte": {"source": [], "ph_value": null, "concentration_molar": null, "electrolyte_composition": null}, "synthesis_method": {"method": "hydrothermal method", "source": ["\nBesides,HEAs prepared with FeNiCoMnRu were decorated over CNT(FeNiCoMnRu@CNT) via the hydrothermal method (Figure 5I).6 The synergistic catalyst-support interaction for alkaline seawater electrolysis exhibits a low HER and OER overpotential of 89 and $3 1 9 \\ \\mathrm { m V }$ at $1 0 \\ \\mathrm { m A } \\ \\mathrm { c m } ^ { - 2 }$ , as shown in Figure 5J,K,and exhibits better stability compared to conventional electrocatalysts. "], "figure_source": {"img_path": "images/9ab27d2d477f1e8a4b2123fe28383a503f782513e11c283bffaaee03b1eaeba0.jpg", "location": "FIGURE 5(A)SynthesisrepresentatioofHEA,(B)HRTEMimages,and(C)comparisonof celloltagesofHEAandJMPAcatalyst. (D) Representation of $\\mathrm { C o Z n C d C u M n S @ C F , ^ { 1 8 } }$ (E) scheme representing HEA NPs on CC,(F) HRTEM image of the interface between HEA NPs and carbon substrate,LSVcurves for(G)HERfor PtRhCoNiCu/CCand(H)OER forIrRuCoNiCu/CC.61 (1) Representationof FeNiCoM-nRu@CNT catalysts, LSV curves for(J) HER and (K) OER for seawater splitting applications·62 ", "reference_text_list": ["In addition, Luo et al. prepared Janus multiprincipal alloy nanoparticles (JMPA-NPs) and HEA nanoparticles decorated over carbon nanotubes(CNTs） via chemical reduction and annealing (Figure 5A).", "High-resolution transmission electron microscopy(HRTEM) images reveal the lattice planes for HEA NPs and JMPA NPs (Figure 5B).", "$1 0 0 \\mathrm { \\ m A \\ c m ^ { - 2 } }$ due to the synergistic interaction between HEAs and CNT (Figure 5C).", "Also, Lei et al.l8 decorated the high-entropy Co-Zn-Cd-Cu-Mn sulfide over carbon fiber CoZnCdCuMnS@CF nanoarrays via a mild cation exchange strategy,which exhibits lower HER and OER overpotentials of about 173 and $2 2 0 ~ \\mathrm { m V }$ at $1 0 \\ \\mathrm { m A } \\ \\mathrm { c m } ^ { - 2 }$ ， respectively (Figure 5D).", "Similarly, Li et al.61 designed the PtRhCoNiCu HEAs deposited over carbon cloth (PtRhCoNiCu/CC） via a microwave heating method (Figure 5E).", "The HRTEM image reveals the decorated HEA NPs over CC, indicating highly exposed active sites for electrocatalytic activity (Figure 5F).", "The prepared catalysts exhibit low overpotentials for HER with PtRhCoNiCu/CC and OER with IrRuCoNiCu/CC of 19 and $1 6 6 \\mathrm { m V } _ { \\mathrm { ; } }$ ,respectively, to achieve a current density of $1 0 \\mathrm { m A } \\mathrm { c m } ^ { - 2 }$ (Figure 5 G,H).", "Besides,HEAs prepared with FeNiCoMnRu were decorated over CNT(FeNiCoMnRu@CNT) via the hydrothermal method (Figure 5I).6 The synergistic catalyst-support interaction for alkaline seawater electrolysis exhibits a low HER and OER overpotential of 89 and $3 1 9 \\ \\mathrm { m V }$ at $1 0 \\ \\mathrm { m A } \\ \\mathrm { c m } ^ { - 2 }$ , as shown in Figure 5J,K,and exhibits better stability compared to conventional electrocatalysts."]}, "key_parameters": null}, "other_environmental_params": []}}, {"alloy_id": "FeAlCrMoV", "performance": {"stability": {"source": [], "cycle_count": null, "test_method": "Unknown", "duration_hours": null, "degradation_details": null, "performance_retention": null}, "tafel_slope": {"unit": "mV dec^-1", "value": null, "source": []}, "overpotential": [{"unit": "mV", "value": "148", "source": ["The HER and OER performances exhibit lower overpotentials of 148 and $2 3 0 ~ \\mathrm { m V }$ at $1 0 \\mathrm { \\ m A \\ c m ^ { - 2 } }$ ,respectively, due to the synergistic interfaces between La-HEO, $\\mathbf { M o S } _ { 2 }$ ,and MoP (Figure 6 G,H). "], "figure_source": {"img_path": "images/9ab27d2d477f1e8a4b2123fe28383a503f782513e11c283bffaaee03b1eaeba0.jpg", "location": "FIGURE 5(A)SynthesisrepresentatioofHEA,(B)HRTEMimages,and(C)comparisonof celloltagesofHEAandJMPAcatalyst. (D) Representation of $\\mathrm { C o Z n C d C u M n S @ C F , ^ { 1 8 } }$ (E) scheme representing HEA NPs on CC,(F) HRTEM image of the interface between HEA NPs and carbon substrate,LSVcurves for(G)HERfor PtRhCoNiCu/CCand(H)OER forIrRuCoNiCu/CC.61 (1) Representationof FeNiCoM-nRu@CNT catalysts, LSV curves for(J) HER and (K) OER for seawater splitting applications·62 ", "reference_text_list": ["In addition, Luo et al. prepared Janus multiprincipal alloy nanoparticles (JMPA-NPs) and HEA nanoparticles decorated over carbon nanotubes(CNTs） via chemical reduction and annealing (Figure 5A).", "High-resolution transmission electron microscopy(HRTEM) images reveal the lattice planes for HEA NPs and JMPA NPs (Figure 5B).", "$1 0 0 \\mathrm { \\ m A \\ c m ^ { - 2 } }$ due to the synergistic interaction between HEAs and CNT (Figure 5C).", "Also, Lei et al.l8 decorated the high-entropy Co-Zn-Cd-Cu-Mn sulfide over carbon fiber CoZnCdCuMnS@CF nanoarrays via a mild cation exchange strategy,which exhibits lower HER and OER overpotentials of about 173 and $2 2 0 ~ \\mathrm { m V }$ at $1 0 \\ \\mathrm { m A } \\ \\mathrm { c m } ^ { - 2 }$ ， respectively (Figure 5D).", "Similarly, Li et al.61 designed the PtRhCoNiCu HEAs deposited over carbon cloth (PtRhCoNiCu/CC） via a microwave heating method (Figure 5E).", "The HRTEM image reveals the decorated HEA NPs over CC, indicating highly exposed active sites for electrocatalytic activity (Figure 5F).", "The prepared catalysts exhibit low overpotentials for HER with PtRhCoNiCu/CC and OER with IrRuCoNiCu/CC of 19 and $1 6 6 \\mathrm { m V } _ { \\mathrm { ; } }$ ,respectively, to achieve a current density of $1 0 \\mathrm { m A } \\mathrm { c m } ^ { - 2 }$ (Figure 5 G,H).", "Besides,HEAs prepared with FeNiCoMnRu were decorated over CNT(FeNiCoMnRu@CNT) via the hydrothermal method (Figure 5I).6 The synergistic catalyst-support interaction for alkaline seawater electrolysis exhibits a low HER and OER overpotential of 89 and $3 1 9 \\ \\mathrm { m V }$ at $1 0 \\ \\mathrm { m A } \\ \\mathrm { c m } ^ { - 2 }$ , as shown in Figure 5J,K,and exhibits better stability compared to conventional electrocatalysts."]}, "current_density": "10 mA cm^-2"}, {"unit": "mV", "value": "230", "source": ["The HER and OER performances exhibit lower overpotentials of 148 and $2 3 0 ~ \\mathrm { m V }$ at $1 0 \\mathrm { \\ m A \\ c m ^ { - 2 } }$ ,respectively, due to the synergistic interfaces between La-HEO, $\\mathbf { M o S } _ { 2 }$ ,and MoP (Figure 6 G,H). "], "figure_source": {"img_path": "images/9ab27d2d477f1e8a4b2123fe28383a503f782513e11c283bffaaee03b1eaeba0.jpg", "location": "FIGURE 5(A)SynthesisrepresentatioofHEA,(B)HRTEMimages,and(C)comparisonof celloltagesofHEAandJMPAcatalyst. (D) Representation of $\\mathrm { C o Z n C d C u M n S @ C F , ^ { 1 8 } }$ (E) scheme representing HEA NPs on CC,(F) HRTEM image of the interface between HEA NPs and carbon substrate,LSVcurves for(G)HERfor PtRhCoNiCu/CCand(H)OER forIrRuCoNiCu/CC.61 (1) Representationof FeNiCoM-nRu@CNT catalysts, LSV curves for(J) HER and (K) OER for seawater splitting applications·62 ", "reference_text_list": ["In addition, Luo et al. prepared Janus multiprincipal alloy nanoparticles (JMPA-NPs) and HEA nanoparticles decorated over carbon nanotubes(CNTs） via chemical reduction and annealing (Figure 5A).", "High-resolution transmission electron microscopy(HRTEM) images reveal the lattice planes for HEA NPs and JMPA NPs (Figure 5B).", "$1 0 0 \\mathrm { \\ m A \\ c m ^ { - 2 } }$ due to the synergistic interaction between HEAs and CNT (Figure 5C).", "Also, Lei et al.l8 decorated the high-entropy Co-Zn-Cd-Cu-Mn sulfide over carbon fiber CoZnCdCuMnS@CF nanoarrays via a mild cation exchange strategy,which exhibits lower HER and OER overpotentials of about 173 and $2 2 0 ~ \\mathrm { m V }$ at $1 0 \\ \\mathrm { m A } \\ \\mathrm { c m } ^ { - 2 }$ ， respectively (Figure 5D).", "Similarly, Li et al.61 designed the PtRhCoNiCu HEAs deposited over carbon cloth (PtRhCoNiCu/CC） via a microwave heating method (Figure 5E).", "The HRTEM image reveals the decorated HEA NPs over CC, indicating highly exposed active sites for electrocatalytic activity (Figure 5F).", "The prepared catalysts exhibit low overpotentials for HER with PtRhCoNiCu/CC and OER with IrRuCoNiCu/CC of 19 and $1 6 6 \\mathrm { m V } _ { \\mathrm { ; } }$ ,respectively, to achieve a current density of $1 0 \\mathrm { m A } \\mathrm { c m } ^ { - 2 }$ (Figure 5 G,H).", "Besides,HEAs prepared with FeNiCoMnRu were decorated over CNT(FeNiCoMnRu@CNT) via the hydrothermal method (Figure 5I).6 The synergistic catalyst-support interaction for alkaline seawater electrolysis exhibits a low HER and OER overpotential of 89 and $3 1 9 \\ \\mathrm { m V }$ at $1 0 \\ \\mathrm { m A } \\ \\mathrm { c m } ^ { - 2 }$ , as shown in Figure 5J,K,and exhibits better stability compared to conventional electrocatalysts."]}, "current_density": "10 mA cm^-2"}], "supplementary_performance": []}, "experimental_conditions": {"test_setup": {"source": [], "scan_rate": null, "substrate": null, "ir_compensation": null}, "electrolyte": {"source": [], "ph_value": null, "concentration_molar": null, "electrolyte_composition": null}, "synthesis_method": {"method": null, "source": [], "key_parameters": null}, "other_environmental_params": []}}, {"alloy_id": "FeCoNiXRu", "performance": {"stability": {"source": [], "cycle_count": null, "test_method": "Unknown", "duration_hours": null, "degradation_details": null, "performance_retention": null}, "tafel_slope": {"unit": "mV dec^-1", "value": "low", "source": ["For instance, $\\operatorname { F e C o N i _ { X } R u }$ alloys designed by Hao et al.55 showcased low overpotentials and Tafel slopes during HER under alkaline conditions. "]}, "overpotential": [{"unit": "mV", "value": null, "source": [], "current_density": null}], "supplementary_performance": []}, "experimental_conditions": {"test_setup": {"source": [], "scan_rate": null, "substrate": null, "ir_compensation": null}, "electrolyte": {"source": ["For instance, $\\operatorname { F e C o N i _ { X } R u }$ alloys designed by Hao et al.55 showcased low overpotentials and Tafel slopes during HER under alkaline conditions. "], "ph_value": null, "concentration_molar": null, "electrolyte_composition": "alkaline conditions"}, "synthesis_method": {"method": null, "source": [], "key_parameters": null}, "other_environmental_params": []}}, {"alloy_id": "(FeNiCoCrMn)O", "performance": {"stability": {"source": [], "cycle_count": null, "test_method": "Unknown", "duration_hours": null, "degradation_details": null, "performance_retention": null}, "tafel_slope": {"unit": "mV dec^-1", "value": null, "source": []}, "overpotential": [{"unit": "mV", "value": "60", "source": ["The electrocatalysts exhibit lower HER and OER activity, approximately 60 and $1 7 4 \\ \\mathrm { m V } ,$ respectively, at $1 0 \\mathrm { m A c m } ^ { - 2 }$ , with a low cell voltage of $1 . 5 5 \\mathrm { V }$ for overall water splitting. "], "current_density": "10 mA cm^-2"}, {"unit": "mV", "value": "174", "source": ["The electrocatalysts exhibit lower HER and OER activity, approximately 60 and $1 7 4 \\ \\mathrm { m V } ,$ respectively, at $1 0 \\mathrm { m A c m } ^ { - 2 }$ , with a low cell voltage of $1 . 5 5 \\mathrm { V }$ for overall water splitting. "], "current_density": "10 mA cm^-2"}], "supplementary_performance": [{"key": "overall water splitting cell voltage", "value": "1.55 V", "source": ["The electrocatalysts exhibit lower HER and OER activity, approximately 60 and $1 7 4 \\ \\mathrm { m V } ,$ respectively, at $1 0 \\mathrm { m A c m } ^ { - 2 }$ , with a low cell voltage of $1 . 5 5 \\mathrm { V }$ for overall water splitting. "]}]}, "experimental_conditions": {"test_setup": {"source": [], "scan_rate": null, "substrate": null, "ir_compensation": null}, "electrolyte": {"source": [], "ph_value": null, "concentration_molar": null, "electrolyte_composition": null}, "synthesis_method": {"method": "surface activation strategy using a carbon-based resin", "source": ["\nBased on this, Liao et al.l6 reported that porous HEOs (FeNiCoCrMn)O were formed using a carbon-based resin with surface oxygen vacancies through a surface activation strategy (Figure 4A). "], "figure_source": {"img_path": "images/80f7deb72059cea33054ba17a96dc64e36dd17b6d21de6a3631d306bf7e2441e.jpg", "location": "FIGURE4(A)Schematicof the preparationofHEOs,6(B)SEMimageofH-FeCoNiMnWallywithaschematicilustrationofHEA, (C)representationofH-FeCoiMnWloy,(D)HECmodelwithprotontransportmodeindiferentmodes,6(E)interactiobetwee diferentmechanmsinHEAinalkalinemedia,(F)overallwaterplitigpolarzationcurveofHA7(G)energydagramfoHEAwih OERntermedates,8(H)illstrationfelectrodepositedPtlodedHEAnd(LVueofdirentmountsofPtladedH9 ", "reference_text_list": ["Based on this, Liao et al.l6 reported that porous HEOs (FeNiCoCrMn)O were formed using a carbon-based resin with surface oxygen vacancies through a surface activation strategy (Figure 4A).", "The modulated HEOs structure exhibits excellent electrocatalytic performance due to oxygen vacancies and porous structures.Besides,micro-sized spherical aggregate HEA(H-FeCoNiMnW）were developed by Chang and his group (Figure 4B,C).56 The catalysts were synthesized by electrodeposition onto carbon paper, which enhanced the exposure of active sites and improved the conductivity of the HEAs.Pulse electrodeposition exhibits excellent electrocatalytic activity in water splitting,primarily due to the formation of a surface oxide layer.HEA with rhomboidal structure and atomic random atomic occupancy might boost the water splitting performance by self-circulating adsorption-desorption structure with excellent electron transfer (Figure 4D).57 Protons are easier to pass through the barrier because of the selfrecycling structures formed by the selective replacement of metal atoms in the rhombohedral system.Additionally, self-circulation mobility within the structure is possible with this construction.", "The Volmer-Heyrovsky route for Co and Cu sites,and the Volmer-Tafel route for Ni and Mo sites,operate concurrently on various catalyst elements,as shown in Figure 4E.The HEAs display excellent overall water splitting due to the high synergistic effects between the atomically or molecularly well-mixed parts of multicomponent catalysts (Figure 4F).", "The Ir-specialized electronic structure reduces the adsorption energy of reaction intermediates,which is advantageous for catalytic reactions and stability in Ir-based electrocatalysts (Figure 4G).", "For example, Kim et al. developed Pt-decorated HEA by a simple electrodeposition method over carbon cloth (Figure 4H).59 Pt-HEC,composed of Pt, Cu, Co, Ni, Fe,Mn,and varying amounts of Pt, exhibits excellent electrocatalytic activity.", "The optimized Pt was shown to maximize the synergi | 11 | {'extraction_results': [{'alloy_id': 'IrRuCoNiCu', 'performance': {'stability': {'source': [], 'cycle_count': None, 'test_method': 'Unknown', 'duration_hours': None, 'degradation_details': None, 'performance_retention': None}, 'tafel_slope': {'unit': 'mV dec^-1', 'value': None, 'source': []}, 'overpotential': [{'unit': 'mV', 'value': '166', 'source': ['The prepared catalysts exhibit low overpotentials for HER with PtRhCoNiCu/CC and OER with IrRuCoNiCu/CC of 19 and $1 6 6 \\mathrm { m V } _ { \\mathrm { ; } }$ ,respectively, to achieve a current density of $1 0 \\mathrm { m A } \\mathrm { c m } ^ { - 2 }$ (Figure 5 G,H).'], 'current_density': '10 mA cm^-2'}], 'supplementary_performance': []}, 'experimental_conditions': {'test_setup': {'source': ['Similarly, Li et al.61 designed the PtRhCoNiCu HEAs deposited over carbon cloth (PtRhCoNiCu/CC） via a microwave heating method (Figure 5E).', 'The prepared catalysts exhibit low overpotentials for HER with PtRhCoNiCu/CC and OER with IrRuCoNiCu/CC of 19 and $1 6 6 \\mathrm { m V } _ { \\mathrm { ; } }$ ,respectively, to achieve a current density of $1 0 \\mathrm { m A } \\mathrm { c m } ^ { - 2 }$ (Figure 5 G,H).'], 'scan_rate': None, 'substrate': 'carbon cloth', 'ir_compensation': None}, 'electrolyte': {'source': [], 'ph_value': None, 'concentration_molar': None, 'electrolyte_composition': None}, 'synthesis_method': {'method': 'microwave heating method', 'source': ['Similarly, Li et al.61 designed the PtRhCoNiCu HEAs deposited over carbon cloth (PtRhCoNiCu/CC） via a microwave heating method (Figure 5E).'], 'key_parameters': None}, 'other_environmental_params': []}}, {'alloy_id': 'FeNiCoMnRu', 'performance': {'stability': {'source': [], 'cycle_count': None, 'test_method': 'Unknown', 'duration_hours': None, 'degradation_details': None, 'performance_retention': None}, 'tafel_slope': {'unit': 'mV dec^-1', 'value': None, 'source': []}, 'overpotential': [{'unit': 'mV', 'value': '89', 'source': ['\nBesides,HEAs prepared with FeNiCoMnRu were decorated over CNT(FeNiCoMnRu@CNT) via the hydrothermal method (Figure 5I).6 The synergistic catalyst-support interaction for alkaline seawater electrolysis exhibits a low HER and OER overpotential of 89 and $3 1 9 \\ \\mathrm { m V }$ at $1 0 \\ \\mathrm { m A } \\ \\mathrm { c m } ^ { - 2 }$ , as shown in Figure 5J,K,and exhibits better stability compared to conventional electrocatalysts. '], 'current_density': '10 mA cm^-2'}, {'unit': 'mV', 'value': '319', 'source': ['\nBesides,HEAs prepared with FeNiCoMnRu were decorated over CNT(FeNiCoMnRu@CNT) via the hydrothermal method (Figure 5I).6 The synergistic catalyst-support interaction for alkaline seawater electrolysis exhibits a low HER and OER overpotential of 89 and $3 1 9 \\ \\mathrm { m V }$ at $1 0 \\ \\mathrm { m A } \\ \\mathrm { c m } ^ { - 2 }$ , as shown in Figure 5J,K,and exhibits better stability compared to conventional electrocatalysts. '], 'current_density': '10 mA cm^-2'}], 'supplementary_performance': []}, 'experimental_conditions': {'test_setup': {'source': ['\nBesides,HEAs prepared with FeNiCoMnRu were decorated over CNT(FeNiCoMnRu@CNT) via the hydrothermal method (Figure 5I).6 The synergistic catalyst-support interaction for alkaline seawater electrolysis exhibits a low HER and OER overpotential of 89 and $3 1 9 \\ \\mathrm { m V }$ at $1 0 \\ \\mathrm { m A } \\ \\mathrm { c m } ^ { - 2 }$ , as shown in Figure 5J,K,and exhibits better stability compared to conventional electrocatalysts. '], 'scan_rate': None, 'substrate': 'CNT', 'ir_compensation': None}, 'electrolyte': {'source': [], 'ph_value': None, 'concentration_molar': None, 'electrolyte_composition': None}, 'synthesis_method': {'method': 'hydrothermal method', 'source': ['\nBesides,HEAs prepared with FeNiCoMnRu were decorated over CNT(FeNiCoMnRu@CNT) via the hydrothermal method (Figure 5I).6 The synergistic catalyst-support interaction for alkaline seawater electrolysis exhibits a low HER and OER overpotential of 89 and $3 1 9 \\ \\mathrm { m V }$ at $1 0 \\ \\mathrm { m A } \\ \\mathrm { c m } ^ { - 2 }$ , as shown in Figure 5J,K,and exhibits better stability compared to conventional electrocatalysts. '], 'key_parameters': None}, 'other_environmental_params': []}}, {'alloy_id': 'FeAlCrMoV', 'performance': {'stability': {'source': [], 'cycle_count': None, 'test_method': 'Unknown', 'duration_hours': None, 'degradation_details': None, 'performance_retention': None}, 'tafel_slope': {'unit': 'mV dec^-1', 'value': None, 'source': []}, 'overpotential': [{'unit': 'mV', 'value': '148', 'source': ['The HER and OER performances exhibit lower overpotentials of 148 and $2 3 0 ~ \\mathrm { m V }$ at $1 0 \\mathrm { \\ m A \\ c m ^ { - 2 } }$ ,respectively, due to the synergistic interfaces between La-HEO, $\\mathbf { M o S } _ { 2 }$ ,and MoP (Figure 6 G,H). '], 'current_density': '10 mA cm^-2'}, {'unit': 'mV', 'value': '230', 'source': ['The HER and OER performances exhibit lower overpotentials of 148 and $2 3 0 ~ \\mathrm { m V }$ at $1 0 \\mathrm { \\ m A \\ c m ^ { - 2 } }$ ,respectively, due to the synergistic interfaces between La-HEO, $\\mathbf { M o S } _ { 2 }$ ,and MoP (Figure 6 G,H). '], 'current_density': '10 mA cm^-2'}], 'supplementary_performance': []}, 'experimental_conditions': {'test_setup': {'source': [], 'scan_rate': None, 'substrate': None, 'ir_compensation': None}, 'electrolyte': {'source': [], 'ph_value': None, 'concentration_molar': None, 'electrolyte_composition': None}, 'synthesis_method': {'method': None, 'source': [], 'key_parameters': None}, 'other_environmental_params': []}}, {'alloy_id': 'FeCoNiXRu', 'performance': {'stability': {'source': [], 'cycle_count': None, 'test_method': 'Unknown', 'duration_hours': None, 'degradation_details': None, 'performance_retention': None}, 'tafel_slope': {'unit': 'mV dec^-1', 'value': 'low', 'source': ['For instance, $\\operatorname { F e C o N i _ { X } R u }$ alloys designed by Hao et al.55 showcased low overpotentials and Tafel slopes during HER under alkaline conditions. ']}, 'overpotential': [{'unit': 'mV', 'value': None, 'source': [], 'current_density': None}], 'supplementary_performance': []}, 'experimental_conditions': {'test_setup': {'source': [], 'scan_rate': None, 'substrate': None, 'ir_compensation': None}, 'electrolyte': {'source': ['For instance, $\\operatorname { F e C o N i _ { X } R u }$ alloys designed by Hao et al.55 showcased low overpotentials and Tafel slopes during HER under alkaline conditions. '], 'ph_value': None, 'concentration_molar': None, 'electrolyte_composition': 'alkaline conditions'}, 'synthesis_method': {'method': None, 'source': [], 'key_parameters': None}, 'other_environmental_params': []}}, {'alloy_id': '(FeNiCoCrMn)O', 'performance': {'stability': {'source': [], 'cycle_count': None, 'test_method': 'Unknown', 'duration_hours': None, 'degradation_details': None, 'performance_retention': None}, 'tafel_slope': {'unit': 'mV dec^-1', 'value': None, 'source': []}, 'overpotential': [{'unit': 'mV', 'value': '60', 'source': ['The electrocatalysts exhibit lower HER and OER activity, approximately 60 and $1 7 4 \\ \\mathrm { m V } ,$ respectively, at $1 0 \\mathrm { m A c m } ^ { - 2 }$ , with a low cell voltage of $1 . 5 5 \\mathrm { V }$ for overall water splitting. '], 'current_density': '10 mA cm^-2'}, {'unit': 'mV', 'value': '174', 'source': ['The electrocatalysts exhibit lower HER and OER activity, approximately 60 and $1 7 4 \\ \\mathrm { m V } ,$ respectively, at $1 0 \\mathrm { m A c m } ^ { - 2 }$ , with a low cell voltage of $1 . 5 5 \\mathrm { V }$ for overall water splitting. '], 'current_density': '10 mA cm^-2'}], 'supplementary_performance': [{'key': 'overall water splitting cell voltage', 'value': '1.55 V', 'source': ['The electrocatalysts exhibit lower HER and OER activity, approximately 60 and $1 7 4 \\ \\mathrm { m V } ,$ respectively, at $1 0 \\mathrm { m A c m } ^ { - 2 }$ , with a low cell voltage of $1 . 5 5 \\mathrm { V }$ for overall water splitting. ']}]}, 'experimental_conditions': {'test_setup': {'source': [], 'scan_rate': None, 'substrate': None, 'ir_compensation': None}, 'electrolyte': {'source': [], 'ph_value': None, 'concentration_molar': None, 'electrolyte_composition': None}, 'synthesis_method': {'method': 'surface activation strategy using a carbon-based resin', 'source': ['\nBased on this, Liao et al.l6 reported that porous HEOs (FeNiCoCrMn)O were formed using a carbon-based resin with surface oxygen vacancies through a surface activation strategy (Figure 4A). '], 'key_parameters': None}, 'other_environmental_params': [{'key': 'surface oxygen vacancies', 'value': 'present', 'source': ['\nBased on this, Liao et al.l6 reported that porous HEOs (FeNiCoCrMn)O were formed using a carbon-based resin with surface oxygen vacancies through a surface activation strategy (Figure 4A). ']}, {'key': 'structure', 'value': 'porous', 'source': ['\nBased on this, Liao et al.l6 reported that porous HEOs (FeNiCoCrMn)O were formed using a carbon-based resin with surface oxygen vacancies through a surface activation strategy (Figure 4A). ', 'The modulated HEOs structure exhibits excellent electrocatalytic performance due to oxygen vacancies and porous structures.Besides,micro-sized spherical aggregate HEA(H-FeCoNiMnW）were developed by Chang and his group (Figure 4B,C).56 The catalysts were synthesized by electrodeposition onto carbon paper, which enhanced the exposure of active sites and improved the conductivity of the HEAs.Pulse electrodeposition exhibits excellent electrocatalytic activity in water splitting,primarily due to the formation of a surface oxide layer.HEA with rhomboidal structure and atomic random atomic occupancy might boost the water splitting performance by self-circulating adsorption-desorption structure with excellent electron transfer (Figure 4D).57 Protons are easier to pass through the barrier because of the selfrecycling structures formed by the selective replacement of metal atoms in the rhombohedral system.Additionally, self-circulation mobility within the structure is possible with this construction. ']}]}}, {'alloy_id': 'H-FeCoNiMnW', 'performance': {'stability': {'source': [], 'cycle_count': None, 'test_method': 'Unknown', 'duration_hours': None, 'degradation_details': None, 'performance_retention': None}, 'tafel_slope': {'unit': 'mV dec^-1', 'value': None, 'source': []}, 'overpotential': [{'unit': 'mV', 'value': None, 'source': [], 'current_density': None}], 'supplementary_performance': []}, 'experimental_conditions': {'test_setup': {'source': ['The modulated HEOs structure exhibits excellent electrocatalytic performance due to oxygen vacancies and porous structures.Besides,micro-sized spherical aggregate HEA(H-FeCoNiMnW）were developed by Chang and his group (Figure 4B,C).56 The catalysts were synthesized by electrodeposition onto carbon paper, which enhanced the exposure of active sites and improved the conductivity of the HEAs.Pulse electrodeposition exhibits excellent electrocatalytic activity in water splitting,primarily due to the formation of a surface oxide layer.HEA with rhomboidal structure and atomic random atomic occupancy might boost the water splitting performance by self-circulating adsorption-desorption structure with excellent electron transfer (Figure 4D).57 Protons are easier to pass through the barrier because of the selfrecycling structures formed by the selective replacement of metal atoms in the rhombohedral system.Additionally, self-circulation mobility within the structure is possible with this construction. '], 'scan_rate': None, 'substrate': 'carbon paper', 'ir_compensation': None}, 'electrolyte': {'source': [], 'ph_value': None, 'concentration_molar': None, 'electrolyte_composition': None}, 'synthesis_method': {'method': 'electrodeposition / Pulse electrodeposition', 'source': ['The modulated HEOs structure exhibits excellent electrocatalytic performance due to oxygen vacancies and porous structures.Besides,micro-sized spherical aggregate HEA(H-FeCoNiMnW）were developed by Chang and his group (Figure 4B,C).56 The catalysts were synthesized by electrodeposition onto carbon paper, which enhanced the exposure of active sites and improved the conductivity of the HEAs.Pulse electrodeposition exhibits excellent electrocatalytic activity in water splitting,primarily due to the formation of a surface oxide layer.HEA with rhomboidal structure and atomic random atomic occupancy might boost the water splitting performance by self-circulating adsorption-desorption structure with excellent electron transfer (Figure 4D).57 Protons are easier to pass through the barrier because of the selfrecycling structures formed by the selective replacement of metal atoms in the rhombohedral system.Additionally, self-circulation mobility within the structure is possible with this construction. '], 'key_parameters': None}, 'other_environmental_params': [{'key': 'structure', 'value': 'micro-sized spherical aggregate HEA / rhomboidal structure / atomic random atomic occupancy / self-circulating adsorption-desorption structure', 'source': ['The modulated HEOs structure exhibits excellent electrocatalytic performance due to oxygen vacancies and porous structures.Besides,micro-sized spherical aggregate HEA(H-FeCoNiMnW）were developed by Chang and his group (Figure 4B,C).56 The catalysts were synthesized by electrodeposition onto carbon paper, which enhanced the exposure of active sites and improved the conductivity of the HEAs.Pulse electrodeposition exhibits excellent electrocatalytic activity in water splitting,primarily due to the formation of a surface oxide layer.HEA with rhomboidal structure and atomic random atomic occupancy might boost the water splitting performance by self-circulating adsorption-desorption structure with excellent electron transfer (Figure 4D).57 Protons are easier to pass through the barrier because of the selfrecycling structures formed by the selective replacement of metal atoms in the rhombohedral system.Additionally, self-circulation mobility within the structure is possible with this construction. ']}]}}, {'alloy_id': 'H-FeCoNiCuMo', 'performance': {'stability': {'source': [], 'cycle_count': None, 'test_method': 'Unknown', 'duration_hours': None, 'degradation_details': None, 'performance_retention': None}, 'tafel_slope': {'unit': 'mV dec^-1', 'value': None, 'source': []}, 'overpotential': [{'unit': 'mV', 'value': None, 'source': [], 'current_density': None}], 'supplementary_performance': []}, 'experimental_conditions': {'test_setup': {'source': [], 'scan_rate': None, 'substrate': None, 'ir_compensation': None}, 'electrolyte': {'source': [], 'ph_value': None, 'concentration_molar': None, 'electrolyte_composition': None}, 'synthesis_method': {'method': None, 'source': [], 'key_parameters': None}, 'other_environmental_params': []}}, {'alloy_id': 'ZnNiCoIrX', 'performance': {'stability': {'source': [], 'cycle_count': None, 'test_method': 'Unknown', 'duration_hours': None, 'degradation_details': None, 'performance_retention': None}, 'tafel_slope': {'unit': None, 'value': None, 'source': []}, 'overpotential': [], 'supplementary_performance': []}, 'experimental_conditions': {'test_setup': {'source': [], 'scan_rate': None, 'substrate': None, 'ir_compensation': None}, 'electrolyte': {'source': [], 'ph_value': None, 'concentration_molar': None, 'electrolyte_composition': None}, 'synthesis_method': {'method': None, 'source': [], 'key_parameters': None}, 'other_environmental_params': []}}, {'alloy_id': 'Pt-HEC', 'performance': {'stability': {'source': [], 'cycle_count': None, 'test_method': 'Unknown', 'duration_hours': None, 'degradation_details': None, 'performance_retention': None}, 'tafel_slope': {'unit': None, 'value': None, 'source': []}, 'overpotential': [], 'supplementary_performance': []}, 'experimental_conditions': {'test_setup': {'source': ['For example, Kim et al. developed Pt-decorated HEA by a simple electrodeposition method over carbon cloth (Figure 4H).59 Pt-HEC,composed of Pt, Cu, Co, Ni, Fe,Mn,and varying amounts of Pt, exhibits excellent electrocatalytic activity. '], 'scan_rate': None, 'substrate': 'carbon cloth', 'ir_compensation': None}, 'electrolyte': {'source': [], 'ph_value': None, 'concentration_molar': None, 'electrolyte_composition': None}, 'synthesis_method': {'method': 'electrodeposition', 'source': ['For example, Kim et al. developed Pt-decorated HEA by a simple electrodeposition method over carbon cloth (Figure 4H).59 Pt-HEC,composed of Pt, Cu, Co, Ni, Fe,Mn,and varying amounts of Pt, exhibits excellent electrocatalytic activity. '], 'key_parameters': None}, 'other_environmental_params': []}}, {'alloy_id': 'CoZnCdCuMnS', 'performance': {'stability': {'source': [], 'cycle_count': None, 'test_method': 'Unknown', 'duration_hours': None, 'degradation_details': None, 'performance_retention': None}, 'tafel_slope': {'unit': None, 'value': None, 'source': []}, 'overpotential': [{'unit': 'mV', 'value': '173', 'source': ['Also, Lei et al.l8 decorated the high-entropy Co-Zn-Cd-Cu-Mn sulfide over carbon fiber CoZnCdCuMnS@CF nanoarrays via a mild cation exchange strategy,which exhibits lower HER and OER overpotentials of about 173 and $2 2 0 ~ \\mathrm { m V }$ at $1 0 \\ \\mathrm { m A } \\ \\mathrm { c m } ^ { - 2 }$ ， respectively (Figure 5D). '], 'current_density': '10 mA cm^-2'}], 'supplementary_performance': []}, 'experimental_conditions': {'test_setup': {'source': ['Also, Lei et al.l8 decorated the high-entropy Co-Zn-Cd-Cu-Mn sulfide over carbon fiber CoZnCdCuMnS@CF nanoarrays via a mild cation exchange strategy,which exhibits lower HER and OER overpotentials of about 173 and $2 2 0 ~ \\mathrm { m V }$ at $1 0 \\ \\mathrm { m A } \\ \\mathrm { c m } ^ { - 2 }$ ， respectively (Figure 5D). '], 'scan_rate': None, 'substrate': 'carbon fiber', 'ir_compensation': None}, 'electrolyte': {'source': [], 'ph_value': None, 'concentration_molar': None, 'electrolyte_composition': None}, 'synthesis_method': {'method': 'cation exchange strategy', 'source': ['Also, Lei et al.l8 decorated the high-entropy Co-Zn-Cd-Cu-Mn sulfide over carbon fiber CoZnCdCuMnS@CF nanoarrays via a mild cation exchange strategy,which exhibits lower HER and OER overpotentials of about 173 and $2 2 0 ~ \\mathrm { m V }$ at $1 0 \\ \\mathrm { m A } \\ \\mathrm { c m } ^ { - 2 }$ ， respectively (Figure 5D). '], 'key_parameters': None}, 'other_environmental_params': []}}, {'alloy_id': 'PtRhCoNiCu', 'performance': {'stability': {'source': [], 'cycle_count': None, 'test_method': 'Unknown', 'duration_hours': None, 'degradation_details': None, 'performance_retention': None}, 'tafel_slope': {'unit': None, 'value': None, 'source': []}, 'overpotential': [{'unit': 'mV', 'value': '19', 'source': ['The prepared catalysts exhibit low overpotentials for HER with PtRhCoNiCu/CC and OER with IrRuCoNiCu/CC of 19 and $1 6 6 \\mathrm { m V } _ { \\mathrm { ; } }$ ,respectively, to achieve a current density of $1 0 \\mathrm { m A } \\mathrm { c m } ^ { - 2 }$ (Figure 5 G,H).'], 'current_density': '10 mA cm^-2'}], 'supplementary_performance': []}, 'experimental_conditions': {'test_setup': {'source': ['Similarly, Li et al.61 designed the PtRhCoNiCu HEAs deposited over carbon cloth (PtRhCoNiCu/CC） via a microwave heating method (Figure 5E).'], 'scan_rate': None, 'substrate': 'carbon cloth', 'ir_compensation': None}, 'electrolyte': {'source': [], 'ph_value': None, 'concentration_molar': None, 'electrolyte_composition': None}, 'synthesis_method': {'method': 'microwave heating method', 'source': ['Similarly, Li et al.61 designed the PtRhCoNiCu HEAs deposited over carbon cloth (PtRhCoNiCu/CC） via a microwave heating method (Figure 5E).'], 'key_parameters': None}, 'other_environmental_params': []}}]}
2 | 0641dcdc064abf0da0c0b376c1bdcecf | {"extraction_results": [{"alloy_id": "FeCoNiCuPt HEA-NPs/G", "performance": {"stability": {"source": ["Galvanostatic test at $1 . 0 \\mathsf { A } \\mathsf { c m } ^ { - 2 }$ revealed that the PEMWE could operate stably for at least $1 0 0 0 \\mathsf { h }$ with a small degradation rate of $5 4 \\mu \\ V \\ h ^ { - 1 }$ (Fig. 5h).", "The mass activity was calculated based on all noble metals. h Stability assessment of the PEMWE assembled with FeCoNiCuPt- $\\mathbf { \\cdot N P s } / \\mathbf { G }$ as the cathode catalyst and commercial $\\mathrm { I r O } _ { x } /$ Ir as the anode catalyst by the galvanostatic test at $1 . 0 \\mathsf { A c m } ^ { - 2 }$ for $1 0 0 0 \\mathrm { h }$ . "], "cycle_count": null, "test_method": "Unknown", "duration_hours": "1000", "degradation_details": "54 μV h^-1", "performance_retention": null}, "tafel_slope": {"unit": "mV dec^-1", "value": null, "source": []}, "overpotential": [{"unit": "mV", "value": "15", "source": ["The corresponding curves before $i R$ compensation were provided in Supplementary Fig. 37. HEA-NPs/G shows the lowest overpotential $( \\eta )$ and highest current density in the entire potential region, and it requires only a small $\\eta$ of $1 5 \\mathrm { m V }$ to deliver the benchmark current density of $1 0 \\mathsf { m A } \\mathsf { c m } ^ { - 2 }$ . "], "current_density": "10 mA cm^-2"}], "supplementary_performance": [{"key": "HER mass activity", "value": "32.71 ± 1.74 A mg_Pt^{-1}", "source": ["The mass activity value (at $\\eta = 5 0 \\ : \\mathrm { m V } )$ ) for HEA-NPs/G is $3 2 . 7 1 { \\pm } 1 . 7 4 \\mathrm { A } \\ \\mathrm { m g _ { P t } } ^ { - 1 } ,$ , which is about 44 times higher than $\\mathsf { P t } / \\mathsf { C } \\ ( 0 . 7 5 \\pm 0 . 0 6 \\mathsf { A } \\ \\mathsf { m g } _ { \\mathsf { P t } } ^ { - 1 } )$ and is higher than all previously reported HEAs-based HER catalysts (Fig. 5g and Supplementary Table 8). "]}, {"key": "Current density", "value": "1.0 A cm^-2", "source": ["The asassembled PEMWE needs a cell voltage of $\\mathbf { 1 . 6 6 V }$ to achieve a current density of $1 . 0 \\mathsf { A } \\mathsf { c m } ^ { - 2 }$ (Supplementary Fig. 38), making it competitive to with commercial $\\sf P t / C$ as the cathode catalyst. ", "Galvanostatic test at $1 . 0 \\mathsf { A } \\mathsf { c m } ^ { - 2 }$ revealed that the PEMWE could operate stably for at least $1 0 0 0 \\mathsf { h }$ with a small degradation rate of $5 4 \\mu \\ V \\ h ^ { - 1 }$ (Fig. 5h)."]}, {"key": "PEMWE voltage", "value": "1.66 V", "source": ["The asassembled PEMWE needs a cell voltage of $\\mathbf { 1 . 6 6 V }$ to achieve a current density of $1 . 0 \\mathsf { A } \\mathsf { c m } ^ { - 2 }$ (Supplementary Fig. 38), making it competitive to with commercial $\\sf P t / C$ as the cathode catalyst. "]}]}, "experimental_conditions": {"test_setup": {"source": ["\nf HER polarization curves with a sweep rate of $1 0 \\mathrm { m V s ^ { - 1 } }$ in the electrolyte of $0 . 5 { \\sf M }$ $\\mathrm { H } _ { 2 } \\mathrm { S O } _ { 4 }$ $\\mathbf { ( p H = 0 . 3 3 \\pm 0 . 0 0 8 2 ) }$ , with $9 0 \\%$ iR compensation. ", "The catalyst loading is $1 2 2 . 3 \\mu \\mathrm { g } \\mathrm { c m } ^ { - 2 }$ for $\\sf P t / C$ and $1 5 . 3 \\mu \\mathrm { g c m } ^ { - 2 }$ for other catalysts. g Comparison in mass activity between FeCoNiCuPt-NPs/G and previously reported HEAs-based HER catalysts in Supplementary Table 8. ", "The LSV curves were collected at a sweep rate of $1 0 \\mathsf { m } \\mathsf { V } \\mathsf { s } ^ { - 1 }$ from $0 . 0 5 \\mathrm { V }$ to $\\mathbf { 1 . 1 0 V }$ at a rotating rate of 1600 r.p.m. and were processed with both iR $( 1 0 0 \\% )$ and background corrections. ", "The LSV curves were collected at a sweep rate of $1 0 \\mathrm { m V } s ^ { - 1 }$ from $\\mathbf { 0 . 0 5 V }$ to $- \\ 0 . 3 5 \\mathrm { V }$ at a rotating rate of 1600 r.p.m to remove the bubbles generated during the HER process and were $i R$ -compensated. "], "scan_rate": "10 mV s^-1", "substrate": "glassy carbon electrode", "ir_compensation": "90%"}, "electrolyte": {"source": ["\nThe HER performance of HEA-NPs/G was evaluated in ${ \\Nu } _ { 2 }$ -saturated 0.5 M ${ \\sf H } _ { 2 } { \\sf S } { \\sf O } _ { 4 }$ with a typical three-electrode configuration. ", "\nf HER polarization curves with a sweep rate of $1 0 \\mathrm { m V s ^ { - 1 } }$ in the electrolyte of $0 . 5 { \\sf M }$ $\\mathrm { H } _ { 2 } \\mathrm { S O } _ { 4 }$ $\\mathbf { ( p H = 0 . 3 3 \\pm 0 . 0 0 8 2 ) }$ , with $9 0 \\%$ iR compensation. ", "\nThe electrochemical measurements for the HER were conducted in ${ \\Nu } _ { 2 }$ -saturated 0.5 M ${ \\sf H } _ { 2 } { \\sf S } { \\sf O } _ { 4 }$ electrolyte. ", "The electrolyte was freshly prepared and promptly utilized $\\left( \\mathbf { p } \\mathbf { H } = 0 . 3 3 \\pm 0 . 0 0 8 2 \\right)$ , which was prepared by adding $2 8 . 0 5 \\mathrm { m L }$ of ${ \\sf H } _ { 2 } { \\sf S } { \\sf O } _ { 4 }$ $( 9 5 \\% )$ into $5 0 0 \\mathrm { m l }$ of deionized water, followed by adjusting the volume to $1 0 0 0 \\mathrm { m L }$ in a volumetric flask. "], "ph_value": "0.33", "concentration_molar": "0.5 M", "electrolyte_composition": "H2SO4"}, "synthesis_method": {"method": "continuous-flow spray pyrolysis", "source": ["The quinary FeCoNiCuPt HEA-NPs are demonstrated as highly efficient electrocatalysts toward the oxygen reduction and hydrogen evolution reactions.", "\n# Results\n\n# Synthesis and characterization of materials\n\nThe reactor and preparation procedure for synthesizing the carbonsupported HEA-NPs, using graphene-supported quinary FeCoNiCuPt (denoted as HEA-NPs/G) as the representative example, is schematically illustrated in Fig. 1, and the detailed description is provided in the Experimental Section. ", "With good colloidal stability (Supplementary Fig. 2), the dispersion was nebulized by an ultrasonic atomizer to generate aerosol droplets that were then passed through a tube furnace preheated at $8 5 0 ^ { \\circ } \\mathrm { C }$ with Ar carrier gas at a flow rate of $2 \\mathsf { L } \\mathsf { m i n } ^ { - 1 }$ , after which the powdery materials exiting the reactor were collected by a filter collector. "], "key_parameters": "850 °C, ~3 s"}, "other_environmental_params": [{"key": "activation", "value": "CV measurements at 500 mV s^-1 from 0.05 V to 1.10 V", "source": ["The catalysts were activated by CV measurements at a scan rate of $5 0 0 \\mathrm { m V s ^ { - 1 } }$ from 0.05 V to $\\mathbf { 1 . 1 0 V }$ (versus RHE) until stable states were reached. "]}, {"key": "working_electrode_loading", "value": "15.3 μg cm^-2", "source": ["The measured potential against reference electrode was converted to RHE by $E _ { \\mathrm { R H E } } = E _ { \\mathrm { H g / H g _ { 2 } S O _ { 4 } } } + 0 . 6 8 2$ in $\\mathbf { 0 . 5 M }$ ${ \\sf H } _ { 2 } { \\sf S } { \\sf O } _ { 4 }$ electrolyte based on the calibration results (Supplementary Fig. 39b). The working electrodes were prepared following a similar protocol to the ORR measurements except that the loading of FeCoNiCuPt HEA-NPs/G on the RDE was controlled at $1 5 . 3 \\mu \\mathrm { g c m } ^ { - 2 }$ (Pt loading of $1 . 7 \\ \\mu \\mathrm { g } _ { \\mathrm { P t } } \\ \\mathrm { c m } ^ { - 2 } )$ . "]}]}}, {"alloy_id": "FeCoNiCuPt HEA-NPs/CB", "performance": {"stability": {"source": [], "cycle_count": null, "test_method": null, "duration_hours": null, "degradation_details": null, "performance_retention": null}, "tafel_slope": {"unit": "mV dec^-1", "value": null, "source": []}, "overpotential": [], "supplementary_performance": [{"key": "Particle size", "value": "1.42 ± 0.73 nm", "source": ["ADF-STEM images at higher magnifications revealed the formation of homogeneous and high-density small crystalline HEA-NPs on the CB substrates (Fig. 4g, h). The average particle diameter was $1 . 4 2 \\pm 0 . 7 3 \\mathrm { n m }$ (Fig. 4d, last panel), and the total metal loading was $2 7 . 9 \\mathrm { w t \\% }$ by ICP-MS. "]}]}, "experimental_conditions": {"test_setup": null, "electrolyte": null, "synthesis_method": {"method": "continuous-flow spray pyrolysis", "source": ["\nBesides the graphene substrate, our method can be used to synthesize HEA-NPs supported on carbon black (HEA-NPs/CB). ", "HEA-NPs/ CB were synthesized following the same protocol of HEA-NPs/G except that GO in the nebulizing solution was replaced by oxidized carbon black (CB). "], "key_parameters": "850 °C, ~3 s"}, "other_environmental_params": [{"key": "metallic_loading", "value": "27.9 wt%", "source": ["ADF-STEM images at higher magnifications revealed the formation of homogeneous and high-density small crystalline HEA-NPs on the CB substrates (Fig. 4g, h). The average particle diameter was $1 . 4 2 \\pm 0 . 7 3 \\mathrm { n m }$ (Fig. 4d, last panel), and the total metal loading was $2 7 . 9 \\mathrm { w t \\% }$ by ICP-MS. "]}]}}, {"alloy_id": "FeCoNiCuPtPd HEA-NPs/G", "performance": {"stability": {"source": [], "cycle_count": null, "test_method": null, "duration_hours": null, "degradation_details": null, "performance_retention": null}, "tafel_slope": {"unit": "mV dec^-1", "value": null, "source": []}, "overpotential": [], "supplementary_performance": []}, "experimental_conditions": {"test_setup": null, "electrolyte": null, "synthesis_method": {"method": "continuous-flow spray pyrolysis", "source": ["\n# Generality of the synthetic strategy\n\nThe hydrocarbothermal continuous-flow synthesis can be readily generalized to more complex multicomponent HEA-NPs, including the senary (FeCoNiCuPtPd), septenary (FeCoNiCuZnPtPd), octonary (FeCoNiCuZnPtPdRh), novenary (FeCoNiCuZnPtPdRhIr), and denary (FeCoNiCuZnPtPdRhIrRu) HEA-NPs/G, by simply adding additional types of metal salts in the nebulizing precursor solutions. ", "These alloying elements have different physiochemical properties such as preferred crystal structures (FCC, hexagonal close-packed, or bodycentered cubic), atomic radius (124.1 to $1 3 7 . 6 \\mathsf { p m }$ ), reduction potentials $( - 0 . 7 6$ to 1.41 V versus the standard hydrogen electrode), and melting temperatures (420 to $2 4 4 6 ^ { \\circ } \\mathrm { C } )$ ) (Supplementary Table 2), which would conventionally prevent single-phase uniform mixing. "], "key_parameters": "850 °C, ~3 s"}, "other_environmental_params": [{"key": "metallic_loading", "value": "32.9 wt%", "source": ["24–28). From the statistical analyses of size distribution from ADF-STEM images and ICP-MS results (Fig. 4d and Supplementary Table 3), these samples are all featured with small size of $< 2 \\mathsf { n m }$ and high metal loadings of ${ > } 3 0 \\mathrm { w t \\% }$ (senary: $1 . 3 9 \\pm 0 . 6 6 { \\mathrm { n m } }$ , $3 2 . 9 \\mathrm { w t \\% }$ ; septenary: $1 . 5 4 \\pm 0 . 9 0 \\mathrm { n m }$ , $3 2 . 9 \\mathrm { w t \\% }$ ; octonary: $1 . 5 3 \\pm 0 . 8 4 \\mathrm { n m }$ , $3 7 . 7 \\mathrm { w t \\% }$ ; novenary: $1 . 5 4 \\pm 0 . 9 6 { \\mathrm { n m } }$ , $3 5 . 8 \\mathrm { w t \\% }$ ; denary: $1 . 4 6 \\pm 0 . 7 4 \\mathrm { n m }$ , $3 6 . 3 { \\mathbf { w } } { \\mathbf { t } } \\%$ )."]}, {"key": "Average size", "value": "1.39 ± 0.66 nm", "source": ["24–28). From the statistical analyses of size distribution from ADF-STEM images and ICP-MS results (Fig. 4d and Supplementary Table 3), these samples are all featured with small size of $< 2 \\mathsf { n m }$ and high metal loadings of ${ > } 3 0 \\mathrm { w t \\% }$ (senary: $1 . 3 9 \\pm 0 . 6 6 { \\mathrm { n m } }$ , $3 2 . 9 \\mathrm { w t \\% }$ ; septenary: $1 . 5 4 \\pm 0 . 9 0 \\mathrm { n m }$ , $3 2 . 9 \\mathrm { w t \\% }$ ; octonary: $1 . 5 3 \\pm 0 . 8 4 \\mathrm { n m }$ , $3 7 . 7 \\mathrm { w t \\% }$ ; novenary: $1 . 5 4 \\pm 0 . 9 6 { \\mathrm { n m } }$ , $3 5 . 8 \\mathrm { w t \\% }$ ; denary: $1 . 4 6 \\pm 0 . 7 4 \\mathrm { n m }$ , $3 6 . 3 { \\mathbf { w } } { \\mathbf { t } } \\%$ )."]}]}}, {"alloy_id": "FeCoNiCuZnPtPdRhIrRu HEA-NPs/G", "performance": {"stability": {"source": [], "cycle_count": null, "test_method": "Unknown", "duration_hours": null, "degradation_details": null, "performance_retention": null}, "tafel_slope": {"unit": "mV dec^-1", "value": null, "source": []}, "overpotential": [{"unit": "mV", "value": "15", "source": ["The corresponding curves before $i R$ compensation were provided in Supplementary Fig. 37. HEA-NPs/G shows the lowest overpotential $( \\eta )$ and highest current density in the entire potential region, and it requires only a small $\\eta$ of $1 5 \\mathrm { m V }$ to deliver the benchmark current density of $1 0 \\mathsf { m A } \\mathsf { c m } ^ { - 2 }$ . "], "current_density": "10 mA cm^-2"}], "supplementary_performance": [{"key": "Mass Activity (η = 50 mV)", "value": "32.71 ± 1.74 A mg_Pt^-1", "source": ["The mass activity value (at $\\eta = 5 0 \\ : \\mathrm { m V } )$ ) for HEA-NPs/G is $3 2 . 7 1 { \\pm } 1 . 7 4 \\mathrm { A } \\ \\mathrm { m g _ { P t } } ^ { - 1 } ,$ , which is about 44 times higher than $\\mathsf { P t } / \\mathsf { C } \\ ( 0 . 7 5 \\pm 0 . 0 6 \\mathsf { A } \\ \\mathsf { m g } _ { \\mathsf { P t } } ^ { - 1 } )$ and is higher than all previously reported HEAs-based HER catalysts (Fig. 5g and Supplementary Table 8). "]}, {"key": "PEMWE Cell Voltage", "value": "1.66 V at 1.0 A cm^-2", "source": ["The asassembled PEMWE needs a cell voltage of $\\mathbf { 1 . 6 6 V }$ to achieve a current density of $1 . 0 \\mathsf { A } \\mathsf { c m } ^ { - 2 }$ (Supplementary Fig. 38), making it competitive to with commercial $\\sf P t / C$ as the cathode catalyst. "]}, {"key": "PEMWE Stability Degradation Rate", "value": "54 μV h^-1 over 1000 h", "source": ["Galvanostatic test at $1 . 0 \\mathsf { A } \\mathsf { c m } ^ { - 2 }$ revealed that the PEMWE could operate stably for at least $1 0 0 0 \\mathsf { h }$ with a small degradation rate of $5 4 \\mu \\ V \\ h ^ { - 1 }$ (Fig. 5h)."]}]}, "experimental_conditions": {"test_setup": {"source": ["\nf HER polarization curves with a sweep rate of $1 0 \\mathrm { m V s ^ { - 1 } }$ in the electrolyte of $0 . 5 { \\sf M }$ $\\mathrm { H } _ { 2 } \\mathrm { S O } _ { 4 }$ $\\mathbf { ( p H = 0 . 3 3 \\pm 0 . 0 0 8 2 ) }$ , with $9 0 \\%$ iR compensation. ", "\nA CHI 760E electrochemical station (Shanghai Chenhua, CH Instrument) and a rotating disk electrode setup (RDE, Pine Instrument, USA) were used to evaluate the electrocatalytic performances of the catalysts. ", "The LSV curves were collected at a sweep rate of $1 0 \\mathrm { m V } s ^ { - 1 }$ from $\\mathbf { 0 . 0 5 V }$ to $- \\ 0 . 3 5 \\mathrm { V }$ at a rotating rate of 1600 r.p.m to remove the bubbles generated during the HER process and were $i R$ -compensated. "], "scan_rate": "10 mV s^-1", "substrate": "Glassy Carbon Electrode", "ir_compensation": "90%"}, "electrolyte": {"source": ["\nThe HER performance of HEA-NPs/G was evaluated in ${ \\Nu } _ { 2 }$ -saturated 0.5 M ${ \\sf H } _ { 2 } { \\sf S } { \\sf O } _ { 4 }$ with a typical three-electrode configuration. ", "\nf HER polarization curves with a sweep rate of $1 0 \\mathrm { m V s ^ { - 1 } }$ in the electrolyte of $0 . 5 { \\sf M }$ $\\mathrm { H } _ { 2 } \\mathrm { S O } _ { 4 }$ $\\mathbf { ( p H = 0 . 3 3 \\pm 0 . 0 0 8 2 ) }$ , with $9 0 \\%$ iR compensation. ", "The electrolyte was freshly prepared and promptly utilized $\\left( \\mathbf { p } \\mathbf { H } = 0 . 3 3 \\pm 0 . 0 0 8 2 \\right)$ , which was prepared by adding $2 8 . 0 5 \\mathrm { m L }$ of ${ \\sf H } _ { 2 } { \\sf S } { \\sf O } _ { 4 }$ $( 9 5 \\% )$ into $5 0 0 \\mathrm { m l }$ of deionized water, followed by adjusting the volume to $1 0 0 0 \\mathrm { m L }$ in a volumetric flask. "], "ph_value": "0.33", "concentration_molar": "0.5 M", "electrolyte_composition": "H2SO4"}, "synthesis_method": {"method": "Continuous-flow spray pyrolysis", "source": ["With good colloidal stability (Supplementary Fig. 2), the dispersion was nebulized by an ultrasonic atomizer to generate aerosol droplets that were then passed through a tube furnace preheated at $8 5 0 ^ { \\circ } \\mathrm { C }$ with Ar carrier gas at a flow rate of $2 \\mathsf { L } \\mathsf { m i n } ^ { - 1 }$ , after which the powdery materials exiting the reactor were collected by a filter collector. ", "In our method (Fig. 3b), the synthesis was completed within a single step via directly pyrolyzing the aerosol droplets containing metal salts $\\mathrm { + ~ H _ { 2 } O \\mathrm { ~ + ~ } }$ carbon at a significantly lower temperature $( 8 5 0 ^ { \\circ } \\mathrm { C } )$ with Ar carrier gas (with no externally provided reducing agents). "], "key_parameters": "850 °C, ~3 s residence time, Ar carrier gas"}, "other_environmental_params": [{"key": "Catalyst Loading", "value": "15.3 μg cm^-2", "source": ["The catalyst loading is $1 2 2 . 3 \\mu \\mathrm { g } \\mathrm { c m } ^ { - 2 }$ for $\\sf P t / C$ and $1 5 . 3 \\mu \\mathrm { g c m } ^ { - 2 }$ for other catalysts. g Comparison in mass activity between FeCoNiCuPt-NPs/G and previously reported HEAs-based HER catalysts in Supplementary Table 8. ", "The measured potential against reference electrode was converted to RHE by $E _ { \\mathrm { R H E } } = E _ { \\mathrm { H g / H g _ { 2 } S O _ { 4 } } } + 0 . 6 8 2$ in $\\mathbf { 0 . 5 M }$ ${ \\sf H } _ { 2 } { \\sf S } { \\sf O } _ { 4 }$ electrolyte based on the calibration results (Supplementary Fig. 39b). The working electrodes were prepared following a similar protocol to the ORR measurements except that the loading of FeCoNiCuPt HEA-NPs/G on the RDE was controlled at $1 5 . 3 \\mu \\mathrm { g c m } ^ { - 2 }$ (Pt loading of $1 . 7 \\ \\mu \\mathrm { g } _ { \\mathrm { P t } } \\ \\mathrm { c m } ^ { - 2 } )$ . "]}, {"key": "Electrode Rotation Rate", "value": "1600 r.p.m.", "source": ["The LSV curves were collected at a sweep rate of $1 0 \\mathrm { m V } s ^ { - 1 }$ from $\\mathbf { 0 . 0 5 V }$ to $- \\ 0 . 3 5 \\mathrm { V }$ at a rotating rate of 1600 r.p.m to remove the bubbles generated during the HER process and were $i R$ -compensated. "]}]}}, {"alloy_id": "PtCo-NPs/G", "performance": {"stability": {"source": [], "cycle_count": null, "test_method": "Unknown", "duration_hours": null, "degradation_details": null, "performance_retention": null}, "tafel_slope": {"unit": "mV dec^-1", "value": null, "source": []}, "overpotential": [], "supplementary_performance": []}, "experimental_conditions": {"test_setup": {"source": ["\nf HER polarization curves with a sweep rate of $1 0 \\mathrm { m V s ^ { - 1 } }$ in the electrolyte of $0 . 5 { \\sf M }$ $\\mathrm { H } _ { 2 } \\mathrm { S O } _ { 4 }$ $\\mathbf { ( p H = 0 . 3 3 \\pm 0 . 0 0 8 2 ) }$ , with $9 0 \\%$ iR compensation. ", "\nA CHI 760E electrochemical station (Shanghai Chenhua, CH Instrument) and a rotating disk electrode setup (RDE, Pine Instrument, USA) were used to evaluate the electrocatalytic performances of the catalysts. ", "The LSV curves were collected at a sweep rate of $1 0 \\mathrm { m V } s ^ { - 1 }$ from $\\mathbf { 0 . 0 5 V }$ to $- \\ 0 . 3 5 \\mathrm { V }$ at a rotating rate of 1600 r.p.m to remove the bubbles generated during the HER process and were $i R$ -compensated. "], "scan_rate": "10 mV s^-1", "substrate": "Glassy Carbon Electrode", "ir_compensation": "90%"}, "electrolyte": {"source": ["\nThe HER performance of HEA-NPs/G was evaluated in ${ \\Nu } _ { 2 }$ -saturated 0.5 M ${ \\sf H } _ { 2 } { \\sf S } { \\sf O } _ { 4 }$ with a typical three-electrode configuration. ", "\nf HER polarization curves with a sweep rate of $1 0 \\mathrm { m V s ^ { - 1 } }$ in the electrolyte of $0 . 5 { \\sf M }$ $\\mathrm { H } _ { 2 } \\mathrm { S O } _ { 4 }$ $\\mathbf { ( p H = 0 . 3 3 \\pm 0 . 0 0 8 2 ) }$ , with $9 0 \\%$ iR compensation. ", "The electrolyte was freshly prepared and promptly utilized $\\left( \\mathbf { p } \\mathbf { H } = 0 . 3 3 \\pm 0 . 0 0 8 2 \\right)$ , which was prepared by adding $2 8 . 0 5 \\mathrm { m L }$ of ${ \\sf H } _ { 2 } { \\sf S } { \\sf O } _ { 4 }$ $( 9 5 \\% )$ into $5 0 0 \\mathrm { m l }$ of deionized water, followed by adjusting the volume to $1 0 0 0 \\mathrm { m L }$ in a volumetric flask. "], "ph_value": "0.33", "concentration_molar": "0.5 M", "electrolyte_composition": "H2SO4"}, "synthesis_method": {"method": "Continuous-flow spray pyrolysis", "source": ["With good colloidal stability (Supplementary Fig. 2), the dispersion was nebulized by an ultrasonic atomizer to generate aerosol droplets that were then passed through a tube furnace preheated at $8 5 0 ^ { \\circ } \\mathrm { C }$ with Ar carrier gas at a flow rate of $2 \\mathsf { L } \\mathsf { m i n } ^ { - 1 }$ , after which the powdery materials exiting the reactor were collected by a filter collector. ", "In our method (Fig. 3b), the synthesis was completed within a single step via directly pyrolyzing the aerosol droplets containing metal salts $\\mathrm { + ~ H _ { 2 } O \\mathrm { ~ + ~ } }$ carbon at a significantly lower temperature $( 8 5 0 ^ { \\circ } \\mathrm { C } )$ with Ar carrier gas (with no externally provided reducing agents). ", "For comparison purpose, binary PtCo-NPs/G and quaternary FeCoNiCu-NPs/G (prepared by the same protocol of FeCoNiCuPt HEA-NPs/G except that the metal precursors were varied), along with commercial $\\sf P t / C$ catalyst, were tested under identical conditions. "], "key_parameters": "850 °C, ~3 s residence time, Ar carrier gas"}, "other_environmental_params": [{"key": "Catalyst Loading", "value": "15.3 μg cm^-2", "source": ["The catalyst loading is $1 2 2 . 3 \\mu \\mathrm { g } \\mathrm { c m } ^ { - 2 }$ for $\\sf P t / C$ and $1 5 . 3 \\mu \\mathrm { g c m } ^ { - 2 }$ for other catalysts. g Comparison in mass activity between FeCoNiCuPt-NPs/G and previously reported HEAs-based HER catalysts in Supplementary Table 8. ", "The measured potential against reference electrode was converted to RHE by $E _ { \\mathrm { R H E } } = E _ { \\mathrm { H g / H g _ { 2 } S O _ { 4 } } } + 0 . 6 8 2$ in $\\mathbf { 0 . 5 M }$ ${ \\sf H } _ { 2 } { \\sf S } { \\sf O } _ { 4 }$ electrolyte based on the calibration results (Supplementary Fig. 39b). The working electrodes were prepared following a similar protocol to the ORR measurements except that the loading of FeCoNiCuPt HEA-NPs/G on the RDE was controlled at $1 5 . 3 \\mu \\mathrm { g c m } ^ { - 2 }$ (Pt loading of $1 . 7 \\ \\mu \\mathrm { g } _ { \\mathrm { P t } } \\ \\mathrm { c m } ^ { - 2 } )$ . "]}, {"key": "Electrode Rotation Rate", "value": "1600 r.p.m.", "source": ["The LSV curves were collected at a sweep rate of $1 0 \\mathrm { m V } s ^ { - 1 }$ from $\\mathbf { 0 . 0 5 V }$ to $- \\ 0 . 3 5 \\mathrm { V }$ at a rotating rate of 1600 r.p.m to remove the bubbles generated during the HER process and were $i R$ -compensated. "]}]}}, {"alloy_id": "FeCoNiCu-NPs/G", "performance": {"stability": {"source": [], "cycle_count": null, "test_method": "Unknown", "duration_hours": null, "degradation_details": null, "performance_retention": null}, "tafel_slope": {"unit": "mV dec^-1", "value": null, "source": []}, "overpotential": [], "supplementary_performance": []}, "experimental_conditions": {"test_setup": {"source": ["\nf HER polarization curves with a sweep rate of $1 0 \\mathrm { m V s ^ { - 1 } }$ in the electrolyte of $0 . 5 { \\sf M }$ $\\mathrm { H } _ { 2 } \\mathrm { S O } _ { 4 }$ $\\mathbf { ( p H = 0 . 3 3 \\pm 0 . 0 0 8 2 ) }$ , with $9 0 \\%$ iR compensation. ", "\nA CHI 760E electrochemical station (Shanghai Chenhua, CH Instrument) and a rotating disk electrode setup (RDE, Pine Instrument, USA) were used to evaluate the electrocatalytic performances of the catalysts. ", "The LSV curves were collected at a sweep rate of $1 0 \\mathrm { m V } s ^ { - 1 }$ from $\\mathbf { 0 . 0 5 V }$ to $- \\ 0 . 3 5 \\mathrm { V }$ at a rotating rate of 1600 r.p.m to remove the bubbles generated during the HER process and were $i R$ -compensated. "], "scan_rate": "10 mV s^-1", "substrate": "Glassy Carbon Electrode", "ir_compensation": "90%"}, "electrolyte": {"source": ["\nThe HER performance of HEA-NPs/G was evaluated in ${ \\Nu } _ { 2 }$ -saturated 0.5 M ${ \\sf H } _ { 2 } { \\sf S } { \\sf O } _ { 4 }$ with a typical three-electrode configuration. ", "\nf HER polarization curves with a sweep rate of $1 0 \\mathrm { m V s ^ { - 1 } }$ in the electrolyte of $0 . 5 { \\sf M }$ $\\mathrm { H } _ { 2 } \\mathrm { S O } _ { 4 }$ $\\mathbf { ( p H = 0 . 3 3 \\pm 0 . 0 0 8 2 ) }$ , with $9 0 \\%$ iR compensation. ", "The electrolyte was freshly prepared and promptly utilized $\\left( \\mathbf { p } \\mathbf { H } = 0 . 3 3 \\pm 0 . 0 0 8 2 \\right)$ , which was prepared by adding $2 8 . 0 5 \\mathrm { m L }$ of ${ \\sf H } _ { 2 } { \\sf S } { \\sf O } _ { 4 }$ $( 9 5 \\% )$ into $5 0 0 \\mathrm { m l }$ of deionized water, followed by adjusting the volume to $1 0 0 0 \\mathrm { m L }$ in a volumetric flask. "], "ph_value": "0.33", "concentration_molar": "0.5 M", "electrolyte_composition": "H2SO4"}, "synthesis_method": {"method": "Continuous-flow spray pyrolysis", "source": ["With good colloidal stability (Supplementary Fig. 2), the dispersion was nebulized by an ultrasonic atomizer to generate aerosol droplets that were then passed through a tube furnace preheated at $8 5 0 ^ { \\circ } \\mathrm { C }$ with Ar carrier gas at a flow rate of $2 \\mathsf { L } \\mathsf { m i n } ^ { - 1 }$ , after which the powdery materials exiting the reactor were collected by a filter collector. ", "In our method (Fig. 3b), the synthesis was completed within a single step via directly pyrolyzing the aerosol droplets containing metal salts $\\mathrm { + ~ H _ { 2 } O \\mathrm { ~ + ~ } }$ carbon at a significantly lower temperature $( 8 5 0 ^ { \\circ } \\mathrm { C } )$ with Ar carrier gas (with no externally provided reducing agents). ", "For comparison purpose, binary PtCo-NPs/G and quaternary FeCoNiCu-NPs/G (prepared by the same protocol of FeCoNiCuPt HEA-NPs/G except that the metal precursors were varied), along with commercial $\\sf P t / C$ catalyst, were tested under identical conditions. "], "key_parameters": "850 °C, ~3 s residence time, Ar carrier gas"}, "other_environmental_params": [{"key": "Catalyst Loading", "value": "15.3 μg cm^-2", "source": ["The catalyst loading is $1 2 2 . 3 \\mu \\mathrm { g } \\mathrm { c m } ^ { - 2 }$ for $\\sf P t / C$ and $1 5 . 3 \\mu \\mathrm { g c m } ^ { - 2 }$ for other catalysts. g Comparison in mass activity between FeCoNiCuPt-NPs/G and previously reported HEAs-based HER catalysts in Supplementary Table 8. ", "The measured potential against reference electrode was converted to RHE by $E _ { \\mathrm { R H E } } = E _ { \\mathrm { H g / H g _ { 2 } S O _ { 4 } } } + 0 . 6 8 2$ in $\\mathbf { 0 . 5 M }$ ${ \\sf H } _ { 2 } { \\sf S } { \\sf O } _ { 4 }$ electrolyte based on the calibration results (Supplementary Fig. 39b). The working electrodes were prepared following a similar protocol to the ORR measurements except that the loading of FeCoNiCuPt HEA-NPs/G on the RDE was controlled at $1 5 . 3 \\mu \\mathrm { g c m } ^ { - 2 }$ (Pt loading of $1 . 7 \\ \\mu \\mathrm { g } _ { \\mathrm { P t } } \\ \\mathrm { c m } ^ { - 2 } )$ . "]}, {"key": "Electrode Rotation Rate", "value": "1600 r.p.m.", "source": ["The LSV curves were collected at a sweep rate of $1 0 \\mathrm { m V } s ^ { - 1 }$ from $\\mathbf { 0 . 0 5 V }$ to $- \\ 0 . 3 5 \\mathrm { V }$ at a rotating rate of 1600 r.p.m to remove the bubbles generated during the HER process and were $i R$ -compensated. "]}]}}, {"alloy_id": "FeCoNiCuZnPtPd HEA-NPs/G", "performance": {"stability": {"source": [], "cycle_count": null, "test_method": "Unknown", "duration_hours": null, "degradation_details": null, "performance_retention": null}, "tafel_slope": {"unit": null, "value": null, "source": []}, "overpotential": [], "supplementary_performance": []}, "experimental_conditions": {"test_setup": {"source": ["Herein, we present a one-step continuous-flow spray pyrolysis strategy to synthesize multicomponent (from quinary to denary) HEA-NPs with an average size of $^{< 2} \\mathrm{nanometers}$ and metal loadings of ${\\sim} 30 \\mathrm{wt}\\%$ uniformly dispersed on various carbon substrates, including graphene and carbon black. ", "Finally, the powdery products exiting the furnace are collected by a filter collector.\n\nScanning electron microscopy (SEM) images revealed that HEA$\\mathsf { N P s } / \\mathsf { G }$ consists of crumpled graphene particles with a size ranging from $2 0 0 \\mathsf { n m }$ to ${ 5 0 0 } \\mathsf { n m }$ , and no metal particles were identified at the surface of graphene due to their small size (Fig. 2a and Supplementary Fig. 7). From the annular dark-field scanning transmission electron microscopy (ADF-STEM) images (Fig. 2b, c), numerous HEA-NPs are densely and uniformly decorated on the graphene substrate. "], "scan_rate": null, "substrate": "graphene", "ir_compensation": null}, "electrolyte": {"source": [], "ph_value": null, "concentration_molar": null, "electrolyte_composition": null}, "synthesis_method": {"method": "continuous-flow spray pyrolysis", "source": ["Herein, we present a one-step continuous-flow spray pyrolysis strategy to synthesize multicomponent (from quinary to denary) HEA-NPs with an average size of $^{< 2} \\mathrm{nanometers}$ and metal loadings of ${\\sim} 30 \\mathrm{wt}\\%$ uniformly dispersed on various carbon substrates, including graphene and carbon black. ", "With good colloidal stability (Supplementary Fig. 2), the dispersion was nebulized by an ultrasonic atomizer to generate aerosol droplets that were then passed through a tube furnace preheated at $8 5 0 ^ { \\circ } \\mathrm { C }$ with Ar carrier gas at a flow rate of $2 \\mathsf { L } \\mathsf { m i n } ^ { - 1 }$ , after which the powdery materials exiting the reactor were collected by a filter collector. ", "The residence time of the aerosol droplets in the heating zone was estimated to be \\~ 3 s and the heating/cooling rate was \\~ $1 0 0 0 ^ { \\circ } \\mathbf { C } \\ \\mathbf { s } ^ { - 1 }$ (Supplementary Fig. 4). Besides, the spray pyrolysis thermally reduced GO for it to be electrically conductive (Supplementary Fig. 5). In addition, it transformed the sheet-like morphology of graphene substrate into crumpled particle driven by the rapid solvent evaporation44,45, endowing the sample with more opened structure and a high surface area of $3 5 0 \\mathsf { m } ^ { 2 }$ $\\mathbf { g } ^ { - 1 }$ (Supplementary Fig. 6)."], "key_parameters": "850 °C, ~3 s residence time, ~1000 °C s^-1 heating/cooling rate, Ar carrier gas at 2 L min^-1"}, "other_environmental_params": [{"key": "metal loading", "value": "32.9 wt%", "source": ["24–28). From the statistical analyses of size distribution from ADF-STEM images and ICP-MS results (Fig. 4d and Supplementary Table 3), these samples are all featured with small size of $< 2 \\mathsf { n m }$ and high metal loadings of ${ > } 3 0 \\mathrm { w t \\% }$ (senary: $1 . 3 9 \\pm 0 . 6 6 { \\mathrm { n m } }$ , $3 2 . 9 \\mathrm { w t \\% }$ ; septenary: $1 . 5 4 \\pm 0 . 9 0 \\mathrm { n m }$ , $3 2 . 9 \\mathrm { w t \\% }$ ; octonary: $1 . 5 3 \\pm 0 . 8 4 \\mathrm { n m }$ , $3 7 . 7 \\mathrm { w t \\% }$ ; novenary: $1 . 5 4 \\pm 0 . 9 6 { \\mathrm { n m } }$ , $3 5 . 8 \\mathrm { w t \\% }$ ; denary: $1 . 4 6 \\pm 0 . 7 4 \\mathrm { n m }$ , $3 6 . 3 { \\mathbf { w } } { \\mathbf { t } } \\%$ )."]}, {"key": "average particle size", "value": "1.54 ± 0.90 nm", "source": ["24–28). From the statistical analyses of size distribution from ADF-STEM images and ICP-MS results (Fig. 4d and Supplementary Table 3), these samples are all featured with small size of $< 2 \\mathsf { n m }$ and high metal loadings of ${ > } 3 0 \\mathrm { w t \\% }$ (senary: $1 . 3 9 \\pm 0 . 6 6 { \\mathrm { n m } }$ , $3 2 . 9 \\mathrm { w t \\% }$ ; septenary: $1 . 5 4 \\pm 0 . 9 0 \\mathrm { n m }$ , $3 2 . 9 \\mathrm { w t \\% }$ ; octonary: $1 . 5 3 \\pm 0 . 8 4 \\mathrm { n m }$ , $3 7 . 7 \\mathrm { w t \\% }$ ; novenary: $1 . 5 4 \\pm 0 . 9 6 { \\mathrm { n m } }$ , $3 5 . 8 \\mathrm { w t \\% }$ ; denary: $1 . 4 6 \\pm 0 . 7 4 \\mathrm { n m }$ , $3 6 . 3 { \\mathbf { w } } { \\mathbf { t } } \\%$ )."]}]}}, {"alloy_id": "FeCoNiCuZnPtPdRh HEA-NPs/G", "performance": {"stability": {"source": [], "cycle_count": null, "test_method": "Unknown", "duration_hours": null, "degradation_details": null, "performance_retention": null}, "tafel_slope": {"unit": null, "value": null, "source": []}, "overpotential": [], "supplementary_performance": []}, "experimental_conditions": {"test_setup": {"source": ["Herein, we present a one-step continuous-flow spray pyrolysis strategy to synthesize multicompo | {"extraction_results": [{"alloy_id": "FeCoNiCuPt HEA-NPs/G", "performance": {"stability": {"source": ["0641dcdc064abf0da0c0b376c1bdcecf_1"], "cycle_count": null, "test_method": "Unknown", "duration_hours": null, "degradation_details": null, "performance_retention": null}, "tafel_slope": {"unit": "mV dec^-1", "value": null, "source": ["0641dcdc064abf0da0c0b376c1bdcecf_1"]}, "overpotential": [], "supplementary_performance": []}, "experimental_conditions": {"test_setup": {"source": ["0641dcdc064abf0da0c0b376c1bdcecf_1"], "scan_rate": null, "substrate": null, "ir_compensation": null}, "electrolyte": {"source": ["0641dcdc064abf0da0c0b376c1bdcecf_1"], "ph_value": null, "concentration_molar": null, "electrolyte_composition": null}, "synthesis_method": {"method": "Hydrocarbothermal flow synthesis", "source": ["0641dcdc064abf0da0c0b376c1bdcecf_1"], "key_parameters": "Flow type reactor, 850°C, 3s reaction duration"}, "other_environmental_params": [{"key": "Reactor type", "value": "Flow type", "source": ["0641dcdc064abf0da0c0b376c1bdcecf_1"]}, {"key": "Temperature", "value": "850°C", "source": ["0641dcdc064abf0da0c0b376c1bdcecf_1"]}, {"key": "Reaction duration", "value": "3s", "source": ["0641dcdc064abf0da0c0b376c1bdcecf_1"]}, {"key": "Metal loading", "value": "36.7 wt%", "source": ["0641dcdc064abf0da0c0b376c1bdcecf_1"]}, {"key": "Particle size", "value": "1.62 nm", "source": ["0641dcdc064abf0da0c0b376c1bdcecf_1"]}, {"key": "Generality", "value": "Good", "source": ["0641dcdc064abf0da0c0b376c1bdcecf_1"]}]}}]} | {"extraction_results": [{"alloy_id": "FeCoNiCuPt HEA-NPs/G", "performance": {"stability": {"source": ["Galvanostatic test at $1 . 0 \\mathsf { A } \\mathsf { c m } ^ { - 2 }$ revealed that the PEMWE could operate stably for at least $1 0 0 0 \\mathsf { h }$ with a small degradation rate of $5 4 \\mu \\ V \\ h ^ { - 1 }$ (Fig. 5h).", "The mass activity was calculated based on all noble metals. h Stability assessment of the PEMWE assembled with FeCoNiCuPt- $\\mathbf { \\cdot N P s } / \\mathbf { G }$ as the cathode catalyst and commercial $\\mathrm { I r O } _ { x } /$ Ir as the anode catalyst by the galvanostatic test at $1 . 0 \\mathsf { A c m } ^ { - 2 }$ for $1 0 0 0 \\mathrm { h }$ . "], "cycle_count": null, "test_method": "Chronopotentiometry", "duration_hours": "1000", "degradation_details": "54 μV h^-1", "performance_retention": null}, "tafel_slope": null, "overpotential": [{"unit": "mV", "value": "15", "source": ["The corresponding curves before $i R$ compensation were provided in Supplementary Fig. 37. HEA-NPs/G shows the lowest overpotential $( \\eta )$ and highest current density in the entire potential region, and it requires only a small $\\eta$ of $1 5 \\mathrm { m V }$ to deliver the benchmark current density of $1 0 \\mathsf { m A } \\mathsf { c m } ^ { - 2 }$ . "], "current_density": "10 mA cm^-2"}], "supplementary_performance": [{"key": "HER mass activity", "value": "32.71 ± 1.74 A mg_Pt^{-1}", "source": ["The mass activity value (at $\\eta = 5 0 \\ : \\mathrm { m V } )$ ) for HEA-NPs/G is $3 2 . 7 1 { \\pm } 1 . 7 4 \\mathrm { A } \\ \\mathrm { m g _ { P t } } ^ { - 1 } ,$ , which is about 44 times higher than $\\mathsf { P t } / \\mathsf { C } \\ ( 0 . 7 5 \\pm 0 . 0 6 \\mathsf { A } \\ \\mathsf { m g } _ { \\mathsf { P t } } ^ { - 1 } )$ and is higher than all previously reported HEAs-based HER catalysts (Fig. 5g and Supplementary Table 8). "]}, {"key": "Current density", "value": "1.0 A cm^-2", "source": ["The asassembled PEMWE needs a cell voltage of $\\mathbf { 1 . 6 6 V }$ to achieve a current density of $1 . 0 \\mathsf { A } \\mathsf { c m } ^ { - 2 }$ (Supplementary Fig. 38), making it competitive to with commercial $\\sf P t / C$ as the cathode catalyst. ", "Galvanostatic test at $1 . 0 \\mathsf { A } \\mathsf { c m } ^ { - 2 }$ revealed that the PEMWE could operate stably for at least $1 0 0 0 \\mathsf { h }$ with a small degradation rate of $5 4 \\mu \\ V \\ h ^ { - 1 }$ (Fig. 5h)."]}, {"key": "PEMWE voltage", "value": "1.66 V", "source": ["The asassembled PEMWE needs a cell voltage of $\\mathbf { 1 . 6 6 V }$ to achieve a current density of $1 . 0 \\mathsf { A } \\mathsf { c m } ^ { - 2 }$ (Supplementary Fig. 38), making it competitive to with commercial $\\sf P t / C$ as the cathode catalyst. "]}]}, "experimental_conditions": {"test_setup": {"source": ["\nf HER polarization curves with a sweep rate of $1 0 \\mathrm { m V s ^ { - 1 } }$ in the electrolyte of $0 . 5 { \\sf M }$ $\\mathrm { H } _ { 2 } \\mathrm { S O } _ { 4 }$ $\\mathbf { ( p H = 0 . 3 3 \\pm 0 . 0 0 8 2 ) }$ , with $9 0 \\%$ iR compensation. ", "The catalyst loading is $1 2 2 . 3 \\mu \\mathrm { g } \\mathrm { c m } ^ { - 2 }$ for $\\sf P t / C$ and $1 5 . 3 \\mu \\mathrm { g c m } ^ { - 2 }$ for other catalysts. g Comparison in mass activity between FeCoNiCuPt-NPs/G and previously reported HEAs-based HER catalysts in Supplementary Table 8. ", "The LSV curves were collected at a sweep rate of $1 0 \\mathsf { m } \\mathsf { V } \\mathsf { s } ^ { - 1 }$ from $0 . 0 5 \\mathrm { V }$ to $\\mathbf { 1 . 1 0 V }$ at a rotating rate of 1600 r.p.m. and were processed with both iR $( 1 0 0 \\% )$ and background corrections. ", "The LSV curves were collected at a sweep rate of $1 0 \\mathrm { m V } s ^ { - 1 }$ from $\\mathbf { 0 . 0 5 V }$ to $- \\ 0 . 3 5 \\mathrm { V }$ at a rotating rate of 1600 r.p.m to remove the bubbles generated during the HER process and were $i R$ -compensated. "], "scan_rate": "10 mV s^-1", "substrate": "glassy carbon electrode", "ir_compensation": "90%"}, "electrolyte": {"source": ["\nThe HER performance of HEA-NPs/G was evaluated in ${ \\Nu } _ { 2 }$ -saturated 0.5 M ${ \\sf H } _ { 2 } { \\sf S } { \\sf O } _ { 4 }$ with a typical three-electrode configuration. ", "\nf HER polarization curves with a sweep rate of $1 0 \\mathrm { m V s ^ { - 1 } }$ in the electrolyte of $0 . 5 { \\sf M }$ $\\mathrm { H } _ { 2 } \\mathrm { S O } _ { 4 }$ $\\mathbf { ( p H = 0 . 3 3 \\pm 0 . 0 0 8 2 ) }$ , with $9 0 \\%$ iR compensation. ", "\nThe electrochemical measurements for the HER were conducted in ${ \\Nu } _ { 2 }$ -saturated 0.5 M ${ \\sf H } _ { 2 } { \\sf S } { \\sf O } _ { 4 }$ electrolyte. ", "The electrolyte was freshly prepared and promptly utilized $\\left( \\mathbf { p } \\mathbf { H } = 0 . 3 3 \\pm 0 . 0 0 8 2 \\right)$ , which was prepared by adding $2 8 . 0 5 \\mathrm { m L }$ of ${ \\sf H } _ { 2 } { \\sf S } { \\sf O } _ { 4 }$ $( 9 5 \\% )$ into $5 0 0 \\mathrm { m l }$ of deionized water, followed by adjusting the volume to $1 0 0 0 \\mathrm { m L }$ in a volumetric flask. "], "ph_value": "0.33", "concentration_molar": "0.5 M", "electrolyte_composition": "H2SO4"}, "synthesis_method": {"method": "continuous-flow spray pyrolysis", "source": ["The quinary FeCoNiCuPt HEA-NPs are demonstrated as highly efficient electrocatalysts toward the oxygen reduction and hydrogen evolution reactions.", "\n# Results\n\n# Synthesis and characterization of materials\n\nThe reactor and preparation procedure for synthesizing the carbonsupported HEA-NPs, using graphene-supported quinary FeCoNiCuPt (denoted as HEA-NPs/G) as the representative example, is schematically illustrated in Fig. 1, and the detailed description is provided in the Experimental Section. ", "With good colloidal stability (Supplementary Fig. 2), the dispersion was nebulized by an ultrasonic atomizer to generate aerosol droplets that were then passed through a tube furnace preheated at $8 5 0 ^ { \\circ } \\mathrm { C }$ with Ar carrier gas at a flow rate of $2 \\mathsf { L } \\mathsf { m i n } ^ { - 1 }$ , after which the powdery materials exiting the reactor were collected by a filter collector. "], "key_parameters": "850 °C, ~3 s"}, "other_environmental_params": [{"key": "activation", "value": "CV measurements at 500 mV s^-1 from 0.05 V to 1.10 V", "source": ["The catalysts were activated by CV measurements at a scan rate of $5 0 0 \\mathrm { m V s ^ { - 1 } }$ from 0.05 V to $\\mathbf { 1 . 1 0 V }$ (versus RHE) until stable states were reached. "]}, {"key": "working_electrode_loading", "value": "15.3 μg cm^-2", "source": ["The measured potential against reference electrode was converted to RHE by $E _ { \\mathrm { R H E } } = E _ { \\mathrm { H g / H g _ { 2 } S O _ { 4 } } } + 0 . 6 8 2$ in $\\mathbf { 0 . 5 M }$ ${ \\sf H } _ { 2 } { \\sf S } { \\sf O } _ { 4 }$ electrolyte based on the calibration results (Supplementary Fig. 39b). The working electrodes were prepared following a similar protocol to the ORR measurements except that the loading of FeCoNiCuPt HEA-NPs/G on the RDE was controlled at $1 5 . 3 \\mu \\mathrm { g c m } ^ { - 2 }$ (Pt loading of $1 . 7 \\ \\mu \\mathrm { g } _ { \\mathrm { P t } } \\ \\mathrm { c m } ^ { - 2 } )$ . "]}, {"key": "Reactor type", "value": "Flow type", "source": {"table_source": {"location": "Table 1 ¦ Summary of different synthetic strategies toward carbon-supported HEA-NPs ", "source_content": "<table><tr><td>Method</td><td>Reactor</td><td>Elements</td><td> Size (nm)</td><td>Metal loading (wt%)</td><td>T(C)</td><td>Reaction duration</td><td>Generality</td></tr><tr><td>Hydrocarbothermal flow synthesis (This work)</td><td>Flow type</td><td>FeCoNiCuPt</td><td>1.62</td><td>36.7</td><td>850</td><td>3s</td><td>Good</td></tr><tr><td>Liquid-phase flow synthesis (ref.36)</td><td></td><td>IrPdPtRhRu</td><td>1.32</td><td>7°</td><td>R.T.</td><td>15s</td><td>Low</td></tr><tr><td>Joule heating (ref. 54)</td><td>Batch type</td><td>RuRhIrCoNi</td><td>3.2</td><td>21.7</td><td>1227</td><td>500ms</td><td>Good</td></tr><tr><td>Microwave irradiation (ref. 26)</td><td></td><td>PtPdFeCoNi</td><td>40</td><td>5b</td><td>1577</td><td>100ms</td><td>Good</td></tr><tr><td>Laser ablation (ref.27)</td><td></td><td>PtAuPdCuCrSn</td><td>11</td><td>5.4°</td><td>N/A</td><td>5ns</td><td>Good</td></tr><tr><td>Fast moving bed pyrolysis (ref. 28)</td><td></td><td>PtPdAuCuSn</td><td>2.0</td><td>3°</td><td>650</td><td>2h</td><td>Good</td></tr><tr><td>Prolonged heating (ref.55)</td><td></td><td>RuFeCoNiMn</td><td>14.2</td><td>15.14</td><td>1000</td><td>3h</td><td>Good</td></tr></table>", "reference_text_list": ["As a result, the synthesized HEA-NPs are generally larger than $_ { 2 \\mathsf { n m } }$ , and a tradeoff between their size and loading is commonly encountered within the existing strategies, as summarized in Table 1.", "In this work, we report a generalized continuous-flow method to synthesize carbon-supported HEA-NPs with a high metal loading of up to $3 6 . 7 \\mathrm { w t \\% }$ and an average size of down to $1 . 6 2 \\mathsf { n m }$ (in the case of the quinary FeCoNiCuPt), representing improved values compared to those in the literature (Table 1, Supplementary Fig.", "1 and Supplementary Table 1)."]}}}, {"key": "Temperature", "value": "850°C", "source": {"table_source": {"location": "Table 1 ¦ Summary of different synthetic strategies toward carbon-supported HEA-NPs ", "source_content": "<table><tr><td>Method</td><td>Reactor</td><td>Elements</td><td> Size (nm)</td><td>Metal loading (wt%)</td><td>T(C)</td><td>Reaction duration</td><td>Generality</td></tr><tr><td>Hydrocarbothermal flow synthesis (This work)</td><td>Flow type</td><td>FeCoNiCuPt</td><td>1.62</td><td>36.7</td><td>850</td><td>3s</td><td>Good</td></tr><tr><td>Liquid-phase flow synthesis (ref.36)</td><td></td><td>IrPdPtRhRu</td><td>1.32</td><td>7°</td><td>R.T.</td><td>15s</td><td>Low</td></tr><tr><td>Joule heating (ref. 54)</td><td>Batch type</td><td>RuRhIrCoNi</td><td>3.2</td><td>21.7</td><td>1227</td><td>500ms</td><td>Good</td></tr><tr><td>Microwave irradiation (ref. 26)</td><td></td><td>PtPdFeCoNi</td><td>40</td><td>5b</td><td>1577</td><td>100ms</td><td>Good</td></tr><tr><td>Laser ablation (ref.27)</td><td></td><td>PtAuPdCuCrSn</td><td>11</td><td>5.4°</td><td>N/A</td><td>5ns</td><td>Good</td></tr><tr><td>Fast moving bed pyrolysis (ref. 28)</td><td></td><td>PtPdAuCuSn</td><td>2.0</td><td>3°</td><td>650</td><td>2h</td><td>Good</td></tr><tr><td>Prolonged heating (ref.55)</td><td></td><td>RuFeCoNiMn</td><td>14.2</td><td>15.14</td><td>1000</td><td>3h</td><td>Good</td></tr></table>", "reference_text_list": ["As a result, the synthesized HEA-NPs are generally larger than $_ { 2 \\mathsf { n m } }$ , and a tradeoff between their size and loading is commonly encountered within the existing strategies, as summarized in Table 1.", "In this work, we report a generalized continuous-flow method to synthesize carbon-supported HEA-NPs with a high metal loading of up to $3 6 . 7 \\mathrm { w t \\% }$ and an average size of down to $1 . 6 2 \\mathsf { n m }$ (in the case of the quinary FeCoNiCuPt), representing improved values compared to those in the literature (Table 1, Supplementary Fig.", "1 and Supplementary Table 1)."]}}}, {"key": "Reaction duration", "value": "3s", "source": {"table_source": {"location": "Table 1 ¦ Summary of different synthetic strategies toward carbon-supported HEA-NPs ", "source_content": "<table><tr><td>Method</td><td>Reactor</td><td>Elements</td><td> Size (nm)</td><td>Metal loading (wt%)</td><td>T(C)</td><td>Reaction duration</td><td>Generality</td></tr><tr><td>Hydrocarbothermal flow synthesis (This work)</td><td>Flow type</td><td>FeCoNiCuPt</td><td>1.62</td><td>36.7</td><td>850</td><td>3s</td><td>Good</td></tr><tr><td>Liquid-phase flow synthesis (ref.36)</td><td></td><td>IrPdPtRhRu</td><td>1.32</td><td>7°</td><td>R.T.</td><td>15s</td><td>Low</td></tr><tr><td>Joule heating (ref. 54)</td><td>Batch type</td><td>RuRhIrCoNi</td><td>3.2</td><td>21.7</td><td>1227</td><td>500ms</td><td>Good</td></tr><tr><td>Microwave irradiation (ref. 26)</td><td></td><td>PtPdFeCoNi</td><td>40</td><td>5b</td><td>1577</td><td>100ms</td><td>Good</td></tr><tr><td>Laser ablation (ref.27)</td><td></td><td>PtAuPdCuCrSn</td><td>11</td><td>5.4°</td><td>N/A</td><td>5ns</td><td>Good</td></tr><tr><td>Fast moving bed pyrolysis (ref. 28)</td><td></td><td>PtPdAuCuSn</td><td>2.0</td><td>3°</td><td>650</td><td>2h</td><td>Good</td></tr><tr><td>Prolonged heating (ref.55)</td><td></td><td>RuFeCoNiMn</td><td>14.2</td><td>15.14</td><td>1000</td><td>3h</td><td>Good</td></tr></table>", "reference_text_list": ["As a result, the synthesized HEA-NPs are generally larger than $_ { 2 \\mathsf { n m } }$ , and a tradeoff between their size and loading is commonly encountered within the existing strategies, as summarized in Table 1.", "In this work, we report a generalized continuous-flow method to synthesize carbon-supported HEA-NPs with a high metal loading of up to $3 6 . 7 \\mathrm { w t \\% }$ and an average size of down to $1 . 6 2 \\mathsf { n m }$ (in the case of the quinary FeCoNiCuPt), representing improved values compared to those in the literature (Table 1, Supplementary Fig.", "1 and Supplementary Table 1)."]}}}, {"key": "Metal loading", "value": "36.7 wt%", "source": {"table_source": {"location": "Table 1 ¦ Summary of different synthetic strategies toward carbon-supported HEA-NPs ", "source_content": "<table><tr><td>Method</td><td>Reactor</td><td>Elements</td><td> Size (nm)</td><td>Metal loading (wt%)</td><td>T(C)</td><td>Reaction duration</td><td>Generality</td></tr><tr><td>Hydrocarbothermal flow synthesis (This work)</td><td>Flow type</td><td>FeCoNiCuPt</td><td>1.62</td><td>36.7</td><td>850</td><td>3s</td><td>Good</td></tr><tr><td>Liquid-phase flow synthesis (ref.36)</td><td></td><td>IrPdPtRhRu</td><td>1.32</td><td>7°</td><td>R.T.</td><td>15s</td><td>Low</td></tr><tr><td>Joule heating (ref. 54)</td><td>Batch type</td><td>RuRhIrCoNi</td><td>3.2</td><td>21.7</td><td>1227</td><td>500ms</td><td>Good</td></tr><tr><td>Microwave irradiation (ref. 26)</td><td></td><td>PtPdFeCoNi</td><td>40</td><td>5b</td><td>1577</td><td>100ms</td><td>Good</td></tr><tr><td>Laser ablation (ref.27)</td><td></td><td>PtAuPdCuCrSn</td><td>11</td><td>5.4°</td><td>N/A</td><td>5ns</td><td>Good</td></tr><tr><td>Fast moving bed pyrolysis (ref. 28)</td><td></td><td>PtPdAuCuSn</td><td>2.0</td><td>3°</td><td>650</td><td>2h</td><td>Good</td></tr><tr><td>Prolonged heating (ref.55)</td><td></td><td>RuFeCoNiMn</td><td>14.2</td><td>15.14</td><td>1000</td><td>3h</td><td>Good</td></tr></table>", "reference_text_list": ["As a result, the synthesized HEA-NPs are generally larger than $_ { 2 \\mathsf { n m } }$ , and a tradeoff between their size and loading is commonly encountered within the existing strategies, as summarized in Table 1.", "In this work, we report a generalized continuous-flow method to synthesize carbon-supported HEA-NPs with a high metal loading of up to $3 6 . 7 \\mathrm { w t \\% }$ and an average size of down to $1 . 6 2 \\mathsf { n m }$ (in the case of the quinary FeCoNiCuPt), representing improved values compared to those in the literature (Table 1, Supplementary Fig.", "1 and Supplementary Table 1)."]}}}, {"key": "Particle size", "value": "1.62 nm", "source": {"table_source": {"location": "Table 1 ¦ Summary of different synthetic strategies toward carbon-supported HEA-NPs ", "source_content": "<table><tr><td>Method</td><td>Reactor</td><td>Elements</td><td> Size (nm)</td><td>Metal loading (wt%)</td><td>T(C)</td><td>Reaction duration</td><td>Generality</td></tr><tr><td>Hydrocarbothermal flow synthesis (This work)</td><td>Flow type</td><td>FeCoNiCuPt</td><td>1.62</td><td>36.7</td><td>850</td><td>3s</td><td>Good</td></tr><tr><td>Liquid-phase flow synthesis (ref.36)</td><td></td><td>IrPdPtRhRu</td><td>1.32</td><td>7°</td><td>R.T.</td><td>15s</td><td>Low</td></tr><tr><td>Joule heating (ref. 54)</td><td>Batch type</td><td>RuRhIrCoNi</td><td>3.2</td><td>21.7</td><td>1227</td><td>500ms</td><td>Good</td></tr><tr><td>Microwave irradiation (ref. 26)</td><td></td><td>PtPdFeCoNi</td><td>40</td><td>5b</td><td>1577</td><td>100ms</td><td>Good</td></tr><tr><td>Laser ablation (ref.27)</td><td></td><td>PtAuPdCuCrSn</td><td>11</td><td>5.4°</td><td>N/A</td><td>5ns</td><td>Good</td></tr><tr><td>Fast moving bed pyrolysis (ref. 28)</td><td></td><td>PtPdAuCuSn</td><td>2.0</td><td>3°</td><td>650</td><td>2h</td><td>Good</td></tr><tr><td>Prolonged heating (ref.55)</td><td></td><td>RuFeCoNiMn</td><td>14.2</td><td>15.14</td><td>1000</td><td>3h</td><td>Good</td></tr></table>", "reference_text_list": ["As a result, the synthesized HEA-NPs are generally larger than $_ { 2 \\mathsf { n m } }$ , and a tradeoff between their size and loading is commonly encountered within the existing strategies, as summarized in Table 1.", "In this work, we report a generalized continuous-flow method to synthesize carbon-supported HEA-NPs with a high metal loading of up to $3 6 . 7 \\mathrm { w t \\% }$ and an average size of down to $1 . 6 2 \\mathsf { n m }$ (in the case of the quinary FeCoNiCuPt), representing improved values compared to those in the literature (Table 1, Supplementary Fig.", "1 and Supplementary Table 1)."]}}}, {"key": "Generality", "value": "Good", "source": {"table_source": {"location": "Table 1 ¦ Summary of different synthetic strategies toward carbon-supported HEA-NPs ", "source_content": "<table><tr><td>Method</td><td>Reactor</td><td>Elements</td><td> Size (nm)</td><td>Metal loading (wt%)</td><td>T(C)</td><td>Reaction duration</td><td>Generality</td></tr><tr><td>Hydrocarbothermal flow synthesis (This work)</td><td>Flow type</td><td>FeCoNiCuPt</td><td>1.62</td><td>36.7</td><td>850</td><td>3s</td><td>Good</td></tr><tr><td>Liquid-phase flow synthesis (ref.36)</td><td></td><td>IrPdPtRhRu</td><td>1.32</td><td>7°</td><td>R.T.</td><td>15s</td><td>Low</td></tr><tr><td>Joule heating (ref. 54)</td><td>Batch type</td><td>RuRhIrCoNi</td><td>3.2</td><td>21.7</td><td>1227</td><td>500ms</td><td>Good</td></tr><tr><td>Microwave irradiation (ref. 26)</td><td></td><td>PtPdFeCoNi</td><td>40</td><td>5b</td><td>1577</td><td>100ms</td><td>Good</td></tr><tr><td>Laser ablation (ref.27)</td><td></td><td>PtAuPdCuCrSn</td><td>11</td><td>5.4°</td><td>N/A</td><td>5ns</td><td>Good</td></tr><tr><td>Fast moving bed pyrolysis (ref. 28)</td><td></td><td>PtPdAuCuSn</td><td>2.0</td><td>3°</td><td>650</td><td>2h</td><td>Good</td></tr><tr><td>Prolonged heating (ref.55)</td><td></td><td>RuFeCoNiMn</td><td>14.2</td><td>15.14</td><td>1000</td><td>3h</td><td>Good</td></tr></table>", "reference_text_list": ["As a result, the synthesized HEA-NPs are generally larger than $_ { 2 \\mathsf { n m } }$ , and a tradeoff between their size and loading is commonly encountered within the existing strategies, as summarized in Table 1.", "In this work, we report a generalized continuous-flow method to synthesize carbon-supported HEA-NPs with a high metal loading of up to $3 6 . 7 \\mathrm { w t \\% }$ and an average size of down to $1 . 6 2 \\mathsf { n m }$ (in the case of the quinary FeCoNiCuPt), representing improved values compared to those in the literature (Table 1, Supplementary Fig.", "1 and Supplementary Table 1)."]}}}]}}, {"alloy_id": "FeCoNiCuPt HEA-NPs/CB", "performance": {"stability": {"source": [], "cycle_count": null, "test_method": null, "duration_hours": null, "degradation_details": null, "performance_retention": null}, "tafel_slope": {"unit": "mV dec^-1", "value": null, "source": []}, "overpotential": [], "supplementary_performance": [{"key": "Particle size", "value": "1.42 ± 0.73 nm", "source": ["ADF-STEM images at higher magnifications revealed the formation of homogeneous and high-density small crystalline HEA-NPs on the CB substrates (Fig. 4g, h). The average particle diameter was $1 . 4 2 \\pm 0 . 7 3 \\mathrm { n m }$ (Fig. 4d, last panel), and the total metal loading was $2 7 . 9 \\mathrm { w t \\% }$ by ICP-MS. "]}]}, "experimental_conditions": {"test_setup": null, "electrolyte": null, "synthesis_method": {"method": "continuous-flow spray pyrolysis", "source": ["\nBesides the graphene substrate, our method can be used to synthesize HEA-NPs supported on carbon black (HEA-NPs/CB). ", "HEA-NPs/ CB were synthesized following the same protocol of HEA-NPs/G except that GO in the nebulizing solution was replaced by oxidized carbon black (CB). "], "key_parameters": "850 °C, ~3 s"}, "other_environmental_params": [{"key": "metallic_loading", "value": "27.9 wt%", "source": ["ADF-STEM images at higher magnifications revealed the formation of homogeneous and high-density small crystalline HEA-NPs on the CB substrates (Fig. 4g, h). The average particle diameter was $1 . 4 2 \\pm 0 . 7 3 \\mathrm { n m }$ (Fig. 4d, last panel), and the total metal loading was $2 7 . 9 \\mathrm { w t \\% }$ by ICP-MS. "]}]}}, {"alloy_id": "FeCoNiCuPtPd HEA-NPs/G", "performance": {"stability": {"source": [], "cycle_count": null, "test_method": null, "duration_hours": null, "degradation_details": null, "performance_retention": null}, "tafel_slope": {"unit": "mV dec^-1", "value": null, "source": []}, "overpotential": [], "supplementary_performance": []}, "experimental_conditions": {"test_setup": null, "electrolyte": null, "synthesis_method": {"method": "continuous-flow spray pyrolysis", "source": ["\n# Generality of the synthetic strategy\n\nThe hydrocarbothermal continuous-flow synthesis can be readily generalized to more complex multicomponent HEA-NPs, including the senary (FeCoNiCuPtPd), septenary (FeCoNiCuZnPtPd), octonary (FeCoNiCuZnPtPdRh), novenary (FeCoNiCuZnPtPdRhIr), and denary (FeCoNiCuZnPtPdRhIrRu) HEA-NPs/G, by simply adding additional types of metal salts in the nebulizing precursor solutions. ", "These alloying elements have different physiochemical properties such as preferred crystal structures (FCC, hexagonal close-packed, or bodycentered cubic), atomic radius (124.1 to $1 3 7 . 6 \\mathsf { p m }$ ), reduction potentials $( - 0 . 7 6$ to 1.41 V versus the standard hydrogen electrode), and melting temperatures (420 to $2 4 4 6 ^ { \\circ } \\mathrm { C } )$ ) (Supplementary Table 2), which would conventionally prevent single-phase uniform mixing. "], "key_parameters": "850 °C, ~3 s"}, "other_environmental_params": [{"key": "metallic_loading", "value": "32.9 wt%", "source": ["24–28). From the statistical analyses of size distribution from ADF-STEM images and ICP-MS results (Fig. 4d and Supplementary Table 3), these samples are all featured with small size of $< 2 \\mathsf { n m }$ and high metal loadings of ${ > } 3 0 \\mathrm { w t \\% }$ (senary: $1 . 3 9 \\pm 0 . 6 6 { \\mathrm { n m } }$ , $3 2 . 9 \\mathrm { w t \\% }$ ; septenary: $1 . 5 4 \\pm 0 . 9 0 \\mathrm { n m }$ , $3 2 . 9 \\mathrm { w t \\% }$ ; octonary: $1 . 5 3 \\pm 0 . 8 4 \\mathrm { n m }$ , $3 7 . 7 \\mathrm { w t \\% }$ ; novenary: $1 . 5 4 \\pm 0 . 9 6 { \\mathrm { n m } }$ , $3 5 . 8 \\mathrm { w t \\% }$ ; denary: $1 . 4 6 \\pm 0 . 7 4 \\mathrm { n m }$ , $3 6 . 3 { \\mathbf { w } } { \\mathbf { t } } \\%$ )."]}, {"key": "Average size", "value": "1.39 ± 0.66 nm", "source": ["24–28). From the statistical analyses of size distribution from ADF-STEM images and ICP-MS results (Fig. 4d and Supplementary Table 3), these samples are all featured with small size of $< 2 \\mathsf { n m }$ and high metal loadings of ${ > } 3 0 \\mathrm { w t \\% }$ (senary: $1 . 3 9 \\pm 0 . 6 6 { \\mathrm { n m } }$ , $3 2 . 9 \\mathrm { w t \\% }$ ; septenary: $1 . 5 4 \\pm 0 . 9 0 \\mathrm { n m }$ , $3 2 . 9 \\mathrm { w t \\% }$ ; octonary: $1 . 5 3 \\pm 0 . 8 4 \\mathrm { n m }$ , $3 7 . 7 \\mathrm { w t \\% }$ ; novenary: $1 . 5 4 \\pm 0 . 9 6 { \\mathrm { n m } }$ , $3 5 . 8 \\mathrm { w t \\% }$ ; denary: $1 . 4 6 \\pm 0 . 7 4 \\mathrm { n m }$ , $3 6 . 3 { \\mathbf { w } } { \\mathbf { t } } \\%$ )."]}]}}, {"alloy_id": "FeCoNiCuZnPtPdRhIrRu HEA-NPs/G", "performance": {"stability": {"source": [], "cycle_count": null, "test_method": "Unknown", "duration_hours": null, "degradation_details": null, "performance_retention": null}, "tafel_slope": {"unit": "mV dec^-1", "value": null, "source": []}, "overpotential": [{"unit": "mV", "value": "15", "source": ["The corresponding curves before $i R$ compensation were provided in Supplementary Fig. 37. HEA-NPs/G shows the lowest overpotential $( \\eta )$ and highest current density in the entire potential region, and it requires only a small $\\eta$ of $1 5 \\mathrm { m V }$ to deliver the benchmark current density of $1 0 \\mathsf { m A } \\mathsf { c m } ^ { - 2 }$ . "], "current_density": "10 mA cm^-2"}], "supplementary_performance": [{"key": "Mass Activity (η = 50 mV)", "value": "32.71 ± 1.74 A mg_Pt^-1", "source": ["The mass activity value (at $\\eta = 5 0 \\ : \\mathrm { m V } )$ ) for HEA-NPs/G is $3 2 . 7 1 { \\pm } 1 . 7 4 \\mathrm { A } \\ \\mathrm { m g _ { P t } } ^ { - 1 } ,$ , which is about 44 times higher than $\\mathsf { P t } / \\mathsf { C } \\ ( 0 . 7 5 \\pm 0 . 0 6 \\mathsf { A } \\ \\mathsf { m g } _ { \\mathsf { P t } } ^ { - 1 } )$ and is higher than all previously reported HEAs-based HER catalysts (Fig. 5g and Supplementary Table 8). "]}, {"key": "PEMWE Cell Voltage", "value": "1.66 V at 1.0 A cm^-2", "source": ["The asassembled PEMWE needs a cell voltage of $\\mathbf { 1 . 6 6 V }$ to achieve a current density of $1 . 0 \\mathsf { A } \\mathsf { c m } ^ { - 2 }$ (Supplementary Fig. 38), making it competitive to with commercial $\\sf P t / C$ as the cathode catalyst. "]}, {"key": "PEMWE Stability Degradation Rate", "value": "54 μV h^-1 over 1000 h", "source": ["Galvanostatic test at $1 . 0 \\mathsf { A } \\mathsf { c m } ^ { - 2 }$ revealed that the PEMWE could operate stably for at least $1 0 0 0 \\mathsf { h }$ with a small degradation rate of $5 4 \\mu \\ V \\ h ^ { - 1 }$ (Fig. 5h)."]}]}, "experimental_conditions": {"test_setup": {"source": ["\nf HER polarization curves with a sweep rate of $1 0 \\mathrm { m V s ^ { - 1 } }$ in the electrolyte of $0 . 5 { \\sf M }$ $\\mathrm { H } _ { 2 } \\mathrm { S O } _ { 4 }$ $\\mathbf { ( p H = 0 . 3 3 \\pm 0 . 0 0 8 2 ) }$ , with $9 0 \\%$ iR compensation. ", "\nA CHI 760E electrochemical station (Shanghai Chenhua, CH Instrument) and a rotating disk electrode setup (RDE, Pine Instrument, USA) were used to evaluate the electrocatalytic performances of the catalysts. ", "The LSV curves were collected at a sweep rate of $1 0 \\mathrm { m V } s ^ { - 1 }$ from $\\mathbf { 0 . 0 5 V }$ to $- \\ 0 . 3 5 \\mathrm { V }$ at a rotating rate of 1600 r.p.m to remove the bubbles generated during the HER process and were $i R$ -compensated. "], "scan_rate": "10 mV s^-1", "substrate": "Glassy Carbon Electrode", "ir_compensation": "90%"}, "electrolyte": {"source": ["\nThe HER performance of HEA-NPs/G was evaluated in ${ \\Nu } _ { 2 }$ -saturated 0.5 M ${ \\sf H } _ { 2 } { \\sf S } { \\sf O } _ { 4 }$ with a typical three-electrode configuration. ", "\nf HER polarization curves with a sweep rate of $1 0 \\mathrm { m V s ^ { - 1 } }$ in the electrolyte of $0 . 5 { \\sf M }$ $\\mathrm { H } _ { 2 } \\mathrm { S O } _ { 4 }$ $\\mathbf { ( p H = 0 . 3 3 \\pm 0 . 0 0 8 2 ) }$ , with $9 0 \\%$ iR compensation. ", "The electrolyte was freshly prepared and promptly utilized $\\left( \\mathbf { p } \\mathbf { H } = 0 . 3 3 \\pm 0 . 0 0 8 2 \\right)$ , which was prepared by adding $2 8 . 0 5 \\mathrm { m L }$ of ${ \\sf H } _ { 2 } { \\sf S } { \\sf O } _ { 4 }$ $( 9 5 \\% )$ into $5 0 0 \\mathrm { m l }$ of deionized water, followed by adjusting the volume to $1 0 0 0 \\mathrm { m L }$ in a volumetric flask. "], "ph_value": "0.33", "concentration_molar": "0.5 M", "electrolyte_composition": "H2SO4"}, "synthesis_method": {"method": "Continuous-flow spray pyrolysis", "source": ["With good colloidal stability (Supplementary Fig. 2), the dispersion was nebulized by an ultrasonic atomizer to generate aerosol droplets that were then passed through a tube furnace preheated at $8 5 0 ^ { \\circ } \\mathrm { C }$ with Ar carrier gas at a flow rate of $2 \\mathsf { L } \\mathsf { m i n } ^ { - 1 }$ , after which the powdery materials exiting the reactor were collected by a filter collector. ", "In our method (Fig. 3b), the synthesis was completed within a single step via directly pyrolyzing the aerosol droplets containing metal salts $\\mathrm { + ~ H _ { 2 } O \\mathrm { ~ + ~ } }$ carbon at a significantly lower temperature $( 8 5 0 ^ { \\circ } \\mathrm { C } )$ with Ar carrier gas (with no externally provided reducing agents). "], "key_parameters": "850 °C, ~3 s residence time, Ar carrier gas"}, "other_environmental_params": [{"key": "Catalyst Loading", "value": "15.3 μg cm^-2", "source": ["The catalyst loading is $1 2 2 . 3 \\mu \\mathrm { g } \\mathrm { c m } ^ { - 2 }$ for $\\sf P t / C$ and $1 5 . 3 \\mu \\mathrm { g c m } ^ { - 2 }$ for other catalysts. g Comparison in mass activity between FeCoNiCuPt-NPs/G and previously reported HEAs-based HER catalysts in Supplementary Table 8. ", "The measured potential against reference electrode was converted to RHE by $E _ { \\mathrm { R H E } } = E _ { \\mathrm { H g / H g _ { 2 } S O _ { 4 } } } + 0 . 6 8 2$ in $\\mathbf { 0 . 5 M }$ ${ \\sf H } _ { 2 } { \\sf S } { \\sf O } _ { 4 }$ electrolyte based on the calibration results (Supplementary Fig. 39b). The working electrodes were prepared following a similar protocol to the ORR measurements except that the loading of FeCoNiCuPt HEA-NPs/G on the RDE was controlled at $1 5 . 3 \\mu \\mathrm { g c m } ^ { - 2 }$ (Pt loading of $1 . 7 \\ \\mu \\mathrm { g } _ { \\mathrm { P t } } \\ \\mathrm { c m } ^ { - 2 } )$ . "]}, {"key": "Electrode Rotation Rate", "value": "1600 r.p.m.", "source": ["The LSV curves were collected at a sweep rate of $1 0 \\mathrm { m V } s ^ { - 1 }$ from $\\mathbf { 0 . 0 5 V }$ to $- \\ 0 . 3 5 \\mathrm { V }$ at a rotating rate of 1600 r.p.m to remove the bubbles generated during the HER process and were $i R$ -compensated. "]}]}}, {"alloy_id": "PtCo-NPs/G", "performance": {"stability": {"source": [], "cycle_count": null, "test_method": "Unknown", "duration_hours": null, "degradation_details": null, "performance_retention": null}, "tafel_slope": {"unit": "mV dec^-1", "value": null, "source": []}, "overpotential": [], "supplementary_performance": []}, "experimental_conditions": {"test_setup": {"source": ["\nf HER polarization curves with a sweep rate of $1 0 \\mathrm { m V s ^ { - 1 } }$ in the electrolyte of $0 . 5 { \\sf M }$ $\\mathrm { H } _ { 2 } \\mathrm { S O } _ { 4 }$ $\\mathbf { ( p H = 0 . 3 3 \\pm 0 . 0 0 8 2 ) }$ , with $9 0 \\%$ iR compensation. ", "\nA CHI 760E electrochemical station (Shanghai Chenhua, CH Instrument) and a rotating disk electrode setup (RDE, Pine Instrument, USA) were used to evaluate the electrocatalytic performances of the catalysts. ", "The LSV curves were collected at a sweep rate of $1 0 \\mathrm { m V } s ^ { - 1 }$ from $\\mathbf { 0 . 0 5 V }$ to $- \\ 0 . 3 5 \\mathrm { V }$ at a rotating rate of 1600 r.p.m to remove the bubbles generated during the HER process and were $i R$ -compensated. "], "scan_rate": "10 mV s^-1", "substrate": "Glassy Carbon Electrode", "ir_compensation": "90%"}, "electrolyte": {"source": ["\nThe HER performance of HEA-NPs/G was evaluated in ${ \\Nu } _ { 2 }$ -saturated 0.5 M ${ \\sf H } _ { 2 } { \\sf S } { \\sf O } _ { 4 }$ with a typical three-electrode configuration. ", "\nf HER polarization curves with a sweep rate of $1 0 \\mathrm { m V s ^ { - 1 } }$ in the electrolyte of $0 . 5 { \\sf M }$ $\\mathrm { H } _ { 2 } \\mathrm { S O } _ { 4 }$ $\\mathbf { ( p H = 0 . 3 3 \\pm 0 . 0 0 8 2 ) }$ , with $9 0 \\%$ iR compensation. ", "The electrolyte was freshly prepared and promptly utilized $\\left( \\mathbf { p } \\mathbf { H } = 0 . 3 3 \\pm 0 . 0 0 8 2 \\right)$ , which was prepared by adding $2 8 . 0 5 \\mathrm { m L }$ of ${ \\sf H } _ { 2 } { \\sf S } { \\sf O } _ { 4 }$ $( 9 5 \\% )$ into $5 0 0 \\mathrm { m l }$ of deionized water, followed by adjusting the volume to $1 0 0 0 \\mathrm { m L }$ in a volumetric flask. "], "ph_value": "0.33", "concentration_molar": "0.5 M", "electrolyte_composition": "H2SO4"}, "synthesis_method": {"method": "Continuous-flow spray pyrolysis", "source": ["With good colloidal stability (Supplementary Fig. 2), the dispersion was nebulized by an ultrasonic atomizer to generate aerosol droplets that were then passed through a tube furnace preheated at $8 5 0 ^ { \\circ } \\mathrm { C }$ with Ar carrier gas at a flow rate of $2 \\mathsf { L } \\mathsf { m i n } ^ { - 1 }$ , after which the powdery materials exiting the reactor were collecte | {"extraction_results": [{"alloy_id": "FeCoNiCuPt HEA-NPs/G", "performance": {"stability": {"source": ["Galvanostatic test at $1 . 0 \\mathsf { A } \\mathsf { c m } ^ { - 2 }$ revealed that the PEMWE could operate stably for at least $1 0 0 0 \\mathsf { h }$ with a small degradation rate of $5 4 \\mu \\ V \\ h ^ { - 1 }$ (Fig. 5h).", "The mass activity was calculated based on all noble metals. h Stability assessment of the PEMWE assembled with FeCoNiCuPt- $\\mathbf { \\cdot N P s } / \\mathbf { G }$ as the cathode catalyst and commercial $\\mathrm { I r O } _ { x } /$ Ir as the anode catalyst by the galvanostatic test at $1 . 0 \\mathsf { A c m } ^ { - 2 }$ for $1 0 0 0 \\mathrm { h }$ . "], "cycle_count": null, "test_method": "Chronopotentiometry", "duration_hours": "1000", "degradation_details": "54 μV h^-1", "performance_retention": null}, "tafel_slope": null, "overpotential": [{"unit": "mV", "value": "15", "source": ["The corresponding curves before $i R$ compensation were provided in Supplementary Fig. 37. HEA-NPs/G shows the lowest overpotential $( \\eta )$ and highest current density in the entire potential region, and it requires only a small $\\eta$ of $1 5 \\mathrm { m V }$ to deliver the benchmark current density of $1 0 \\mathsf { m A } \\mathsf { c m } ^ { - 2 }$ . "], "current_density": "10 mA cm^-2"}], "supplementary_performance": [{"key": "HER mass activity", "value": "32.71 ± 1.74 A mg_Pt^{-1}", "source": ["The mass activity value (at $\\eta = 5 0 \\ : \\mathrm { m V } )$ ) for HEA-NPs/G is $3 2 . 7 1 { \\pm } 1 . 7 4 \\mathrm { A } \\ \\mathrm { m g _ { P t } } ^ { - 1 } ,$ , which is about 44 times higher than $\\mathsf { P t } / \\mathsf { C } \\ ( 0 . 7 5 \\pm 0 . 0 6 \\mathsf { A } \\ \\mathsf { m g } _ { \\mathsf { P t } } ^ { - 1 } )$ and is higher than all previously reported HEAs-based HER catalysts (Fig. 5g and Supplementary Table 8). "]}, {"key": "Current density", "value": "1.0 A cm^-2", "source": ["The asassembled PEMWE needs a cell voltage of $\\mathbf { 1 . 6 6 V }$ to achieve a current density of $1 . 0 \\mathsf { A } \\mathsf { c m } ^ { - 2 }$ (Supplementary Fig. 38), making it competitive to with commercial $\\sf P t / C$ as the cathode catalyst. ", "Galvanostatic test at $1 . 0 \\mathsf { A } \\mathsf { c m } ^ { - 2 }$ revealed that the PEMWE could operate stably for at least $1 0 0 0 \\mathsf { h }$ with a small degradation rate of $5 4 \\mu \\ V \\ h ^ { - 1 }$ (Fig. 5h)."]}, {"key": "PEMWE voltage", "value": "1.66 V", "source": ["The asassembled PEMWE needs a cell voltage of $\\mathbf { 1 . 6 6 V }$ to achieve a current density of $1 . 0 \\mathsf { A } \\mathsf { c m } ^ { - 2 }$ (Supplementary Fig. 38), making it competitive to with commercial $\\sf P t / C$ as the cathode catalyst. "]}]}, "experimental_conditions": {"test_setup": {"source": ["\nf HER polarization curves with a sweep rate of $1 0 \\mathrm { m V s ^ { - 1 } }$ in the electrolyte of $0 . 5 { \\sf M }$ $\\mathrm { H } _ { 2 } \\mathrm { S O } _ { 4 }$ $\\mathbf { ( p H = 0 . 3 3 \\pm 0 . 0 0 8 2 ) }$ , with $9 0 \\%$ iR compensation. ", "The catalyst loading is $1 2 2 . 3 \\mu \\mathrm { g } \\mathrm { c m } ^ { - 2 }$ for $\\sf P t / C$ and $1 5 . 3 \\mu \\mathrm { g c m } ^ { - 2 }$ for other catalysts. g Comparison in mass activity between FeCoNiCuPt-NPs/G and previously reported HEAs-based HER catalysts in Supplementary Table 8. ", "The LSV curves were collected at a sweep rate of $1 0 \\mathsf { m } \\mathsf { V } \\mathsf { s } ^ { - 1 }$ from $0 . 0 5 \\mathrm { V }$ to $\\mathbf { 1 . 1 0 V }$ at a rotating rate of 1600 r.p.m. and were processed with both iR $( 1 0 0 \\% )$ and background corrections. ", "The LSV curves were collected at a sweep rate of $1 0 \\mathrm { m V } s ^ { - 1 }$ from $\\mathbf { 0 . 0 5 V }$ to $- \\ 0 . 3 5 \\mathrm { V }$ at a rotating rate of 1600 r.p.m to remove the bubbles generated during the HER process and were $i R$ -compensated. "], "scan_rate": "10 mV s^-1", "substrate": "glassy carbon electrode", "ir_compensation": "90%"}, "electrolyte": {"source": ["\nThe HER performance of HEA-NPs/G was evaluated in ${ \\Nu } _ { 2 }$ -saturated 0.5 M ${ \\sf H } _ { 2 } { \\sf S } { \\sf O } _ { 4 }$ with a typical three-electrode configuration. ", "\nf HER polarization curves with a sweep rate of $1 0 \\mathrm { m V s ^ { - 1 } }$ in the electrolyte of $0 . 5 { \\sf M }$ $\\mathrm { H } _ { 2 } \\mathrm { S O } _ { 4 }$ $\\mathbf { ( p H = 0 . 3 3 \\pm 0 . 0 0 8 2 ) }$ , with $9 0 \\%$ iR compensation. ", "\nThe electrochemical measurements for the HER were conducted in ${ \\Nu } _ { 2 }$ -saturated 0.5 M ${ \\sf H } _ { 2 } { \\sf S } { \\sf O } _ { 4 }$ electrolyte. ", "The electrolyte was freshly prepared and promptly utilized $\\left( \\mathbf { p } \\mathbf { H } = 0 . 3 3 \\pm 0 . 0 0 8 2 \\right)$ , which was prepared by adding $2 8 . 0 5 \\mathrm { m L }$ of ${ \\sf H } _ { 2 } { \\sf S } { \\sf O } _ { 4 }$ $( 9 5 \\% )$ into $5 0 0 \\mathrm { m l }$ of deionized water, followed by adjusting the volume to $1 0 0 0 \\mathrm { m L }$ in a volumetric flask. "], "ph_value": "0.33", "concentration_molar": "0.5 M", "electrolyte_composition": "H2SO4"}, "synthesis_method": {"method": "continuous-flow spray pyrolysis", "source": ["The quinary FeCoNiCuPt HEA-NPs are demonstrated as highly efficient electrocatalysts toward the oxygen reduction and hydrogen evolution reactions.", "\n# Results\n\n# Synthesis and characterization of materials\n\nThe reactor and preparation procedure for synthesizing the carbonsupported HEA-NPs, using graphene-supported quinary FeCoNiCuPt (denoted as HEA-NPs/G) as the representative example, is schematically illustrated in Fig. 1, and the detailed description is provided in the Experimental Section. ", "With good colloidal stability (Supplementary Fig. 2), the dispersion was nebulized by an ultrasonic atomizer to generate aerosol droplets that were then passed through a tube furnace preheated at $8 5 0 ^ { \\circ } \\mathrm { C }$ with Ar carrier gas at a flow rate of $2 \\mathsf { L } \\mathsf { m i n } ^ { - 1 }$ , after which the powdery materials exiting the reactor were collected by a filter collector. "], "key_parameters": "850 °C, ~3 s"}, "other_environmental_params": [{"key": "activation", "value": "CV measurements at 500 mV s^-1 from 0.05 V to 1.10 V", "source": ["The catalysts were activated by CV measurements at a scan rate of $5 0 0 \\mathrm { m V s ^ { - 1 } }$ from 0.05 V to $\\mathbf { 1 . 1 0 V }$ (versus RHE) until stable states were reached. "]}, {"key": "working_electrode_loading", "value": "15.3 μg cm^-2", "source": ["The measured potential against reference electrode was converted to RHE by $E _ { \\mathrm { R H E } } = E _ { \\mathrm { H g / H g _ { 2 } S O _ { 4 } } } + 0 . 6 8 2$ in $\\mathbf { 0 . 5 M }$ ${ \\sf H } _ { 2 } { \\sf S } { \\sf O } _ { 4 }$ electrolyte based on the calibration results (Supplementary Fig. 39b). The working electrodes were prepared following a similar protocol to the ORR measurements except that the loading of FeCoNiCuPt HEA-NPs/G on the RDE was controlled at $1 5 . 3 \\mu \\mathrm { g c m } ^ { - 2 }$ (Pt loading of $1 . 7 \\ \\mu \\mathrm { g } _ { \\mathrm { P t } } \\ \\mathrm { c m } ^ { - 2 } )$ . "]}, {"key": "Reactor type", "value": "Flow type", "source": {"table_source": {"location": "Table 1 ¦ Summary of different synthetic strategies toward carbon-supported HEA-NPs ", "source_content": "<table><tr><td>Method</td><td>Reactor</td><td>Elements</td><td> Size (nm)</td><td>Metal loading (wt%)</td><td>T(C)</td><td>Reaction duration</td><td>Generality</td></tr><tr><td>Hydrocarbothermal flow synthesis (This work)</td><td>Flow type</td><td>FeCoNiCuPt</td><td>1.62</td><td>36.7</td><td>850</td><td>3s</td><td>Good</td></tr><tr><td>Liquid-phase flow synthesis (ref.36)</td><td></td><td>IrPdPtRhRu</td><td>1.32</td><td>7°</td><td>R.T.</td><td>15s</td><td>Low</td></tr><tr><td>Joule heating (ref. 54)</td><td>Batch type</td><td>RuRhIrCoNi</td><td>3.2</td><td>21.7</td><td>1227</td><td>500ms</td><td>Good</td></tr><tr><td>Microwave irradiation (ref. 26)</td><td></td><td>PtPdFeCoNi</td><td>40</td><td>5b</td><td>1577</td><td>100ms</td><td>Good</td></tr><tr><td>Laser ablation (ref.27)</td><td></td><td>PtAuPdCuCrSn</td><td>11</td><td>5.4°</td><td>N/A</td><td>5ns</td><td>Good</td></tr><tr><td>Fast moving bed pyrolysis (ref. 28)</td><td></td><td>PtPdAuCuSn</td><td>2.0</td><td>3°</td><td>650</td><td>2h</td><td>Good</td></tr><tr><td>Prolonged heating (ref.55)</td><td></td><td>RuFeCoNiMn</td><td>14.2</td><td>15.14</td><td>1000</td><td>3h</td><td>Good</td></tr></table>", "reference_text_list": ["As a result, the synthesized HEA-NPs are generally larger than $_ { 2 \\mathsf { n m } }$ , and a tradeoff between their size and loading is commonly encountered within the existing strategies, as summarized in Table 1.", "In this work, we report a generalized continuous-flow method to synthesize carbon-supported HEA-NPs with a high metal loading of up to $3 6 . 7 \\mathrm { w t \\% }$ and an average size of down to $1 . 6 2 \\mathsf { n m }$ (in the case of the quinary FeCoNiCuPt), representing improved values compared to those in the literature (Table 1, Supplementary Fig.", "1 and Supplementary Table 1)."]}}}, {"key": "Temperature", "value": "850°C", "source": {"table_source": {"location": "Table 1 ¦ Summary of different synthetic strategies toward carbon-supported HEA-NPs ", "source_content": "<table><tr><td>Method</td><td>Reactor</td><td>Elements</td><td> Size (nm)</td><td>Metal loading (wt%)</td><td>T(C)</td><td>Reaction duration</td><td>Generality</td></tr><tr><td>Hydrocarbothermal flow synthesis (This work)</td><td>Flow type</td><td>FeCoNiCuPt</td><td>1.62</td><td>36.7</td><td>850</td><td>3s</td><td>Good</td></tr><tr><td>Liquid-phase flow synthesis (ref.36)</td><td></td><td>IrPdPtRhRu</td><td>1.32</td><td>7°</td><td>R.T.</td><td>15s</td><td>Low</td></tr><tr><td>Joule heating (ref. 54)</td><td>Batch type</td><td>RuRhIrCoNi</td><td>3.2</td><td>21.7</td><td>1227</td><td>500ms</td><td>Good</td></tr><tr><td>Microwave irradiation (ref. 26)</td><td></td><td>PtPdFeCoNi</td><td>40</td><td>5b</td><td>1577</td><td>100ms</td><td>Good</td></tr><tr><td>Laser ablation (ref.27)</td><td></td><td>PtAuPdCuCrSn</td><td>11</td><td>5.4°</td><td>N/A</td><td>5ns</td><td>Good</td></tr><tr><td>Fast moving bed pyrolysis (ref. 28)</td><td></td><td>PtPdAuCuSn</td><td>2.0</td><td>3°</td><td>650</td><td>2h</td><td>Good</td></tr><tr><td>Prolonged heating (ref.55)</td><td></td><td>RuFeCoNiMn</td><td>14.2</td><td>15.14</td><td>1000</td><td>3h</td><td>Good</td></tr></table>", "reference_text_list": ["As a result, the synthesized HEA-NPs are generally larger than $_ { 2 \\mathsf { n m } }$ , and a tradeoff between their size and loading is commonly encountered within the existing strategies, as summarized in Table 1.", "In this work, we report a generalized continuous-flow method to synthesize carbon-supported HEA-NPs with a high metal loading of up to $3 6 . 7 \\mathrm { w t \\% }$ and an average size of down to $1 . 6 2 \\mathsf { n m }$ (in the case of the quinary FeCoNiCuPt), representing improved values compared to those in the literature (Table 1, Supplementary Fig.", "1 and Supplementary Table 1)."]}}}, {"key": "Reaction duration", "value": "3s", "source": {"table_source": {"location": "Table 1 ¦ Summary of different synthetic strategies toward carbon-supported HEA-NPs ", "source_content": "<table><tr><td>Method</td><td>Reactor</td><td>Elements</td><td> Size (nm)</td><td>Metal loading (wt%)</td><td>T(C)</td><td>Reaction duration</td><td>Generality</td></tr><tr><td>Hydrocarbothermal flow synthesis (This work)</td><td>Flow type</td><td>FeCoNiCuPt</td><td>1.62</td><td>36.7</td><td>850</td><td>3s</td><td>Good</td></tr><tr><td>Liquid-phase flow synthesis (ref.36)</td><td></td><td>IrPdPtRhRu</td><td>1.32</td><td>7°</td><td>R.T.</td><td>15s</td><td>Low</td></tr><tr><td>Joule heating (ref. 54)</td><td>Batch type</td><td>RuRhIrCoNi</td><td>3.2</td><td>21.7</td><td>1227</td><td>500ms</td><td>Good</td></tr><tr><td>Microwave irradiation (ref. 26)</td><td></td><td>PtPdFeCoNi</td><td>40</td><td>5b</td><td>1577</td><td>100ms</td><td>Good</td></tr><tr><td>Laser ablation (ref.27)</td><td></td><td>PtAuPdCuCrSn</td><td>11</td><td>5.4°</td><td>N/A</td><td>5ns</td><td>Good</td></tr><tr><td>Fast moving bed pyrolysis (ref. 28)</td><td></td><td>PtPdAuCuSn</td><td>2.0</td><td>3°</td><td>650</td><td>2h</td><td>Good</td></tr><tr><td>Prolonged heating (ref.55)</td><td></td><td>RuFeCoNiMn</td><td>14.2</td><td>15.14</td><td>1000</td><td>3h</td><td>Good</td></tr></table>", "reference_text_list": ["As a result, the synthesized HEA-NPs are generally larger than $_ { 2 \\mathsf { n m } }$ , and a tradeoff between their size and loading is commonly encountered within the existing strategies, as summarized in Table 1.", "In this work, we report a generalized continuous-flow method to synthesize carbon-supported HEA-NPs with a high metal loading of up to $3 6 . 7 \\mathrm { w t \\% }$ and an average size of down to $1 . 6 2 \\mathsf { n m }$ (in the case of the quinary FeCoNiCuPt), representing improved values compared to those in the literature (Table 1, Supplementary Fig.", "1 and Supplementary Table 1)."]}}}, {"key": "Metal loading", "value": "36.7 wt%", "source": {"table_source": {"location": "Table 1 ¦ Summary of different synthetic strategies toward carbon-supported HEA-NPs ", "source_content": "<table><tr><td>Method</td><td>Reactor</td><td>Elements</td><td> Size (nm)</td><td>Metal loading (wt%)</td><td>T(C)</td><td>Reaction duration</td><td>Generality</td></tr><tr><td>Hydrocarbothermal flow synthesis (This work)</td><td>Flow type</td><td>FeCoNiCuPt</td><td>1.62</td><td>36.7</td><td>850</td><td>3s</td><td>Good</td></tr><tr><td>Liquid-phase flow synthesis (ref.36)</td><td></td><td>IrPdPtRhRu</td><td>1.32</td><td>7°</td><td>R.T.</td><td>15s</td><td>Low</td></tr><tr><td>Joule heating (ref. 54)</td><td>Batch type</td><td>RuRhIrCoNi</td><td>3.2</td><td>21.7</td><td>1227</td><td>500ms</td><td>Good</td></tr><tr><td>Microwave irradiation (ref. 26)</td><td></td><td>PtPdFeCoNi</td><td>40</td><td>5b</td><td>1577</td><td>100ms</td><td>Good</td></tr><tr><td>Laser ablation (ref.27)</td><td></td><td>PtAuPdCuCrSn</td><td>11</td><td>5.4°</td><td>N/A</td><td>5ns</td><td>Good</td></tr><tr><td>Fast moving bed pyrolysis (ref. 28)</td><td></td><td>PtPdAuCuSn</td><td>2.0</td><td>3°</td><td>650</td><td>2h</td><td>Good</td></tr><tr><td>Prolonged heating (ref.55)</td><td></td><td>RuFeCoNiMn</td><td>14.2</td><td>15.14</td><td>1000</td><td>3h</td><td>Good</td></tr></table>", "reference_text_list": ["As a result, the synthesized HEA-NPs are generally larger than $_ { 2 \\mathsf { n m } }$ , and a tradeoff between their size and loading is commonly encountered within the existing strategies, as summarized in Table 1.", "In this work, we report a generalized continuous-flow method to synthesize carbon-supported HEA-NPs with a high metal loading of up to $3 6 . 7 \\mathrm { w t \\% }$ and an average size of down to $1 . 6 2 \\mathsf { n m }$ (in the case of the quinary FeCoNiCuPt), representing improved values compared to those in the literature (Table 1, Supplementary Fig.", "1 and Supplementary Table 1)."]}}}, {"key": "Particle size", "value": "1.62 nm", "source": {"table_source": {"location": "Table 1 ¦ Summary of different synthetic strategies toward carbon-supported HEA-NPs ", "source_content": "<table><tr><td>Method</td><td>Reactor</td><td>Elements</td><td> Size (nm)</td><td>Metal loading (wt%)</td><td>T(C)</td><td>Reaction duration</td><td>Generality</td></tr><tr><td>Hydrocarbothermal flow synthesis (This work)</td><td>Flow type</td><td>FeCoNiCuPt</td><td>1.62</td><td>36.7</td><td>850</td><td>3s</td><td>Good</td></tr><tr><td>Liquid-phase flow synthesis (ref.36)</td><td></td><td>IrPdPtRhRu</td><td>1.32</td><td>7°</td><td>R.T.</td><td>15s</td><td>Low</td></tr><tr><td>Joule heating (ref. 54)</td><td>Batch type</td><td>RuRhIrCoNi</td><td>3.2</td><td>21.7</td><td>1227</td><td>500ms</td><td>Good</td></tr><tr><td>Microwave irradiation (ref. 26)</td><td></td><td>PtPdFeCoNi</td><td>40</td><td>5b</td><td>1577</td><td>100ms</td><td>Good</td></tr><tr><td>Laser ablation (ref.27)</td><td></td><td>PtAuPdCuCrSn</td><td>11</td><td>5.4°</td><td>N/A</td><td>5ns</td><td>Good</td></tr><tr><td>Fast moving bed pyrolysis (ref. 28)</td><td></td><td>PtPdAuCuSn</td><td>2.0</td><td>3°</td><td>650</td><td>2h</td><td>Good</td></tr><tr><td>Prolonged heating (ref.55)</td><td></td><td>RuFeCoNiMn</td><td>14.2</td><td>15.14</td><td>1000</td><td>3h</td><td>Good</td></tr></table>", "reference_text_list": ["As a result, the synthesized HEA-NPs are generally larger than $_ { 2 \\mathsf { n m } }$ , and a tradeoff between their size and loading is commonly encountered within the existing strategies, as summarized in Table 1.", "In this work, we report a generalized continuous-flow method to synthesize carbon-supported HEA-NPs with a high metal loading of up to $3 6 . 7 \\mathrm { w t \\% }$ and an average size of down to $1 . 6 2 \\mathsf { n m }$ (in the case of the quinary FeCoNiCuPt), representing improved values compared to those in the literature (Table 1, Supplementary Fig.", "1 and Supplementary Table 1)."]}}}, {"key": "Generality", "value": "Good", "source": {"table_source": {"location": "Table 1 ¦ Summary of different synthetic strategies toward carbon-supported HEA-NPs ", "source_content": "<table><tr><td>Method</td><td>Reactor</td><td>Elements</td><td> Size (nm)</td><td>Metal loading (wt%)</td><td>T(C)</td><td>Reaction duration</td><td>Generality</td></tr><tr><td>Hydrocarbothermal flow synthesis (This work)</td><td>Flow type</td><td>FeCoNiCuPt</td><td>1.62</td><td>36.7</td><td>850</td><td>3s</td><td>Good</td></tr><tr><td>Liquid-phase flow synthesis (ref.36)</td><td></td><td>IrPdPtRhRu</td><td>1.32</td><td>7°</td><td>R.T.</td><td>15s</td><td>Low</td></tr><tr><td>Joule heating (ref. 54)</td><td>Batch type</td><td>RuRhIrCoNi</td><td>3.2</td><td>21.7</td><td>1227</td><td>500ms</td><td>Good</td></tr><tr><td>Microwave irradiation (ref. 26)</td><td></td><td>PtPdFeCoNi</td><td>40</td><td>5b</td><td>1577</td><td>100ms</td><td>Good</td></tr><tr><td>Laser ablation (ref.27)</td><td></td><td>PtAuPdCuCrSn</td><td>11</td><td>5.4°</td><td>N/A</td><td>5ns</td><td>Good</td></tr><tr><td>Fast moving bed pyrolysis (ref. 28)</td><td></td><td>PtPdAuCuSn</td><td>2.0</td><td>3°</td><td>650</td><td>2h</td><td>Good</td></tr><tr><td>Prolonged heating (ref.55)</td><td></td><td>RuFeCoNiMn</td><td>14.2</td><td>15.14</td><td>1000</td><td>3h</td><td>Good</td></tr></table>", "reference_text_list": ["As a result, the synthesized HEA-NPs are generally larger than $_ { 2 \\mathsf { n m } }$ , and a tradeoff between their size and loading is commonly encountered within the existing strategies, as summarized in Table 1.", "In this work, we report a generalized continuous-flow method to synthesize carbon-supported HEA-NPs with a high metal loading of up to $3 6 . 7 \\mathrm { w t \\% }$ and an average size of down to $1 . 6 2 \\mathsf { n m }$ (in the case of the quinary FeCoNiCuPt), representing improved values compared to those in the literature (Table 1, Supplementary Fig.", "1 and Supplementary Table 1)."]}}}]}}, {"alloy_id": "FeCoNiCuPt HEA-NPs/CB", "performance": {"stability": {"source": [], "cycle_count": null, "test_method": null, "duration_hours": null, "degradation_details": null, "performance_retention": null}, "tafel_slope": {"unit": "mV dec^-1", "value": null, "source": []}, "overpotential": [], "supplementary_performance": [{"key": "Particle size", "value": "1.42 ± 0.73 nm", "source": ["ADF-STEM images at higher magnifications revealed the formation of homogeneous and high-density small crystalline HEA-NPs on the CB substrates (Fig. 4g, h). The average particle diameter was $1 . 4 2 \\pm 0 . 7 3 \\mathrm { n m }$ (Fig. 4d, last panel), and the total metal loading was $2 7 . 9 \\mathrm { w t \\% }$ by ICP-MS. "]}]}, "experimental_conditions": {"test_setup": null, "electrolyte": null, "synthesis_method": {"method": "continuous-flow spray pyrolysis", "source": ["\nBesides the graphene substrate, our method can be used to synthesize HEA-NPs supported on carbon black (HEA-NPs/CB). ", "HEA-NPs/ CB were synthesized following the same protocol of HEA-NPs/G except that GO in the nebulizing solution was replaced by oxidized carbon black (CB). "], "key_parameters": "850 °C, ~3 s"}, "other_environmental_params": [{"key": "metallic_loading", "value": "27.9 wt%", "source": ["ADF-STEM images at higher magnifications revealed the formation of homogeneous and high-density small crystalline HEA-NPs on the CB substrates (Fig. 4g, h). The average particle diameter was $1 . 4 2 \\pm 0 . 7 3 \\mathrm { n m }$ (Fig. 4d, last panel), and the total metal loading was $2 7 . 9 \\mathrm { w t \\% }$ by ICP-MS. "]}]}}, {"alloy_id": "FeCoNiCuPtPd HEA-NPs/G", "performance": {"stability": {"source": [], "cycle_count": null, "test_method": null, "duration_hours": null, "degradation_details": null, "performance_retention": null}, "tafel_slope": {"unit": "mV dec^-1", "value": null, "source": []}, "overpotential": [], "supplementary_performance": []}, "experimental_conditions": {"test_setup": null, "electrolyte": null, "synthesis_method": {"method": "continuous-flow spray pyrolysis", "source": ["\n# Generality of the synthetic strategy\n\nThe hydrocarbothermal continuous-flow synthesis can be readily generalized to more complex multicomponent HEA-NPs, including the senary (FeCoNiCuPtPd), septenary (FeCoNiCuZnPtPd), octonary (FeCoNiCuZnPtPdRh), novenary (FeCoNiCuZnPtPdRhIr), and denary (FeCoNiCuZnPtPdRhIrRu) HEA-NPs/G, by simply adding additional types of metal salts in the nebulizing precursor solutions. ", "These alloying elements have different physiochemical properties such as preferred crystal structures (FCC, hexagonal close-packed, or bodycentered cubic), atomic radius (124.1 to $1 3 7 . 6 \\mathsf { p m }$ ), reduction potentials $( - 0 . 7 6$ to 1.41 V versus the standard hydrogen electrode), and melting temperatures (420 to $2 4 4 6 ^ { \\circ } \\mathrm { C } )$ ) (Supplementary Table 2), which would conventionally prevent single-phase uniform mixing. "], "key_parameters": "850 °C, ~3 s"}, "other_environmental_params": [{"key": "metallic_loading", "value": "32.9 wt%", "source": ["24–28). From the statistical analyses of size distribution from ADF-STEM images and ICP-MS results (Fig. 4d and Supplementary Table 3), these samples are all featured with small size of $< 2 \\mathsf { n m }$ and high metal loadings of ${ > } 3 0 \\mathrm { w t \\% }$ (senary: $1 . 3 9 \\pm 0 . 6 6 { \\mathrm { n m } }$ , $3 2 . 9 \\mathrm { w t \\% }$ ; septenary: $1 . 5 4 \\pm 0 . 9 0 \\mathrm { n m }$ , $3 2 . 9 \\mathrm { w t \\% }$ ; octonary: $1 . 5 3 \\pm 0 . 8 4 \\mathrm { n m }$ , $3 7 . 7 \\mathrm { w t \\% }$ ; novenary: $1 . 5 4 \\pm 0 . 9 6 { \\mathrm { n m } }$ , $3 5 . 8 \\mathrm { w t \\% }$ ; denary: $1 . 4 6 \\pm 0 . 7 4 \\mathrm { n m }$ , $3 6 . 3 { \\mathbf { w } } { \\mathbf { t } } \\%$ )."]}, {"key": "Average size", "value": "1.39 ± 0.66 nm", "source": ["24–28). From the statistical analyses of size distribution from ADF-STEM images and ICP-MS results (Fig. 4d and Supplementary Table 3), these samples are all featured with small size of $< 2 \\mathsf { n m }$ and high metal loadings of ${ > } 3 0 \\mathrm { w t \\% }$ (senary: $1 . 3 9 \\pm 0 . 6 6 { \\mathrm { n m } }$ , $3 2 . 9 \\mathrm { w t \\% }$ ; septenary: $1 . 5 4 \\pm 0 . 9 0 \\mathrm { n m }$ , $3 2 . 9 \\mathrm { w t \\% }$ ; octonary: $1 . 5 3 \\pm 0 . 8 4 \\mathrm { n m }$ , $3 7 . 7 \\mathrm { w t \\% }$ ; novenary: $1 . 5 4 \\pm 0 . 9 6 { \\mathrm { n m } }$ , $3 5 . 8 \\mathrm { w t \\% }$ ; denary: $1 . 4 6 \\pm 0 . 7 4 \\mathrm { n m }$ , $3 6 . 3 { \\mathbf { w } } { \\mathbf { t } } \\%$ )."]}]}}, {"alloy_id": "FeCoNiCuZnPtPdRhIrRu HEA-NPs/G", "performance": {"stability": {"source": [], "cycle_count": null, "test_method": "Unknown", "duration_hours": null, "degradation_details": null, "performance_retention": null}, "tafel_slope": {"unit": "mV dec^-1", "value": null, "source": []}, "overpotential": [{"unit": "mV", "value": "15", "source": ["The corresponding curves before $i R$ compensation were provided in Supplementary Fig. 37. HEA-NPs/G shows the lowest overpotential $( \\eta )$ and highest current density in the entire potential region, and it requires only a small $\\eta$ of $1 5 \\mathrm { m V }$ to deliver the benchmark current density of $1 0 \\mathsf { m A } \\mathsf { c m } ^ { - 2 }$ . "], "current_density": "10 mA cm^-2"}], "supplementary_performance": [{"key": "Mass Activity (η = 50 mV)", "value": "32.71 ± 1.74 A mg_Pt^-1", "source": ["The mass activity value (at $\\eta = 5 0 \\ : \\mathrm { m V } )$ ) for HEA-NPs/G is $3 2 . 7 1 { \\pm } 1 . 7 4 \\mathrm { A } \\ \\mathrm { m g _ { P t } } ^ { - 1 } ,$ , which is about 44 times higher than $\\mathsf { P t } / \\mathsf { C } \\ ( 0 . 7 5 \\pm 0 . 0 6 \\mathsf { A } \\ \\mathsf { m g } _ { \\mathsf { P t } } ^ { - 1 } )$ and is higher than all previously reported HEAs-based HER catalysts (Fig. 5g and Supplementary Table 8). "]}, {"key": "PEMWE Cell Voltage", "value": "1.66 V at 1.0 A cm^-2", "source": ["The asassembled PEMWE needs a cell voltage of $\\mathbf { 1 . 6 6 V }$ to achieve a current density of $1 . 0 \\mathsf { A } \\mathsf { c m } ^ { - 2 }$ (Supplementary Fig. 38), making it competitive to with commercial $\\sf P t / C$ as the cathode catalyst. "]}, {"key": "PEMWE Stability Degradation Rate", "value": "54 μV h^-1 over 1000 h", "source": ["Galvanostatic test at $1 . 0 \\mathsf { A } \\mathsf { c m } ^ { - 2 }$ revealed that the PEMWE could operate stably for at least $1 0 0 0 \\mathsf { h }$ with a small degradation rate of $5 4 \\mu \\ V \\ h ^ { - 1 }$ (Fig. 5h)."]}]}, "experimental_conditions": {"test_setup": {"source": ["\nf HER polarization curves with a sweep rate of $1 0 \\mathrm { m V s ^ { - 1 } }$ in the electrolyte of $0 . 5 { \\sf M }$ $\\mathrm { H } _ { 2 } \\mathrm { S O } _ { 4 }$ $\\mathbf { ( p H = 0 . 3 3 \\pm 0 . 0 0 8 2 ) }$ , with $9 0 \\%$ iR compensation. ", "\nA CHI 760E electrochemical station (Shanghai Chenhua, CH Instrument) and a rotating disk electrode setup (RDE, Pine Instrument, USA) were used to evaluate the electrocatalytic performances of the catalysts. ", "The LSV curves were collected at a sweep rate of $1 0 \\mathrm { m V } s ^ { - 1 }$ from $\\mathbf { 0 . 0 5 V }$ to $- \\ 0 . 3 5 \\mathrm { V }$ at a rotating rate of 1600 r.p.m to remove the bubbles generated during the HER process and were $i R$ -compensated. "], "scan_rate": "10 mV s^-1", "substrate": "Glassy Carbon Electrode", "ir_compensation": "90%"}, "electrolyte": {"source": ["\nThe HER performance of HEA-NPs/G was evaluated in ${ \\Nu } _ { 2 }$ -saturated 0.5 M ${ \\sf H } _ { 2 } { \\sf S } { \\sf O } _ { 4 }$ with a typical three-electrode configuration. ", "\nf HER polarization curves with a sweep rate of $1 0 \\mathrm { m V s ^ { - 1 } }$ in the electrolyte of $0 . 5 { \\sf M }$ $\\mathrm { H } _ { 2 } \\mathrm { S O } _ { 4 }$ $\\mathbf { ( p H = 0 . 3 3 \\pm 0 . 0 0 8 2 ) }$ , with $9 0 \\%$ iR compensation. ", "The electrolyte was freshly prepared and promptly utilized $\\left( \\mathbf { p } \\mathbf { H } = 0 . 3 3 \\pm 0 . 0 0 8 2 \\right)$ , which was prepared by adding $2 8 . 0 5 \\mathrm { m L }$ of ${ \\sf H } _ { 2 } { \\sf S } { \\sf O } _ { 4 }$ $( 9 5 \\% )$ into $5 0 0 \\mathrm { m l }$ of deionized water, followed by adjusting the volume to $1 0 0 0 \\mathrm { m L }$ in a volumetric flask. "], "ph_value": "0.33", "concentration_molar": "0.5 M", "electrolyte_composition": "H2SO4"}, "synthesis_method": {"method": "Continuous-flow spray pyrolysis", "source": ["With good colloidal stability (Supplementary Fig. 2), the dispersion was nebulized by an ultrasonic atomizer to generate aerosol droplets that were then passed through a tube furnace preheated at $8 5 0 ^ { \\circ } \\mathrm { C }$ with Ar carrier gas at a flow rate of $2 \\mathsf { L } \\mathsf { m i n } ^ { - 1 }$ , after which the powdery materials exiting the reactor were collected by a filter collector. ", "In our method (Fig. 3b), the synthesis was completed within a single step via directly pyrolyzing the aerosol droplets containing metal salts $\\mathrm { + ~ H _ { 2 } O \\mathrm { ~ + ~ } }$ carbon at a significantly lower temperature $( 8 5 0 ^ { \\circ } \\mathrm { C } )$ with Ar carrier gas (with no externally provided reducing agents). "], "key_parameters": "850 °C, ~3 s residence time, Ar carrier gas"}, "other_environmental_params": [{"key": "Catalyst Loading", "value": "15.3 μg cm^-2", "source": ["The catalyst loading is $1 2 2 . 3 \\mu \\mathrm { g } \\mathrm { c m } ^ { - 2 }$ for $\\sf P t / C$ and $1 5 . 3 \\mu \\mathrm { g c m } ^ { - 2 }$ for other catalysts. g Comparison in mass activity between FeCoNiCuPt-NPs/G and previously reported HEAs-based HER catalysts in Supplementary Table 8. ", "The measured potential against reference electrode was converted to RHE by $E _ { \\mathrm { R H E } } = E _ { \\mathrm { H g / H g _ { 2 } S O _ { 4 } } } + 0 . 6 8 2$ in $\\mathbf { 0 . 5 M }$ ${ \\sf H } _ { 2 } { \\sf S } { \\sf O } _ { 4 }$ electrolyte based on the calibration results (Supplementary Fig. 39b). The working electrodes were prepared following a similar protocol to the ORR measurements except that the loading of FeCoNiCuPt HEA-NPs/G on the RDE was controlled at $1 5 . 3 \\mu \\mathrm { g c m } ^ { - 2 }$ (Pt loading of $1 . 7 \\ \\mu \\mathrm { g } _ { \\mathrm { P t } } \\ \\mathrm { c m } ^ { - 2 } )$ . "]}, {"key": "Electrode Rotation Rate", "value": "1600 r.p.m.", "source": ["The LSV curves were collected at a sweep rate of $1 0 \\mathrm { m V } s ^ { - 1 }$ from $\\mathbf { 0 . 0 5 V }$ to $- \\ 0 . 3 5 \\mathrm { V }$ at a rotating rate of 1600 r.p.m to remove the bubbles generated during the HER process and were $i R$ -compensated. "]}]}}, {"alloy_id": "PtCo-NPs/G", "performance": {"stability": {"source": [], "cycle_count": null, "test_method": "Unknown", "duration_hours": null, "degradation_details": null, "performance_retention": null}, "tafel_slope": {"unit": "mV dec^-1", "value": null, "source": []}, "overpotential": [], "supplementary_performance": []}, "experimental_conditions": {"test_setup": {"source": ["\nf HER polarization curves with a sweep rate of $1 0 \\mathrm { m V s ^ { - 1 } }$ in the electrolyte of $0 . 5 { \\sf M }$ $\\mathrm { H } _ { 2 } \\mathrm { S O } _ { 4 }$ $\\mathbf { ( p H = 0 . 3 3 \\pm 0 . 0 0 8 2 ) }$ , with $9 0 \\%$ iR compensation. ", "\nA CHI 760E electrochemical station (Shanghai Chenhua, CH Instrument) and a rotating disk electrode setup (RDE, Pine Instrument, USA) were used to evaluate the electrocatalytic performances of the catalysts. ", "The LSV curves were collected at a sweep rate of $1 0 \\mathrm { m V } s ^ { - 1 }$ from $\\mathbf { 0 . 0 5 V }$ to $- \\ 0 . 3 5 \\mathrm { V }$ at a rotating rate of 1600 r.p.m to remove the bubbles generated during the HER process and were $i R$ -compensated. "], "scan_rate": "10 mV s^-1", "substrate": "Glassy Carbon Electrode", "ir_compensation": "90%"}, "electrolyte": {"source": ["\nThe HER performance of HEA-NPs/G was evaluated in ${ \\Nu } _ { 2 }$ -saturated 0.5 M ${ \\sf H } _ { 2 } { \\sf S } { \\sf O } _ { 4 }$ with a typical three-electrode configuration. ", "\nf HER polarization curves with a sweep rate of $1 0 \\mathrm { m V s ^ { - 1 } }$ in the electrolyte of $0 . 5 { \\sf M }$ $\\mathrm { H } _ { 2 } \\mathrm { S O } _ { 4 }$ $\\mathbf { ( p H = 0 . 3 3 \\pm 0 . 0 0 8 2 ) }$ , with $9 0 \\%$ iR compensation. ", "The electrolyte was freshly prepared and promptly utilized $\\left( \\mathbf { p } \\mathbf { H } = 0 . 3 3 \\pm 0 . 0 0 8 2 \\right)$ , which was prepared by adding $2 8 . 0 5 \\mathrm { m L }$ of ${ \\sf H } _ { 2 } { \\sf S } { \\sf O } _ { 4 }$ $( 9 5 \\% )$ into $5 0 0 \\mathrm { m l }$ of deionized water, followed by adjusting the volume to $1 0 0 0 \\mathrm { m L }$ in a volumetric flask. "], "ph_value": "0.33", "concentration_molar": "0.5 M", "electrolyte_composition": "H2SO4"}, "synthesis_method": {"method": "Continuous-flow spray pyrolysis", "source": ["With good colloidal stability (Supplementary Fig. 2), the dispersion was nebulized by an ultrasonic atomizer to generate aerosol droplets that were then passed through a tube furnace preheated at $8 5 0 ^ { \\circ } \\mathrm { C }$ with Ar carrier gas at a flow rate of $2 \\mathsf { L } \\mathsf { m i n } ^ { - 1 }$ , after which the powdery materials exiting the reactor were collecte | 10 | {'extraction_results': [{'alloy_id': 'FeCoNiCuPt HEA-NPs/G', 'performance': {'stability': {'source': ['Galvanostatic test at $1 . 0 \\mathsf { A } \\mathsf { c m } ^ { - 2 }$ revealed that the PEMWE could operate stably for at least $1 0 0 0 \\mathsf { h }$ with a small degradation rate of $5 4 \\mu \\ V \\ h ^ { - 1 }$ (Fig. 5h).', 'The mass activity was calculated based on all noble metals. h Stability assessment of the PEMWE assembled with FeCoNiCuPt- $\\mathbf { \\cdot N P s } / \\mathbf { G }$ as the cathode catalyst and commercial $\\mathrm { I r O } _ { x } /$ Ir as the anode catalyst by the galvanostatic test at $1 . 0 \\mathsf { A c m } ^ { - 2 }$ for $1 0 0 0 \\mathrm { h }$ . '], 'cycle_count': None, 'test_method': 'Unknown', 'duration_hours': '1000', 'degradation_details': '54 μV h^-1', 'performance_retention': None}, 'tafel_slope': {'unit': 'mV dec^-1', 'value': None, 'source': []}, 'overpotential': [{'unit': 'mV', 'value': '15', 'source': ['The corresponding curves before $i R$ compensation were provided in Supplementary Fig. 37. HEA-NPs/G shows the lowest overpotential $( \\eta )$ and highest current density in the entire potential region, and it requires only a small $\\eta$ of $1 5 \\mathrm { m V }$ to deliver the benchmark current density of $1 0 \\mathsf { m A } \\mathsf { c m } ^ { - 2 }$ . '], 'current_density': '10 mA cm^-2'}], 'supplementary_performance': [{'key': 'HER mass activity', 'value': '32.71 ± 1.74 A mg_Pt^{-1}', 'source': ['The mass activity value (at $\\eta = 5 0 \\ : \\mathrm { m V } )$ ) for HEA-NPs/G is $3 2 . 7 1 { \\pm } 1 . 7 4 \\mathrm { A } \\ \\mathrm { m g _ { P t } } ^ { - 1 } ,$ , which is about 44 times higher than $\\mathsf { P t } / \\mathsf { C } \\ ( 0 . 7 5 \\pm 0 . 0 6 \\mathsf { A } \\ \\mathsf { m g } _ { \\mathsf { P t } } ^ { - 1 } )$ and is higher than all previously reported HEAs-based HER catalysts (Fig. 5g and Supplementary Table 8). ']}, {'key': 'Current density', 'value': '1.0 A cm^-2', 'source': ['The asassembled PEMWE needs a cell voltage of $\\mathbf { 1 . 6 6 V }$ to achieve a current density of $1 . 0 \\mathsf { A } \\mathsf { c m } ^ { - 2 }$ (Supplementary Fig. 38), making it competitive to with commercial $\\sf P t / C$ as the cathode catalyst. ', 'Galvanostatic test at $1 . 0 \\mathsf { A } \\mathsf { c m } ^ { - 2 }$ revealed that the PEMWE could operate stably for at least $1 0 0 0 \\mathsf { h }$ with a small degradation rate of $5 4 \\mu \\ V \\ h ^ { - 1 }$ (Fig. 5h).']}, {'key': 'PEMWE voltage', 'value': '1.66 V', 'source': ['The asassembled PEMWE needs a cell voltage of $\\mathbf { 1 . 6 6 V }$ to achieve a current density of $1 . 0 \\mathsf { A } \\mathsf { c m } ^ { - 2 }$ (Supplementary Fig. 38), making it competitive to with commercial $\\sf P t / C$ as the cathode catalyst. ']}]}, 'experimental_conditions': {'test_setup': {'source': ['\nf HER polarization curves with a sweep rate of $1 0 \\mathrm { m V s ^ { - 1 } }$ in the electrolyte of $0 . 5 { \\sf M }$ $\\mathrm { H } _ { 2 } \\mathrm { S O } _ { 4 }$ $\\mathbf { ( p H = 0 . 3 3 \\pm 0 . 0 0 8 2 ) }$ , with $9 0 \\%$ iR compensation. ', 'The catalyst loading is $1 2 2 . 3 \\mu \\mathrm { g } \\mathrm { c m } ^ { - 2 }$ for $\\sf P t / C$ and $1 5 . 3 \\mu \\mathrm { g c m } ^ { - 2 }$ for other catalysts. g Comparison in mass activity between FeCoNiCuPt-NPs/G and previously reported HEAs-based HER catalysts in Supplementary Table 8. ', 'The LSV curves were collected at a sweep rate of $1 0 \\mathsf { m } \\mathsf { V } \\mathsf { s } ^ { - 1 }$ from $0 . 0 5 \\mathrm { V }$ to $\\mathbf { 1 . 1 0 V }$ at a rotating rate of 1600 r.p.m. and were processed with both iR $( 1 0 0 \\% )$ and background corrections. ', 'The LSV curves were collected at a sweep rate of $1 0 \\mathrm { m V } s ^ { - 1 }$ from $\\mathbf { 0 . 0 5 V }$ to $- \\ 0 . 3 5 \\mathrm { V }$ at a rotating rate of 1600 r.p.m to remove the bubbles generated during the HER process and were $i R$ -compensated. '], 'scan_rate': '10 mV s^-1', 'substrate': 'glassy carbon electrode', 'ir_compensation': '90%'}, 'electrolyte': {'source': ['\nThe HER performance of HEA-NPs/G was evaluated in ${ \\Nu } _ { 2 }$ -saturated 0.5 M ${ \\sf H } _ { 2 } { \\sf S } { \\sf O } _ { 4 }$ with a typical three-electrode configuration. ', '\nf HER polarization curves with a sweep rate of $1 0 \\mathrm { m V s ^ { - 1 } }$ in the electrolyte of $0 . 5 { \\sf M }$ $\\mathrm { H } _ { 2 } \\mathrm { S O } _ { 4 }$ $\\mathbf { ( p H = 0 . 3 3 \\pm 0 . 0 0 8 2 ) }$ , with $9 0 \\%$ iR compensation. ', '\nThe electrochemical measurements for the HER were conducted in ${ \\Nu } _ { 2 }$ -saturated 0.5 M ${ \\sf H } _ { 2 } { \\sf S } { \\sf O } _ { 4 }$ electrolyte. ', 'The electrolyte was freshly prepared and promptly utilized $\\left( \\mathbf { p } \\mathbf { H } = 0 . 3 3 \\pm 0 . 0 0 8 2 \\right)$ , which was prepared by adding $2 8 . 0 5 \\mathrm { m L }$ of ${ \\sf H } _ { 2 } { \\sf S } { \\sf O } _ { 4 }$ $( 9 5 \\% )$ into $5 0 0 \\mathrm { m l }$ of deionized water, followed by adjusting the volume to $1 0 0 0 \\mathrm { m L }$ in a volumetric flask. '], 'ph_value': '0.33', 'concentration_molar': '0.5 M', 'electrolyte_composition': 'H2SO4'}, 'synthesis_method': {'method': 'continuous-flow spray pyrolysis', 'source': ['The quinary FeCoNiCuPt HEA-NPs are demonstrated as highly efficient electrocatalysts toward the oxygen reduction and hydrogen evolution reactions.', '\n# Results\n\n# Synthesis and characterization of materials\n\nThe reactor and preparation procedure for synthesizing the carbonsupported HEA-NPs, using graphene-supported quinary FeCoNiCuPt (denoted as HEA-NPs/G) as the representative example, is schematically illustrated in Fig. 1, and the detailed description is provided in the Experimental Section. ', 'With good colloidal stability (Supplementary Fig. 2), the dispersion was nebulized by an ultrasonic atomizer to generate aerosol droplets that were then passed through a tube furnace preheated at $8 5 0 ^ { \\circ } \\mathrm { C }$ with Ar carrier gas at a flow rate of $2 \\mathsf { L } \\mathsf { m i n } ^ { - 1 }$ , after which the powdery materials exiting the reactor were collected by a filter collector. '], 'key_parameters': '850 °C, ~3 s'}, 'other_environmental_params': [{'key': 'activation', 'value': 'CV measurements at 500 mV s^-1 from 0.05 V to 1.10 V', 'source': ['The catalysts were activated by CV measurements at a scan rate of $5 0 0 \\mathrm { m V s ^ { - 1 } }$ from 0.05 V to $\\mathbf { 1 . 1 0 V }$ (versus RHE) until stable states were reached. ']}, {'key': 'working_electrode_loading', 'value': '15.3 μg cm^-2', 'source': ['The measured potential against reference electrode was converted to RHE by $E _ { \\mathrm { R H E } } = E _ { \\mathrm { H g / H g _ { 2 } S O _ { 4 } } } + 0 . 6 8 2$ in $\\mathbf { 0 . 5 M }$ ${ \\sf H } _ { 2 } { \\sf S } { \\sf O } _ { 4 }$ electrolyte based on the calibration results (Supplementary Fig. 39b). The working electrodes were prepared following a similar protocol to the ORR measurements except that the loading of FeCoNiCuPt HEA-NPs/G on the RDE was controlled at $1 5 . 3 \\mu \\mathrm { g c m } ^ { - 2 }$ (Pt loading of $1 . 7 \\ \\mu \\mathrm { g } _ { \\mathrm { P t } } \\ \\mathrm { c m } ^ { - 2 } )$ . ']}]}}, {'alloy_id': 'FeCoNiCuPt HEA-NPs/CB', 'performance': {'stability': {'source': [], 'cycle_count': None, 'test_method': None, 'duration_hours': None, 'degradation_details': None, 'performance_retention': None}, 'tafel_slope': {'unit': 'mV dec^-1', 'value': None, 'source': []}, 'overpotential': [], 'supplementary_performance': [{'key': 'Particle size', 'value': '1.42 ± 0.73 nm', 'source': ['ADF-STEM images at higher magnifications revealed the formation of homogeneous and high-density small crystalline HEA-NPs on the CB substrates (Fig. 4g, h). The average particle diameter was $1 . 4 2 \\pm 0 . 7 3 \\mathrm { n m }$ (Fig. 4d, last panel), and the total metal loading was $2 7 . 9 \\mathrm { w t \\% }$ by ICP-MS. ']}]}, 'experimental_conditions': {'test_setup': None, 'electrolyte': None, 'synthesis_method': {'method': 'continuous-flow spray pyrolysis', 'source': ['\nBesides the graphene substrate, our method can be used to synthesize HEA-NPs supported on carbon black (HEA-NPs/CB). ', 'HEA-NPs/ CB were synthesized following the same protocol of HEA-NPs/G except that GO in the nebulizing solution was replaced by oxidized carbon black (CB). '], 'key_parameters': '850 °C, ~3 s'}, 'other_environmental_params': [{'key': 'metallic_loading', 'value': '27.9 wt%', 'source': ['ADF-STEM images at higher magnifications revealed the formation of homogeneous and high-density small crystalline HEA-NPs on the CB substrates (Fig. 4g, h). The average particle diameter was $1 . 4 2 \\pm 0 . 7 3 \\mathrm { n m }$ (Fig. 4d, last panel), and the total metal loading was $2 7 . 9 \\mathrm { w t \\% }$ by ICP-MS. ']}]}}, {'alloy_id': 'FeCoNiCuPtPd HEA-NPs/G', 'performance': {'stability': {'source': [], 'cycle_count': None, 'test_method': None, 'duration_hours': None, 'degradation_details': None, 'performance_retention': None}, 'tafel_slope': {'unit': 'mV dec^-1', 'value': None, 'source': []}, 'overpotential': [], 'supplementary_performance': []}, 'experimental_conditions': {'test_setup': None, 'electrolyte': None, 'synthesis_method': {'method': 'continuous-flow spray pyrolysis', 'source': ['\n# Generality of the synthetic strategy\n\nThe hydrocarbothermal continuous-flow synthesis can be readily generalized to more complex multicomponent HEA-NPs, including the senary (FeCoNiCuPtPd), septenary (FeCoNiCuZnPtPd), octonary (FeCoNiCuZnPtPdRh), novenary (FeCoNiCuZnPtPdRhIr), and denary (FeCoNiCuZnPtPdRhIrRu) HEA-NPs/G, by simply adding additional types of metal salts in the nebulizing precursor solutions. ', 'These alloying elements have different physiochemical properties such as preferred crystal structures (FCC, hexagonal close-packed, or bodycentered cubic), atomic radius (124.1 to $1 3 7 . 6 \\mathsf { p m }$ ), reduction potentials $( - 0 . 7 6$ to 1.41 V versus the standard hydrogen electrode), and melting temperatures (420 to $2 4 4 6 ^ { \\circ } \\mathrm { C } )$ ) (Supplementary Table 2), which would conventionally prevent single-phase uniform mixing. '], 'key_parameters': '850 °C, ~3 s'}, 'other_environmental_params': [{'key': 'metallic_loading', 'value': '32.9 wt%', 'source': ['24–28). From the statistical analyses of size distribution from ADF-STEM images and ICP-MS results (Fig. 4d and Supplementary Table 3), these samples are all featured with small size of $< 2 \\mathsf { n m }$ and high metal loadings of ${ > } 3 0 \\mathrm { w t \\% }$ (senary: $1 . 3 9 \\pm 0 . 6 6 { \\mathrm { n m } }$ , $3 2 . 9 \\mathrm { w t \\% }$ ; septenary: $1 . 5 4 \\pm 0 . 9 0 \\mathrm { n m }$ , $3 2 . 9 \\mathrm { w t \\% }$ ; octonary: $1 . 5 3 \\pm 0 . 8 4 \\mathrm { n m }$ , $3 7 . 7 \\mathrm { w t \\% }$ ; novenary: $1 . 5 4 \\pm 0 . 9 6 { \\mathrm { n m } }$ , $3 5 . 8 \\mathrm { w t \\% }$ ; denary: $1 . 4 6 \\pm 0 . 7 4 \\mathrm { n m }$ , $3 6 . 3 { \\mathbf { w } } { \\mathbf { t } } \\%$ ).']}, {'key': 'Average size', 'value': '1.39 ± 0.66 nm', 'source': ['24–28). From the statistical analyses of size distribution from ADF-STEM images and ICP-MS results (Fig. 4d and Supplementary Table 3), these samples are all featured with small size of $< 2 \\mathsf { n m }$ and high metal loadings of ${ > } 3 0 \\mathrm { w t \\% }$ (senary: $1 . 3 9 \\pm 0 . 6 6 { \\mathrm { n m } }$ , $3 2 . 9 \\mathrm { w t \\% }$ ; septenary: $1 . 5 4 \\pm 0 . 9 0 \\mathrm { n m }$ , $3 2 . 9 \\mathrm { w t \\% }$ ; octonary: $1 . 5 3 \\pm 0 . 8 4 \\mathrm { n m }$ , $3 7 . 7 \\mathrm { w t \\% }$ ; novenary: $1 . 5 4 \\pm 0 . 9 6 { \\mathrm { n m } }$ , $3 5 . 8 \\mathrm { w t \\% }$ ; denary: $1 . 4 6 \\pm 0 . 7 4 \\mathrm { n m }$ , $3 6 . 3 { \\mathbf { w } } { \\mathbf { t } } \\%$ ).']}]}}, {'alloy_id': 'FeCoNiCuZnPtPdRhIrRu HEA-NPs/G', 'performance': {'stability': {'source': [], 'cycle_count': None, 'test_method': 'Unknown', 'duration_hours': None, 'degradation_details': None, 'performance_retention': None}, 'tafel_slope': {'unit': 'mV dec^-1', 'value': None, 'source': []}, 'overpotential': [{'unit': 'mV', 'value': '15', 'source': ['The corresponding curves before $i R$ compensation were provided in Supplementary Fig. 37. HEA-NPs/G shows the lowest overpotential $( \\eta )$ and highest current density in the entire potential region, and it requires only a small $\\eta$ of $1 5 \\mathrm { m V }$ to deliver the benchmark current density of $1 0 \\mathsf { m A } \\mathsf { c m } ^ { - 2 }$ . '], 'current_density': '10 mA cm^-2'}], 'supplementary_performance': [{'key': 'Mass Activity (η = 50 mV)', 'value': '32.71 ± 1.74 A mg_Pt^-1', 'source': ['The mass activity value (at $\\eta = 5 0 \\ : \\mathrm { m V } )$ ) for HEA-NPs/G is $3 2 . 7 1 { \\pm } 1 . 7 4 \\mathrm { A } \\ \\mathrm { m g _ { P t } } ^ { - 1 } ,$ , which is about 44 times higher than $\\mathsf { P t } / \\mathsf { C } \\ ( 0 . 7 5 \\pm 0 . 0 6 \\mathsf { A } \\ \\mathsf { m g } _ { \\mathsf { P t } } ^ { - 1 } )$ and is higher than all previously reported HEAs-based HER catalysts (Fig. 5g and Supplementary Table 8). ']}, {'key': 'PEMWE Cell Voltage', 'value': '1.66 V at 1.0 A cm^-2', 'source': ['The asassembled PEMWE needs a cell voltage of $\\mathbf { 1 . 6 6 V }$ to achieve a current density of $1 . 0 \\mathsf { A } \\mathsf { c m } ^ { - 2 }$ (Supplementary Fig. 38), making it competitive to with commercial $\\sf P t / C$ as the cathode catalyst. ']}, {'key': 'PEMWE Stability Degradation Rate', 'value': '54 μV h^-1 over 1000 h', 'source': ['Galvanostatic test at $1 . 0 \\mathsf { A } \\mathsf { c m } ^ { - 2 }$ revealed that the PEMWE could operate stably for at least $1 0 0 0 \\mathsf { h }$ with a small degradation rate of $5 4 \\mu \\ V \\ h ^ { - 1 }$ (Fig. 5h).']}]}, 'experimental_conditions': {'test_setup': {'source': ['\nf HER polarization curves with a sweep rate of $1 0 \\mathrm { m V s ^ { - 1 } }$ in the electrolyte of $0 . 5 { \\sf M }$ $\\mathrm { H } _ { 2 } \\mathrm { S O } _ { 4 }$ $\\mathbf { ( p H = 0 . 3 3 \\pm 0 . 0 0 8 2 ) }$ , with $9 0 \\%$ iR compensation. ', '\nA CHI 760E electrochemical station (Shanghai Chenhua, CH Instrument) and a rotating disk electrode setup (RDE, Pine Instrument, USA) were used to evaluate the electrocatalytic performances of the catalysts. ', 'The LSV curves were collected at a sweep rate of $1 0 \\mathrm { m V } s ^ { - 1 }$ from $\\mathbf { 0 . 0 5 V }$ to $- \\ 0 . 3 5 \\mathrm { V }$ at a rotating rate of 1600 r.p.m to remove the bubbles generated during the HER process and were $i R$ -compensated. '], 'scan_rate': '10 mV s^-1', 'substrate': 'Glassy Carbon Electrode', 'ir_compensation': '90%'}, 'electrolyte': {'source': ['\nThe HER performance of HEA-NPs/G was evaluated in ${ \\Nu } _ { 2 }$ -saturated 0.5 M ${ \\sf H } _ { 2 } { \\sf S } { \\sf O } _ { 4 }$ with a typical three-electrode configuration. ', '\nf HER polarization curves with a sweep rate of $1 0 \\mathrm { m V s ^ { - 1 } }$ in the electrolyte of $0 . 5 { \\sf M }$ $\\mathrm { H } _ { 2 } \\mathrm { S O } _ { 4 }$ $\\mathbf { ( p H = 0 . 3 3 \\pm 0 . 0 0 8 2 ) }$ , with $9 0 \\%$ iR compensation. ', 'The electrolyte was freshly prepared and promptly utilized $\\left( \\mathbf { p } \\mathbf { H } = 0 . 3 3 \\pm 0 . 0 0 8 2 \\right)$ , which was prepared by adding $2 8 . 0 5 \\mathrm { m L }$ of ${ \\sf H } _ { 2 } { \\sf S } { \\sf O } _ { 4 }$ $( 9 5 \\% )$ into $5 0 0 \\mathrm { m l }$ of deionized water, followed by adjusting the volume to $1 0 0 0 \\mathrm { m L }$ in a volumetric flask. '], 'ph_value': '0.33', 'concentration_molar': '0.5 M', 'electrolyte_composition': 'H2SO4'}, 'synthesis_method': {'method': 'Continuous-flow spray pyrolysis', 'source': ['With good colloidal stability (Supplementary Fig. 2), the dispersion was nebulized by an ultrasonic atomizer to generate aerosol droplets that were then passed through a tube furnace preheated at $8 5 0 ^ { \\circ } \\mathrm { C }$ with Ar carrier gas at a flow rate of $2 \\mathsf { L } \\mathsf { m i n } ^ { - 1 }$ , after which the powdery materials exiting the reactor were collected by a filter collector. ', 'In our method (Fig. 3b), the synthesis was completed within a single step via directly pyrolyzing the aerosol droplets containing metal salts $\\mathrm { + ~ H _ { 2 } O \\mathrm { ~ + ~ } }$ carbon at a significantly lower temperature $( 8 5 0 ^ { \\circ } \\mathrm { C } )$ with Ar carrier gas (with no externally provided reducing agents). '], 'key_parameters': '850 °C, ~3 s residence time, Ar carrier gas'}, 'other_environmental_params': [{'key': 'Catalyst Loading', 'value': '15.3 μg cm^-2', 'source': ['The catalyst loading is $1 2 2 . 3 \\mu \\mathrm { g } \\mathrm { c m } ^ { - 2 }$ for $\\sf P t / C$ and $1 5 . 3 \\mu \\mathrm { g c m } ^ { - 2 }$ for other catalysts. g Comparison in mass activity between FeCoNiCuPt-NPs/G and previously reported HEAs-based HER catalysts in Supplementary Table 8. ', 'The measured potential against reference electrode was converted to RHE by $E _ { \\mathrm { R H E } } = E _ { \\mathrm { H g / H g _ { 2 } S O _ { 4 } } } + 0 . 6 8 2$ in $\\mathbf { 0 . 5 M }$ ${ \\sf H } _ { 2 } { \\sf S } { \\sf O } _ { 4 }$ electrolyte based on the calibration results (Supplementary Fig. 39b). The working electrodes were prepared following a similar protocol to the ORR measurements except that the loading of FeCoNiCuPt HEA-NPs/G on the RDE was controlled at $1 5 . 3 \\mu \\mathrm { g c m } ^ { - 2 }$ (Pt loading of $1 . 7 \\ \\mu \\mathrm { g } _ { \\mathrm { P t } } \\ \\mathrm { c m } ^ { - 2 } )$ . ']}, {'key': 'Electrode Rotation Rate', 'value': '1600 r.p.m.', 'source': ['The LSV curves were collected at a sweep rate of $1 0 \\mathrm { m V } s ^ { - 1 }$ from $\\mathbf { 0 . 0 5 V }$ to $- \\ 0 . 3 5 \\mathrm { V }$ at a rotating rate of 1600 r.p.m to remove the bubbles generated during the HER process and were $i R$ -compensated. ']}]}}, {'alloy_id': 'PtCo-NPs/G', 'performance': {'stability': {'source': [], 'cycle_count': None, 'test_method': 'Unknown', 'duration_hours': None, 'degradation_details': None, 'performance_retention': None}, 'tafel_slope': {'unit': 'mV dec^-1', 'value': None, 'source': []}, 'overpotential': [], 'supplementary_performance': []}, 'experimental_conditions': {'test_setup': {'source': ['\nf HER polarization curves with a sweep rate of $1 0 \\mathrm { m V s ^ { - 1 } }$ in the electrolyte of $0 . 5 { \\sf M }$ $\\mathrm { H } _ { 2 } \\mathrm { S O } _ { 4 }$ $\\mathbf { ( p H = 0 . 3 3 \\pm 0 . 0 0 8 2 ) }$ , with $9 0 \\%$ iR compensation. ', '\nA CHI 760E electrochemical station (Shanghai Chenhua, CH Instrument) and a rotating disk electrode setup (RDE, Pine Instrument, USA) were used to evaluate the electrocatalytic performances of the catalysts. ', 'The LSV curves were collected at a sweep rate of $1 0 \\mathrm { m V } s ^ { - 1 }$ from $\\mathbf { 0 . 0 5 V }$ to $- \\ 0 . 3 5 \\mathrm { V }$ at a rotating rate of 1600 r.p.m to remove the bubbles generated during the HER process and were $i R$ -compensated. '], 'scan_rate': '10 mV s^-1', 'substrate': 'Glassy Carbon Electrode', 'ir_compensation': '90%'}, 'electrolyte': {'source': ['\nThe HER performance of HEA-NPs/G was evaluated in ${ \\Nu } _ { 2 }$ -saturated 0.5 M ${ \\sf H } _ { 2 } { \\sf S } { \\sf O } _ { 4 }$ with a typical three-electrode configuration. ', '\nf HER polarization curves with a sweep rate of $1 0 \\mathrm { m V s ^ { - 1 } }$ in the electrolyte of $0 . 5 { \\sf M }$ $\\mathrm { H } _ { 2 } \\mathrm { S O } _ { 4 }$ $\\mathbf { ( p H = 0 . 3 3 \\pm 0 . 0 0 8 2 ) }$ , with $9 0 \\%$ iR compensation. ', 'The electrolyte was freshly prepared and promptly utilized $\\left( \\mathbf { p } \\mathbf { H } = 0 . 3 3 \\pm 0 . 0 0 8 2 \\right)$ , which was prepared by adding $2 8 . 0 5 \\mathrm { m L }$ of ${ \\sf H } _ { 2 } { \\sf S } { \\sf O } _ { 4 }$ $( 9 5 \\% )$ into $5 0 0 \\mathrm { m l }$ of deionized water, followed by adjusting the volume to $1 0 0 0 \\mathrm { m L }$ in a volumetric flask. '], 'ph_value': '0.33', 'concentration_molar': '0.5 M', 'electrolyte_composition': 'H2SO4'}, 'synthesis_method': {'method': 'Continuous-flow spray pyrolysis', 'source': ['With good colloidal stability (Supplementary Fig. 2), the dispersion was nebulized by an ultrasonic atomizer to generate aerosol droplets that were then passed through a tube furnace preheated at $8 5 0 ^ { \\circ } \\mathrm { C }$ with Ar carrier gas at a flow rate of $2 \\mathsf { L } \\mathsf { m i n } ^ { - 1 }$ , after which the powdery materials exiting the reactor were collected by a filter collector. ', 'In our method (Fig. 3b), the synthesis was completed within a single step via directly pyrolyzing the aerosol droplets containing metal salts $\\mathrm { + ~ H _ { 2 } O \\mathrm { ~ + ~ } }$ carbon at a significantly lower temperature $( 8 5 0 ^ { \\circ } \\mathrm { C } )$ with Ar carrier gas (with no externally provided reducing agents). ', 'For comparison purpose, binary PtCo-NPs/G and quaternary FeCoNiCu-NPs/G (prepared by the same protocol of FeCoNiCuPt HEA-NPs/G except that the metal precursors were varied), along with commercial $\\sf P t / C$ catalyst, were tested under identical conditions. '], 'key_parameters': '850 °C, ~3 s residence time, Ar carrier gas'}, 'other_environmental_params': [{'key': 'Catalyst Loading', 'value': '15.3 μg cm^-2', 'source': ['The catalyst loading is $1 2 2 . 3 \\mu \\mathrm { g } \\mathrm { c m } ^ { - 2 }$ for $\\sf P t / C$ and $1 5 . 3 \\mu \\mathrm { g c m } ^ { - 2 }$ for other catalysts. g Comparison in mass activity between FeCoNiCuPt-NPs/G and previously reported HEAs-based HER catalysts in Supplementary Table 8. ', 'The measured potential against reference electrode was converted to RHE by $E _ { \\mathrm { R H E } } = E _ { \\mathrm { H g / H g _ { 2 } S O _ { 4 } } } + 0 . 6 8 2$ in $\\mathbf { 0 . 5 M }$ ${ \\sf H } _ { 2 } { \\sf S } { \\sf O } _ { 4 }$ electrolyte based on the calibration results (Supplementary Fig. 39b). The working electrodes were prepared following a similar protocol to the ORR measurements except that the loading of FeCoNiCuPt HEA-NPs/G on the RDE was controlled at $1 5 . 3 \\mu \\mathrm { g c m } ^ { - 2 }$ (Pt loading of $1 . 7 \\ \\mu \\mathrm { g } _ { \\mathrm { P t } } \\ \\mathrm { c m } ^ { - 2 } )$ . ']}, {'key': 'Electrode Rotation Rate', 'value': '1600 r.p.m.', 'source': ['The LSV curves were collected at a sweep rate of $1 0 \\mathrm { m V } s ^ { - 1 }$ from $\\mathbf { 0 . 0 5 V }$ to $- \\ 0 . 3 5 \\mathrm { V }$ at a rotating rate of 1600 r.p.m to remove the bubbles generated during the HER process and were $i R$ -compensated. ']}]}}, {'alloy_id': 'FeCoNiCu-NPs/G', 'performance': {'stability': {'source': [], 'cycle_count': None, 'test_method': 'Unknown', 'duration_hours': None, 'degradation_details': None, 'performance_retention': None}, 'tafel_slope': {'unit': 'mV dec^-1', 'value': None, 'source': []}, 'overpotential': [], 'supplementary_performance': []}, 'experimental_conditions': {'test_setup': {'source': ['\nf HER polarization curves with a sweep rate of $1 0 \\mathrm { m V s ^ { - 1 } }$ in the electrolyte of $0 . 5 { \\sf M }$ $\\mathrm { H } _ { 2 } \\mathrm { S O } _ { 4 }$ $\\mathbf { ( p H = 0 . 3 3 \\pm 0 . 0 0 8 2 ) }$ , with $9 0 \\%$ iR compensation. ', '\nA CHI 760E electrochemical station (Shanghai Chenhua, CH Instrument) and a rotating disk electrode setup (RDE, Pine Instrument, USA) were used to evaluate the electrocatalytic performances of the catalysts. ', 'The LSV curves were collected at a sweep rate of $1 0 \\mathrm { m V } s ^ { - 1 }$ from $\\mathbf { 0 . 0 5 V }$ to $- \\ 0 . 3 5 \\mathrm { V }$ at a rotating rate of 1600 r.p.m to remove the bubbles generated during the HER process and were $i R$ -compensated. '], 'scan_rate': '10 mV s^-1', 'substrate': 'Glassy Carbon Electrode', 'ir_compensation': '90%'}, 'electrolyte': {'source': ['\nThe HER performance of HEA-NPs/G was evaluated in ${ \\Nu } _ { 2 }$ -saturated 0.5 M ${ \\sf H } _ { 2 } { \\sf S } { \\sf O } _ { 4 }$ with a typical three-electrode configuration. ', '\nf HER polarization curves with a sweep rate of $1 0 \\mathrm { m V s ^ { - 1 } }$ in the electrolyte of $0 . 5 { \\sf M }$ $\\mathrm { H } _ { 2 } \\mathrm { S O } _ { 4 }$ $\\mathbf { ( p H = 0 . 3 3 \\pm 0 . 0 0 8 2 ) }$ , with $9 0 \\%$ iR compensation. ', 'The electrolyte was freshly prepared and promptly utilized $\\left( \\mathbf { p } \\mathbf { H } = 0 . 3 3 \\pm 0 . 0 0 8 2 \\right)$ , which was prepared by adding $2 8 . 0 5 \\mathrm { m L }$ of ${ \\sf H } _ { 2 } { \\sf S } { \\sf O } _ { 4 }$ $( 9 5 \\% )$ into $5 0 0 \\mathrm { m l }$ of deionized water, followed by adjusting the volume to $1 0 0 0 \\mathrm { m L }$ in a volumetric flask. '], 'ph_value': '0.33', 'concentration_molar': '0.5 M', 'electrolyte_composition': 'H2SO4'}, 'synthesis_method': {'method': 'Continuous-flow spray pyrolysis', 'source': ['With good colloidal stability (Supplementary Fig. 2), the dispersion was nebulized by an ultrasonic atomizer to generate aerosol droplets that were then passed through a tube furnace preheated at $8 5 0 ^ { \\circ } \\mathrm { C }$ with Ar carrier gas at a flow rate of $2 \\mathsf { L } \\mathsf { m i n } ^ { - 1 }$ , after which the powdery materials exiting the reactor were collected by a filter collector. ', 'In our method (Fig. 3b), the synthesis was completed within a single step via directly pyrolyzing the aerosol droplets containing metal salts $\\mathrm { + ~ H _ { 2 } O \\mathrm { ~ + ~ } }$ carbon at a significantly lower temperature $( 8 5 0 ^ { \\circ } \\mathrm { C } )$ with Ar carrier gas (with no externally provided reducing agents). ', 'For comparison purpose, binary PtCo-NPs/G and quaternary FeCoNiCu-NPs/G (prepared by the same protocol of FeCoNiCuPt HEA-NPs/G except that the metal precursors were varied), along with commercial $\\sf P t / C$ catalyst, were tested under identical conditions. '], 'key_parameters': '850 °C, ~3 s residence time, Ar carrier gas'}, 'other_environmental_params': [{'key': 'Catalyst Loading', 'value': '15.3 μg cm^-2', 'source': ['The catalyst loading is $1 2 2 . 3 \\mu \\mathrm { g } \\mathrm { c m } ^ { - 2 }$ for $\\sf P t / C$ and $1 5 . 3 \\mu \\mathrm { g c m } ^ { - 2 }$ for other catalysts. g Comparison in mass activity between FeCoNiCuPt-NPs/G and previously reported HEAs-based HER catalysts in Supplementary Table 8. ', 'The measured potential against reference electrode was converted to RHE by $E _ { \\mathrm { R H E } } = E _ { \\mathrm { H g / H g _ { 2 } S O _ { 4 } } } + 0 . 6 8 2$ in $\\mathbf { 0 . 5 M }$ ${ \\sf H } _ { 2 } { \\sf S } { \\sf O } _ { 4 }$ electrolyte based on the calibration results (Supplementary Fig. 39b). The working electrodes were prepared following a similar protocol to the ORR measurements except that the loading of FeCoNiCuPt HEA-NPs/G on the RDE was controlled at $1 5 . 3 \\mu \\mathrm { g c m } ^ { - 2 }$ (Pt loading of $1 . 7 \\ \\mu \\mathrm { g } _ { \\mathrm { P t } } \\ \\mathrm { c m } ^ { - 2 } )$ . ']}, {'key': 'Electrode Rotation Rate', 'value': '1600 r.p.m.', 'source': ['The LSV curves were collected at a sweep rate of $1 0 \\mathrm { m V } s ^ { - 1 }$ from $\\mathbf { 0 . 0 5 V }$ to $- \\ 0 . 3 5 \\mathrm { V }$ at a rotating rate of 1600 r.p.m to remove the bubbles generated during the HER process and were $i R$ -compensated. ']}]}}, {'alloy_id': 'FeCoNiCuZnPtPd HEA-NPs/G', 'performance': {'stability': {'source': [], 'cycle_count': None, 'test_method': 'Unknown', 'duration_hours': None, 'degradation_details': None, 'performance_retention': None}, 'tafel_slope': {'unit': None, 'value': None, 'source': []}, 'overpotential': [], 'supplementary_performance': []}, 'experimental_conditions': {'test_setup': {'source': ['Herein, we present a one-step continuous-flow spray pyrolysis strategy to synthesize multicomponent (from quinary to denary) HEA-NPs with an average size of $^{< 2} \\mathrm{nanometers}$ and metal loadings of ${\\sim} 30 \\mathrm{wt}\\%$ uniformly dispersed on various carbon substrates, including graphene and carbon black. ', 'Finally, the powdery products exiting the furnace are collected by a filter collector.\n\nScanning electron microscopy (SEM) images revealed that HEA$\\mathsf { N P s } / \\mathsf { G }$ consists of crumpled graphene particles with a size ranging from $2 0 0 \\mathsf { n m }$ to ${ 5 0 0 } \\mathsf { n m }$ , and no metal particles were identified at the surface of graphene due to their small size (Fig. 2a and Supplementary Fig. 7). From the annular dark-field scanning transmission electron microscopy (ADF-STEM) images (Fig. 2b, c), numerous HEA-NPs are densely and uniformly decorated on the graphene substrate. '], 'scan_rate': None, 'substrate': 'graphene', 'ir_compensation': None}, 'electrolyte': {'source': [], 'ph_value': None, 'concentration_molar': None, 'electrolyte_composition': None}, 'synthesis_method': {'method': 'continuous-flow spray pyrolysis', 'source': ['Herein, we present a one-step continuous-flow spray pyrolysis strategy to synthesize multicomponent (from quinary to denary) HEA-NPs with an average size of $^{< 2} \\mathrm{nanometers}$ and metal loadings of ${\\sim} 30 \\mathrm{wt}\\%$ uniformly dispersed on various carbon substrates, including graphene and carbon black. ', 'With good colloidal stability (Supplementary Fig. 2), the dispersion was nebulized by an ultrasonic atomizer to generate aerosol droplets that were then passed through a tube furnace preheated at $8 5 0 ^ { \\circ } \\mathrm { C }$ with Ar carrier gas at a flow rate of $2 \\mathsf { L } \\mathsf { m i n } ^ { - 1 }$ , after which the powdery materials exiting the reactor were collected by a filter collector. ', 'The residence time of the aerosol droplets in the heating zone was estimated to be \\~ 3 s and the heating/cooling rate was \\~ $1 0 0 0 ^ { \\circ } \\mathbf { C } \\ \\mathbf { s } ^ { - 1 }$ (Supplementary Fig. 4). Besides, the spray pyrolysis thermally reduced GO for it to be electrically conductive (Supplementary Fig. 5). In addition, it transformed the sheet-like morphology of graphene substrate into crumpled particle driven by the rapid solvent evaporation44,45, endowing the sample with more opened structure and a high surface area of $3 5 0 \\mathsf { m } ^ { 2 }$ $\\mathbf { g } ^ { - 1 }$ (Supplementary Fig. 6).'], 'key_parameters': '850 °C, ~3 s residence time, ~1000 °C s^-1 heating/cooling rate, Ar carrier gas at 2 L min^-1'}, 'other_environmental_params': [{'key': 'metal loading', 'value': '32.9 wt%', 'source': ['24–28). From the statistical analyses of size distribution from ADF-STEM images and ICP-MS results (Fig. 4d and Supplementary Table 3), these samples are all featured with small size of $< 2 \\mathsf { n m }$ and high metal loadings of ${ > } 3 0 \\mathrm { w t \\% }$ (senary: $1 . 3 9 \\pm 0 . 6 6 { \\mathrm { n m } }$ , $3 2 . 9 \\mathrm { w t \\% }$ ; septenary: $1 . 5 4 \\pm 0 . 9 0 \\mathrm { n m }$ , $3 2 . 9 \\mathrm { w t \\% }$ ; octonary: $1 . 5 3 \\pm 0 . 8 4 \\mathrm { n m }$ , $3 7 . 7 \\mathrm { w t \\% }$ ; novenary: $1 . 5 4 \\pm 0 . 9 6 { \\mathrm { n m } }$ , $3 5 . 8 \\mathrm { w t \\% }$ ; denary: $1 . 4 6 \\pm 0 . 7 4 \\mathrm { n m }$ , $3 6 . 3 { \\mathbf { w } } { \\mathbf { t } } \\%$ ).']}, {'key': 'average particle size', 'value': '1.54 ± 0.90 nm', 'source': ['24–28). From the statistical analyses of size distribution from ADF-STEM images and ICP-MS results (Fig. 4d and Supplementary Table 3), these samples are all featured with small size of $< 2 \\mathsf { n m }$ and high metal loadings of ${ > } 3 0 \\mathrm { w t \\% }$ (senary: $1 . 3 9 \\pm 0 . 6 6 { \\mathrm { n m } }$ , $3 2 . 9 \\mathrm { w t \\% }$ ; septenary: $1 . 5 4 \\pm 0 . 9 0 \\mathrm { n m }$ , $3 2 . 9 \\mathrm { w t \\% }$ ; octonary: $1 . 5 3 \\pm 0 . 8 4 \\mathrm { n m }$ , $3 7 . 7 \\mathrm { w t \\% }$ ; novenary: $1 . 5 4 \\pm 0 . 9 6 { \\mathrm { n m } }$ , $3 5 . 8 \\mathrm { w t \\% }$ ; denary: $1 . 4 6 \\pm 0 . 7 4 \\mathrm { n m }$ , $3 6 . 3 { \\mathbf { w } } { \\mathbf { t } } \\%$ ).']}]}}, {'alloy_id': 'FeCoNiCuZnPtPdRh HEA-NPs/G', 'performance': {'stability': {'source': [], 'cycle_count': None, 'test_method': 'Unknown', 'duration_hours': None, 'degradation_details': None, 'performance_retention': None}, 'tafel_slope': {'unit': None, 'value': None, 'source': []}, 'overpotential': [], 'supplementary_performance': []}, 'experimental_conditions': {'test_setup': {'source': ['Herein, we present a one-step continuous-flow spray pyrolysis strategy to synthesize multicompo | {'extraction_results': [{'text': {'alloy_id': 'FeCoNiCuPt HEA-NPs/G', 'performance': {'stability': {'source': ['Galvanostatic test at $1 . 0 \\mathsf { A } \\mathsf { c m } ^ { - 2 }$ revealed that the PEMWE could operate stably for at least $1 0 0 0 \\mathsf { h }$ with a small degradation rate of $5 4 \\mu \\ V \\ h ^ { - 1 }$ (Fig. 5h).', 'The mass activity was calculated based on all noble metals. h Stability assessment of the PEMWE assembled with FeCoNiCuPt- $\\mathbf { \\cdot N P s } / \\mathbf { G }$ as the cathode catalyst and commercial $\\mathrm { I r O } _ { x } /$ Ir as the anode catalyst by the galvanostatic test at $1 . 0 \\mathsf { A c m } ^ { - 2 }$ for $1 0 0 0 \\mathrm { h }$ . '], 'cycle_count': None, 'test_method': 'Unknown', 'duration_hours': '1000', 'degradation_details': '54 μV h^-1', 'performance_retention': None}, 'tafel_slope': {'unit': 'mV dec^-1', 'value': None, 'source': []}, 'overpotential': [{'unit': 'mV', 'value': '15', 'source': ['The corresponding curves before $i R$ compensation were provided in Supplementary Fig. 37. HEA-NPs/G shows the lowest overpotential $( \\eta )$ and highest current density in the entire potential region, and it requires only a small $\\eta$ of $1 5 \\mathrm { m V }$ to deliver the benchmark current density of $1 0 \\mathsf { m A } \\mathsf { c m } ^ { - 2 }$ . '], 'current_density': '10 mA cm^-2'}], 'supplementary_performance': [{'key': 'HER mass activity', 'value': '32.71 ± 1.74 A mg_Pt^{-1}', 'source': ['The mass activity value (at $\\eta = 5 0 \\ : \\mathrm { m V } )$ ) for HEA-NPs/G is $3 2 . 7 1 { \\pm } 1 . 7 4 \\mathrm { A } \\ \\mathrm { m g _ { P t } } ^ { - 1 } ,$ , which is about 44 times higher than $\\mathsf { P t } / \\mathsf { C } \\ ( 0 . 7 5 \\pm 0 . 0 6 \\mathsf { A } \\ \\mathsf { m g } _ { \\mathsf { P t } } ^ { - 1 } )$ and is higher than all previously reported HEAs-based HER catalysts (Fig. 5g and Supplementary Table 8). ']}, {'key': 'Current density', 'value': '1.0 A cm^-2', 'source': ['The asassembled PEMWE needs a cell voltage of $\\mathbf { 1 . 6 6 V }$ to achieve a current density of $1 . 0 \\mathsf { A } \\mathsf { c m } ^ { - 2 }$ (Supplementary Fig. 38), making it competitive to with commercial $\\sf P t / C$ as the cathode catalyst. ', 'Galvanostatic test at $1 . 0 \\mathsf { A } \\mathsf { c m } ^ { - 2 }$ revealed that the PEMWE could operate stably for at least $1 0 0 0 \\mathsf { h }$ with a small degradation rate of $5 4 \\mu \\ V \\ h ^ { - 1 }$ (Fig. 5h).']}, {'key': 'PEMWE voltage', 'value': '1.66 V', 'source': ['The asassembled PEMWE needs a cell voltage of $\\mathbf { 1 . 6 6 V }$ to achieve a current density of $1 . 0 \\mathsf { A } \\mathsf { c m } ^ { - 2 }$ (Supplementary Fig. 38), making it competitive to with commercial $\\sf P t / C$ as the cathode catalyst. ']}]}, 'experimental_conditions': {'test_setup': {'source': ['\nf HER polarization curves with a sweep rate of $1 0 \\mathrm { m V s ^ { - 1 } }$ in the electrolyte of $0 . 5 { \\sf M }$ $\\mathrm { H } _ { 2 } \\mathrm { S O } _ { 4 }$ $\\mathbf { ( p H = 0 . 3 3 \\pm 0 . 0 0 8 2 ) }$ , with $9 0 \\%$ iR compensation. ', 'The catalyst loading is $1 2 2 . 3 \\mu \\mathrm { g } \\mathrm { c m } ^ { - 2 }$ for $\\sf P t / C$ and $1 5 . 3 \\mu \\mathrm { g c m } ^ { - 2 }$ for other catalysts. g Comparison in mass activity between FeCoNiCuPt-NPs/G and previously reported HEAs-based HER catalysts in Supplementary Table 8. ', 'The LSV curves were collected at a sweep rate of $1 0 \\mathsf { m } \\mathsf { V } \\mathsf { s } ^ { - 1 }$ from $0 . 0 5 \\mathrm { V }$ to $\\mathbf { 1 . 1 0 V }$ at a rotating rate of 1600 r.p.m. and were processed with both iR $( 1 0 0 \\% )$ and background corrections. ', 'The LSV curves were collected at a sweep rate of $1 0 \\mathrm { m V } s ^ { - 1 }$ from $\\mathbf { 0 . 0 5 V }$ to $- \\ 0 . 3 5 \\mathrm { V }$ at a rotating rate of 1600 r.p.m to remove the bubbles generated during the HER process and were $i R$ -compensated. '], 'scan_rate': '10 mV s^-1', 'substrate': 'glassy carbon electrode', 'ir_compensation': '90%'}, 'electrolyte': {'source': ['\nThe HER performance of HEA-NPs/G was evaluated in ${ \\Nu } _ { 2 }$ -saturated 0.5 M ${ \\sf H } _ { 2 } { \\sf S } { \\sf O } _ { 4 }$ with a typical three-electrode configuration. ', '\nf HER polarization curves with a sweep rate of $1 0 \\mathrm { m V s ^ { - 1 } }$ in the electrolyte of $0 . 5 { \\sf M }$ $\\mathrm { H } _ { 2 } \\mathrm { S O } _ { 4 }$ $\\mathbf { ( p H = 0 . 3 3 \\pm 0 . 0 0 8 2 ) }$ , with $9 0 \\%$ iR compensation. ', '\nThe electrochemical measurements for the HER were conducted in ${ \\Nu } _ { 2 }$ -saturated 0.5 M ${ \\sf H } _ { 2 } { \\sf S } { \\sf O } _ { 4 }$ electrolyte. ', 'The electrolyte was freshly prepared and promptly utilized $\\left( \\mathbf { p } \\mathbf { H } = 0 . 3 3 \\pm 0 . 0 0 8 2 \\right)$ , which was prepared by adding $2 8 . 0 5 \\mathrm { m L }$ of ${ \\sf H } _ { 2 } { \\sf S } { \\sf O } _ { 4 }$ $( 9 5 \\% )$ into $5 0 0 \\mathrm { m l }$ of deionized water, followed by adjusting the volume to $1 0 0 0 \\mathrm { m L }$ in a volumetric flask. '], 'ph_value': '0.33', 'concentration_molar': '0.5 M', 'electrolyte_composition': 'H2SO4'}, 'synthesis_method': {'method': 'continuous-flow spray pyrolysis', 'source': ['The quinary FeCoNiCuPt HEA-NPs are demonstrated as highly efficient electrocatalysts toward the oxygen reduction and hydrogen evolution reactions.', '\n# Results\n\n# Synthesis and characterization of materials\n\nThe reactor and preparation procedure for synthesizing the carbonsupported HEA-NPs, using graphene-supported quinary FeCoNiCuPt (denoted as HEA-NPs/G) as the representative example, is schematically illustrated in Fig. 1, and the detailed description is provided in the Experimental Section. ', 'With good colloidal stability (Supplementary Fig. 2), the dispersion was nebulized by an ultrasonic atomizer to generate aerosol droplets that were then passed through a tube furnace preheated at $8 5 0 ^ { \\circ } \\mathrm { C }$ with Ar carrier gas at a flow rate of $2 \\mathsf { L } \\mathsf { m i n } ^ { - 1 }$ , after which the powdery materials exiting the reactor were collected by a filter collector. '], 'key_parameters': '850 °C, ~3 s'}, 'other_environmental_params': [{'key': 'activation', 'value': 'CV measurements at 500 mV s^-1 from 0.05 V to 1.10 V', 'source': ['The catalysts were activated by CV measurements at a scan rate of $5 0 0 \\mathrm { m V s ^ { - 1 } }$ from 0.05 V to $\\mathbf { 1 . 1 0 V }$ (versus RHE) until stable states were reached. ']}, {'key': 'working_electrode_loading', 'value': '15.3 μg cm^-2', 'source': ['The measured potential against reference electrode was converted to RHE by $E _ { \\mathrm { R H E } } = E _ { \\mathrm { H g / H g _ { 2 } S O _ { 4 } } } + 0 . 6 8 2$ in $\\mathbf { 0 . 5 M }$ ${ \\sf H } _ { 2 } { \\sf S } { \\sf O } _ { 4 }$ electrolyte based on the calibration results (Supplementary Fig. 39b). The working electrodes were prepared following a similar protocol to the ORR measurements except that the loading of FeCoNiCuPt HEA-NPs/G on the RDE was controlled at $1 5 . 3 \\mu \\mathrm { g c m } ^ { - 2 }$ (Pt loading of $1 . 7 \\ \\mu \\mathrm { g } _ { \\mathrm { P t } } \\ \\mathrm { c m } ^ { - 2 } )$ . ']}]}}, 'table': {'alloy_id': 'FeCoNiCuPt HEA-NPs/G', 'performance': {'stability': {'source': ['0641dcdc064abf0da0c0b376c1bdcecf_1'], 'cycle_count': None, 'test_method': 'Unknown', 'duration_hours': None, 'degradation_details': None, 'performance_retention': None}, 'tafel_slope': {'unit': 'mV dec^-1', 'value': None, 'source': ['0641dcdc064abf0da0c0b376c1bdcecf_1']}, 'overpotential': [], 'supplementary_performance': []}, 'experimental_conditions': {'test_setup': {'source': ['0641dcdc064abf0da0c0b376c1bdcecf_1'], 'scan_rate': None, 'substrate': None, 'ir_compensation': None}, 'electrolyte': {'source': ['0641dcdc064abf0da0c0b376c1bdcecf_1'], 'ph_value': None, 'concentration_molar': None, 'electrolyte_composition': None}, 'synthesis_method': {'method': 'Hydrocarbothermal flow synthesis', 'source': ['0641dcdc064abf0da0c0b376c1bdcecf_1'], 'key_parameters': 'Flow type reactor, 850°C, 3s reaction duration'}, 'other_environmental_params': [{'key': 'Reactor type', 'value': 'Flow type', 'source': ['0641dcdc064abf0da0c0b376c1bdcecf_1']}, {'key': 'Temperature', 'value': '850°C', 'source': ['0641dcdc064abf0da0c0b376c1bdcecf_1']}, {'key': 'Reaction duration', 'value': '3s', 'source': ['0641dcdc064abf0da0c0b376c1bdcecf_1']}, {'key': 'Metal loading', 'value': '36.7 wt%', 'source': ['0641dcdc064abf0da0c0b376c1bdcecf_1']}, {'key': 'Particle size', 'value': '1.62 nm', 'source': ['0641dcdc064abf0da0c0b376c1bdcecf_1']}, {'key': 'Generality', 'value': 'Good', 'source': ['0641dcdc064abf0da0c0b376c1bdcecf_1']}]}}, 'alloy_id': 'FeCoNiCuPt HEA-NPs/G'}]}
3 | 06d6b123186a0de2d309aef1746fd9a3 | {"extraction_results": [{"alloy_id": "AlAgAuCoCuFeIrNiPdPtRhRu", "performance": {"stability": {"source": [], "cycle_count": null, "test_method": "Unknown", "duration_hours": null, "degradation_details": null, "performance_retention": null}, "tafel_slope": {"unit": null, "value": null, "source": []}, "overpotential": [], "supplementary_performance": []}, "experimental_conditions": {"test_setup": {"source": [], "scan_rate": null, "substrate": null, "ir_compensation": null}, "electrolyte": {"source": [], "ph_value": null, "concentration_molar": null, "electrolyte_composition": null}, "synthesis_method": {"method": "arc melting and melt spinning", "source": ["Yu et al.88 used arc melting and melt spinning to create the 12-component HEA MnNiCuCoVFeMoPdPtAuRuIrand the16-component alloyMnNiCuCoVFeMoCrPdPtAuRuIrAgRhOs.The catalysts have excellent HER，OER，and ORR properties and can be used in water splitting and rechargeable $_ { \\mathrm { Z n } }$ -air batteries (Figure 5b). "], "key_parameters": null}, "other_environmental_params": []}}, {"alloy_id": "PdMoGaInNi", "performance": {"stability": {"source": ["\nHEAs are currently sought-after catalytic materials,but there are great difficulties in screening the best HEAs by human alone.Notably, Fu et al.constructed HEA conformations with random distribution of atoms by combining AIMD and DFT calculations through machine learning (Figure 12).[153] A Ptfree PdMoGaInNi with a moderate HBE was predicted by the calculations.In HER tests, the PdMoGaInNi HEA nanosheets exhibited a lower overpotential of $1 3 \\mathrm { ~ m V }$ when current density was $1 0 \\mathrm { \\ m A } \\mathrm { \\ c m } ^ { - 2 }$ ：Furthermore,the PdMoGaInNi HEA nanosheets in PEM water electrolyzer exhibited excellent long-term durability of at least $2 0 0 \\ \\mathrm { h }$ at $1 0 0 \\mathrm { \\ m A \\ c m ^ { - 2 } }$ . "], "cycle_count": null, "test_method": "Chronopotentiometry", "duration_hours": "200", "degradation_details": null, "performance_retention": null}, "tafel_slope": {"unit": null, "value": null, "source": []}, "overpotential": [{"unit": "mV", "value": "13", "source": ["\nHEAs are currently sought-after catalytic materials,but there are great difficulties in screening the best HEAs by human alone.Notably, Fu et al.constructed HEA conformations with random distribution of atoms by combining AIMD and DFT calculations through machine learning (Figure 12).[153] A Ptfree PdMoGaInNi with a moderate HBE was predicted by the calculations.In HER tests, the PdMoGaInNi HEA nanosheets exhibited a lower overpotential of $1 3 \\mathrm { ~ m V }$ when current density was $1 0 \\mathrm { \\ m A } \\mathrm { \\ c m } ^ { - 2 }$ ：Furthermore,the PdMoGaInNi HEA nanosheets in PEM water electrolyzer exhibited excellent long-term durability of at least $2 0 0 \\ \\mathrm { h }$ at $1 0 0 \\mathrm { \\ m A \\ c m ^ { - 2 } }$ . "], "current_density": "10 mA cm^-2"}], "supplementary_performance": []}, "experimental_conditions": {"test_setup": {"source": ["\nFigurel2.a)TEMimageofhigh-entropyallyPdMoGalnNinanosheets.b)Linearsweepvoltammetriccurveswere measured in $0 . 5 ~ \\mathsf { M }$ ${ \\sf H } _ { 2 } { \\sf S } { \\sf O } _ { 4 }$ with iRcompensation at a scan rate of $\\mathsf { l } 0 \\mathsf { m } \\mathsf { V } \\mathsf { s } ^ { - 1 }$ . c) Tafel plots were obtained from steady state chronoamperometry responses.d) STEMand EDS elemental mappings.e) Stability of catalysts with a constant current density of $\\mathsf { 1 0 \\ m A \\ c m ^ { - 2 } }$ .f) Nyquist plots wererecorded ata bias of $- 7 0 \\mathsf { m } \\mathsf { V }$ versus RHE. g) A volcanocurvefrogendsoptieproducediteissioopight22merianeicaety"], "scan_rate": "10 mV s^-1", "substrate": null, "ir_compensation": "iR compensation"}, "electrolyte": {"source": ["\nFigurel2.a)TEMimageofhigh-entropyallyPdMoGalnNinanosheets.b)Linearsweepvoltammetriccurveswere measured in $0 . 5 ~ \\mathsf { M }$ ${ \\sf H } _ { 2 } { \\sf S } { \\sf O } _ { 4 }$ with iRcompensation at a scan rate of $\\mathsf { l } 0 \\mathsf { m } \\mathsf { V } \\mathsf { s } ^ { - 1 }$ . c) Tafel plots were obtained from steady state chronoamperometry responses.d) STEMand EDS elemental mappings.e) Stability of catalysts with a constant current density of $\\mathsf { 1 0 \\ m A \\ c m ^ { - 2 } }$ .f) Nyquist plots wererecorded ata bias of $- 7 0 \\mathsf { m } \\mathsf { V }$ versus RHE. g) A volcanocurvefrogendsoptieproducediteissioopight22merianeicaety"], "ph_value": null, "concentration_molar": "0.5 M", "electrolyte_composition": "H2SO4"}, "synthesis_method": {"method": null, "source": [], "key_parameters": null}, "other_environmental_params": []}}, {"alloy_id": "MnNiCuCoVFeMoCrPdPtAuRuIrAgRhOs", "performance": {"stability": {"source": [], "cycle_count": null, "test_method": "Unknown", "duration_hours": null, "degradation_details": null, "performance_retention": null}, "tafel_slope": {"unit": null, "value": null, "source": []}, "overpotential": [], "supplementary_performance": []}, "experimental_conditions": {"test_setup": {"source": [], "scan_rate": null, "substrate": null, "ir_compensation": null}, "electrolyte": {"source": [], "ph_value": null, "concentration_molar": null, "electrolyte_composition": null}, "synthesis_method": {"method": "arc melting and melt spinning", "source": ["Yu et al.88 used arc melting and melt spinning to create the 12-component HEA MnNiCuCoVFeMoPdPtAuRuIrand the16-component alloyMnNiCuCoVFeMoCrPdPtAuRuIrAgRhOs.The catalysts have excellent HER，OER，and ORR properties and can be used in water splitting and rechargeable $_ { \\mathrm { Z n } }$ -air batteries (Figure 5b). "], "key_parameters": null}, "other_environmental_params": []}}, {"alloy_id": "PtIrCuNiCr", "performance": {"stability": {"source": [], "cycle_count": null, "test_method": "Unknown", "duration_hours": null, "degradation_details": null, "performance_retention": null}, "tafel_slope": {"unit": null, "value": null, "source": []}, "overpotential": [], "supplementary_performance": []}, "experimental_conditions": {"test_setup": {"source": [], "scan_rate": null, "substrate": null, "ir_compensation": null}, "electrolyte": {"source": [], "ph_value": null, "concentration_molar": null, "electrolyte_composition": null}, "synthesis_method": {"method": "liquid phase laser ablation", "source": ["\nLiquid phase laser ablation is a relatively general method for alloy synthesis,which uses a pulsed laser to rapidly ablate metal salt precursors in the liquid phase to form alloys,such as binary alloy PtRu,[96] quinary alloy PtIrCuNiCr and PtAuPdFeNi,97]and hexabasic alloy FeCoNiCuPtIr[98]Alloys can also be prepared in the liquid phase using plasma. "], "key_parameters": null}, "other_environmental_params": []}}, {"alloy_id": "PtAuPdFeNi", "performance": {"stability": {"source": [], "cycle_count": null, "test_method": "Unknown", "duration_hours": null, "degradation_details": null, "performance_retention": null}, "tafel_slope": {"unit": null, "value": null, "source": []}, "overpotential": [], "supplementary_performance": []}, "experimental_conditions": {"test_setup": {"source": [], "scan_rate": null, "substrate": null, "ir_compensation": null}, "electrolyte": {"source": [], "ph_value": null, "concentration_molar": null, "electrolyte_composition": null}, "synthesis_method": {"method": "Liquid phase laser ablation", "source": ["\nLiquid phase laser ablation is a relatively general method for alloy synthesis,which uses a pulsed laser to rapidly ablate metal salt precursors in the liquid phase to form alloys,such as binary alloy PtRu,[96] quinary alloy PtIrCuNiCr and PtAuPdFeNi,97]and hexabasic alloy FeCoNiCuPtIr[98]Alloys can also be prepared in the liquid phase using plasma. "], "key_parameters": "Pulsed laser, rapid ablation of metal salt precursors in the liquid phase"}, "other_environmental_params": []}}, {"alloy_id": "FeCoNiCuPtIr", "performance": {"stability": {"source": [], "cycle_count": null, "test_method": "Unknown", "duration_hours": null, "degradation_details": null, "performance_retention": null}, "tafel_slope": {"unit": null, "value": null, "source": []}, "overpotential": [], "supplementary_performance": []}, "experimental_conditions": {"test_setup": {"source": [], "scan_rate": null, "substrate": null, "ir_compensation": null}, "electrolyte": {"source": [], "ph_value": null, "concentration_molar": null, "electrolyte_composition": null}, "synthesis_method": {"method": "Liquid phase laser ablation", "source": ["\nLiquid phase laser ablation is a relatively general method for alloy synthesis,which uses a pulsed laser to rapidly ablate metal salt precursors in the liquid phase to form alloys,such as binary alloy PtRu,[96] quinary alloy PtIrCuNiCr and PtAuPdFeNi,97]and hexabasic alloy FeCoNiCuPtIr[98]Alloys can also be prepared in the liquid phase using plasma. "], "key_parameters": "Pulsed laser, rapid ablation of metal salt precursors in the liquid phase"}, "other_environmental_params": []}}, {"alloy_id": "IrPdPtRhRu", "performance": {"stability": {"source": [], "cycle_count": null, "test_method": "Unknown", "duration_hours": null, "degradation_details": null, "performance_retention": null}, "tafel_slope": {"unit": null, "value": null, "source": []}, "overpotential": [{"unit": "mV", "value": "6", "source": ["A bifunctional catalyst NiRu $@$ MWCNTs can be prepared in this way,which can be used for water splitting[99] Minamihara et al[10] fabricated $1 . 3 2 \\ \\mathrm { n m }$ IrPdPtRhRu HEA nanoparticles by combining continuous-flow synthesis with liquid-phase chemical reduction, which had a small overpotential of $6 \\mathrm { m V }$ in acidic environment. "], "current_density": "10 mA cm^-2"}], "supplementary_performance": []}, "experimental_conditions": {"test_setup": {"source": ["\nFigure 6.a) Schematic illustration of the preparation of $\\mathsf { P d } \\ @$ Pt and $\\mathsf { P d } \\ @$ PtCu core-shell nanocrystals and corresponding TEM images.b) HER polarization curves of $\\mathsf { P d } @ \\mathsf { P t C u / C }$ ${ \\mathsf { P d } } \\ @ { \\mathsf { P t } } / { \\mathsf { C } }$ Pd/C,and $\\mathsf { P t } / \\mathsf { C } ,$ acquired by linear sweep voltammetry with a scan rate of $5 \\mathsf { m } \\bar { \\mathsf { V } } \\mathsf { s } ^ { - 1 }$ in $0 . 5 ~ { \\mathsf { M } }$ ${ \\sf H } _ { 2 } { \\sf S } { \\sf O } _ { 4 }$ at room temperature.c) Tafel plots of catalysts obtained from the polarization curves in panel (b).d) Stability of $\\mathsf { P d } @ \\mathsf { P t C u / C }$ versus commercial $\\mathsf { P t } / \\mathsf { C }$ catalyst (inset).The polarization curves were recorded before and after $1 0 0 0 0 \\mathrm { C V }$ sweeps between $+ 0 . 0 5$ and $- 0 . 1 5 \\mathrm { ~ V ~ }$ in $0 . 5 ~ { \\mathsf { M } }$ ${ \\sf H } _ { 2 } { \\sf S } { \\sf O } _ { 4 }$ at room temperature at a scan rate of $5 ~ \\mathsf { m } \\mathsf { V } \\mathsf { s } ^ { - 1 }$ .e) Projected DOS for atomic hydrogen chemisorbed at the Pt (11),Pt-Cu, ${ \\mathsf { P d @ } } \\ @ \\mathsf { R }$ and ${ \\mathsf { P d } } \\ @ \\mathsf { P t C u }$ The vertical dashed line represents the Fermi level (EF).Reproduced with permission.72] Copyright 2018,American Chemical Society. "], "scan_rate": "10 mV s^-1", "substrate": null, "ir_compensation": "iR compensation"}, "electrolyte": {"source": ["\nFigure 6.a) Schematic illustration of the preparation of $\\mathsf { P d } \\ @$ Pt and $\\mathsf { P d } \\ @$ PtCu core-shell nanocrystals and corresponding TEM images.b) HER polarization curves of $\\mathsf { P d } @ \\mathsf { P t C u / C }$ ${ \\mathsf { P d } } \\ @ { \\mathsf { P t } } / { \\mathsf { C } }$ Pd/C,and $\\mathsf { P t } / \\mathsf { C } ,$ acquired by linear sweep voltammetry with a scan rate of $5 \\mathsf { m } \\bar { \\mathsf { V } } \\mathsf { s } ^ { - 1 }$ in $0 . 5 ~ { \\mathsf { M } }$ ${ \\sf H } _ { 2 } { \\sf S } { \\sf O } _ { 4 }$ at room temperature.c) Tafel plots of catalysts obtained from the polarization curves in panel (b).d) Stability of $\\mathsf { P d } @ \\mathsf { P t C u / C }$ versus commercial $\\mathsf { P t } / \\mathsf { C }$ catalyst (inset).The polarization curves were recorded before and after $1 0 0 0 0 \\mathrm { C V }$ sweeps between $+ 0 . 0 5$ and $- 0 . 1 5 \\mathrm { ~ V ~ }$ in $0 . 5 ~ { \\mathsf { M } }$ ${ \\sf H } _ { 2 } { \\sf S } { \\sf O } _ { 4 }$ at room temperature at a scan rate of $5 ~ \\mathsf { m } \\mathsf { V } \\mathsf { s } ^ { - 1 }$ .e) Projected DOS for atomic hydrogen chemisorbed at the Pt (11),Pt-Cu, ${ \\mathsf { P d @ } } \\ @ \\mathsf { R }$ and ${ \\mathsf { P d } } \\ @ \\mathsf { P t C u }$ The vertical dashed line represents the Fermi level (EF).Reproduced with permission.72] Copyright 2018,American Chemical Society. "], "ph_value": null, "concentration_molar": "0.5 M", "electrolyte_composition": "H2SO4"}, "synthesis_method": {"method": "Continuous-flow synthesis combined with liquid-phase chemical reduction", "source": ["A bifunctional catalyst NiRu $@$ MWCNTs can be prepared in this way,which can be used for water splitting[99] Minamihara et al[10] fabricated $1 . 3 2 \\ \\mathrm { n m }$ IrPdPtRhRu HEA nanoparticles by combining continuous-flow synthesis with liquid-phase chemical reduction, which had a small overpotential of $6 \\mathrm { m V }$ in acidic environment. "], "key_parameters": null}, "other_environmental_params": []}}, {"alloy_id": "PtNiFeCoCu", "performance": {"stability": {"source": [], "cycle_count": null, "test_method": "Unknown", "duration_hours": null, "degradation_details": null, "performance_retention": null}, "tafel_slope": {"unit": null, "value": null, "source": []}, "overpotential": [], "supplementary_performance": []}, "experimental_conditions": {"test_setup": {"source": [], "scan_rate": null, "substrate": null, "ir_compensation": null}, "electrolyte": {"source": [], "ph_value": null, "concentration_molar": null, "electrolyte_composition": null}, "synthesis_method": {"method": "wet chemical reduction", "source": ["It had excellent OER,HER, and ORR properties and could be employed in the felds of electrolytic water,metal-air batteries,and fuel cells.[60l Inaddition, the wet chemical reduction was used to create HEAs such as PtNiFeCoCu,[61] NiCoFePtRh,[62] and PtRuRhCoNi.[63]"], "key_parameters": null}, "other_environmental_params": []}}, {"alloy_id": "NiCoFePtRh", "performance": {"stability": {"source": ["And it had good stability with no decay after $1 0 ~ 0 0 0$ cycles. "], "cycle_count": "10000", "test_method": "CV Cycling", "duration_hours": null, "degradation_details": "no decay", "performance_retention": null}, "tafel_slope": {"unit": "mV dec^-1", "value": "30.1", "source": ["\nFeng et al. reported an ultrasmall HEA (us-HEA) nanoparticles NiCoFePtRh with an average diameter of only $1 . 6 8 ~ \\mathrm { { \\ n m } }$ ，which exhibited an excellent HER performance (Figure 1la,b).[62] The us-HEA/C exhibited a small overpotential of $2 7 \\mathrm { m V }$ at a current density of $1 0 \\mathrm { m A c m } ^ { - 2 }$ and a Tafel slope of $3 0 . 1 \\mathrm { m V }$ dec-1 (Figure 1li,j). "]}, "overpotential": [{"unit": "mV", "value": "27", "source": ["\nFeng et al. reported an ultrasmall HEA (us-HEA) nanoparticles NiCoFePtRh with an average diameter of only $1 . 6 8 ~ \\mathrm { { \\ n m } }$ ，which exhibited an excellent HER performance (Figure 1la,b).[62] The us-HEA/C exhibited a small overpotential of $2 7 \\mathrm { m V }$ at a current density of $1 0 \\mathrm { m A c m } ^ { - 2 }$ and a Tafel slope of $3 0 . 1 \\mathrm { m V }$ dec-1 (Figure 1li,j). "], "current_density": "10 mA cm^-2"}], "supplementary_performance": [{"key": "mass activity", "value": "28.3 A mg_noble_metal^-1", "source": ["The us-HEA/C achieved an. ultrahigh mass activity of 28.3 A $\\mathrm { m g } _ { \\mathrm { n o b l e \\ m a t e l } } { } ^ { - 1 }$ at $- 0 . 0 5 \\mathrm { ~ V } ,$ exhibited an excellent TOF of $3 0 . 1 ~ \\mathrm { s } ^ { - 1 }$ at an overpotential of $5 0 ~ \\mathrm { m V } ,$ 41.8 times higher than that of commercial $\\mathrm { P t / C }$ catalyst. "]}, {"key": "TOF", "value": "30.1 s^-1", "source": ["The us-HEA/C achieved an. ultrahigh mass activity of 28.3 A $\\mathrm { m g } _ { \\mathrm { n o b l e \\ m a t e l } } { } ^ { - 1 }$ at $- 0 . 0 5 \\mathrm { ~ V } ,$ exhibited an excellent TOF of $3 0 . 1 ~ \\mathrm { s } ^ { - 1 }$ at an overpotential of $5 0 ~ \\mathrm { m V } ,$ 41.8 times higher than that of commercial $\\mathrm { P t / C }$ catalyst. "]}]}, "experimental_conditions": {"test_setup": {"source": [], "scan_rate": null, "substrate": null, "ir_compensation": null}, "electrolyte": {"source": [], "ph_value": null, "concentration_molar": null, "electrolyte_composition": null}, "synthesis_method": {"method": "wet chemical reduction", "source": ["It had excellent OER,HER, and ORR properties and could be employed in the felds of electrolytic water,metal-air batteries,and fuel cells.[60l Inaddition, the wet chemical reduction was used to create HEAs such as PtNiFeCoCu,[61] NiCoFePtRh,[62] and PtRuRhCoNi.[63]"], "key_parameters": null}, "other_environmental_params": []}}, {"alloy_id": "PtRuRhCoNi", "performance": {"stability": {"source": [], "cycle_count": null, "test_method": "Unknown", "duration_hours": null, "degradation_details": null, "performance_retention": null}, "tafel_slope": {"unit": null, "value": null, "source": []}, "overpotential": [], "supplementary_performance": []}, "experimental_conditions": {"test_setup": {"source": [], "scan_rate": null, "substrate": null, "ir_compensation": null}, "electrolyte": {"source": [], "ph_value": null, "concentration_molar": null, "electrolyte_composition": null}, "synthesis_method": {"method": "wet chemical reduction", "source": ["It had excellent OER,HER, and ORR properties and could be employed in the felds of electrolytic water,metal-air batteries,and fuel cells.[60l Inaddition, the wet chemical reduction was used to create HEAs such as PtNiFeCoCu,[61] NiCoFePtRh,[62] and PtRuRhCoNi.[63]"], "key_parameters": null}, "other_environmental_params": []}}, {"alloy_id": "Ir3V", "performance": {"stability": {"source": [], "cycle_count": null, "test_method": "Unknown", "duration_hours": null, "degradation_details": null, "performance_retention": null}, "tafel_slope": {"unit": null, "value": null, "source": []}, "overpotential": [{"unit": "mV", "value": "9.0", "source": ["The carbon-loaded ordered $\\mathrm { I r } _ { 3 } \\mathrm { V }$ catalyst exhibited a low overpotential of $9 . 0 ~ \\mathrm { m V }$ at $1 0 \\mathrm { \\ m A \\ c m ^ { - 2 } }$ with an Ir loading of about $1 9 \\mu \\mathrm { g c m } ^ { - 1 }$ in $1 . 0 \\textbf { M }$ KOH (Figure 6f).DFT calculations showed that the bimetallic $\\mathrm { I r } _ { 3 } \\mathrm { V }$ (111) facet had a better water dissociation ability than the monometallic Pt (lll) and Ir facets.Also, in the Heyrovsky stage, the $\\mathrm { I r } _ { 3 } \\mathrm { V }$ (111) facet showed the best H adsorption level witha free energy of $- 0 . 3 2 \\mathrm { e V } ,$ which was better than Pt (1l) and Ir (lll) (Figure 6h). "], "current_density": "10 mA cm^-2"}], "supplementary_performance": [{"key": "Ir loading", "value": "19 μg cm^-1", "source": ["The carbon-loaded ordered $\\mathrm { I r } _ { 3 } \\mathrm { V }$ catalyst exhibited a low overpotential of $9 . 0 ~ \\mathrm { m V }$ at $1 0 \\mathrm { \\ m A \\ c m ^ { - 2 } }$ with an Ir loading of about $1 9 \\mu \\mathrm { g c m } ^ { - 1 }$ in $1 . 0 \\textbf { M }$ KOH (Figure 6f).DFT calculations showed that the bimetallic $\\mathrm { I r } _ { 3 } \\mathrm { V }$ (111) facet had a better water dissociation ability than the monometallic Pt (lll) and Ir facets.Also, in the Heyrovsky stage, the $\\mathrm { I r } _ { 3 } \\mathrm { V }$ (111) facet showed the best H adsorption level witha free energy of $- 0 . 3 2 \\mathrm { e V } ,$ which was better than Pt (1l) and Ir (lll) (Figure 6h). "]}]}, "experimental_conditions": {"test_setup": {"source": [], "scan_rate": null, "substrate": null, "ir_compensation": null}, "electrolyte": {"source": ["The carbon-loaded ordered $\\mathrm { I r } _ { 3 } \\mathrm { V }$ catalyst exhibited a low overpotential of $9 . 0 ~ \\mathrm { m V }$ at $1 0 \\mathrm { \\ m A \\ c m ^ { - 2 } }$ with an Ir loading of about $1 9 \\mu \\mathrm { g c m } ^ { - 1 }$ in $1 . 0 \\textbf { M }$ KOH (Figure 6f).DFT calculations showed that the bimetallic $\\mathrm { I r } _ { 3 } \\mathrm { V }$ (111) facet had a better water dissociation ability than the monometallic Pt (lll) and Ir facets.Also, in the Heyrovsky stage, the $\\mathrm { I r } _ { 3 } \\mathrm { V }$ (111) facet showed the best H adsorption level witha free energy of $- 0 . 3 2 \\mathrm { e V } ,$ which was better than Pt (1l) and Ir (lll) (Figure 6h). "], "ph_value": null, "concentration_molar": "1.0 M", "electrolyte_composition": "KOH"}, "synthesis_method": {"method": "traditional wet impregnation method", "source": ["Chen et al.[65] reported $\\mathrm { I r } _ { 3 } \\mathrm { V } / \\mathrm { C }$ electrocatalyst through the traditional wet impregnation method,which had an ordered structure and clear composition.In addition, HEA MnCoNiCuRhPdSnIrPtAu could also be prepared in this method.[66]"], "key_parameters": null}, "other_environmental_params": []}}, {"alloy_id": "MnCoNiCuRhPdSnIrPtAu", "performance": {"stability": {"source": [], "cycle_count": null, "test_method": "Unknown", "duration_hours": null, "degradation_details": null, "performance_retention": null}, "tafel_slope": {"unit": null, "value": null, "source": []}, "overpotential": [], "supplementary_performance": []}, "experimental_conditions": {"test_setup": {"source": [], "scan_rate": null, "substrate": null, "ir_compensation": null}, "electrolyte": {"source": [], "ph_value": null, "concentration_molar": null, "electrolyte_composition": null}, "synthesis_method": {"method": "wet impregnation method", "source": ["Chen et al.[65] reported $\\mathrm { I r } _ { 3 } \\mathrm { V } / \\mathrm { C }$ electrocatalyst through the traditional wet impregnation method,which had an ordered structure and clear composition.In addition, HEA MnCoNiCuRhPdSnIrPtAu could also be prepared in this method.[66]"], "key_parameters": null}, "other_environmental_params": []}}, {"alloy_id": "Pt34Fe5Ni20Cu31Mo9Ru", "performance": {"stability": {"source": [], "cycle_count": null, "test_method": "Unknown", "duration_hours": null, "degradation_details": null, "performance_retention": null}, "tafel_slope": {"unit": null, "value": null, "source": []}, "overpotential": [], "supplementary_performance": []}, "experimental_conditions": {"test_setup": {"source": [], "scan_rate": null, "substrate": null, "ir_compensation": null}, "electrolyte": {"source": [], "ph_value": null, "concentration_molar": null, "electrolyte_composition": null}, "synthesis_method": {"method": "chemical reduction method in one pot", "source": ["Chen et al synthetized convex cubeshape $\\mathrm { P t _ { 3 4 } F e _ { 5 } N i _ { 2 0 } C u _ { 3 1 } M o _ { 9 } R u }$ chemical reduction method in one pot.152] It is noteworthy that the convex cube-shape nanocrystals converted from cube shape and $\\mathrm { R u }$ is essential for the formation of this convex cube shape.Ru existence,surrounded highindex (310) facets of the convex cube shape and the synergistic effect of the multicomponent metals in $\\mathrm { P t _ { 3 4 } F e _ { 5 } N i _ { 2 0 } C u _ { 3 1 } M o _ { 9 } R u }$ makes it performs well in HER."], "key_parameters": null}, "other_environmental_params": []}}, {"alloy_id": "MnNiCuCoVFeMoPdPtAuRuIr", "performance": {"stability": {"source": [], "cycle_count": null, "test_method": "Unknown", "duration_hours": null, "degradation_details": null, "performance_retention": null}, "tafel_slope": {"unit": null, "value": null, "source": []}, "overpotential": [], "supplementary_performance": [{"key": "application", "value": "water splitting and rechargeable Zn-air batteries", "source": ["Yu et al.88 used arc melting and melt spinning to create the 12-component HEA MnNiCuCoVFeMoPdPtAuRuIrand the16-component alloyMnNiCuCoVFeMoCrPdPtAuRuIrAgRhOs.The catalysts have excellent HER，OER，and ORR properties and can be used in water splitting and rechargeable $_ { \\mathrm { Z n } }$ -air batteries (Figure 5b). "]}]}, "experimental_conditions": {"test_setup": {"source": [], "scan_rate": null, "substrate": null, "ir_compensation": null}, "electrolyte": {"source": [], "ph_value": null, "concentration_molar": null, "electrolyte_composition": null}, "synthesis_method": {"method": "arc melting and melt spinning", "source": ["Yu et al.88 used arc melting and melt spinning to create the 12-component HEA MnNiCuCoVFeMoPdPtAuRuIrand the16-component alloyMnNiCuCoVFeMoCrPdPtAuRuIrAgRhOs.The catalysts have excellent HER，OER，and ORR properties and can be used in water splitting and rechargeable $_ { \\mathrm { Z n } }$ -air batteries (Figure 5b). "], "key_parameters": null}, "other_environmental_params": []}}, {"alloy_id": "AlAgAuCoCuFeIrMoNiPdPtRhRu", "performance": {"stability": {"source": [], "cycle_count": null, "test_method": "Unknown", "duration_hours": null, "degradation_details": null, "performance_retention": null}, "tafel_slope": {"unit": null, "value": null, "source": []}, "overpotential": [], "supplementary_performance": []}, "experimental_conditions": {"test_setup": {"source": [], "scan_rate": null, "substrate": null, "ir_compensation": null}, "electrolyte": {"source": [], "ph_value": null, "concentration_molar": null, "electrolyte_composition": null}, "synthesis_method": {"method": null, "source": [], "key_parameters": null}, "other_environmental_params": []}}]} | {"extraction_results": [{"alloy_id": "NiCoFePtRh", "performance": {"stability": {"source": ["06d6b123186a0de2d309aef1746fd9a3_1"], "cycle_count": "10000", "test_method": "CV Cycling", "duration_hours": null, "degradation_details": null, "performance_retention": null}, "tafel_slope": {"unit": "mV dec^-1", "value": "30.1", "source": ["06d6b123186a0de2d309aef1746fd9a3_1"]}, "overpotential": [{"unit": "mV", "value": "27", "source": ["06d6b123186a0de2d309aef1746fd9a3_1"], "current_density": "10 mA cm-2"}], "supplementary_performance": []}, "experimental_conditions": {"test_setup": {"source": ["06d6b123186a0de2d309aef1746fd9a3_1"], "scan_rate": null, "substrate": null, "ir_compensation": null}, "electrolyte": {"source": ["06d6b123186a0de2d309aef1746fd9a3_1"], "ph_value": null, "concentration_molar": "0.1 M", "electrolyte_composition": "0.1 M NaOH"}, "synthesis_method": {"method": null, "source": ["06d6b123186a0de2d309aef1746fd9a3_1"], "key_parameters": null}, "other_environmental_params": []}}, {"alloy_id": "MnCoNiCuRhPdSnIrPtAu", "performance": {"stability": {"source": ["06d6b123186a0de2d309aef1746fd9a3_1"], "cycle_count": null, "test_method": "Chronopotentiometry", "duration_hours": "150", "degradation_details": null, "performance_retention": null}, "tafel_slope": null, "overpotential": [{"unit": "mV", "value": "42", "source": ["06d6b123186a0de2d309aef1746fd9a3_1"], "current_density": "10 mA cm-2"}], "supplementary_performance": []}, "experimental_conditions": {"test_setup": {"source": ["06d6b123186a0de2d309aef1746fd9a3_1"], "scan_rate": null, "substrate": null, "ir_compensation": null}, "electrolyte": {"source": ["06d6b123186a0de2d309aef1746fd9a3_1"], "ph_value": null, "concentration_molar": "1.0 M", "electrolyte_composition": "KOH"}, "synthesis_method": {"method": null, "source": ["06d6b123186a0de2d309aef1746fd9a3_1"], "key_parameters": null}, "other_environmental_params": []}}, {"alloy_id": "AlAgAuCoCuFeIrMoNiPdPtRhRu", "performance": {"stability": {"source": ["06d6b123186a0de2d309aef1746fd9a3_1"], "cycle_count": null, "test_method": "Chronopotentiometry", "duration_hours": null, "degradation_details": null, "performance_retention": null}, "tafel_slope": {"unit": "mV dec^-1", "value": "30.1", "source": ["06d6b123186a0de2d309aef1746fd9a3_1"]}, "overpotential": [{"unit": "mV", "value": "32", "source": ["06d6b123186a0de2d309aef1746fd9a3_1"], "current_density": "10 mA cm-2"}], "supplementary_performance": []}, "experimental_conditions": {"test_setup": {"source": ["06d6b123186a0de2d309aef1746fd9a3_1"], "scan_rate": null, "substrate": null, "ir_compensation": null}, "electrolyte": {"source": ["06d6b123186a0de2d309aef1746fd9a3_1"], "ph_value": null, "concentration_molar": "0.5 M", "electrolyte_composition": "H2SO4"}, "synthesis_method": {"method": null, "source": ["06d6b123186a0de2d309aef1746fd9a3_1"], "key_parameters": null}, "other_environmental_params": []}}, {"alloy_id": "IrPdPtRhRu", "performance": {"stability": {"source": ["06d6b123186a0de2d309aef1746fd9a3_1"], "cycle_count": null, "test_method": "Unknown", "duration_hours": null, "degradation_details": null, "performance_retention": null}, "tafel_slope": null, "overpotential": [{"unit": "mV", "value": "6", "source": ["06d6b123186a0de2d309aef1746fd9a3_1"], "current_density": "10 mA cm-2"}], "supplementary_performance": []}, "experimental_conditions": {"test_setup": {"source": ["06d6b123186a0de2d309aef1746fd9a3_1"], "scan_rate": null, "substrate": null, "ir_compensation": null}, "electrolyte": {"source": ["06d6b123186a0de2d309aef1746fd9a3_1"], "ph_value": null, "concentration_molar": "1.0 M", "electrolyte_composition": "HClO4"}, "synthesis_method": {"method": null, "source": ["06d6b123186a0de2d309aef1746fd9a3_1"], "key_parameters": null}, "other_environmental_params": []}}, {"alloy_id": "Pt34Fe5Ni20Cu31Mo9Ru", "performance": {"stability": {"source": ["06d6b123186a0de2d309aef1746fd9a3_2"], "cycle_count": null, "test_method": "Unknown", "duration_hours": "40", "degradation_details": null, "performance_retention": null}, "tafel_slope": {"unit": "mV dec-1", "value": "27", "source": ["06d6b123186a0de2d309aef1746fd9a3_2"]}, "overpotential": [{"unit": "mV", "value": "20", "source": ["06d6b123186a0de2d309aef1746fd9a3_2"], "current_density": "10 mA cm-2"}], "supplementary_performance": []}, "experimental_conditions": {"test_setup": {"source": ["06d6b123186a0de2d309aef1746fd9a3_2"], "scan_rate": null, "substrate": null, "ir_compensation": null}, "electrolyte": {"source": ["06d6b123186a0de2d309aef1746fd9a3_2"], "ph_value": null, "concentration_molar": "1.0 M", "electrolyte_composition": "KOH"}, "synthesis_method": {"method": null, "source": ["06d6b123186a0de2d309aef1746fd9a3_2"], "key_parameters": null}, "other_environmental_params": []}}, {"alloy_id": "PdMoGaInNi", "performance": {"stability": {"source": ["06d6b123186a0de2d309aef1746fd9a3_2"], "cycle_count": null, "test_method": "Unknown", "duration_hours": "12", "degradation_details": null, "performance_retention": null}, "tafel_slope": {"unit": "mV dec-1", "value": "93", "source": ["06d6b123186a0de2d309aef1746fd9a3_2"]}, "overpotential": [{"unit": "mV", "value": "13", "source": ["06d6b123186a0de2d309aef1746fd9a3_2"], "current_density": "10 mA cm-2"}], "supplementary_performance": []}, "experimental_conditions": {"test_setup": {"source": ["06d6b123186a0de2d309aef1746fd9a3_2"], "scan_rate": null, "substrate": null, "ir_compensation": null}, "electrolyte": {"source": ["06d6b123186a0de2d309aef1746fd9a3_2"], "ph_value": null, "concentration_molar": "0.5 M", "electrolyte_composition": "H2SO4"}, "synthesis_method": {"method": null, "source": ["06d6b123186a0de2d309aef1746fd9a3_2"], "key_parameters": null}, "other_environmental_params": []}}]} | {"extraction_results": [{"alloy_id": "AlAgAuCoCuFeIrNiPdPtRhRu", "performance": {"stability": {"source": [], "cycle_count": null, "test_method": "Unknown", "duration_hours": null, "degradation_details": null, "performance_retention": null}, "tafel_slope": {"unit": null, "value": null, "source": []}, "overpotential": [], "supplementary_performance": []}, "experimental_conditions": {"test_setup": {"source": [], "scan_rate": null, "substrate": null, "ir_compensation": null}, "electrolyte": {"source": [], "ph_value": null, "concentration_molar": null, "electrolyte_composition": null}, "synthesis_method": {"method": "arc melting and melt spinning", "source": ["Yu et al.88 used arc melting and melt spinning to create the 12-component HEA MnNiCuCoVFeMoPdPtAuRuIrand the16-component alloyMnNiCuCoVFeMoCrPdPtAuRuIrAgRhOs.The catalysts have excellent HER，OER，and ORR properties and can be used in water splitting and rechargeable $_ { \\mathrm { Z n } }$ -air batteries (Figure 5b). "], "key_parameters": null}, "other_environmental_params": []}}, {"alloy_id": "PdMoGaInNi", "performance": {"stability": {"source": {"table_source": {"location": "Table 1. Continued. ", "source_content": "<table><tr><td>Alloy species</td><td>Catalysts</td><td>Electrolytes</td><td>Overpotential (mV) at 10 mA cm-2</td><td>Tafel slope (mV dec-1)</td><td>Stability</td><td>Ref.</td></tr><tr><td>Intermetallic</td><td>Ru@V-RuO2/C HMS</td><td>0.5 M H2SO4</td><td>47</td><td>55.1</td><td>10 000 CV</td><td>[120]</td></tr><tr><td>compounds</td><td>Ru@V-RuO2/C HMS</td><td>1.0 M KOH</td><td>6</td><td>45.1</td><td>10 000 CV</td><td>[120]</td></tr><tr><td>Solid solution alloys</td><td>PtW@WO3 NPs</td><td>0.5 M H2SO4</td><td>19.4</td><td>1</td><td>1</td><td>[121]</td></tr><tr><td></td><td>Pt0.65Ru0.30Ni0.05</td><td>0.5 M H2SO4</td><td>54.2</td><td>28</td><td>300 min</td><td>[123]</td></tr><tr><td></td><td>V0.2M00.8N1.2</td><td>0.5 M H2SO4</td><td>158</td><td>39</td><td>100 h</td><td>[124]</td></tr><tr><td></td><td>Pt75Ni25</td><td>1.0 M KOH</td><td>37</td><td>30</td><td>1000 CV</td><td>[125]</td></tr><tr><td></td><td>Iro.7Rho.3Sb</td><td>0.5 M H2SO4</td><td>22</td><td>47.6</td><td>1</td><td>[91]</td></tr><tr><td></td><td>Ru0.85Zn0.15O2-8</td><td>1.0 m KOH</td><td>14</td><td>29</td><td>1</td><td>[126]</td></tr><tr><td></td><td>Ru0.85Zn0.15O2-8</td><td>0.5 m H2SO4</td><td>33</td><td>86</td><td>50h</td><td>[126]</td></tr><tr><td>Non-metallic alloys</td><td>D-IrCo/NC</td><td>0.5 M H2SO4</td><td>14</td><td>35</td><td>10 000 CV</td><td>[127]</td></tr><tr><td></td><td>P,Mo-Ru@PC</td><td>1.0 m KOH</td><td>21</td><td>21.7</td><td>5000 CV</td><td>[130]</td></tr><tr><td></td><td>AuNDs@M-MoS2NSs</td><td>0.5 M H2SO4</td><td>130</td><td>59</td><td>10 000 CV</td><td>[133]</td></tr><tr><td></td><td>Ni-SN@C</td><td>1.0 m KOH</td><td>23</td><td>39</td><td>20h</td><td>[134]</td></tr><tr><td></td><td>Rh/F-graphene</td><td>0.5 M H2SO4</td><td>46</td><td>30</td><td>50 000 s</td><td>[136]</td></tr><tr><td>High-entropy alloys</td><td>CuNiMoFe</td><td>1.0 m KOH</td><td>240 mV@1840 mA cm-2</td><td>60</td><td>200 h</td><td>[151]</td></tr><tr><td></td><td>Pt34Fe5Ni20Cu31MogRu</td><td>1.0 m KOH</td><td>20</td><td>27</td><td>40 h</td><td>[152]</td></tr><tr><td></td><td>PdMoGaInNi</td><td>0.5 M H2SO4</td><td>13</td><td>93</td><td>12 h</td><td>[153]</td></tr></table>", "reference_text_list": ["In conclusion, this review discusses recent studies on synthesis methods,specific work,and practical applications of noble metal-based alloys for electrochemical hydrogen evolution (Table 1 lists some specific examples and their performance).In addition to the extremely niche synthesis method, most alloy synthesis methods can be divided into two categories:Wet chemical methods and high-temperature synthesis strategies.The wet chemical reduction method is a common way to obtain nanoalloys.Due to its convenience,the wet chemical reduction strategy is considered as a synthetic method with potential for a wide range of industrial applications.In addition, the solvothermal method usually has a certain temperature and pressure,and the resulting alloys may undergo unexpected and interesting changes in size, structure and crystalline phase,which will improve the HER performance of the catalyst.MOFs,as a highly designable material, can be used as synthetic precursors to obtain nanoalloys by pyrolysis.The alloys obtained by this method are usually attached to carbon carriers,so doping of heteroatoms on the carbon carriers to modulate the electronic structure can also be considered.On the other hand, calcination of metal precursors at high temperatures is also a common method of alloy preparation."]}}, "cycle_count": null, "test_method": "Unknown", "duration_hours": "12", "degradation_details": null, "performance_retention": null}, "tafel_slope": {"unit": "mV dec-1", "value": "93", "source": {"table_source": {"location": "Table 1. Continued. ", "source_content": "<table><tr><td>Alloy species</td><td>Catalysts</td><td>Electrolytes</td><td>Overpotential (mV) at 10 mA cm-2</td><td>Tafel slope (mV dec-1)</td><td>Stability</td><td>Ref.</td></tr><tr><td>Intermetallic</td><td>Ru@V-RuO2/C HMS</td><td>0.5 M H2SO4</td><td>47</td><td>55.1</td><td>10 000 CV</td><td>[120]</td></tr><tr><td>compounds</td><td>Ru@V-RuO2/C HMS</td><td>1.0 M KOH</td><td>6</td><td>45.1</td><td>10 000 CV</td><td>[120]</td></tr><tr><td>Solid solution alloys</td><td>PtW@WO3 NPs</td><td>0.5 M H2SO4</td><td>19.4</td><td>1</td><td>1</td><td>[121]</td></tr><tr><td></td><td>Pt0.65Ru0.30Ni0.05</td><td>0.5 M H2SO4</td><td>54.2</td><td>28</td><td>300 min</td><td>[123]</td></tr><tr><td></td><td>V0.2M00.8N1.2</td><td>0.5 M H2SO4</td><td>158</td><td>39</td><td>100 h</td><td>[124]</td></tr><tr><td></td><td>Pt75Ni25</td><td>1.0 M KOH</td><td>37</td><td>30</td><td>1000 CV</td><td>[125]</td></tr><tr><td></td><td>Iro.7Rho.3Sb</td><td>0.5 M H2SO4</td><td>22</td><td>47.6</td><td>1</td><td>[91]</td></tr><tr><td></td><td>Ru0.85Zn0.15O2-8</td><td>1.0 m KOH</td><td>14</td><td>29</td><td>1</td><td>[126]</td></tr><tr><td></td><td>Ru0.85Zn0.15O2-8</td><td>0.5 m H2SO4</td><td>33</td><td>86</td><td>50h</td><td>[126]</td></tr><tr><td>Non-metallic alloys</td><td>D-IrCo/NC</td><td>0.5 M H2SO4</td><td>14</td><td>35</td><td>10 000 CV</td><td>[127]</td></tr><tr><td></td><td>P,Mo-Ru@PC</td><td>1.0 m KOH</td><td>21</td><td>21.7</td><td>5000 CV</td><td>[130]</td></tr><tr><td></td><td>AuNDs@M-MoS2NSs</td><td>0.5 M H2SO4</td><td>130</td><td>59</td><td>10 000 CV</td><td>[133]</td></tr><tr><td></td><td>Ni-SN@C</td><td>1.0 m KOH</td><td>23</td><td>39</td><td>20h</td><td>[134]</td></tr><tr><td></td><td>Rh/F-graphene</td><td>0.5 M H2SO4</td><td>46</td><td>30</td><td>50 000 s</td><td>[136]</td></tr><tr><td>High-entropy alloys</td><td>CuNiMoFe</td><td>1.0 m KOH</td><td>240 mV@1840 mA cm-2</td><td>60</td><td>200 h</td><td>[151]</td></tr><tr><td></td><td>Pt34Fe5Ni20Cu31MogRu</td><td>1.0 m KOH</td><td>20</td><td>27</td><td>40 h</td><td>[152]</td></tr><tr><td></td><td>PdMoGaInNi</td><td>0.5 M H2SO4</td><td>13</td><td>93</td><td>12 h</td><td>[153]</td></tr></table>", "reference_text_list": ["In conclusion, this review discusses recent studies on synthesis methods,specific work,and practical applications of noble metal-based alloys for electrochemical hydrogen evolution (Table 1 lists some specific examples and their performance).In addition to the extremely niche synthesis method, most alloy synthesis methods can be divided into two categories:Wet chemical methods and high-temperature synthesis strategies.The wet chemical reduction method is a common way to obtain nanoalloys.Due to its convenience,the wet chemical reduction strategy is considered as a synthetic method with potential for a wide range of industrial applications.In addition, the solvothermal method usually has a certain temperature and pressure,and the resulting alloys may undergo unexpected and interesting changes in size, structure and crystalline phase,which will improve the HER performance of the catalyst.MOFs,as a highly designable material, can be used as synthetic precursors to obtain nanoalloys by pyrolysis.The alloys obtained by this method are usually attached to carbon carriers,so doping of heteroatoms on the carbon carriers to modulate the electronic structure can also be considered.On the other hand, calcination of metal precursors at high temperatures is also a common method of alloy preparation."]}}}, "overpotential": [{"unit": "mV", "value": "13", "source": ["\nHEAs are currently sought-after catalytic materials,but there are great difficulties in screening the best HEAs by human alone.Notably, Fu et al.constructed HEA conformations with random distribution of atoms by combining AIMD and DFT calculations through machine learning (Figure 12).[153] A Ptfree PdMoGaInNi with a moderate HBE was predicted by the calculations.In HER tests, the PdMoGaInNi HEA nanosheets exhibited a lower overpotential of $1 3 \\mathrm { ~ m V }$ when current density was $1 0 \\mathrm { \\ m A } \\mathrm { \\ c m } ^ { - 2 }$ ：Furthermore,the PdMoGaInNi HEA nanosheets in PEM water electrolyzer exhibited excellent long-term durability of at least $2 0 0 \\ \\mathrm { h }$ at $1 0 0 \\mathrm { \\ m A \\ c m ^ { - 2 } }$ . "], "current_density": "10 mA cm^-2"}], "supplementary_performance": [{"key": "PEM water electrolyzer durability", "value": "200 h at 100 mA cm^-2"}]}, "experimental_conditions": {"test_setup": {"source": ["\nFigurel2.a)TEMimageofhigh-entropyallyPdMoGalnNinanosheets.b)Linearsweepvoltammetriccurveswere measured in $0 . 5 ~ \\mathsf { M }$ ${ \\sf H } _ { 2 } { \\sf S } { \\sf O } _ { 4 }$ with iRcompensation at a scan rate of $\\mathsf { l } 0 \\mathsf { m } \\mathsf { V } \\mathsf { s } ^ { - 1 }$ . c) Tafel plots were obtained from steady state chronoamperometry responses.d) STEMand EDS elemental mappings.e) Stability of catalysts with a constant current density of $\\mathsf { 1 0 \\ m A \\ c m ^ { - 2 } }$ .f) Nyquist plots wererecorded ata bias of $- 7 0 \\mathsf { m } \\mathsf { V }$ versus RHE. g) A volcanocurvefrogendsoptieproducediteissioopight22merianeicaety"], "scan_rate": "10 mV s^-1", "substrate": null, "ir_compensation": "iR compensation"}, "electrolyte": {"source": {"table_source": {"location": "Table 1. Continued. ", "source_content": "<table><tr><td>Alloy species</td><td>Catalysts</td><td>Electrolytes</td><td>Overpotential (mV) at 10 mA cm-2</td><td>Tafel slope (mV dec-1)</td><td>Stability</td><td>Ref.</td></tr><tr><td>Intermetallic</td><td>Ru@V-RuO2/C HMS</td><td>0.5 M H2SO4</td><td>47</td><td>55.1</td><td>10 000 CV</td><td>[120]</td></tr><tr><td>compounds</td><td>Ru@V-RuO2/C HMS</td><td>1.0 M KOH</td><td>6</td><td>45.1</td><td>10 000 CV</td><td>[120]</td></tr><tr><td>Solid solution alloys</td><td>PtW@WO3 NPs</td><td>0.5 M H2SO4</td><td>19.4</td><td>1</td><td>1</td><td>[121]</td></tr><tr><td></td><td>Pt0.65Ru0.30Ni0.05</td><td>0.5 M H2SO4</td><td>54.2</td><td>28</td><td>300 min</td><td>[123]</td></tr><tr><td></td><td>V0.2M00.8N1.2</td><td>0.5 M H2SO4</td><td>158</td><td>39</td><td>100 h</td><td>[124]</td></tr><tr><td></td><td>Pt75Ni25</td><td>1.0 M KOH</td><td>37</td><td>30</td><td>1000 CV</td><td>[125]</td></tr><tr><td></td><td>Iro.7Rho.3Sb</td><td>0.5 M H2SO4</td><td>22</td><td>47.6</td><td>1</td><td>[91]</td></tr><tr><td></td><td>Ru0.85Zn0.15O2-8</td><td>1.0 m KOH</td><td>14</td><td>29</td><td>1</td><td>[126]</td></tr><tr><td></td><td>Ru0.85Zn0.15O2-8</td><td>0.5 m H2SO4</td><td>33</td><td>86</td><td>50h</td><td>[126]</td></tr><tr><td>Non-metallic alloys</td><td>D-IrCo/NC</td><td>0.5 M H2SO4</td><td>14</td><td>35</td><td>10 000 CV</td><td>[127]</td></tr><tr><td></td><td>P,Mo-Ru@PC</td><td>1.0 m KOH</td><td>21</td><td>21.7</td><td>5000 CV</td><td>[130]</td></tr><tr><td></td><td>AuNDs@M-MoS2NSs</td><td>0.5 M H2SO4</td><td>130</td><td>59</td><td>10 000 CV</td><td>[133]</td></tr><tr><td></td><td>Ni-SN@C</td><td>1.0 m KOH</td><td>23</td><td>39</td><td>20h</td><td>[134]</td></tr><tr><td></td><td>Rh/F-graphene</td><td>0.5 M H2SO4</td><td>46</td><td>30</td><td>50 000 s</td><td>[136]</td></tr><tr><td>High-entropy alloys</td><td>CuNiMoFe</td><td>1.0 m KOH</td><td>240 mV@1840 mA cm-2</td><td>60</td><td>200 h</td><td>[151]</td></tr><tr><td></td><td>Pt34Fe5Ni20Cu31MogRu</td><td>1.0 m KOH</td><td>20</td><td>27</td><td>40 h</td><td>[152]</td></tr><tr><td></td><td>PdMoGaInNi</td><td>0.5 M H2SO4</td><td>13</td><td>93</td><td>12 h</td><td>[153]</td></tr></table>", "reference_text_list": ["In conclusion, this review discusses recent studies on synthesis methods,specific work,and practical applications of noble metal-based alloys for electrochemical hydrogen evolution (Table 1 lists some specific examples and their performance).In addition to the extremely niche synthesis method, most alloy synthesis methods can be divided into two categories:Wet chemical methods and high-temperature synthesis strategies.The wet chemical reduction method is a common way to obtain nanoalloys.Due to its convenience,the wet chemical reduction strategy is considered as a synthetic method with potential for a wide range of industrial applications.In addition, the solvothermal method usually has a certain temperature and pressure,and the resulting alloys may undergo unexpected and interesting changes in size, structure and crystalline phase,which will improve the HER performance of the catalyst.MOFs,as a highly designable material, can be used as synthetic precursors to obtain nanoalloys by pyrolysis.The alloys obtained by this method are usually attached to carbon carriers,so doping of heteroatoms on the carbon carriers to modulate the electronic structure can also be considered.On the other hand, calcination of metal precursors at high temperatures is also a common method of alloy preparation."]}, "reference_text_list": ["\nFigurel2.a)TEMimageofhigh-entropyallyPdMoGalnNinanosheets.b)Linearsweepvoltammetriccurveswere measured in $0 . 5 ~ \\mathsf { M }$ ${ \\sf H } _ { 2 } { \\sf S } { \\sf O } _ { 4 }$ with iRcompensation at a scan rate of $\\mathsf { l } 0 \\mathsf { m } \\mathsf { V } \\mathsf { s } ^ { - 1 }$ . c) Tafel plots were obtained from steady state chronoamperometry responses.d) STEMand EDS elemental mappings.e) Stability of catalysts with a constant current density of $\\mathsf { 1 0 \\ m A \\ c m ^ { - 2 } }$ .f) Nyquist plots wererecorded ata bias of $- 7 0 \\mathsf { m } \\mathsf { V }$ versus RHE. g) A volcanocurvefrogendsoptieproducediteissioopight22merianeicaety", "In conclusion, this review discusses recent studies on synthesis methods,specific work,and practical applications of noble metal-based alloys for electrochemical hydrogen evolution (Table 1 lists some specific examples and their performance).In addition to the extremely niche synthesis method, most alloy synthesis methods can be divided into two categories:Wet chemical methods and high-temperature synthesis strategies.The wet chemical reduction method is a common way to obtain nanoalloys.Due to its convenience,the wet chemical reduction strategy is considered as a synthetic method with potential for a wide range of industrial applications.In addition, the solvothermal method usually has a certain temperature and pressure,and the resulting alloys may undergo unexpected and interesting changes in size, structure and crystalline phase,which will improve the HER performance of the catalyst.MOFs,as a highly designable material, can be used as synthetic precursors to obtain nanoalloys by pyrolysis.The alloys obtained by this method are usually attached to carbon carriers,so doping of heteroatoms on the carbon carriers to modulate the electronic structure can also be considered.On the other hand, calcination of metal precursors at high temperatures is also a common method of alloy preparation."]}, "ph_value": null, "concentration_molar": "0.5 M", "electrolyte_composition": "H2SO4"}, "synthesis_method": {"method": null, "key_parameters": null}, "other_environmental_params": []}}, {"alloy_id": "MnNiCuCoVFeMoCrPdPtAuRuIrAgRhOs", "performance": {"stability": {"source": [], "cycle_count": null, "test_method": "Unknown", "duration_hours": null, "degradation_details": null, "performance_retention": null}, "tafel_slope": {"unit": null, "value": null, "source": []}, "overpotential": [], "supplementary_performance": []}, "experimental_conditions": {"test_setup": {"source": [], "scan_rate": null, "substrate": null, "ir_compensation": null}, "electrolyte": {"source": [], "ph_value": null, "concentration_molar": null, "electrolyte_composition": null}, "synthesis_method": {"method": "arc melting and melt spinning", "source": ["Yu et al.88 used arc melting and melt spinning to create the 12-component HEA MnNiCuCoVFeMoPdPtAuRuIrand the16-component alloyMnNiCuCoVFeMoCrPdPtAuRuIrAgRhOs.The catalysts have excellent HER，OER，and ORR properties and can be used in water splitting and rechargeable $_ { \\mathrm { Z n } }$ -air batteries (Figure 5b). "], "key_parameters": null}, "other_environmental_params": []}}, {"alloy_id": "PtIrCuNiCr", "performance": {"stability": {"source": [], "cycle_count": null, "test_method": "Unknown", "duration_hours": null, "degradation_details": null, "performance_retention": null}, "tafel_slope": {"unit": null, "value": null, "source": []}, "overpotential": [], "supplementary_performance": []}, "experimental_conditions": {"test_setup": {"source": [], "scan_rate": null, "substrate": null, "ir_compensation": null}, "electrolyte": {"source": [], "ph_value": null, "concentration_molar": null, "electrolyte_composition": null}, "synthesis_method": {"method": "liquid phase laser ablation", "source": ["\nLiquid phase laser ablation is a relatively general method for alloy synthesis,which uses a pulsed laser to rapidly ablate metal salt precursors in the liquid phase to form alloys,such as binary alloy PtRu,[96] quinary alloy PtIrCuNiCr and PtAuPdFeNi,97]and hexabasic alloy FeCoNiCuPtIr[98]Alloys can also be prepared in the liquid phase using plasma. "], "key_parameters": null}, "other_environmental_params": []}}, {"alloy_id": "PtAuPdFeNi", "performance": {"stability": {"source": [], "cycle_count": null, "test_method": "Unknown", "duration_hours": null, "degradation_details": null, "performance_retention": null}, "tafel_slope": {"unit": null, "value": null, "source": []}, "overpotential": [], "supplementary_performance": []}, "experimental_conditions": {"test_setup": {"source": [], "scan_rate": null, "substrate": null, "ir_compensation": null}, "electrolyte": {"source": [], "ph_value": null, "concentration_molar": null, "electrolyte_composition": null}, "synthesis_method": {"method": "Liquid phase laser ablation", "source": ["\nLiquid phase laser ablation is a relatively general method for alloy synthesis,which uses a pulsed laser to rapidly ablate metal salt precursors in the liquid phase to form alloys,such as binary alloy PtRu,[96] quinary alloy PtIrCuNiCr and PtAuPdFeNi,97]and hexabasic alloy FeCoNiCuPtIr[98]Alloys can also be prepared in the liquid phase using plasma. "], "key_parameters": "Pulsed laser, rapid ablation of metal salt precursors in the liquid phase"}, "other_environmental_params": []}}, {"alloy_id": "FeCoNiCuPtIr", "performance": {"stability": {"source": [], "cycle_count": null, "test_method": "Unknown", "duration_hours": null, "degradation_details": null, "performance_retention": null}, "tafel_slope": {"unit": null, "value": null, "source": []}, "overpotential": [], "supplementary_performance": []}, "experimental_conditions": {"test_setup": {"source": [], "scan_rate": null, "substrate": null, "ir_compensation": null}, "electrolyte": {"source": [], "ph_value": null, "concentration_molar": null, "electrolyte_composition": null}, "synthesis_method": {"method": "Liquid phase laser ablation", "source": ["\nLiquid phase laser ablation is a relatively general method for alloy synthesis,which uses a pulsed laser to rapidly ablate metal salt precursors in the liquid phase to form alloys,such as binary alloy PtRu,[96] quinary alloy PtIrCuNiCr and PtAuPdFeNi,97]and hexabasic alloy FeCoNiCuPtIr[98]Alloys can also be prepared in the liquid phase using plasma. "], "key_parameters": "Pulsed laser, rapid ablation of metal salt precursors in the liquid phase"}, "other_environmental_params": []}}, {"alloy_id": "IrPdPtRhRu", "performance": {"stability": {"source": {"table_source": {"location": "Table 1. Summary of noble metal-based alloy catalysts for the HER. ", "source_content": "<table><tr><td>Alloy species</td><td>Catalysts</td><td>Electrolytes</td><td>Overpotential (mV) at 10 mA cm-2</td><td>Tafel slope (mV dec-1)</td><td>Stability</td><td>Ref.</td></tr><tr><td>Solid solution alloys</td><td>PtW nanowires</td><td>1.0 m KOH</td><td>18</td><td>29</td><td>200 h</td><td>[34]</td></tr><tr><td>Intermetallic</td><td>RuCo ANS</td><td>1.0 M KOH</td><td>10</td><td>20.6</td><td></td><td>[40]</td></tr><tr><td>compounds Intermetallic</td><td>PtRu@C2N</td><td>0.5 M H2SO4</td><td>52</td><td>31</td><td>10 000 CV</td><td>[55]</td></tr><tr><td rowspan=\"6\">compounds Solid solution alloys</td><td>PtRu@C2N</td><td>1.0 m KOH</td><td>59</td><td>60</td><td>10 000 CV</td><td>[55]</td></tr><tr><td>IrNi nanoflowers</td><td></td><td></td><td></td><td></td><td></td></tr><tr><td></td><td>0.1 M HCIO4</td><td>25</td><td>29.7</td><td>6h</td><td>[56]</td></tr><tr><td>Ni0.6Ru0.4@C</td><td>1.0 m KOH</td><td>33</td><td>30</td><td>12 h</td><td>[58]</td></tr><tr><td>Pt@Niz-rG0</td><td>0.5 M H2SO4</td><td>23</td><td>21.03</td><td>14h</td><td>[59]</td></tr><tr><td>Pt@Niz-rGO</td><td>1.0 m KOH</td><td>37</td><td>1</td><td>14 h</td><td>[59]</td></tr><tr><td></td><td>Rh6Cu1 NCs Rh6Cu1 NCs</td><td>0.5 M H2SO4 1.0 m KOH</td><td>17</td><td>29</td><td>1</td><td>[60]</td></tr><tr><td>High-entropy alloys</td><td>NiCoFePtRh</td><td>0.5 M H2SO4</td><td>36</td><td>35</td><td>1</td><td>[60]</td></tr><tr><td>Solid solution alloys</td><td></td><td>0.1 M NaOH</td><td>27</td><td>30.1</td><td>10 000 CV</td><td>[62]</td></tr><tr><td>Intermetallic</td><td>Ptg5M015Se Ir3V/C-1000</td><td>1.0 M KOH</td><td>1 9</td><td>53.3 24</td><td>3000 CV</td><td>[64]</td></tr><tr><td>compounds</td><td></td><td></td><td></td><td></td><td>30 000 s</td><td>[65]</td></tr><tr><td>High-entropy alloys</td><td>MnCoNiCuRhPdSnlrPtAu</td><td>1.0 m KOH</td><td>42</td><td>一</td><td>150 h</td><td>[66]</td></tr><tr><td rowspan=\"2\">Intermetallic compounds</td><td>RuNi nanosheets</td><td>1.0 m KOH</td><td>15</td><td>28</td><td>10 000 CV</td><td>[67]</td></tr><tr><td>(hcp) Pt-Ni alloy nano-multipods</td><td>0.1 m KOH</td><td>65</td><td>78</td><td></td><td>[69]</td></tr><tr><td>Heterostructures Intermetallic</td><td>Ru△c→h/C Pd@PtCu</td><td>0.5 M KOH</td><td>97 mV@50 mA cm-2</td><td>51</td><td>1</td><td>[70]</td></tr><tr><td>compounds</td><td></td><td>0.5 M H2SO4</td><td>19</td><td>26.2</td><td></td><td>[72]</td></tr><tr><td>Solid solution alloys</td><td>C00.87Ru0.13/GC</td><td>1.0 m KOH</td><td>14</td><td>71.7</td><td>10 000 CV</td><td>[84]</td></tr><tr><td rowspan=\"8\">Intermetallic compounds</td><td>C00.87Ru0.13/GC</td><td>1.0 m PBS</td><td>39</td><td>42.8</td><td>10 000 CV</td><td>[84]</td></tr><tr><td>C00.87Ru0.13/GC</td><td>0.5 M H2SO4</td><td>44</td><td>68.1</td><td>10 000 CV</td><td>[84]</td></tr><tr><td>Pt3Co@NCNT</td><td>1.0 m KOH</td><td>36</td><td>34.8</td><td>100 h</td><td>[85]</td></tr><tr><td>PtCo@NCNT</td><td>0.5 M H2SO4</td><td>42</td><td>27.2</td><td>35h</td><td>[85]</td></tr><tr><td>CNs@CoPt</td><td>1.0 m KOH</td><td>19.1</td><td>88.7</td><td>1</td><td>[86]</td></tr><tr><td>CNs@CoPt</td><td>0.1 m PBS</td><td>57.6</td><td>1</td><td>1</td><td>[86]</td></tr><tr><td>CNs@CoPt</td><td>0.5 M HSO4</td><td>4.2</td><td>1</td><td>70 h</td><td>[86]</td></tr><tr><td>Colr@CN</td><td>1.0 m KOH</td><td>70</td><td>123.8</td><td>25h</td><td>[87]</td></tr><tr><td>High-entropy alloys</td><td>Mn7oNi7.5Cu7.5CO4.2V4.2Fe2MO2Pdo.5Pto.5Au0.5Ruo.5o.5</td><td>1.0 m KOH</td><td>21</td><td>29.5</td><td>100 h@400 mA cm-2</td><td>[88]</td></tr><tr><td> Solid solution alloys</td><td>Pt2Sr/NC</td><td>0.5 M H2SO4</td><td>27</td><td>26</td><td>25h</td><td>[89]</td></tr><tr><td>High-entropy alloys</td><td>AlAgAuCoCuFelrMoNiPdPtRhRu</td><td>0.5 M H2SO4</td><td>32</td><td>30.1</td><td>40000s</td><td>[90]</td></tr><tr><td>Solid solution alloys</td><td>Pd66Ag17A117</td><td>1.0 m KOH</td><td>16.8</td><td>56</td><td>10 000 CV</td><td>[92]</td></tr><tr><td></td><td>Pd66Ag17A117</td><td>0.5 M H2SO4</td><td>75 mV@282 mA cm-2</td><td>26</td><td>30 000CV</td><td>[92]</td></tr><tr><td></td><td>Cu53Ru47</td><td>1.0 m KOH</td><td>15</td><td>30</td><td>一</td><td>[93]</td></tr><tr><td></td><td>Co2RhO4</td><td>1.0 m HCIO4</td><td>22</td><td>24.1</td><td>10000 s</td><td>[94]</td></tr><tr><td>High-entropy alloys</td><td>NiRu@MWCNTs</td><td>1.0 m KOH</td><td>14</td><td>32</td><td>一</td><td>[99]</td></tr><tr><td>Intermetallic</td><td>IrPdPtRhRu</td><td>1.0 m HCIO4</td><td>6</td><td>1</td><td></td><td>[100]</td></tr><tr><td>compounds</td><td>PtCu-MoO2@C</td><td>0.5 m H2SO4</td><td>42</td><td></td><td>3000 CV</td><td>[102]</td></tr><tr><td></td><td>PtCu-MoO2@C</td><td>1.0 m KOH</td><td>24</td><td>·</td><td>3000 CV</td><td>[102]</td></tr><tr><td>Solid solution alloys</td><td>1-PtNiMg-900</td><td>1.0 m KOH</td><td>15</td><td>29</td><td></td><td>[103]</td></tr><tr><td>Intermetallic compounds</td><td>1-PtNiMg-900 RuNi-alloy@SC</td><td>1.0 m KOH</td><td>22</td><td>30.9</td><td>50000 s</td><td>[103]</td></tr><tr><td></td><td></td><td>0.5 M H2SO4</td><td>34</td><td>55</td><td>10 000 CV</td><td>[106]</td></tr><tr><td></td><td>RuNi-alloy@SC</td><td>1.0 m KOH</td><td>93</td><td>96</td><td>1</td><td>[106]</td></tr><tr><td></td><td>2DPC-RuMo</td><td>1.0 m KOH</td><td>18</td><td>25</td><td>120 h</td><td>[108]</td></tr><tr><td></td><td>LaRuSi</td><td>1.0 m KOH</td><td>72</td><td>68</td><td></td><td>[119]</td></tr></table>", "reference_text_list": ["In conclusion, this review discusses recent studies on synthesis methods,specific work,and practical applications of noble metal-based alloys for electrochemical hydrogen evolution (Table 1 lists some specific examples and their performance).In addition to the extremely niche synthesis method, most alloy synthesis methods can be divided into two categories:Wet chemical methods and high-temperature synthesis strategies.The wet chemical reduction method is a common way to obtain nanoalloys.Due to its convenience,the wet chemical reduction strategy is considered as a synthetic method with potential for a wide range of industrial applications.In addition, the solvothermal method usually has a certain temperature and pressure,and the resulting alloys may undergo unexpected and interesting changes in size, structure and crystalline phase,which will improve the HER performance of the catalyst.MOFs,as a highly designable material, can be used as synthetic precursors to obtain nanoalloys by pyrolysis.The alloys obtained by this method are usually attached to carbon carriers,so doping of heteroatoms on the carbon carriers to modulate the electronic structure can also be considered.On the other hand, calcination of metal precursors at high temperatures is also a common method of alloy preparation."]}, "reference_text_list": ["In conclusion, this review discusses recent studies on synthesis methods,specific work,and practical applications of noble metal-based alloys for electrochemical hydrogen evolution (Table 1 lists some specific examples and their performance).In addition to the extremely niche synthesis method, most alloy synthesis methods can be divided into two categories:Wet chemical methods and high-temperature synthesis strategies.The wet chemical reduction method is a common way to obtain nanoalloys.Due to its convenience,the wet chemical reduction strategy is considered as a synthetic method with potential for a wide range of industrial applications.In addition, the solvothermal method usually has a certain temperature and pressure,and the resulting alloys may undergo unexpected and interesting changes in size, structure and crystalline phase,which will improve the HER performance of the catalyst.MOFs,as a highly designable material, can be used as synthetic precursors to obtain nanoalloys by pyrolysis.The alloys obtained by this method are usually attached to carbon carriers,so doping of heteroatoms on the carbon carriers to modulate the electronic structure can also be considered.On the other hand, calcination of metal precursors at high temperatures is also a common method of alloy preparation."]}, "cycle_count": null, "test_method": "Unknown", "duration_hours": null, "degradation_details": null, "performance_retention": null}, "tafel_slope": null, "overpotential": [{"unit": "mV", "value": "6", "source": ["A bifunctional catalyst NiRu $@$ MWCNTs can be prepared in this way,which can be used for water splitting[99] Minamihara et al[10] fabricated $1 . 3 2 \\ \\mathrm { n m }$ IrPdPtRhRu HEA nanoparticles by combining continuous-flow synthesis with liquid-phase chemical reduction, which had a small overpotential of $6 \\mathrm { m V }$ in acidic environment. "], "current_density": "10 mA cm^-2"}], "supplementary_performance": []}, "experimental_conditions": {"test_setup": {"scan_rate": null, "substrate": null, "ir_compensation": null}, "electrolyte": {"source": {"table_source": {"location": "Table 1. Summary of noble metal-based alloy catalysts for the HER. ", "source_content": "<table><tr><td>Alloy species</td><td>Catalysts</td><td>Electrolytes</td><td>Overpotential (mV) at 10 mA cm-2</td><td>Tafel slope (mV dec-1)</td><td>Stability</td><td>Ref.</td></tr><tr><td>Solid solution alloys</td><td>PtW nanowires</td><td>1.0 m KOH</td><td>18</td><td>29</td><td>200 h</td><td>[34]</td></tr><tr><td>Intermetallic</td><td>RuCo ANS</td><td>1.0 M KOH</td><td>10</td><td>20.6</td><td></td><td>[40]</td></tr><tr><td>compounds Intermetallic</td><td>PtRu@C2N</td><td>0.5 M H2SO4</td><td>52</td><td>31</td><td>10 000 CV</td><td>[55]</td></tr><tr><td rowspan=\"6\">compounds Solid solution alloys</td><td>PtRu@C2N</td><td>1.0 m KOH</td><td>59</td><td>60</td><td>10 000 CV</td><td>[55]</td></tr><tr><td>IrNi nanoflowers</td><td></td><td></td><td></td><td></td><td></td></tr><tr><td></td><td>0.1 M HCIO4</td><td>25</td><td>29.7</td><td>6h</td><td>[56]</td></tr><tr><td>Ni0.6Ru0.4@C</td><td>1.0 m KOH</td><td>33</td><td>30</td><td>12 h</td><td>[58]</td></tr><tr><td>Pt@Niz-rG0</td><td>0.5 M H2SO4</td><td>23</td><td>21.03</td><td>14h</td><td>[59]</td></tr><tr><td>Pt@Niz-rGO</td><td>1.0 m KOH</td><td>37</td><td>1</td><td>14 h</td><td>[59]</td></tr><tr><td></td><td>Rh6Cu1 NCs Rh6Cu1 NCs</td><td>0.5 M H2SO4 1.0 m KOH</td><td>17</td><td>29</td><td>1</td><td>[60]</td></tr><tr><td>High-entropy alloys</td><td>NiCoFePtRh</td><td>0.5 M H2SO4</td><td>36</td><td>35</td><td>1</td><td>[60]</td></tr><tr><td>Solid solution alloys</td><td></td><td>0.1 M NaOH</td><td>27</td><td>30.1</td><td>10 000 CV</td><td>[62]</td></tr><tr><td>Intermetallic</td><td>Ptg5M015Se Ir3V/C-1000</td><td>1.0 M KOH</td><td>1 9</td><td>53.3 24</td><td>3000 CV</td><td>[64]</td></tr><tr><td>compounds</td><td></td><td></td><td></td><td></td><td>30 000 s</td><td>[65]</td></tr><tr><td>High-entropy alloys</td><td>MnCoNiCuRhPdSnlrPtAu</td><td>1.0 m KOH</td><td>42</td><td>一</td><td>150 h</td><td>[66]</td></tr><tr><td rowspan=\"2\">Intermetallic compounds</td><td>RuNi nanosheets</td><td>1.0 m KOH</td><td>15</td><td>28</td><td>10 000 CV</td><td>[67]</td></tr><tr><td>(hcp) Pt-Ni alloy nano-multipods</td><td>0.1 m KOH</td><td>65</td><td>78</td><td></td><td>[69]</td></tr><tr><td>Heterostructures Intermetallic</td><td>Ru△c→h/C Pd@PtCu</td><td>0.5 M KOH</td><td>97 mV@50 mA cm-2</td><td>51</td><td>1</td><td>[70]</td></tr><tr><td>compounds</td><td></td><td>0.5 M H2SO4</td><td>19</td><td>26.2</td><td></td><td>[72]</td></tr><tr><td>Solid solution alloys</td><td>C00.87Ru0.13/GC</td><td>1.0 m KOH</td><td>14</td><td>71.7</td><td>10 000 CV</td><td>[84]</td></tr><tr><td rowspan=\"8\">Intermetallic compounds</td><td>C00.87Ru0.13/GC</td><td>1.0 m PBS</td><td>39</td><td>42.8</td><td>10 000 CV</td><td>[84]</td></tr><tr><td>C00.87Ru0.13/GC</td><td>0.5 M H2SO4</td><td>44</td><td>68.1</td><td>10 000 CV</td><td>[84]</td></tr><tr><td>Pt3Co@NCNT</td><td>1.0 m KOH</td><td>36</td><td>34.8</td><td>100 h</td><td>[85]</td></tr><tr><td>PtCo@NCNT</td><td>0.5 M H2SO4</td><td>42</td><td>27.2</td><td>35h</td><td>[85]</td></tr><tr><td>CNs@CoPt</td><td>1.0 m KOH</td><td>19.1</td><td>88.7</td><td>1</td><td>[86]</td></tr><tr><td>CNs@CoPt</td><td>0.1 m PBS</td><td>57.6</td><td>1</td><td>1</td><td>[86]</td></tr><tr><td>CNs@CoPt</td><td>0.5 M HSO4</td><td>4.2</td><td>1</td><td>70 h</td><td>[86]</td></tr><tr><td>Colr@CN</td>< | {"extraction_results": [{"alloy_id": "AlAgAuCoCuFeIrNiPdPtRhRu", "performance": {"stability": {"source": [], "cycle_count": null, "test_method": "Unknown", "duration_hours": null, "degradation_details": null, "performance_retention": null}, "tafel_slope": {"unit": null, "value": null, "source": []}, "overpotential": [], "supplementary_performance": []}, "experimental_conditions": {"test_setup": {"source": [], "scan_rate": null, "substrate": null, "ir_compensation": null}, "electrolyte": {"source": [], "ph_value": null, "concentration_molar": null, "electrolyte_composition": null}, "synthesis_method": {"method": "arc melting and melt spinning", "source": ["Yu et al.88 used arc melting and melt spinning to create the 12-component HEA MnNiCuCoVFeMoPdPtAuRuIrand the16-component alloyMnNiCuCoVFeMoCrPdPtAuRuIrAgRhOs.The catalysts have excellent HER，OER，and ORR properties and can be used in water splitting and rechargeable $_ { \\mathrm { Z n } }$ -air batteries (Figure 5b). "], "key_parameters": null}, "other_environmental_params": []}}, {"alloy_id": "PdMoGaInNi", "performance": {"stability": {"source": {"table_source": {"location": "Table 1. Continued. ", "source_content": "<table><tr><td>Alloy species</td><td>Catalysts</td><td>Electrolytes</td><td>Overpotential (mV) at 10 mA cm-2</td><td>Tafel slope (mV dec-1)</td><td>Stability</td><td>Ref.</td></tr><tr><td>Intermetallic</td><td>Ru@V-RuO2/C HMS</td><td>0.5 M H2SO4</td><td>47</td><td>55.1</td><td>10 000 CV</td><td>[120]</td></tr><tr><td>compounds</td><td>Ru@V-RuO2/C HMS</td><td>1.0 M KOH</td><td>6</td><td>45.1</td><td>10 000 CV</td><td>[120]</td></tr><tr><td>Solid solution alloys</td><td>PtW@WO3 NPs</td><td>0.5 M H2SO4</td><td>19.4</td><td>1</td><td>1</td><td>[121]</td></tr><tr><td></td><td>Pt0.65Ru0.30Ni0.05</td><td>0.5 M H2SO4</td><td>54.2</td><td>28</td><td>300 min</td><td>[123]</td></tr><tr><td></td><td>V0.2M00.8N1.2</td><td>0.5 M H2SO4</td><td>158</td><td>39</td><td>100 h</td><td>[124]</td></tr><tr><td></td><td>Pt75Ni25</td><td>1.0 M KOH</td><td>37</td><td>30</td><td>1000 CV</td><td>[125]</td></tr><tr><td></td><td>Iro.7Rho.3Sb</td><td>0.5 M H2SO4</td><td>22</td><td>47.6</td><td>1</td><td>[91]</td></tr><tr><td></td><td>Ru0.85Zn0.15O2-8</td><td>1.0 m KOH</td><td>14</td><td>29</td><td>1</td><td>[126]</td></tr><tr><td></td><td>Ru0.85Zn0.15O2-8</td><td>0.5 m H2SO4</td><td>33</td><td>86</td><td>50h</td><td>[126]</td></tr><tr><td>Non-metallic alloys</td><td>D-IrCo/NC</td><td>0.5 M H2SO4</td><td>14</td><td>35</td><td>10 000 CV</td><td>[127]</td></tr><tr><td></td><td>P,Mo-Ru@PC</td><td>1.0 m KOH</td><td>21</td><td>21.7</td><td>5000 CV</td><td>[130]</td></tr><tr><td></td><td>AuNDs@M-MoS2NSs</td><td>0.5 M H2SO4</td><td>130</td><td>59</td><td>10 000 CV</td><td>[133]</td></tr><tr><td></td><td>Ni-SN@C</td><td>1.0 m KOH</td><td>23</td><td>39</td><td>20h</td><td>[134]</td></tr><tr><td></td><td>Rh/F-graphene</td><td>0.5 M H2SO4</td><td>46</td><td>30</td><td>50 000 s</td><td>[136]</td></tr><tr><td>High-entropy alloys</td><td>CuNiMoFe</td><td>1.0 m KOH</td><td>240 mV@1840 mA cm-2</td><td>60</td><td>200 h</td><td>[151]</td></tr><tr><td></td><td>Pt34Fe5Ni20Cu31MogRu</td><td>1.0 m KOH</td><td>20</td><td>27</td><td>40 h</td><td>[152]</td></tr><tr><td></td><td>PdMoGaInNi</td><td>0.5 M H2SO4</td><td>13</td><td>93</td><td>12 h</td><td>[153]</td></tr></table>", "reference_text_list": ["In conclusion, this review discusses recent studies on synthesis methods,specific work,and practical applications of noble metal-based alloys for electrochemical hydrogen evolution (Table 1 lists some specific examples and their performance).In addition to the extremely niche synthesis method, most alloy synthesis methods can be divided into two categories:Wet chemical methods and high-temperature synthesis strategies.The wet chemical reduction method is a common way to obtain nanoalloys.Due to its convenience,the wet chemical reduction strategy is considered as a synthetic method with potential for a wide range of industrial applications.In addition, the solvothermal method usually has a certain temperature and pressure,and the resulting alloys may undergo unexpected and interesting changes in size, structure and crystalline phase,which will improve the HER performance of the catalyst.MOFs,as a highly designable material, can be used as synthetic precursors to obtain nanoalloys by pyrolysis.The alloys obtained by this method are usually attached to carbon carriers,so doping of heteroatoms on the carbon carriers to modulate the electronic structure can also be considered.On the other hand, calcination of metal precursors at high temperatures is also a common method of alloy preparation."]}}, "cycle_count": null, "test_method": "Unknown", "duration_hours": "12", "degradation_details": null, "performance_retention": null}, "tafel_slope": {"unit": "mV dec-1", "value": "93", "source": {"table_source": {"location": "Table 1. Continued. ", "source_content": "<table><tr><td>Alloy species</td><td>Catalysts</td><td>Electrolytes</td><td>Overpotential (mV) at 10 mA cm-2</td><td>Tafel slope (mV dec-1)</td><td>Stability</td><td>Ref.</td></tr><tr><td>Intermetallic</td><td>Ru@V-RuO2/C HMS</td><td>0.5 M H2SO4</td><td>47</td><td>55.1</td><td>10 000 CV</td><td>[120]</td></tr><tr><td>compounds</td><td>Ru@V-RuO2/C HMS</td><td>1.0 M KOH</td><td>6</td><td>45.1</td><td>10 000 CV</td><td>[120]</td></tr><tr><td>Solid solution alloys</td><td>PtW@WO3 NPs</td><td>0.5 M H2SO4</td><td>19.4</td><td>1</td><td>1</td><td>[121]</td></tr><tr><td></td><td>Pt0.65Ru0.30Ni0.05</td><td>0.5 M H2SO4</td><td>54.2</td><td>28</td><td>300 min</td><td>[123]</td></tr><tr><td></td><td>V0.2M00.8N1.2</td><td>0.5 M H2SO4</td><td>158</td><td>39</td><td>100 h</td><td>[124]</td></tr><tr><td></td><td>Pt75Ni25</td><td>1.0 M KOH</td><td>37</td><td>30</td><td>1000 CV</td><td>[125]</td></tr><tr><td></td><td>Iro.7Rho.3Sb</td><td>0.5 M H2SO4</td><td>22</td><td>47.6</td><td>1</td><td>[91]</td></tr><tr><td></td><td>Ru0.85Zn0.15O2-8</td><td>1.0 m KOH</td><td>14</td><td>29</td><td>1</td><td>[126]</td></tr><tr><td></td><td>Ru0.85Zn0.15O2-8</td><td>0.5 m H2SO4</td><td>33</td><td>86</td><td>50h</td><td>[126]</td></tr><tr><td>Non-metallic alloys</td><td>D-IrCo/NC</td><td>0.5 M H2SO4</td><td>14</td><td>35</td><td>10 000 CV</td><td>[127]</td></tr><tr><td></td><td>P,Mo-Ru@PC</td><td>1.0 m KOH</td><td>21</td><td>21.7</td><td>5000 CV</td><td>[130]</td></tr><tr><td></td><td>AuNDs@M-MoS2NSs</td><td>0.5 M H2SO4</td><td>130</td><td>59</td><td>10 000 CV</td><td>[133]</td></tr><tr><td></td><td>Ni-SN@C</td><td>1.0 m KOH</td><td>23</td><td>39</td><td>20h</td><td>[134]</td></tr><tr><td></td><td>Rh/F-graphene</td><td>0.5 M H2SO4</td><td>46</td><td>30</td><td>50 000 s</td><td>[136]</td></tr><tr><td>High-entropy alloys</td><td>CuNiMoFe</td><td>1.0 m KOH</td><td>240 mV@1840 mA cm-2</td><td>60</td><td>200 h</td><td>[151]</td></tr><tr><td></td><td>Pt34Fe5Ni20Cu31MogRu</td><td>1.0 m KOH</td><td>20</td><td>27</td><td>40 h</td><td>[152]</td></tr><tr><td></td><td>PdMoGaInNi</td><td>0.5 M H2SO4</td><td>13</td><td>93</td><td>12 h</td><td>[153]</td></tr></table>", "reference_text_list": ["In conclusion, this review discusses recent studies on synthesis methods,specific work,and practical applications of noble metal-based alloys for electrochemical hydrogen evolution (Table 1 lists some specific examples and their performance).In addition to the extremely niche synthesis method, most alloy synthesis methods can be divided into two categories:Wet chemical methods and high-temperature synthesis strategies.The wet chemical reduction method is a common way to obtain nanoalloys.Due to its convenience,the wet chemical reduction strategy is considered as a synthetic method with potential for a wide range of industrial applications.In addition, the solvothermal method usually has a certain temperature and pressure,and the resulting alloys may undergo unexpected and interesting changes in size, structure and crystalline phase,which will improve the HER performance of the catalyst.MOFs,as a highly designable material, can be used as synthetic precursors to obtain nanoalloys by pyrolysis.The alloys obtained by this method are usually attached to carbon carriers,so doping of heteroatoms on the carbon carriers to modulate the electronic structure can also be considered.On the other hand, calcination of metal precursors at high temperatures is also a common method of alloy preparation."]}}}, "overpotential": [{"unit": "mV", "value": "13", "source": ["\nHEAs are currently sought-after catalytic materials,but there are great difficulties in screening the best HEAs by human alone.Notably, Fu et al.constructed HEA conformations with random distribution of atoms by combining AIMD and DFT calculations through machine learning (Figure 12).[153] A Ptfree PdMoGaInNi with a moderate HBE was predicted by the calculations.In HER tests, the PdMoGaInNi HEA nanosheets exhibited a lower overpotential of $1 3 \\mathrm { ~ m V }$ when current density was $1 0 \\mathrm { \\ m A } \\mathrm { \\ c m } ^ { - 2 }$ ：Furthermore,the PdMoGaInNi HEA nanosheets in PEM water electrolyzer exhibited excellent long-term durability of at least $2 0 0 \\ \\mathrm { h }$ at $1 0 0 \\mathrm { \\ m A \\ c m ^ { - 2 } }$ . "], "current_density": "10 mA cm^-2"}], "supplementary_performance": [{"key": "PEM water electrolyzer durability", "value": "200 h at 100 mA cm^-2"}]}, "experimental_conditions": {"test_setup": {"source": ["\nFigurel2.a)TEMimageofhigh-entropyallyPdMoGalnNinanosheets.b)Linearsweepvoltammetriccurveswere measured in $0 . 5 ~ \\mathsf { M }$ ${ \\sf H } _ { 2 } { \\sf S } { \\sf O } _ { 4 }$ with iRcompensation at a scan rate of $\\mathsf { l } 0 \\mathsf { m } \\mathsf { V } \\mathsf { s } ^ { - 1 }$ . c) Tafel plots were obtained from steady state chronoamperometry responses.d) STEMand EDS elemental mappings.e) Stability of catalysts with a constant current density of $\\mathsf { 1 0 \\ m A \\ c m ^ { - 2 } }$ .f) Nyquist plots wererecorded ata bias of $- 7 0 \\mathsf { m } \\mathsf { V }$ versus RHE. g) A volcanocurvefrogendsoptieproducediteissioopight22merianeicaety"], "scan_rate": "10 mV s^-1", "substrate": null, "ir_compensation": "iR compensation"}, "electrolyte": {"source": {"table_source": {"location": "Table 1. Continued. ", "source_content": "<table><tr><td>Alloy species</td><td>Catalysts</td><td>Electrolytes</td><td>Overpotential (mV) at 10 mA cm-2</td><td>Tafel slope (mV dec-1)</td><td>Stability</td><td>Ref.</td></tr><tr><td>Intermetallic</td><td>Ru@V-RuO2/C HMS</td><td>0.5 M H2SO4</td><td>47</td><td>55.1</td><td>10 000 CV</td><td>[120]</td></tr><tr><td>compounds</td><td>Ru@V-RuO2/C HMS</td><td>1.0 M KOH</td><td>6</td><td>45.1</td><td>10 000 CV</td><td>[120]</td></tr><tr><td>Solid solution alloys</td><td>PtW@WO3 NPs</td><td>0.5 M H2SO4</td><td>19.4</td><td>1</td><td>1</td><td>[121]</td></tr><tr><td></td><td>Pt0.65Ru0.30Ni0.05</td><td>0.5 M H2SO4</td><td>54.2</td><td>28</td><td>300 min</td><td>[123]</td></tr><tr><td></td><td>V0.2M00.8N1.2</td><td>0.5 M H2SO4</td><td>158</td><td>39</td><td>100 h</td><td>[124]</td></tr><tr><td></td><td>Pt75Ni25</td><td>1.0 M KOH</td><td>37</td><td>30</td><td>1000 CV</td><td>[125]</td></tr><tr><td></td><td>Iro.7Rho.3Sb</td><td>0.5 M H2SO4</td><td>22</td><td>47.6</td><td>1</td><td>[91]</td></tr><tr><td></td><td>Ru0.85Zn0.15O2-8</td><td>1.0 m KOH</td><td>14</td><td>29</td><td>1</td><td>[126]</td></tr><tr><td></td><td>Ru0.85Zn0.15O2-8</td><td>0.5 m H2SO4</td><td>33</td><td>86</td><td>50h</td><td>[126]</td></tr><tr><td>Non-metallic alloys</td><td>D-IrCo/NC</td><td>0.5 M H2SO4</td><td>14</td><td>35</td><td>10 000 CV</td><td>[127]</td></tr><tr><td></td><td>P,Mo-Ru@PC</td><td>1.0 m KOH</td><td>21</td><td>21.7</td><td>5000 CV</td><td>[130]</td></tr><tr><td></td><td>AuNDs@M-MoS2NSs</td><td>0.5 M H2SO4</td><td>130</td><td>59</td><td>10 000 CV</td><td>[133]</td></tr><tr><td></td><td>Ni-SN@C</td><td>1.0 m KOH</td><td>23</td><td>39</td><td>20h</td><td>[134]</td></tr><tr><td></td><td>Rh/F-graphene</td><td>0.5 M H2SO4</td><td>46</td><td>30</td><td>50 000 s</td><td>[136]</td></tr><tr><td>High-entropy alloys</td><td>CuNiMoFe</td><td>1.0 m KOH</td><td>240 mV@1840 mA cm-2</td><td>60</td><td>200 h</td><td>[151]</td></tr><tr><td></td><td>Pt34Fe5Ni20Cu31MogRu</td><td>1.0 m KOH</td><td>20</td><td>27</td><td>40 h</td><td>[152]</td></tr><tr><td></td><td>PdMoGaInNi</td><td>0.5 M H2SO4</td><td>13</td><td>93</td><td>12 h</td><td>[153]</td></tr></table>", "reference_text_list": ["In conclusion, this review discusses recent studies on synthesis methods,specific work,and practical applications of noble metal-based alloys for electrochemical hydrogen evolution (Table 1 lists some specific examples and their performance).In addition to the extremely niche synthesis method, most alloy synthesis methods can be divided into two categories:Wet chemical methods and high-temperature synthesis strategies.The wet chemical reduction method is a common way to obtain nanoalloys.Due to its convenience,the wet chemical reduction strategy is considered as a synthetic method with potential for a wide range of industrial applications.In addition, the solvothermal method usually has a certain temperature and pressure,and the resulting alloys may undergo unexpected and interesting changes in size, structure and crystalline phase,which will improve the HER performance of the catalyst.MOFs,as a highly designable material, can be used as synthetic precursors to obtain nanoalloys by pyrolysis.The alloys obtained by this method are usually attached to carbon carriers,so doping of heteroatoms on the carbon carriers to modulate the electronic structure can also be considered.On the other hand, calcination of metal precursors at high temperatures is also a common method of alloy preparation."]}, "reference_text_list": ["\nFigurel2.a)TEMimageofhigh-entropyallyPdMoGalnNinanosheets.b)Linearsweepvoltammetriccurveswere measured in $0 . 5 ~ \\mathsf { M }$ ${ \\sf H } _ { 2 } { \\sf S } { \\sf O } _ { 4 }$ with iRcompensation at a scan rate of $\\mathsf { l } 0 \\mathsf { m } \\mathsf { V } \\mathsf { s } ^ { - 1 }$ . c) Tafel plots were obtained from steady state chronoamperometry responses.d) STEMand EDS elemental mappings.e) Stability of catalysts with a constant current density of $\\mathsf { 1 0 \\ m A \\ c m ^ { - 2 } }$ .f) Nyquist plots wererecorded ata bias of $- 7 0 \\mathsf { m } \\mathsf { V }$ versus RHE. g) A volcanocurvefrogendsoptieproducediteissioopight22merianeicaety", "In conclusion, this review discusses recent studies on synthesis methods,specific work,and practical applications of noble metal-based alloys for electrochemical hydrogen evolution (Table 1 lists some specific examples and their performance).In addition to the extremely niche synthesis method, most alloy synthesis methods can be divided into two categories:Wet chemical methods and high-temperature synthesis strategies.The wet chemical reduction method is a common way to obtain nanoalloys.Due to its convenience,the wet chemical reduction strategy is considered as a synthetic method with potential for a wide range of industrial applications.In addition, the solvothermal method usually has a certain temperature and pressure,and the resulting alloys may undergo unexpected and interesting changes in size, structure and crystalline phase,which will improve the HER performance of the catalyst.MOFs,as a highly designable material, can be used as synthetic precursors to obtain nanoalloys by pyrolysis.The alloys obtained by this method are usually attached to carbon carriers,so doping of heteroatoms on the carbon carriers to modulate the electronic structure can also be considered.On the other hand, calcination of metal precursors at high temperatures is also a common method of alloy preparation."]}, "ph_value": null, "concentration_molar": "0.5 M", "electrolyte_composition": "H2SO4"}, "synthesis_method": {"method": null, "key_parameters": null}, "other_environmental_params": []}}, {"alloy_id": "MnNiCuCoVFeMoCrPdPtAuRuIrAgRhOs", "performance": {"stability": {"source": [], "cycle_count": null, "test_method": "Unknown", "duration_hours": null, "degradation_details": null, "performance_retention": null}, "tafel_slope": {"unit": null, "value": null, "source": []}, "overpotential": [], "supplementary_performance": []}, "experimental_conditions": {"test_setup": {"source": [], "scan_rate": null, "substrate": null, "ir_compensation": null}, "electrolyte": {"source": [], "ph_value": null, "concentration_molar": null, "electrolyte_composition": null}, "synthesis_method": {"method": "arc melting and melt spinning", "source": ["Yu et al.88 used arc melting and melt spinning to create the 12-component HEA MnNiCuCoVFeMoPdPtAuRuIrand the16-component alloyMnNiCuCoVFeMoCrPdPtAuRuIrAgRhOs.The catalysts have excellent HER，OER，and ORR properties and can be used in water splitting and rechargeable $_ { \\mathrm { Z n } }$ -air batteries (Figure 5b). "], "key_parameters": null}, "other_environmental_params": []}}, {"alloy_id": "PtIrCuNiCr", "performance": {"stability": {"source": [], "cycle_count": null, "test_method": "Unknown", "duration_hours": null, "degradation_details": null, "performance_retention": null}, "tafel_slope": {"unit": null, "value": null, "source": []}, "overpotential": [], "supplementary_performance": []}, "experimental_conditions": {"test_setup": {"source": [], "scan_rate": null, "substrate": null, "ir_compensation": null}, "electrolyte": {"source": [], "ph_value": null, "concentration_molar": null, "electrolyte_composition": null}, "synthesis_method": {"method": "liquid phase laser ablation", "source": ["\nLiquid phase laser ablation is a relatively general method for alloy synthesis,which uses a pulsed laser to rapidly ablate metal salt precursors in the liquid phase to form alloys,such as binary alloy PtRu,[96] quinary alloy PtIrCuNiCr and PtAuPdFeNi,97]and hexabasic alloy FeCoNiCuPtIr[98]Alloys can also be prepared in the liquid phase using plasma. "], "key_parameters": null}, "other_environmental_params": []}}, {"alloy_id": "PtAuPdFeNi", "performance": {"stability": {"source": [], "cycle_count": null, "test_method": "Unknown", "duration_hours": null, "degradation_details": null, "performance_retention": null}, "tafel_slope": {"unit": null, "value": null, "source": []}, "overpotential": [], "supplementary_performance": []}, "experimental_conditions": {"test_setup": {"source": [], "scan_rate": null, "substrate": null, "ir_compensation": null}, "electrolyte": {"source": [], "ph_value": null, "concentration_molar": null, "electrolyte_composition": null}, "synthesis_method": {"method": "Liquid phase laser ablation", "source": ["\nLiquid phase laser ablation is a relatively general method for alloy synthesis,which uses a pulsed laser to rapidly ablate metal salt precursors in the liquid phase to form alloys,such as binary alloy PtRu,[96] quinary alloy PtIrCuNiCr and PtAuPdFeNi,97]and hexabasic alloy FeCoNiCuPtIr[98]Alloys can also be prepared in the liquid phase using plasma. "], "key_parameters": "Pulsed laser, rapid ablation of metal salt precursors in the liquid phase"}, "other_environmental_params": []}}, {"alloy_id": "FeCoNiCuPtIr", "performance": {"stability": {"source": [], "cycle_count": null, "test_method": "Unknown", "duration_hours": null, "degradation_details": null, "performance_retention": null}, "tafel_slope": {"unit": null, "value": null, "source": []}, "overpotential": [], "supplementary_performance": []}, "experimental_conditions": {"test_setup": {"source": [], "scan_rate": null, "substrate": null, "ir_compensation": null}, "electrolyte": {"source": [], "ph_value": null, "concentration_molar": null, "electrolyte_composition": null}, "synthesis_method": {"method": "Liquid phase laser ablation", "source": ["\nLiquid phase laser ablation is a relatively general method for alloy synthesis,which uses a pulsed laser to rapidly ablate metal salt precursors in the liquid phase to form alloys,such as binary alloy PtRu,[96] quinary alloy PtIrCuNiCr and PtAuPdFeNi,97]and hexabasic alloy FeCoNiCuPtIr[98]Alloys can also be prepared in the liquid phase using plasma. "], "key_parameters": "Pulsed laser, rapid ablation of metal salt precursors in the liquid phase"}, "other_environmental_params": []}}, {"alloy_id": "IrPdPtRhRu", "performance": {"stability": {"source": {"table_source": {"location": "Table 1. Summary of noble metal-based alloy catalysts for the HER. ", "source_content": "<table><tr><td>Alloy species</td><td>Catalysts</td><td>Electrolytes</td><td>Overpotential (mV) at 10 mA cm-2</td><td>Tafel slope (mV dec-1)</td><td>Stability</td><td>Ref.</td></tr><tr><td>Solid solution alloys</td><td>PtW nanowires</td><td>1.0 m KOH</td><td>18</td><td>29</td><td>200 h</td><td>[34]</td></tr><tr><td>Intermetallic</td><td>RuCo ANS</td><td>1.0 M KOH</td><td>10</td><td>20.6</td><td></td><td>[40]</td></tr><tr><td>compounds Intermetallic</td><td>PtRu@C2N</td><td>0.5 M H2SO4</td><td>52</td><td>31</td><td>10 000 CV</td><td>[55]</td></tr><tr><td rowspan=\"6\">compounds Solid solution alloys</td><td>PtRu@C2N</td><td>1.0 m KOH</td><td>59</td><td>60</td><td>10 000 CV</td><td>[55]</td></tr><tr><td>IrNi nanoflowers</td><td></td><td></td><td></td><td></td><td></td></tr><tr><td></td><td>0.1 M HCIO4</td><td>25</td><td>29.7</td><td>6h</td><td>[56]</td></tr><tr><td>Ni0.6Ru0.4@C</td><td>1.0 m KOH</td><td>33</td><td>30</td><td>12 h</td><td>[58]</td></tr><tr><td>Pt@Niz-rG0</td><td>0.5 M H2SO4</td><td>23</td><td>21.03</td><td>14h</td><td>[59]</td></tr><tr><td>Pt@Niz-rGO</td><td>1.0 m KOH</td><td>37</td><td>1</td><td>14 h</td><td>[59]</td></tr><tr><td></td><td>Rh6Cu1 NCs Rh6Cu1 NCs</td><td>0.5 M H2SO4 1.0 m KOH</td><td>17</td><td>29</td><td>1</td><td>[60]</td></tr><tr><td>High-entropy alloys</td><td>NiCoFePtRh</td><td>0.5 M H2SO4</td><td>36</td><td>35</td><td>1</td><td>[60]</td></tr><tr><td>Solid solution alloys</td><td></td><td>0.1 M NaOH</td><td>27</td><td>30.1</td><td>10 000 CV</td><td>[62]</td></tr><tr><td>Intermetallic</td><td>Ptg5M015Se Ir3V/C-1000</td><td>1.0 M KOH</td><td>1 9</td><td>53.3 24</td><td>3000 CV</td><td>[64]</td></tr><tr><td>compounds</td><td></td><td></td><td></td><td></td><td>30 000 s</td><td>[65]</td></tr><tr><td>High-entropy alloys</td><td>MnCoNiCuRhPdSnlrPtAu</td><td>1.0 m KOH</td><td>42</td><td>一</td><td>150 h</td><td>[66]</td></tr><tr><td rowspan=\"2\">Intermetallic compounds</td><td>RuNi nanosheets</td><td>1.0 m KOH</td><td>15</td><td>28</td><td>10 000 CV</td><td>[67]</td></tr><tr><td>(hcp) Pt-Ni alloy nano-multipods</td><td>0.1 m KOH</td><td>65</td><td>78</td><td></td><td>[69]</td></tr><tr><td>Heterostructures Intermetallic</td><td>Ru△c→h/C Pd@PtCu</td><td>0.5 M KOH</td><td>97 mV@50 mA cm-2</td><td>51</td><td>1</td><td>[70]</td></tr><tr><td>compounds</td><td></td><td>0.5 M H2SO4</td><td>19</td><td>26.2</td><td></td><td>[72]</td></tr><tr><td>Solid solution alloys</td><td>C00.87Ru0.13/GC</td><td>1.0 m KOH</td><td>14</td><td>71.7</td><td>10 000 CV</td><td>[84]</td></tr><tr><td rowspan=\"8\">Intermetallic compounds</td><td>C00.87Ru0.13/GC</td><td>1.0 m PBS</td><td>39</td><td>42.8</td><td>10 000 CV</td><td>[84]</td></tr><tr><td>C00.87Ru0.13/GC</td><td>0.5 M H2SO4</td><td>44</td><td>68.1</td><td>10 000 CV</td><td>[84]</td></tr><tr><td>Pt3Co@NCNT</td><td>1.0 m KOH</td><td>36</td><td>34.8</td><td>100 h</td><td>[85]</td></tr><tr><td>PtCo@NCNT</td><td>0.5 M H2SO4</td><td>42</td><td>27.2</td><td>35h</td><td>[85]</td></tr><tr><td>CNs@CoPt</td><td>1.0 m KOH</td><td>19.1</td><td>88.7</td><td>1</td><td>[86]</td></tr><tr><td>CNs@CoPt</td><td>0.1 m PBS</td><td>57.6</td><td>1</td><td>1</td><td>[86]</td></tr><tr><td>CNs@CoPt</td><td>0.5 M HSO4</td><td>4.2</td><td>1</td><td>70 h</td><td>[86]</td></tr><tr><td>Colr@CN</td><td>1.0 m KOH</td><td>70</td><td>123.8</td><td>25h</td><td>[87]</td></tr><tr><td>High-entropy alloys</td><td>Mn7oNi7.5Cu7.5CO4.2V4.2Fe2MO2Pdo.5Pto.5Au0.5Ruo.5o.5</td><td>1.0 m KOH</td><td>21</td><td>29.5</td><td>100 h@400 mA cm-2</td><td>[88]</td></tr><tr><td> Solid solution alloys</td><td>Pt2Sr/NC</td><td>0.5 M H2SO4</td><td>27</td><td>26</td><td>25h</td><td>[89]</td></tr><tr><td>High-entropy alloys</td><td>AlAgAuCoCuFelrMoNiPdPtRhRu</td><td>0.5 M H2SO4</td><td>32</td><td>30.1</td><td>40000s</td><td>[90]</td></tr><tr><td>Solid solution alloys</td><td>Pd66Ag17A117</td><td>1.0 m KOH</td><td>16.8</td><td>56</td><td>10 000 CV</td><td>[92]</td></tr><tr><td></td><td>Pd66Ag17A117</td><td>0.5 M H2SO4</td><td>75 mV@282 mA cm-2</td><td>26</td><td>30 000CV</td><td>[92]</td></tr><tr><td></td><td>Cu53Ru47</td><td>1.0 m KOH</td><td>15</td><td>30</td><td>一</td><td>[93]</td></tr><tr><td></td><td>Co2RhO4</td><td>1.0 m HCIO4</td><td>22</td><td>24.1</td><td>10000 s</td><td>[94]</td></tr><tr><td>High-entropy alloys</td><td>NiRu@MWCNTs</td><td>1.0 m KOH</td><td>14</td><td>32</td><td>一</td><td>[99]</td></tr><tr><td>Intermetallic</td><td>IrPdPtRhRu</td><td>1.0 m HCIO4</td><td>6</td><td>1</td><td></td><td>[100]</td></tr><tr><td>compounds</td><td>PtCu-MoO2@C</td><td>0.5 m H2SO4</td><td>42</td><td></td><td>3000 CV</td><td>[102]</td></tr><tr><td></td><td>PtCu-MoO2@C</td><td>1.0 m KOH</td><td>24</td><td>·</td><td>3000 CV</td><td>[102]</td></tr><tr><td>Solid solution alloys</td><td>1-PtNiMg-900</td><td>1.0 m KOH</td><td>15</td><td>29</td><td></td><td>[103]</td></tr><tr><td>Intermetallic compounds</td><td>1-PtNiMg-900 RuNi-alloy@SC</td><td>1.0 m KOH</td><td>22</td><td>30.9</td><td>50000 s</td><td>[103]</td></tr><tr><td></td><td></td><td>0.5 M H2SO4</td><td>34</td><td>55</td><td>10 000 CV</td><td>[106]</td></tr><tr><td></td><td>RuNi-alloy@SC</td><td>1.0 m KOH</td><td>93</td><td>96</td><td>1</td><td>[106]</td></tr><tr><td></td><td>2DPC-RuMo</td><td>1.0 m KOH</td><td>18</td><td>25</td><td>120 h</td><td>[108]</td></tr><tr><td></td><td>LaRuSi</td><td>1.0 m KOH</td><td>72</td><td>68</td><td></td><td>[119]</td></tr></table>", "reference_text_list": ["In conclusion, this review discusses recent studies on synthesis methods,specific work,and practical applications of noble metal-based alloys for electrochemical hydrogen evolution (Table 1 lists some specific examples and their performance).In addition to the extremely niche synthesis method, most alloy synthesis methods can be divided into two categories:Wet chemical methods and high-temperature synthesis strategies.The wet chemical reduction method is a common way to obtain nanoalloys.Due to its convenience,the wet chemical reduction strategy is considered as a synthetic method with potential for a wide range of industrial applications.In addition, the solvothermal method usually has a certain temperature and pressure,and the resulting alloys may undergo unexpected and interesting changes in size, structure and crystalline phase,which will improve the HER performance of the catalyst.MOFs,as a highly designable material, can be used as synthetic precursors to obtain nanoalloys by pyrolysis.The alloys obtained by this method are usually attached to carbon carriers,so doping of heteroatoms on the carbon carriers to modulate the electronic structure can also be considered.On the other hand, calcination of metal precursors at high temperatures is also a common method of alloy preparation."]}, "reference_text_list": ["In conclusion, this review discusses recent studies on synthesis methods,specific work,and practical applications of noble metal-based alloys for electrochemical hydrogen evolution (Table 1 lists some specific examples and their performance).In addition to the extremely niche synthesis method, most alloy synthesis methods can be divided into two categories:Wet chemical methods and high-temperature synthesis strategies.The wet chemical reduction method is a common way to obtain nanoalloys.Due to its convenience,the wet chemical reduction strategy is considered as a synthetic method with potential for a wide range of industrial applications.In addition, the solvothermal method usually has a certain temperature and pressure,and the resulting alloys may undergo unexpected and interesting changes in size, structure and crystalline phase,which will improve the HER performance of the catalyst.MOFs,as a highly designable material, can be used as synthetic precursors to obtain nanoalloys by pyrolysis.The alloys obtained by this method are usually attached to carbon carriers,so doping of heteroatoms on the carbon carriers to modulate the electronic structure can also be considered.On the other hand, calcination of metal precursors at high temperatures is also a common method of alloy preparation."]}, "cycle_count": null, "test_method": "Unknown", "duration_hours": null, "degradation_details": null, "performance_retention": null}, "tafel_slope": null, "overpotential": [{"unit": "mV", "value": "6", "source": ["A bifunctional catalyst NiRu $@$ MWCNTs can be prepared in this way,which can be used for water splitting[99] Minamihara et al[10] fabricated $1 . 3 2 \\ \\mathrm { n m }$ IrPdPtRhRu HEA nanoparticles by combining continuous-flow synthesis with liquid-phase chemical reduction, which had a small overpotential of $6 \\mathrm { m V }$ in acidic environment. "], "current_density": "10 mA cm^-2"}], "supplementary_performance": []}, "experimental_conditions": {"test_setup": {"scan_rate": null, "substrate": null, "ir_compensation": null}, "electrolyte": {"source": {"table_source": {"location": "Table 1. Summary of noble metal-based alloy catalysts for the HER. ", "source_content": "<table><tr><td>Alloy species</td><td>Catalysts</td><td>Electrolytes</td><td>Overpotential (mV) at 10 mA cm-2</td><td>Tafel slope (mV dec-1)</td><td>Stability</td><td>Ref.</td></tr><tr><td>Solid solution alloys</td><td>PtW nanowires</td><td>1.0 m KOH</td><td>18</td><td>29</td><td>200 h</td><td>[34]</td></tr><tr><td>Intermetallic</td><td>RuCo ANS</td><td>1.0 M KOH</td><td>10</td><td>20.6</td><td></td><td>[40]</td></tr><tr><td>compounds Intermetallic</td><td>PtRu@C2N</td><td>0.5 M H2SO4</td><td>52</td><td>31</td><td>10 000 CV</td><td>[55]</td></tr><tr><td rowspan=\"6\">compounds Solid solution alloys</td><td>PtRu@C2N</td><td>1.0 m KOH</td><td>59</td><td>60</td><td>10 000 CV</td><td>[55]</td></tr><tr><td>IrNi nanoflowers</td><td></td><td></td><td></td><td></td><td></td></tr><tr><td></td><td>0.1 M HCIO4</td><td>25</td><td>29.7</td><td>6h</td><td>[56]</td></tr><tr><td>Ni0.6Ru0.4@C</td><td>1.0 m KOH</td><td>33</td><td>30</td><td>12 h</td><td>[58]</td></tr><tr><td>Pt@Niz-rG0</td><td>0.5 M H2SO4</td><td>23</td><td>21.03</td><td>14h</td><td>[59]</td></tr><tr><td>Pt@Niz-rGO</td><td>1.0 m KOH</td><td>37</td><td>1</td><td>14 h</td><td>[59]</td></tr><tr><td></td><td>Rh6Cu1 NCs Rh6Cu1 NCs</td><td>0.5 M H2SO4 1.0 m KOH</td><td>17</td><td>29</td><td>1</td><td>[60]</td></tr><tr><td>High-entropy alloys</td><td>NiCoFePtRh</td><td>0.5 M H2SO4</td><td>36</td><td>35</td><td>1</td><td>[60]</td></tr><tr><td>Solid solution alloys</td><td></td><td>0.1 M NaOH</td><td>27</td><td>30.1</td><td>10 000 CV</td><td>[62]</td></tr><tr><td>Intermetallic</td><td>Ptg5M015Se Ir3V/C-1000</td><td>1.0 M KOH</td><td>1 9</td><td>53.3 24</td><td>3000 CV</td><td>[64]</td></tr><tr><td>compounds</td><td></td><td></td><td></td><td></td><td>30 000 s</td><td>[65]</td></tr><tr><td>High-entropy alloys</td><td>MnCoNiCuRhPdSnlrPtAu</td><td>1.0 m KOH</td><td>42</td><td>一</td><td>150 h</td><td>[66]</td></tr><tr><td rowspan=\"2\">Intermetallic compounds</td><td>RuNi nanosheets</td><td>1.0 m KOH</td><td>15</td><td>28</td><td>10 000 CV</td><td>[67]</td></tr><tr><td>(hcp) Pt-Ni alloy nano-multipods</td><td>0.1 m KOH</td><td>65</td><td>78</td><td></td><td>[69]</td></tr><tr><td>Heterostructures Intermetallic</td><td>Ru△c→h/C Pd@PtCu</td><td>0.5 M KOH</td><td>97 mV@50 mA cm-2</td><td>51</td><td>1</td><td>[70]</td></tr><tr><td>compounds</td><td></td><td>0.5 M H2SO4</td><td>19</td><td>26.2</td><td></td><td>[72]</td></tr><tr><td>Solid solution alloys</td><td>C00.87Ru0.13/GC</td><td>1.0 m KOH</td><td>14</td><td>71.7</td><td>10 000 CV</td><td>[84]</td></tr><tr><td rowspan=\"8\">Intermetallic compounds</td><td>C00.87Ru0.13/GC</td><td>1.0 m PBS</td><td>39</td><td>42.8</td><td>10 000 CV</td><td>[84]</td></tr><tr><td>C00.87Ru0.13/GC</td><td>0.5 M H2SO4</td><td>44</td><td>68.1</td><td>10 000 CV</td><td>[84]</td></tr><tr><td>Pt3Co@NCNT</td><td>1.0 m KOH</td><td>36</td><td>34.8</td><td>100 h</td><td>[85]</td></tr><tr><td>PtCo@NCNT</td><td>0.5 M H2SO4</td><td>42</td><td>27.2</td><td>35h</td><td>[85]</td></tr><tr><td>CNs@CoPt</td><td>1.0 m KOH</td><td>19.1</td><td>88.7</td><td>1</td><td>[86]</td></tr><tr><td>CNs@CoPt</td><td>0.1 m PBS</td><td>57.6</td><td>1</td><td>1</td><td>[86]</td></tr><tr><td>CNs@CoPt</td><td>0.5 M HSO4</td><td>4.2</td><td>1</td><td>70 h</td><td>[86]</td></tr><tr><td>Colr@CN</td>< | 21 | {'extraction_results': [{'alloy_id': 'AlAgAuCoCuFeIrNiPdPtRhRu', 'performance': {'stability': {'source': [], 'cycle_count': None, 'test_method': 'Unknown', 'duration_hours': None, 'degradation_details': None, 'performance_retention': None}, 'tafel_slope': {'unit': None, 'value': None, 'source': []}, 'overpotential': [], 'supplementary_performance': []}, 'experimental_conditions': {'test_setup': {'source': [], 'scan_rate': None, 'substrate': None, 'ir_compensation': None}, 'electrolyte': {'source': [], 'ph_value': None, 'concentration_molar': None, 'electrolyte_composition': None}, 'synthesis_method': {'method': 'arc melting and melt spinning', 'source': ['Yu et al.88 used arc melting and melt spinning to create the 12-component HEA MnNiCuCoVFeMoPdPtAuRuIrand the16-component alloyMnNiCuCoVFeMoCrPdPtAuRuIrAgRhOs.The catalysts have excellent HER，OER，and ORR properties and can be used in water splitting and rechargeable $_ { \\mathrm { Z n } }$ -air batteries (Figure 5b). '], 'key_parameters': None}, 'other_environmental_params': []}}, {'alloy_id': 'PdMoGaInNi', 'performance': {'stability': {'source': ['\nHEAs are currently sought-after catalytic materials,but there are great difficulties in screening the best HEAs by human alone.Notably, Fu et al.constructed HEA conformations with random distribution of atoms by combining AIMD and DFT calculations through machine learning (Figure 12).[153] A Ptfree PdMoGaInNi with a moderate HBE was predicted by the calculations.In HER tests, the PdMoGaInNi HEA nanosheets exhibited a lower overpotential of $1 3 \\mathrm { ~ m V }$ when current density was $1 0 \\mathrm { \\ m A } \\mathrm { \\ c m } ^ { - 2 }$ ：Furthermore,the PdMoGaInNi HEA nanosheets in PEM water electrolyzer exhibited excellent long-term durability of at least $2 0 0 \\ \\mathrm { h }$ at $1 0 0 \\mathrm { \\ m A \\ c m ^ { - 2 } }$ . '], 'cycle_count': None, 'test_method': 'Chronopotentiometry', 'duration_hours': '200', 'degradation_details': None, 'performance_retention': None}, 'tafel_slope': {'unit': None, 'value': None, 'source': []}, 'overpotential': [{'unit': 'mV', 'value': '13', 'source': ['\nHEAs are currently sought-after catalytic materials,but there are great difficulties in screening the best HEAs by human alone.Notably, Fu et al.constructed HEA conformations with random distribution of atoms by combining AIMD and DFT calculations through machine learning (Figure 12).[153] A Ptfree PdMoGaInNi with a moderate HBE was predicted by the calculations.In HER tests, the PdMoGaInNi HEA nanosheets exhibited a lower overpotential of $1 3 \\mathrm { ~ m V }$ when current density was $1 0 \\mathrm { \\ m A } \\mathrm { \\ c m } ^ { - 2 }$ ：Furthermore,the PdMoGaInNi HEA nanosheets in PEM water electrolyzer exhibited excellent long-term durability of at least $2 0 0 \\ \\mathrm { h }$ at $1 0 0 \\mathrm { \\ m A \\ c m ^ { - 2 } }$ . '], 'current_density': '10 mA cm^-2'}], 'supplementary_performance': []}, 'experimental_conditions': {'test_setup': {'source': ['\nFigurel2.a)TEMimageofhigh-entropyallyPdMoGalnNinanosheets.b)Linearsweepvoltammetriccurveswere measured in $0 . 5 ~ \\mathsf { M }$ ${ \\sf H } _ { 2 } { \\sf S } { \\sf O } _ { 4 }$ with iRcompensation at a scan rate of $\\mathsf { l } 0 \\mathsf { m } \\mathsf { V } \\mathsf { s } ^ { - 1 }$ . c) Tafel plots were obtained from steady state chronoamperometry responses.d) STEMand EDS elemental mappings.e) Stability of catalysts with a constant current density of $\\mathsf { 1 0 \\ m A \\ c m ^ { - 2 } }$ .f) Nyquist plots wererecorded ata bias of $- 7 0 \\mathsf { m } \\mathsf { V }$ versus RHE. g) A volcanocurvefrogendsoptieproducediteissioopight22merianeicaety'], 'scan_rate': '10 mV s^-1', 'substrate': None, 'ir_compensation': 'iR compensation'}, 'electrolyte': {'source': ['\nFigurel2.a)TEMimageofhigh-entropyallyPdMoGalnNinanosheets.b)Linearsweepvoltammetriccurveswere measured in $0 . 5 ~ \\mathsf { M }$ ${ \\sf H } _ { 2 } { \\sf S } { \\sf O } _ { 4 }$ with iRcompensation at a scan rate of $\\mathsf { l } 0 \\mathsf { m } \\mathsf { V } \\mathsf { s } ^ { - 1 }$ . c) Tafel plots were obtained from steady state chronoamperometry responses.d) STEMand EDS elemental mappings.e) Stability of catalysts with a constant current density of $\\mathsf { 1 0 \\ m A \\ c m ^ { - 2 } }$ .f) Nyquist plots wererecorded ata bias of $- 7 0 \\mathsf { m } \\mathsf { V }$ versus RHE. g) A volcanocurvefrogendsoptieproducediteissioopight22merianeicaety'], 'ph_value': None, 'concentration_molar': '0.5 M', 'electrolyte_composition': 'H2SO4'}, 'synthesis_method': {'method': None, 'source': [], 'key_parameters': None}, 'other_environmental_params': []}}, {'alloy_id': 'MnNiCuCoVFeMoCrPdPtAuRuIrAgRhOs', 'performance': {'stability': {'source': [], 'cycle_count': None, 'test_method': 'Unknown', 'duration_hours': None, 'degradation_details': None, 'performance_retention': None}, 'tafel_slope': {'unit': None, 'value': None, 'source': []}, 'overpotential': [], 'supplementary_performance': []}, 'experimental_conditions': {'test_setup': {'source': [], 'scan_rate': None, 'substrate': None, 'ir_compensation': None}, 'electrolyte': {'source': [], 'ph_value': None, 'concentration_molar': None, 'electrolyte_composition': None}, 'synthesis_method': {'method': 'arc melting and melt spinning', 'source': ['Yu et al.88 used arc melting and melt spinning to create the 12-component HEA MnNiCuCoVFeMoPdPtAuRuIrand the16-component alloyMnNiCuCoVFeMoCrPdPtAuRuIrAgRhOs.The catalysts have excellent HER，OER，and ORR properties and can be used in water splitting and rechargeable $_ { \\mathrm { Z n } }$ -air batteries (Figure 5b). '], 'key_parameters': None}, 'other_environmental_params': []}}, {'alloy_id': 'PtIrCuNiCr', 'performance': {'stability': {'source': [], 'cycle_count': None, 'test_method': 'Unknown', 'duration_hours': None, 'degradation_details': None, 'performance_retention': None}, 'tafel_slope': {'unit': None, 'value': None, 'source': []}, 'overpotential': [], 'supplementary_performance': []}, 'experimental_conditions': {'test_setup': {'source': [], 'scan_rate': None, 'substrate': None, 'ir_compensation': None}, 'electrolyte': {'source': [], 'ph_value': None, 'concentration_molar': None, 'electrolyte_composition': None}, 'synthesis_method': {'method': 'liquid phase laser ablation', 'source': ['\nLiquid phase laser ablation is a relatively general method for alloy synthesis,which uses a pulsed laser to rapidly ablate metal salt precursors in the liquid phase to form alloys,such as binary alloy PtRu,[96] quinary alloy PtIrCuNiCr and PtAuPdFeNi,97]and hexabasic alloy FeCoNiCuPtIr[98]Alloys can also be prepared in the liquid phase using plasma. '], 'key_parameters': None}, 'other_environmental_params': []}}, {'alloy_id': 'PtAuPdFeNi', 'performance': {'stability': {'source': [], 'cycle_count': None, 'test_method': 'Unknown', 'duration_hours': None, 'degradation_details': None, 'performance_retention': None}, 'tafel_slope': {'unit': None, 'value': None, 'source': []}, 'overpotential': [], 'supplementary_performance': []}, 'experimental_conditions': {'test_setup': {'source': [], 'scan_rate': None, 'substrate': None, 'ir_compensation': None}, 'electrolyte': {'source': [], 'ph_value': None, 'concentration_molar': None, 'electrolyte_composition': None}, 'synthesis_method': {'method': 'Liquid phase laser ablation', 'source': ['\nLiquid phase laser ablation is a relatively general method for alloy synthesis,which uses a pulsed laser to rapidly ablate metal salt precursors in the liquid phase to form alloys,such as binary alloy PtRu,[96] quinary alloy PtIrCuNiCr and PtAuPdFeNi,97]and hexabasic alloy FeCoNiCuPtIr[98]Alloys can also be prepared in the liquid phase using plasma. '], 'key_parameters': 'Pulsed laser, rapid ablation of metal salt precursors in the liquid phase'}, 'other_environmental_params': []}}, {'alloy_id': 'FeCoNiCuPtIr', 'performance': {'stability': {'source': [], 'cycle_count': None, 'test_method': 'Unknown', 'duration_hours': None, 'degradation_details': None, 'performance_retention': None}, 'tafel_slope': {'unit': None, 'value': None, 'source': []}, 'overpotential': [], 'supplementary_performance': []}, 'experimental_conditions': {'test_setup': {'source': [], 'scan_rate': None, 'substrate': None, 'ir_compensation': None}, 'electrolyte': {'source': [], 'ph_value': None, 'concentration_molar': None, 'electrolyte_composition': None}, 'synthesis_method': {'method': 'Liquid phase laser ablation', 'source': ['\nLiquid phase laser ablation is a relatively general method for alloy synthesis,which uses a pulsed laser to rapidly ablate metal salt precursors in the liquid phase to form alloys,such as binary alloy PtRu,[96] quinary alloy PtIrCuNiCr and PtAuPdFeNi,97]and hexabasic alloy FeCoNiCuPtIr[98]Alloys can also be prepared in the liquid phase using plasma. '], 'key_parameters': 'Pulsed laser, rapid ablation of metal salt precursors in the liquid phase'}, 'other_environmental_params': []}}, {'alloy_id': 'IrPdPtRhRu', 'performance': {'stability': {'source': [], 'cycle_count': None, 'test_method': 'Unknown', 'duration_hours': None, 'degradation_details': None, 'performance_retention': None}, 'tafel_slope': {'unit': None, 'value': None, 'source': []}, 'overpotential': [{'unit': 'mV', 'value': '6', 'source': ['A bifunctional catalyst NiRu $@$ MWCNTs can be prepared in this way,which can be used for water splitting[99] Minamihara et al[10] fabricated $1 . 3 2 \\ \\mathrm { n m }$ IrPdPtRhRu HEA nanoparticles by combining continuous-flow synthesis with liquid-phase chemical reduction, which had a small overpotential of $6 \\mathrm { m V }$ in acidic environment. '], 'current_density': '10 mA cm^-2'}], 'supplementary_performance': []}, 'experimental_conditions': {'test_setup': {'source': ['\nFigure 6.a) Schematic illustration of the preparation of $\\mathsf { P d } \\ @$ Pt and $\\mathsf { P d } \\ @$ PtCu core-shell nanocrystals and corresponding TEM images.b) HER polarization curves of $\\mathsf { P d } @ \\mathsf { P t C u / C }$ ${ \\mathsf { P d } } \\ @ { \\mathsf { P t } } / { \\mathsf { C } }$ Pd/C,and $\\mathsf { P t } / \\mathsf { C } ,$ acquired by linear sweep voltammetry with a scan rate of $5 \\mathsf { m } \\bar { \\mathsf { V } } \\mathsf { s } ^ { - 1 }$ in $0 . 5 ~ { \\mathsf { M } }$ ${ \\sf H } _ { 2 } { \\sf S } { \\sf O } _ { 4 }$ at room temperature.c) Tafel plots of catalysts obtained from the polarization curves in panel (b).d) Stability of $\\mathsf { P d } @ \\mathsf { P t C u / C }$ versus commercial $\\mathsf { P t } / \\mathsf { C }$ catalyst (inset).The polarization curves were recorded before and after $1 0 0 0 0 \\mathrm { C V }$ sweeps between $+ 0 . 0 5$ and $- 0 . 1 5 \\mathrm { ~ V ~ }$ in $0 . 5 ~ { \\mathsf { M } }$ ${ \\sf H } _ { 2 } { \\sf S } { \\sf O } _ { 4 }$ at room temperature at a scan rate of $5 ~ \\mathsf { m } \\mathsf { V } \\mathsf { s } ^ { - 1 }$ .e) Projected DOS for atomic hydrogen chemisorbed at the Pt (11),Pt-Cu, ${ \\mathsf { P d @ } } \\ @ \\mathsf { R }$ and ${ \\mathsf { P d } } \\ @ \\mathsf { P t C u }$ The vertical dashed line represents the Fermi level (EF).Reproduced with permission.72] Copyright 2018,American Chemical Society. '], 'scan_rate': '10 mV s^-1', 'substrate': None, 'ir_compensation': 'iR compensation'}, 'electrolyte': {'source': ['\nFigure 6.a) Schematic illustration of the preparation of $\\mathsf { P d } \\ @$ Pt and $\\mathsf { P d } \\ @$ PtCu core-shell nanocrystals and corresponding TEM images.b) HER polarization curves of $\\mathsf { P d } @ \\mathsf { P t C u / C }$ ${ \\mathsf { P d } } \\ @ { \\mathsf { P t } } / { \\mathsf { C } }$ Pd/C,and $\\mathsf { P t } / \\mathsf { C } ,$ acquired by linear sweep voltammetry with a scan rate of $5 \\mathsf { m } \\bar { \\mathsf { V } } \\mathsf { s } ^ { - 1 }$ in $0 . 5 ~ { \\mathsf { M } }$ ${ \\sf H } _ { 2 } { \\sf S } { \\sf O } _ { 4 }$ at room temperature.c) Tafel plots of catalysts obtained from the polarization curves in panel (b).d) Stability of $\\mathsf { P d } @ \\mathsf { P t C u / C }$ versus commercial $\\mathsf { P t } / \\mathsf { C }$ catalyst (inset).The polarization curves were recorded before and after $1 0 0 0 0 \\mathrm { C V }$ sweeps between $+ 0 . 0 5$ and $- 0 . 1 5 \\mathrm { ~ V ~ }$ in $0 . 5 ~ { \\mathsf { M } }$ ${ \\sf H } _ { 2 } { \\sf S } { \\sf O } _ { 4 }$ at room temperature at a scan rate of $5 ~ \\mathsf { m } \\mathsf { V } \\mathsf { s } ^ { - 1 }$ .e) Projected DOS for atomic hydrogen chemisorbed at the Pt (11),Pt-Cu, ${ \\mathsf { P d @ } } \\ @ \\mathsf { R }$ and ${ \\mathsf { P d } } \\ @ \\mathsf { P t C u }$ The vertical dashed line represents the Fermi level (EF).Reproduced with permission.72] Copyright 2018,American Chemical Society. '], 'ph_value': None, 'concentration_molar': '0.5 M', 'electrolyte_composition': 'H2SO4'}, 'synthesis_method': {'method': 'Continuous-flow synthesis combined with liquid-phase chemical reduction', 'source': ['A bifunctional catalyst NiRu $@$ MWCNTs can be prepared in this way,which can be used for water splitting[99] Minamihara et al[10] fabricated $1 . 3 2 \\ \\mathrm { n m }$ IrPdPtRhRu HEA nanoparticles by combining continuous-flow synthesis with liquid-phase chemical reduction, which had a small overpotential of $6 \\mathrm { m V }$ in acidic environment. '], 'key_parameters': None}, 'other_environmental_params': []}}, {'alloy_id': 'PtNiFeCoCu', 'performance': {'stability': {'source': [], 'cycle_count': None, 'test_method': 'Unknown', 'duration_hours': None, 'degradation_details': None, 'performance_retention': None}, 'tafel_slope': {'unit': None, 'value': None, 'source': []}, 'overpotential': [], 'supplementary_performance': []}, 'experimental_conditions': {'test_setup': {'source': [], 'scan_rate': None, 'substrate': None, 'ir_compensation': None}, 'electrolyte': {'source': [], 'ph_value': None, 'concentration_molar': None, 'electrolyte_composition': None}, 'synthesis_method': {'method': 'wet chemical reduction', 'source': ['It had excellent OER,HER, and ORR properties and could be employed in the felds of electrolytic water,metal-air batteries,and fuel cells.[60l Inaddition, the wet chemical reduction was used to create HEAs such as PtNiFeCoCu,[61] NiCoFePtRh,[62] and PtRuRhCoNi.[63]'], 'key_parameters': None}, 'other_environmental_params': []}}, {'alloy_id': 'NiCoFePtRh', 'performance': {'stability': {'source': ['And it had good stability with no decay after $1 0 ~ 0 0 0$ cycles. '], 'cycle_count': '10000', 'test_method': 'CV Cycling', 'duration_hours': None, 'degradation_details': 'no decay', 'performance_retention': None}, 'tafel_slope': {'unit': 'mV dec^-1', 'value': '30.1', 'source': ['\nFeng et al. reported an ultrasmall HEA (us-HEA) nanoparticles NiCoFePtRh with an average diameter of only $1 . 6 8 ~ \\mathrm { { \\ n m } }$ ，which exhibited an excellent HER performance (Figure 1la,b).[62] The us-HEA/C exhibited a small overpotential of $2 7 \\mathrm { m V }$ at a current density of $1 0 \\mathrm { m A c m } ^ { - 2 }$ and a Tafel slope of $3 0 . 1 \\mathrm { m V }$ dec-1 (Figure 1li,j). ']}, 'overpotential': [{'unit': 'mV', 'value': '27', 'source': ['\nFeng et al. reported an ultrasmall HEA (us-HEA) nanoparticles NiCoFePtRh with an average diameter of only $1 . 6 8 ~ \\mathrm { { \\ n m } }$ ，which exhibited an excellent HER performance (Figure 1la,b).[62] The us-HEA/C exhibited a small overpotential of $2 7 \\mathrm { m V }$ at a current density of $1 0 \\mathrm { m A c m } ^ { - 2 }$ and a Tafel slope of $3 0 . 1 \\mathrm { m V }$ dec-1 (Figure 1li,j). '], 'current_density': '10 mA cm^-2'}], 'supplementary_performance': [{'key': 'mass activity', 'value': '28.3 A mg_noble_metal^-1', 'source': ['The us-HEA/C achieved an. ultrahigh mass activity of 28.3 A $\\mathrm { m g } _ { \\mathrm { n o b l e \\ m a t e l } } { } ^ { - 1 }$ at $- 0 . 0 5 \\mathrm { ~ V } ,$ exhibited an excellent TOF of $3 0 . 1 ~ \\mathrm { s } ^ { - 1 }$ at an overpotential of $5 0 ~ \\mathrm { m V } ,$ 41.8 times higher than that of commercial $\\mathrm { P t / C }$ catalyst. ']}, {'key': 'TOF', 'value': '30.1 s^-1', 'source': ['The us-HEA/C achieved an. ultrahigh mass activity of 28.3 A $\\mathrm { m g } _ { \\mathrm { n o b l e \\ m a t e l } } { } ^ { - 1 }$ at $- 0 . 0 5 \\mathrm { ~ V } ,$ exhibited an excellent TOF of $3 0 . 1 ~ \\mathrm { s } ^ { - 1 }$ at an overpotential of $5 0 ~ \\mathrm { m V } ,$ 41.8 times higher than that of commercial $\\mathrm { P t / C }$ catalyst. ']}]}, 'experimental_conditions': {'test_setup': {'source': [], 'scan_rate': None, 'substrate': None, 'ir_compensation': None}, 'electrolyte': {'source': [], 'ph_value': None, 'concentration_molar': None, 'electrolyte_composition': None}, 'synthesis_method': {'method': 'wet chemical reduction', 'source': ['It had excellent OER,HER, and ORR properties and could be employed in the felds of electrolytic water,metal-air batteries,and fuel cells.[60l Inaddition, the wet chemical reduction was used to create HEAs such as PtNiFeCoCu,[61] NiCoFePtRh,[62] and PtRuRhCoNi.[63]'], 'key_parameters': None}, 'other_environmental_params': []}}, {'alloy_id': 'PtRuRhCoNi', 'performance': {'stability': {'source': [], 'cycle_count': None, 'test_method': 'Unknown', 'duration_hours': None, 'degradation_details': None, 'performance_retention': None}, 'tafel_slope': {'unit': None, 'value': None, 'source': []}, 'overpotential': [], 'supplementary_performance': []}, 'experimental_conditions': {'test_setup': {'source': [], 'scan_rate': None, 'substrate': None, 'ir_compensation': None}, 'electrolyte': {'source': [], 'ph_value': None, 'concentration_molar': None, 'electrolyte_composition': None}, 'synthesis_method': {'method': 'wet chemical reduction', 'source': ['It had excellent OER,HER, and ORR properties and could be employed in the felds of electrolytic water,metal-air batteries,and fuel cells.[60l Inaddition, the wet chemical reduction was used to create HEAs such as PtNiFeCoCu,[61] NiCoFePtRh,[62] and PtRuRhCoNi.[63]'], 'key_parameters': None}, 'other_environmental_params': []}}, {'alloy_id': 'Ir3V', 'performance': {'stability': {'source': [], 'cycle_count': None, 'test_method': 'Unknown', 'duration_hours': None, 'degradation_details': None, 'performance_retention': None}, 'tafel_slope': {'unit': None, 'value': None, 'source': []}, 'overpotential': [{'unit': 'mV', 'value': '9.0', 'source': ['The carbon-loaded ordered $\\mathrm { I r } _ { 3 } \\mathrm { V }$ catalyst exhibited a low overpotential of $9 . 0 ~ \\mathrm { m V }$ at $1 0 \\mathrm { \\ m A \\ c m ^ { - 2 } }$ with an Ir loading of about $1 9 \\mu \\mathrm { g c m } ^ { - 1 }$ in $1 . 0 \\textbf { M }$ KOH (Figure 6f).DFT calculations showed that the bimetallic $\\mathrm { I r } _ { 3 } \\mathrm { V }$ (111) facet had a better water dissociation ability than the monometallic Pt (lll) and Ir facets.Also, in the Heyrovsky stage, the $\\mathrm { I r } _ { 3 } \\mathrm { V }$ (111) facet showed the best H adsorption level witha free energy of $- 0 . 3 2 \\mathrm { e V } ,$ which was better than Pt (1l) and Ir (lll) (Figure 6h). '], 'current_density': '10 mA cm^-2'}], 'supplementary_performance': [{'key': 'Ir loading', 'value': '19 μg cm^-1', 'source': ['The carbon-loaded ordered $\\mathrm { I r } _ { 3 } \\mathrm { V }$ catalyst exhibited a low overpotential of $9 . 0 ~ \\mathrm { m V }$ at $1 0 \\mathrm { \\ m A \\ c m ^ { - 2 } }$ with an Ir loading of about $1 9 \\mu \\mathrm { g c m } ^ { - 1 }$ in $1 . 0 \\textbf { M }$ KOH (Figure 6f).DFT calculations showed that the bimetallic $\\mathrm { I r } _ { 3 } \\mathrm { V }$ (111) facet had a better water dissociation ability than the monometallic Pt (lll) and Ir facets.Also, in the Heyrovsky stage, the $\\mathrm { I r } _ { 3 } \\mathrm { V }$ (111) facet showed the best H adsorption level witha free energy of $- 0 . 3 2 \\mathrm { e V } ,$ which was better than Pt (1l) and Ir (lll) (Figure 6h). ']}]}, 'experimental_conditions': {'test_setup': {'source': [], 'scan_rate': None, 'substrate': None, 'ir_compensation': None}, 'electrolyte': {'source': ['The carbon-loaded ordered $\\mathrm { I r } _ { 3 } \\mathrm { V }$ catalyst exhibited a low overpotential of $9 . 0 ~ \\mathrm { m V }$ at $1 0 \\mathrm { \\ m A \\ c m ^ { - 2 } }$ with an Ir loading of about $1 9 \\mu \\mathrm { g c m } ^ { - 1 }$ in $1 . 0 \\textbf { M }$ KOH (Figure 6f).DFT calculations showed that the bimetallic $\\mathrm { I r } _ { 3 } \\mathrm { V }$ (111) facet had a better water dissociation ability than the monometallic Pt (lll) and Ir facets.Also, in the Heyrovsky stage, the $\\mathrm { I r } _ { 3 } \\mathrm { V }$ (111) facet showed the best H adsorption level witha free energy of $- 0 . 3 2 \\mathrm { e V } ,$ which was better than Pt (1l) and Ir (lll) (Figure 6h). '], 'ph_value': None, 'concentration_molar': '1.0 M', 'electrolyte_composition': 'KOH'}, 'synthesis_method': {'method': 'traditional wet impregnation method', 'source': ['Chen et al.[65] reported $\\mathrm { I r } _ { 3 } \\mathrm { V } / \\mathrm { C }$ electrocatalyst through the traditional wet impregnation method,which had an ordered structure and clear composition.In addition, HEA MnCoNiCuRhPdSnIrPtAu could also be prepared in this method.[66]'], 'key_parameters': None}, 'other_environmental_params': []}}, {'alloy_id': 'MnCoNiCuRhPdSnIrPtAu', 'performance': {'stability': {'source': [], 'cycle_count': None, 'test_method': 'Unknown', 'duration_hours': None, 'degradation_details': None, 'performance_retention': None}, 'tafel_slope': {'unit': None, 'value': None, 'source': []}, 'overpotential': [], 'supplementary_performance': []}, 'experimental_conditions': {'test_setup': {'source': [], 'scan_rate': None, 'substrate': None, 'ir_compensation': None}, 'electrolyte': {'source': [], 'ph_value': None, 'concentration_molar': None, 'electrolyte_composition': None}, 'synthesis_method': {'method': 'wet impregnation method', 'source': ['Chen et al.[65] reported $\\mathrm { I r } _ { 3 } \\mathrm { V } / \\mathrm { C }$ electrocatalyst through the traditional wet impregnation method,which had an ordered structure and clear composition.In addition, HEA MnCoNiCuRhPdSnIrPtAu could also be prepared in this method.[66]'], 'key_parameters': None}, 'other_environmental_params': []}}, {'alloy_id': 'Pt34Fe5Ni20Cu31Mo9Ru', 'performance': {'stability': {'source': [], 'cycle_count': None, 'test_method': 'Unknown', 'duration_hours': None, 'degradation_details': None, 'performance_retention': None}, 'tafel_slope': {'unit': None, 'value': None, 'source': []}, 'overpotential': [], 'supplementary_performance': []}, 'experimental_conditions': {'test_setup': {'source': [], 'scan_rate': None, 'substrate': None, 'ir_compensation': None}, 'electrolyte': {'source': [], 'ph_value': None, 'concentration_molar': None, 'electrolyte_composition': None}, 'synthesis_method': {'method': 'chemical reduction method in one pot', 'source': ['Chen et al synthetized convex cubeshape $\\mathrm { P t _ { 3 4 } F e _ { 5 } N i _ { 2 0 } C u _ { 3 1 } M o _ { 9 } R u }$ chemical reduction method in one pot.152] It is noteworthy that the convex cube-shape nanocrystals converted from cube shape and $\\mathrm { R u }$ is essential for the formation of this convex cube shape.Ru existence,surrounded highindex (310) facets of the convex cube shape and the synergistic effect of the multicomponent metals in $\\mathrm { P t _ { 3 4 } F e _ { 5 } N i _ { 2 0 } C u _ { 3 1 } M o _ { 9 } R u }$ makes it performs well in HER.'], 'key_parameters': None}, 'other_environmental_params': []}}, {'alloy_id': 'MnNiCuCoVFeMoPdPtAuRuIr', 'performance': {'stability': {'source': [], 'cycle_count': None, 'test_method': 'Unknown', 'duration_hours': None, 'degradation_details': None, 'performance_retention': None}, 'tafel_slope': {'unit': None, 'value': None, 'source': []}, 'overpotential': [], 'supplementary_performance': [{'key': 'application', 'value': 'water splitting and rechargeable Zn-air batteries', 'source': ['Yu et al.88 used arc melting and melt spinning to create the 12-component HEA MnNiCuCoVFeMoPdPtAuRuIrand the16-component alloyMnNiCuCoVFeMoCrPdPtAuRuIrAgRhOs.The catalysts have excellent HER，OER，and ORR properties and can be used in water splitting and rechargeable $_ { \\mathrm { Z n } }$ -air batteries (Figure 5b). ']}]}, 'experimental_conditions': {'test_setup': {'source': [], 'scan_rate': None, 'substrate': None, 'ir_compensation': None}, 'electrolyte': {'source': [], 'ph_value': None, 'concentration_molar': None, 'electrolyte_composition': None}, 'synthesis_method': {'method': 'arc melting and melt spinning', 'source': ['Yu et al.88 used arc melting and melt spinning to create the 12-component HEA MnNiCuCoVFeMoPdPtAuRuIrand the16-component alloyMnNiCuCoVFeMoCrPdPtAuRuIrAgRhOs.The catalysts have excellent HER，OER，and ORR properties and can be used in water splitting and rechargeable $_ { \\mathrm { Z n } }$ -air batteries (Figure 5b). '], 'key_parameters': None}, 'other_environmental_params': []}}, {'alloy_id': 'AlAgAuCoCuFeIrMoNiPdPtRhRu', 'performance': {'stability': {'source': [], 'cycle_count': None, 'test_method': 'Unknown', 'duration_hours': None, 'degradation_details': None, 'performance_retention': None}, 'tafel_slope': {'unit': None, 'value': None, 'source': []}, 'overpotential': [], 'supplementary_performance': []}, 'experimental_conditions': {'test_setup': {'source': [], 'scan_rate': None, 'substrate': None, 'ir_compensation': None}, 'electrolyte': {'source': [], 'ph_value': None, 'concentration_molar': None, 'electrolyte_composition': None}, 'synthesis_method': {'method': None, 'source': [], 'key_parameters': None}, 'other_environmental_params': []}}]} | {'extraction_results': [{'text': {'alloy_id': 'PdMoGaInNi', 'performance': {'stability': {'source': ['\nHEAs are currently sought-after catalytic materials,but there are great difficulties in screening the best HEAs by human alone.Notably, Fu et al.constructed HEA conformations with random distribution of atoms by combining AIMD and DFT calculations through machine learning (Figure 12).[153] A Ptfree PdMoGaInNi with a moderate HBE was predicted by the calculations.In HER tests, the PdMoGaInNi HEA nanosheets exhibited a lower overpotential of $1 3 \\mathrm { ~ m V }$ when current density was $1 0 \\mathrm { \\ m A } \\mathrm { \\ c m } ^ { - 2 }$ ：Furthermore,the PdMoGaInNi HEA nanosheets in PEM water electrolyzer exhibited excellent long-term durability of at least $2 0 0 \\ \\mathrm { h }$ at $1 0 0 \\mathrm { \\ m A \\ c m ^ { - 2 } }$ . '], 'cycle_count': None, 'test_method': 'Chronopotentiometry', 'duration_hours': '200', 'degradation_details': None, 'performance_retention': None}, 'tafel_slope': {'unit': None, 'value': None, 'source': []}, 'overpotential': [{'unit': 'mV', 'value': '13', 'source': ['\nHEAs are currently sought-after catalytic materials,but there are great difficulties in screening the best HEAs by human alone.Notably, Fu et al.constructed HEA conformations with random distribution of atoms by combining AIMD and DFT calculations through machine learning (Figure 12).[153] A Ptfree PdMoGaInNi with a moderate HBE was predicted by the calculations.In HER tests, the PdMoGaInNi HEA nanosheets exhibited a lower overpotential of $1 3 \\mathrm { ~ m V }$ when current density was $1 0 \\mathrm { \\ m A } \\mathrm { \\ c m } ^ { - 2 }$ ：Furthermore,the PdMoGaInNi HEA nanosheets in PEM water electrolyzer exhibited excellent long-term durability of at least $2 0 0 \\ \\mathrm { h }$ at $1 0 0 \\mathrm { \\ m A \\ c m ^ { - 2 } }$ . '], 'current_density': '10 mA cm^-2'}], 'supplementary_performance': []}, 'experimental_conditions': {'test_setup': {'source': ['\nFigurel2.a)TEMimageofhigh-entropyallyPdMoGalnNinanosheets.b)Linearsweepvoltammetriccurveswere measured in $0 . 5 ~ \\mathsf { M }$ ${ \\sf H } _ { 2 } { \\sf S } { \\sf O } _ { 4 }$ with iRcompensation at a scan rate of $\\mathsf { l } 0 \\mathsf { m } \\mathsf { V } \\mathsf { s } ^ { - 1 }$ . c) Tafel plots were obtained from steady state chronoamperometry responses.d) STEMand EDS elemental mappings.e) Stability of catalysts with a constant current density of $\\mathsf { 1 0 \\ m A \\ c m ^ { - 2 } }$ .f) Nyquist plots wererecorded ata bias of $- 7 0 \\mathsf { m } \\mathsf { V }$ versus RHE. g) A volcanocurvefrogendsoptieproducediteissioopight22merianeicaety'], 'scan_rate': '10 mV s^-1', 'substrate': None, 'ir_compensation': 'iR compensation'}, 'electrolyte': {'source': ['\nFigurel2.a)TEMimageofhigh-entropyallyPdMoGalnNinanosheets.b)Linearsweepvoltammetriccurveswere measured in $0 . 5 ~ \\mathsf { M }$ ${ \\sf H } _ { 2 } { \\sf S } { \\sf O } _ { 4 }$ with iRcompensation at a scan rate of $\\mathsf { l } 0 \\mathsf { m } \\mathsf { V } \\mathsf { s } ^ { - 1 }$ . c) Tafel plots were obtained from steady state chronoamperometry responses.d) STEMand EDS elemental mappings.e) Stability of catalysts with a constant current density of $\\mathsf { 1 0 \\ m A \\ c m ^ { - 2 } }$ .f) Nyquist plots wererecorded ata bias of $- 7 0 \\mathsf { m } \\mathsf { V }$ versus RHE. g) A volcanocurvefrogendsoptieproducediteissioopight22merianeicaety'], 'ph_value': None, 'concentration_molar': '0.5 M', 'electrolyte_composition': 'H2SO4'}, 'synthesis_method': {'method': None, 'source': [], 'key_parameters': None}, 'other_environmental_params': []}}, 'table': {'alloy_id': 'PdMoGaInNi', 'performance': {'stability': {'source': ['06d6b123186a0de2d309aef1746fd9a3_2'], 'cycle_count': None, 'test_method': 'Unknown', 'duration_hours': '12', 'degradation_details': None, 'performance_retention': None}, 'tafel_slope': {'unit': 'mV dec-1', 'value': '93', 'source': ['06d6b123186a0de2d309aef1746fd9a3_2']}, 'overpotential': [{'unit': 'mV', 'value': '13', 'source': ['06d6b123186a0de2d309aef1746fd9a3_2'], 'current_density': '10 mA cm-2'}], 'supplementary_performance': []}, 'experimental_conditions': {'test_setup': {'source': ['06d6b123186a0de2d309aef1746fd9a3_2'], 'scan_rate': None, 'substrate': None, 'ir_compensation': None}, 'electrolyte': {'source': ['06d6b123186a0de2d309aef1746fd9a3_2'], 'ph_value': None, 'concentration_molar': '0.5 M', 'electrolyte_composition': 'H2SO4'}, 'synthesis_method': {'method': None, 'source': ['06d6b123186a0de2d309aef1746fd9a3_2'], 'key_parameters': None}, 'other_environmental_params': []}}, 'alloy_id': 'PdMoGaInNi'}, {'text': {'alloy_id': 'AlAgAuCoCuFeIrMoNiPdPtRhRu', 'performance': {'stability': {'source': [], 'cycle_count': None, 'test_method': 'Unknown', 'duration_hours': None, 'degradation_details': None, 'performance_retention': None}, 'tafel_slope': {'unit': None, 'value': None, 'source': []}, 'overpotential': [], 'supplementary_performance': []}, 'experimental_conditions': {'test_setup': {'source': [], 'scan_rate': None, 'substrate': None, 'ir_compensation': None}, 'electrolyte': {'source': [], 'ph_value': None, 'concentration_molar': None, 'electrolyte_composition': None}, 'synthesis_method': {'method': None, 'source': [], 'key_parameters': None}, 'other_environmental_params': []}}, 'table': {'alloy_id': 'AlAgAuCoCuFeIrMoNiPdPtRhRu', 'performance': {'stability': {'source': ['06d6b123186a0de2d309aef1746fd9a3_1'], 'cycle_count': None, 'test_method': 'Chronopotentiometry', 'duration_hours': None, 'degradation_details': None, 'performance_retention': None}, 'tafel_slope': {'unit': 'mV dec^-1', 'value': '30.1', 'source': ['06d6b123186a0de2d309aef1746fd9a3_1']}, 'overpotential': [{'unit': 'mV', 'value': '32', 'source': ['06d6b123186a0de2d309aef1746fd9a3_1'], 'current_density': '10 mA cm-2'}], 'supplementary_performance': []}, 'experimental_conditions': {'test_setup': {'source': ['06d6b123186a0de2d309aef1746fd9a3_1'], 'scan_rate': None, 'substrate': None, 'ir_compensation': None}, 'electrolyte': {'source': ['06d6b123186a0de2d309aef1746fd9a3_1'], 'ph_value': None, 'concentration_molar': '0.5 M', 'electrolyte_composition': 'H2SO4'}, 'synthesis_method': {'method': None, 'source': ['06d6b123186a0de2d309aef1746fd9a3_1'], 'key_parameters': None}, 'other_environmental_params': []}}, 'alloy_id': 'AlAgAuCoCuFeIrMoNiPdPtRhRu'}, {'text': {'alloy_id': 'NiCoFePtRh', 'performance': {'stability': {'source': ['And it had good stability with no decay after $1 0 ~ 0 0 0$ cycles. '], 'cycle_count': '10000', 'test_method': 'CV Cycling', 'duration_hours': None, 'degradation_details': 'no decay', 'performance_retention': None}, 'tafel_slope': {'unit': 'mV dec^-1', 'value': '30.1', 'source': ['\nFeng et al. reported an ultrasmall HEA (us-HEA) nanoparticles NiCoFePtRh with an average diameter of only $1 . 6 8 ~ \\mathrm { { \\ n m } }$ ，which exhibited an excellent HER performance (Figure 1la,b).[62] The us-HEA/C exhibited a small overpotential of $2 7 \\mathrm { m V }$ at a current density of $1 0 \\mathrm { m A c m } ^ { - 2 }$ and a Tafel slope of $3 0 . 1 \\mathrm { m V }$ dec-1 (Figure 1li,j). ']}, 'overpotential': [{'unit': 'mV', 'value': '27', 'source': ['\nFeng et al. reported an ultrasmall HEA (us-HEA) nanoparticles NiCoFePtRh with an average diameter of only $1 . 6 8 ~ \\mathrm { { \\ n m } }$ ，which exhibited an excellent HER performance (Figure 1la,b).[62] The us-HEA/C exhibited a small overpotential of $2 7 \\mathrm { m V }$ at a current density of $1 0 \\mathrm { m A c m } ^ { - 2 }$ and a Tafel slope of $3 0 . 1 \\mathrm { m V }$ dec-1 (Figure 1li,j). '], 'current_density': '10 mA cm^-2'}], 'supplementary_performance': [{'key': 'mass activity', 'value': '28.3 A mg_noble_metal^-1', 'source': ['The us-HEA/C achieved an. ultrahigh mass activity of 28.3 A $\\mathrm { m g } _ { \\mathrm { n o b l e \\ m a t e l } } { } ^ { - 1 }$ at $- 0 . 0 5 \\mathrm { ~ V } ,$ exhibited an excellent TOF of $3 0 . 1 ~ \\mathrm { s } ^ { - 1 }$ at an overpotential of $5 0 ~ \\mathrm { m V } ,$ 41.8 times higher than that of commercial $\\mathrm { P t / C }$ catalyst. ']}, {'key': 'TOF', 'value': '30.1 s^-1', 'source': ['The us-HEA/C achieved an. ultrahigh mass activity of 28.3 A $\\mathrm { m g } _ { \\mathrm { n o b l e \\ m a t e l } } { } ^ { - 1 }$ at $- 0 . 0 5 \\mathrm { ~ V } ,$ exhibited an excellent TOF of $3 0 . 1 ~ \\mathrm { s } ^ { - 1 }$ at an overpotential of $5 0 ~ \\mathrm { m V } ,$ 41.8 times higher than that of commercial $\\mathrm { P t / C }$ catalyst. ']}]}, 'experimental_conditions': {'test_setup': {'source': [], 'scan_rate': None, 'substrate': None, 'ir_compensation': None}, 'electrolyte': {'source': [], 'ph_value': None, 'concentration_molar': None, 'electrolyte_composition': None}, 'synthesis_method': {'method': 'wet chemical reduction', 'source': ['It had excellent OER,HER, and ORR properties and could be employed in the felds of electrolytic water,metal-air batteries,and fuel cells.[60l Inaddition, the wet chemical reduction was used to create HEAs such as PtNiFeCoCu,[61] NiCoFePtRh,[62] and PtRuRhCoNi.[63]'], 'key_parameters': None}, 'other_environmental_params': []}}, 'table': {'alloy_id': 'NiCoFePtRh', 'performance': {'stability': {'source': ['06d6b123186a0de2d309aef1746fd9a3_1'], 'cycle_count': '10000', 'test_method': 'CV Cycling', 'duration_hours': None, 'degradation_details': None, 'performance_retention': None}, 'tafel_slope': {'unit': 'mV dec^-1', 'value': '30.1', 'source': ['06d6b123186a0de2d309aef1746fd9a3_1']}, 'overpotential': [{'unit': 'mV', 'value': '27', 'source': ['06d6b123186a0de2d309aef1746fd9a3_1'], 'current_density': '10 mA cm-2'}], 'supplementary_performance': []}, 'experimental_conditions': {'test_setup': {'source': ['06d6b123186a0de2d309aef1746fd9a3_1'], 'scan_rate': None, 'substrate': None, 'ir_compensation': None}, 'electrolyte': {'source': ['06d6b123186a0de2d309aef1746fd9a3_1'], 'ph_value': None, 'concentration_molar': '0.1 M', 'electrolyte_composition': '0.1 M NaOH'}, 'synthesis_method': {'method': None, 'source': ['06d6b123186a0de2d309aef1746fd9a3_1'], 'key_parameters': None}, 'other_environmental_params': []}}, 'alloy_id': 'NiCoFePtRh'}, {'text': {'alloy_id': 'Pt34Fe5Ni20Cu31Mo9Ru', 'performance': {'stability': {'source': [], 'cycle_count': None, 'test_method': 'Unknown', 'duration_hours': None, 'degradation_details': None, 'performance_retention': None}, 'tafel_slope': {'unit': None, 'value': None, 'source': []}, 'overpotential': [], 'supplementary_performance': []}, 'experimental_conditions': {'test_setup': {'source': [], 'scan_rate': None, 'substrate': None, 'ir_compensation': None}, 'electrolyte': {'source': [], 'ph_value': None, 'concentration_molar': None, 'electrolyte_composition': None}, 'synthesis_method': {'method': 'chemical reduction method in one pot', 'source': ['Chen et al synthetized convex cubeshape $\\mathrm { P t _ { 3 4 } F e _ { 5 } N i _ { 2 0 } C u _ { 3 1 } M o _ { 9 } R u }$ chemical reduction method in one pot.152] It is noteworthy that the convex cube-shape nanocrystals converted from cube shape and $\\mathrm { R u }$ is essential for the formation of this convex cube shape.Ru existence,surrounded highindex (310) facets of the convex cube shape and the synergistic effect of the multicomponent metals in $\\mathrm { P t _ { 3 4 } F e _ { 5 } N i _ { 2 0 } C u _ { 3 1 } M o _ { 9 } R u }$ makes it performs well in HER.'], 'key_parameters': None}, 'other_environmental_params': []}}, 'table': {'alloy_id': 'Pt34Fe5Ni20Cu31Mo9Ru', 'performance': {'stability': {'source': ['06d6b123186a0de2d309aef1746fd9a3_2'], 'cycle_count': None, 'test_method': 'Unknown', 'duration_hours': '40', 'degradation_details': None, 'performance_retention': None}, 'tafel_slope': {'unit': 'mV dec-1', 'value': '27', 'source': ['06d6b123186a0de2d309aef1746fd9a3_2']}, 'overpotential': [{'unit': 'mV', 'value': '20', 'source': ['06d6b123186a0de2d309aef1746fd9a3_2'], 'current_density': '10 mA cm-2'}], 'supplementary_performance': []}, 'experimental_conditions': {'test_setup': {'source': ['06d6b123186a0de2d309aef1746fd9a3_2'], 'scan_rate': None, 'substrate': None, 'ir_compensation': None}, 'electrolyte': {'source': ['06d6b123186a0de2d309aef1746fd9a3_2'], 'ph_value': None, 'concentration_molar': '1.0 M', 'electrolyte_composition': 'KOH'}, 'synthesis_method': {'method': None, 'source': ['06d6b123186a0de2d309aef1746fd9a3_2'], 'key_parameters': None}, 'other_environmental_params': []}}, 'alloy_id': 'Pt34Fe5Ni20Cu31Mo9Ru'}, {'text': {'alloy_id': 'IrPdPtRhRu', 'performance': {'stability': {'source': [], 'cycle_count': None, 'test_method': 'Unknown', 'duration_hours': None, 'degradation_details': None, 'performance_retention': None}, 'tafel_slope': {'unit': None, 'value': None, 'source': []}, 'overpotential': [{'unit': 'mV', 'value': '6', 'source': ['A bifunctional catalyst NiRu $@$ MWCNTs can be prepared in this way,which can be used for water splitting[99] Minamihara et al[10] fabricated $1 . 3 2 \\ \\mathrm { n m }$ IrPdPtRhRu HEA nanoparticles by combining continuous-flow synthesis with liquid-phase chemical reduction, which had a small overpotential of $6 \\mathrm { m V }$ in acidic environment. '], 'current_density': '10 mA cm^-2'}], 'supplementary_performance': []}, 'experimental_conditions': {'test_setup': {'source': ['\nFigure 6.a) Schematic illustration of the preparation of $\\mathsf { P d } \\ @$ Pt and $\\mathsf { P d } \\ @$ PtCu core-shell nanocrystals and corresponding TEM images.b) HER polarization curves of $\\mathsf { P d } @ \\mathsf { P t C u / C }$ ${ \\mathsf { P d } } \\ @ { \\mathsf { P t } } / { \\mathsf { C } }$ Pd/C,and $\\mathsf { P t } / \\mathsf { C } ,$ acquired by linear sweep voltammetry with a scan rate of $5 \\mathsf { m } \\bar { \\mathsf { V } } \\mathsf { s } ^ { - 1 }$ in $0 . 5 ~ { \\mathsf { M } }$ ${ \\sf H } _ { 2 } { \\sf S } { \\sf O } _ { 4 }$ at room temperature.c) Tafel plots of catalysts obtained from the polarization curves in panel (b).d) Stability of $\\mathsf { P d } @ \\mathsf { P t C u / C }$ versus commercial $\\mathsf { P t } / \\mathsf { C }$ catalyst (inset).The polarization curves were recorded before and after $1 0 0 0 0 \\mathrm { C V }$ sweeps between $+ 0 . 0 5$ and $- 0 . 1 5 \\mathrm { ~ V ~ }$ in $0 . 5 ~ { \\mathsf { M } }$ ${ \\sf H } _ { 2 } { \\sf S } { \\sf O } _ { 4 }$ at room temperature at a scan rate of $5 ~ \\mathsf { m } \\mathsf { V } \\mathsf { s } ^ { - 1 }$ .e) Projected DOS for atomic hydrogen chemisorbed at the Pt (11),Pt-Cu, ${ \\mathsf { P d @ } } \\ @ \\mathsf { R }$ and ${ \\mathsf { P d } } \\ @ \\mathsf { P t C u }$ The vertical dashed line represents the Fermi level (EF).Reproduced with permission.72] Copyright 2018,American Chemical Society. '], 'scan_rate': '10 mV s^-1', 'substrate': None, 'ir_compensation': 'iR compensation'}, 'electrolyte': {'source': ['\nFigure 6.a) Schematic illustration of the preparation of $\\mathsf { P d } \\ @$ Pt and $\\mathsf { P d } \\ @$ PtCu core-shell nanocrystals and corresponding TEM images.b) HER polarization curves of $\\mathsf { P d } @ \\mathsf { P t C u / C }$ ${ \\mathsf { P d } } \\ @ { \\mathsf { P t } } / { \\mathsf { C } }$ Pd/C,and $\\mathsf { P t } / \\mathsf { C } ,$ acquired by linear sweep voltammetry with a scan rate of $5 \\mathsf { m } \\bar { \\mathsf { V } } \\mathsf { s } ^ { - 1 }$ in $0 . 5 ~ { \\mathsf { M } }$ ${ \\sf H } _ { 2 } { \\sf S } { \\sf O } _ { 4 }$ at room temperature.c) Tafel plots of catalysts obtained from the polarization curves in panel (b).d) Stability of $\\mathsf { P d } @ \\mathsf { P t C u / C }$ versus commercial $\\mathsf { P t } / \\mathsf { C }$ catalyst (inset).The polarization curves were recorded before and after $1 0 0 0 0 \\mathrm { C V }$ sweeps between $+ 0 . 0 5$ and $- 0 . 1 5 \\mathrm { ~ V ~ }$ in $0 . 5 ~ { \\mathsf { M } }$ ${ \\sf H } _ { 2 } { \\sf S } { \\sf O } _ { 4 }$ at room temperature at a scan rate of $5 ~ \\mathsf { m } \\mathsf { V } \\mathsf { s } ^ { - 1 }$ .e) Projected DOS for atomic hydrogen chemisorbed at the Pt (11),Pt-Cu, ${ \\mathsf { P d @ } } \\ @ \\mathsf { R }$ and ${ \\mathsf { P d } } \\ @ \\mathsf { P t C u }$ The vertical dashed line represents the Fermi level (EF).Reproduced with permission.72] Copyright 2018,American Chemical Society. '], 'ph_value': None, 'concentration_molar': '0.5 M', 'electrolyte_composition': 'H2SO4'}, 'synthesis_method': {'method': 'Continuous-flow synthesis combined with liquid-phase chemical reduction', 'source': ['A bifunctional catalyst NiRu $@$ MWCNTs can be prepared in this way,which can be used for water splitting[99] Minamihara et al[10] fabricated $1 . 3 2 \\ \\mathrm { n m }$ IrPdPtRhRu HEA nanoparticles by combining continuous-flow synthesis with liquid-phase chemical reduction, which had a small overpotential of $6 \\mathrm { m V }$ in acidic environment. '], 'key_parameters': None}, 'other_environmental_params': []}}, 'table': {'alloy_id': 'IrPdPtRhRu', 'performance': {'stability': {'source': ['06d6b123186a0de2d309aef1746fd9a3_1'], 'cycle_count': None, 'test_method': 'Unknown', 'duration_hours': None, 'degradation_details': None, 'performance_retention': None}, 'tafel_slope': None, 'overpotential': [{'unit': 'mV', 'value': '6', 'source': ['06d6b123186a0de2d309aef1746fd9a3_1'], 'current_density': '10 mA cm-2'}], 'supplementary_performance': []}, 'experimental_conditions': {'test_setup': {'source': ['06d6b123186a0de2d309aef1746fd9a3_1'], 'scan_rate': None, 'substrate': None, 'ir_compensation': None}, 'electrolyte': {'source': ['06d6b123186a0de2d309aef1746fd9a3_1'], 'ph_value': None, 'concentration_molar': '1.0 M', 'electrolyte_composition': 'HClO4'}, 'synthesis_method': {'method': None, 'source': ['06d6b123186a0de2d309aef1746fd9a3_1'], 'key_parameters': None}, 'other_environmental_params': []}}, 'alloy_id': 'IrPdPtRhRu'}, {'text': {'alloy_id': 'MnCoNiCuRhPdSnIrPtAu', 'performance': {'stability': {'source': [], 'cycle_count': None, 'test_method': 'Unknown', 'duration_hours': None, 'degradation_details': None, 'performance_retention': None}, 'tafel_slope': {'unit': None, 'value': None, 'source': []}, 'overpotential': [], 'supplementary_performance': []}, 'experimental_conditions': {'test_setup': {'source': [], 'scan_rate': None, 'substrate': None, 'ir_compensation': None}, 'electrolyte': {'source': [], 'ph_value': None, 'concentration_molar': None, 'electrolyte_composition': None}, 'synthesis_method': {'method': 'wet impregnation method', 'source': ['Chen et al.[65] reported $\\mathrm { I r } _ { 3 } \\mathrm { V } / \\mathrm { C }$ electrocatalyst through the traditional wet impregnation method,which had an ordered structure and clear composition.In addition, HEA MnCoNiCuRhPdSnIrPtAu could also be prepared in this method.[66]'], 'key_parameters': None}, 'other_environmental_params': []}}, 'table': {'alloy_id': 'MnCoNiCuRhPdSnIrPtAu', 'performance': {'stability': {'source': ['06d6b123186a0de2d309aef1746fd9a3_1'], 'cycle_count': None, 'test_method': 'Chronopotentiometry', 'duration_hours': '150', 'degradation_details': None, 'performance_retention': None}, 'tafel_slope': None, 'overpotential': [{'unit': 'mV', 'value': '42', 'source': ['06d6b123186a0de2d309aef1746fd9a3_1'], 'current_density': '10 mA cm-2'}], 'supplementary_performance': []}, 'experimental_conditions': {'test_setup': {'source': ['06d6b123186a0de2d309aef1746fd9a3_1'], 'scan_rate': None, 'substrate': None, 'ir_compensation': None}, 'electrolyte': {'source': ['06d6b123186a0de2d309aef1746fd9a3_1'], 'ph_value': None, 'concentration_molar': '1.0 M', 'electrolyte_composition': 'KOH'}, 'synthesis_method': {'method': None, 'source': ['06d6b123186a0de2d309aef1746fd9a3_1'], 'key_parameters': None}, 'other_environmental_params': []}}, 'alloy_id': 'MnCoNiCuRhPdSnIrPtAu'}]}
4 | 08052e05207e767a5e040c5738327f3c | {"extraction_results": [{"alloy_id": "HEA120@C", "performance": {"stability": {"source": [], "cycle_count": null, "test_method": "Unknown", "duration_hours": null, "degradation_details": null, "performance_retention": null}, "tafel_slope": {"unit": "mV dec^-1", "value": "42.6", "source": ["Furthermore, the value of $3 9 . 2 ~ \\mathrm { m V } \\cdot \\mathrm { d e c } ^ { - 1 }$ for HEA$8 0 @ \\mathrm { C } ,$ $4 2 . 6 ~ \\mathrm { m V } \\cdot \\mathrm { d e c } ^ { - 1 }$ for $\\mathrm { H E A - } 1 2 0 @ { \\mathrm { C } }$ and $4 4 . 7 ~ \\mathrm { m V } \\cdot \\mathrm { d e c } ^ { - 1 }$ for HEA$2 0 0 @ \\mathrm { C }$ (Fig.4d) also verify that the rate-controlling step was the Heyrovsky reaction process and the catalytic kinetics of HER followed a Heyrovsky-Tafel mechanism [4O-41]．The overpotentials and Tafel slopes of different electrocatalysts were summarized in Fig.4f.To further understand the interface reactions and electrode kinetics in the HER process,Electrochemical impedance spectroscopy (EIS) analysis of the $\\mathrm { H E A @ C }$ catalysts was conducted in the same three-electrode system. "]}, "overpotential": [{"unit": "mV", "value": "189", "source": ["Among all the electrocatalysts, to reach the current density of $1 0 \\ \\mathrm { m A } \\ \\mathrm { c m } ^ { - 2 }$ ,the overpotential for HEA$4 0 @ \\mathrm { C }$ was only $1 5 8 ~ \\mathrm { m V }$ ，which was much smaller than that of bulk HEA $( 2 7 5 ~ \\mathrm { m V } )$ and mixture of bulk HEA and GO( $\\mathrm { 3 0 5 ~ m V ) }$ ，demonstrating that the unique embedded structure benefited to exhibit the best electrocatalytic performance.For $\\mathrm { H E A @ C }$ ,the influence of HEA particle sizes on catalytic behavior were further studied.As presented in Fig. 4b, the overpotential for HEA ${ \\mathrm { \\cdot } } 8 0 @ { \\mathrm { C } }$ ，HEA- $1 2 0 @$ and $\\scriptstyle { \\mathrm { H E A - } 2 0 0 @ \\mathrm { C } }$ were determined to be 172,189 and $2 1 0 ~ \\mathrm { m V }$ respectively,revealing a rule that along with the increasing of particle sizes of HEA,the electrocatalytic activities exhibited a declining trend."], "current_density": "10 mA cm^-2"}], "supplementary_performance": [{"key": "double-layer capacitance", "value": "14.11 mF cm^-2", "source": ["\n$4 0 @ \\mathrm { C }$ was $1 9 . 7 2 \\ : \\mathrm { \\ m F { \\cdot } c m ^ { - 2 } }$ ，larger than that of $\\mathrm { H E A } { - } 8 0 @ \\mathbb { C }$ (15.04 $\\mathrm { m F } { \\cdot } \\mathrm { c m } ^ { - 2 } )$ ，HEA- $1 2 0 @ \\mathrm { C }$ $( 1 4 . 1 1 \\ \\mathrm { \\ m F } { \\cdot } \\mathrm { c m } ^ { - 2 } )$ and HEA-200@C (13.28 $\\mathrm { m F } { \\cdot } \\mathrm { c m } ^ { - 2 } )$ . "]}, {"key": "specific surface area", "value": "less than 101 m^2 g^-1", "source": ["The XRD patterns of HEA $@ \\mathrm { C }$ composites with different HEA grain sizes were shown in Fig. S3. $\\Nu _ { 2 }$ adsorption-desorption measurements were used to study the structure information of $\\mathrm { H E A @ C }$ composites.As shown in Fig.2d, the $\\mathrm { N } _ { 2 }$ adsorption-desorption isotherms of HEA- $4 0 @ \\mathrm { C }$ exhibited a typical type-IV isotherm with an $\\mathrm { H } _ { 1 }$ hysteresis loop,which demonstrated the existence of mesopores.The surface area and the pore volume of HEA- $4 0 @ \\mathrm { C }$ were calculated to be $1 0 1 ~ \\mathrm { m } ^ { 2 } { \\cdot } \\mathbf { g } ^ { - 1 }$ and 0.18 $\\mathrm { c m } ^ { 3 } { \\cdot } { \\bf g } ^ { - 1 }$ ,respectively,larger than those of HEA $8 0 @ \\mathrm { C }$ ,HEA- $1 2 0 @ \\mathrm { C }$ and HEA- $2 0 0 @ \\mathrm { C }$ ，which was atributed to the formation of denser porous structure on GO during the metal precursors reduction process. "]}]}, "experimental_conditions": {"test_setup": {"source": ["In order to fabricate the working electrode, $2 0 ~ \\mathrm { m } g$ electrocatalyst was ultrasonic dispersed in $^ { 1 \\ m L }$ ethanol solution, then $1 0 ~ \\mu \\mathrm { L }$ of the homogenous slurry was dropped on the glass-carbon electrode.After fully drying in the air,the catalyst layer was protected by $5 \\mu \\mathrm { L }$ of $0 . 3 \\%$ Nafion solution in isopropanol. ", "Linear sweep voltammetry (LsV) curves were measured in1MKOH alkaline media and $0 . 5 \\mathrm { M } \\mathrm { H } _ { 2 } S \\mathrm { O } _ { 4 }$ acidic media at a scan rate of $5 \\mathrm { m V } { \\cdot } s ^ { - 1 }$ . "], "scan_rate": "5 mV s^-1", "substrate": "glass-carbon electrode", "ir_compensation": null}, "electrolyte": {"source": ["\n# 2.3.Electrochemical measurements\n\nThe HER assessment was conducted by CHI660E electrochemistry workstation with a typical three-electrode cell in1 M KOH electrolyte. ", "Electrochemical characterization of HEA@C\n\nInspired by the unique structure and expected composition，the $\\mathrm { H E A @ C }$ composites were supposed to be high performance electrocatalysts for HER.The catalytic activities of the $\\mathrm { H E A @ C }$ composites were evaluated by Linear sweep voltammetry (LsV) measurements in 1 M KOH electrolyte using a standard three-electrode system.Fig.4a showed the LSV curves of bulk HEA,mixture of bulk HEA and GO and HEA- $4 0 @ \\mathrm { C }$ at a scan rate of $1 \\mathrm { m V } { \\cdot } s ^ { - 1 }$ . "], "ph_value": null, "concentration_molar": "1.0 M", "electrolyte_composition": "KOH"}, "synthesis_method": {"method": "anchoring and alloying strategy", "source": ["\nInspired by above considerations,herein，we report a facile anchoring and alloying strategy to homogenously embed CoNiCuMgZn HEA nanoparticles onto the ultrathin graphene $\\left( \\mathrm { H E A @ C } \\right)$ conducting substrate.In this process,graphene oxide is employed as both direct template and reductant. ", "The obtained suspension was stirred continuously at $1 7 0 ~ ^ { \\circ } \\mathrm { C }$ with a reflux condenser for $^ { 3 \\mathrm { ~ h ~ } }$ After cooling down to room temperature,and the precipitates were collected by centrifugation,washing with ethanol for several times and drying at $6 0 ~ ^ { \\circ } \\mathrm { C }$ Finally, the black powders were calcinated at $9 0 0 ~ ^ { \\circ } \\mathrm { C }$ under $\\Nu _ { 2 }$ atmosphere for $^ { 2 \\mathrm { ~ h ~ } }$ with ramp rate of $0 . 5 \\ ^ { \\circ } \\mathrm { C } \\ \\operatorname* { m i n } ^ { - 1 }$ . ", "In this process,the mixed metal precursors connect with the oxygen-containing groups of GO by electrostatic interaction and the precursors uniformly nest on both sides of GO sheets.Then the as-prepared metal precursors/GO composites are annealed at $9 0 0 ^ { \\circ } \\mathrm { C }$ under $\\Nu _ { 2 }$ atmosphere.Due to the reducibility of graphene under high temperature,the mixed metal precursors merger to CoNiCuMgZn HEA nanoparticle.Benefiting from the pinning effect between graphene sheet and HEA,the HEA nanoparticles uniformly anchor on graphene without excessive aggregation.Meanwhile,the 2D holey structure,which comes from the consumed graphene in the reduction process, provides a large amount of hole voids for the diffusion of the electrolyte and the products, leading to enhanced HER catalytic performance."], "key_parameters": "900 °C, 2 h, N2 atmosphere"}, "other_environmental_params": [{"key": "reference electrode", "value": "Hg/HgO", "source": ["An $\\mathrm { H g / H g O }$ electrode was employed as the reference electrode and a high-surface-area platinum plate was employed as the counter electrode. "]}, {"key": "counter electrode", "value": "platinum plate", "source": ["An $\\mathrm { H g / H g O }$ electrode was employed as the reference electrode and a high-surface-area platinum plate was employed as the counter electrode. "]}]}}, {"alloy_id": "HEA200@C", "performance": {"stability": {"source": [], "cycle_count": null, "test_method": "Unknown", "duration_hours": null, "degradation_details": null, "performance_retention": null}, "tafel_slope": {"unit": "mV dec^-1", "value": "44.7", "source": ["Furthermore, the value of $3 9 . 2 ~ \\mathrm { m V } \\cdot \\mathrm { d e c } ^ { - 1 }$ for HEA$8 0 @ \\mathrm { C } ,$ $4 2 . 6 ~ \\mathrm { m V } \\cdot \\mathrm { d e c } ^ { - 1 }$ for $\\mathrm { H E A - } 1 2 0 @ { \\mathrm { C } }$ and $4 4 . 7 ~ \\mathrm { m V } \\cdot \\mathrm { d e c } ^ { - 1 }$ for HEA$2 0 0 @ \\mathrm { C }$ (Fig.4d) also verify that the rate-controlling step was the Heyrovsky reaction process and the catalytic kinetics of HER followed a Heyrovsky-Tafel mechanism [4O-41]．The overpotentials and Tafel slopes of different electrocatalysts were summarized in Fig.4f.To further understand the interface reactions and electrode kinetics in the HER process,Electrochemical impedance spectroscopy (EIS) analysis of the $\\mathrm { H E A @ C }$ catalysts was conducted in the same three-electrode system. "]}, "overpotential": [{"unit": "mV", "value": "210", "source": ["Among all the electrocatalysts, to reach the current density of $1 0 \\ \\mathrm { m A } \\ \\mathrm { c m } ^ { - 2 }$ ,the overpotential for HEA$4 0 @ \\mathrm { C }$ was only $1 5 8 ~ \\mathrm { m V }$ ，which was much smaller than that of bulk HEA $( 2 7 5 ~ \\mathrm { m V } )$ and mixture of bulk HEA and GO( $\\mathrm { 3 0 5 ~ m V ) }$ ，demonstrating that the unique embedded structure benefited to exhibit the best electrocatalytic performance.For $\\mathrm { H E A @ C }$ ,the influence of HEA particle sizes on catalytic behavior were further studied.As presented in Fig. 4b, the overpotential for HEA ${ \\mathrm { \\cdot } } 8 0 @ { \\mathrm { C } }$ ，HEA- $1 2 0 @$ and $\\scriptstyle { \\mathrm { H E A - } 2 0 0 @ \\mathrm { C } }$ were determined to be 172,189 and $2 1 0 ~ \\mathrm { m V }$ respectively,revealing a rule that along with the increasing of particle sizes of HEA,the electrocatalytic activities exhibited a declining trend."], "current_density": "10 mA cm^-2"}], "supplementary_performance": [{"key": "double-layer capacitance", "value": "13.28 mF cm^-2", "source": ["\n$4 0 @ \\mathrm { C }$ was $1 9 . 7 2 \\ : \\mathrm { \\ m F { \\cdot } c m ^ { - 2 } }$ ，larger than that of $\\mathrm { H E A } { - } 8 0 @ \\mathbb { C }$ (15.04 $\\mathrm { m F } { \\cdot } \\mathrm { c m } ^ { - 2 } )$ ，HEA- $1 2 0 @ \\mathrm { C }$ $( 1 4 . 1 1 \\ \\mathrm { \\ m F } { \\cdot } \\mathrm { c m } ^ { - 2 } )$ and HEA-200@C (13.28 $\\mathrm { m F } { \\cdot } \\mathrm { c m } ^ { - 2 } )$ . "]}, {"key": "specific surface area", "value": "less than 101 m^2 g^-1", "source": ["The XRD patterns of HEA $@ \\mathrm { C }$ composites with different HEA grain sizes were shown in Fig. S3. $\\Nu _ { 2 }$ adsorption-desorption measurements were used to study the structure information of $\\mathrm { H E A @ C }$ composites.As shown in Fig.2d, the $\\mathrm { N } _ { 2 }$ adsorption-desorption isotherms of HEA- $4 0 @ \\mathrm { C }$ exhibited a typical type-IV isotherm with an $\\mathrm { H } _ { 1 }$ hysteresis loop,which demonstrated the existence of mesopores.The surface area and the pore volume of HEA- $4 0 @ \\mathrm { C }$ were calculated to be $1 0 1 ~ \\mathrm { m } ^ { 2 } { \\cdot } \\mathbf { g } ^ { - 1 }$ and 0.18 $\\mathrm { c m } ^ { 3 } { \\cdot } { \\bf g } ^ { - 1 }$ ,respectively,larger than those of HEA $8 0 @ \\mathrm { C }$ ,HEA- $1 2 0 @ \\mathrm { C }$ and HEA- $2 0 0 @ \\mathrm { C }$ ，which was atributed to the formation of denser porous structure on GO during the metal precursors reduction process. "]}]}, "experimental_conditions": {"test_setup": {"source": ["In order to fabricate the working electrode, $2 0 ~ \\mathrm { m } g$ electrocatalyst was ultrasonic dispersed in $^ { 1 \\ m L }$ ethanol solution, then $1 0 ~ \\mu \\mathrm { L }$ of the homogenous slurry was dropped on the glass-carbon electrode.After fully drying in the air,the catalyst layer was protected by $5 \\mu \\mathrm { L }$ of $0 . 3 \\%$ Nafion solution in isopropanol. ", "Linear sweep voltammetry (LsV) curves were measured in1MKOH alkaline media and $0 . 5 \\mathrm { M } \\mathrm { H } _ { 2 } S \\mathrm { O } _ { 4 }$ acidic media at a scan rate of $5 \\mathrm { m V } { \\cdot } s ^ { - 1 }$ . "], "scan_rate": "5 mV s^-1", "substrate": "glass-carbon electrode", "ir_compensation": null}, "electrolyte": {"source": ["\n# 2.3.Electrochemical measurements\n\nThe HER assessment was conducted by CHI660E electrochemistry workstation with a typical three-electrode cell in1 M KOH electrolyte. ", "Electrochemical characterization of HEA@C\n\nInspired by the unique structure and expected composition，the $\\mathrm { H E A @ C }$ composites were supposed to be high performance electrocatalysts for HER.The catalytic activities of the $\\mathrm { H E A @ C }$ composites were evaluated by Linear sweep voltammetry (LsV) measurements in 1 M KOH electrolyte using a standard three-electrode system.Fig.4a showed the LSV curves of bulk HEA,mixture of bulk HEA and GO and HEA- $4 0 @ \\mathrm { C }$ at a scan rate of $1 \\mathrm { m V } { \\cdot } s ^ { - 1 }$ . "], "ph_value": null, "concentration_molar": "1.0 M", "electrolyte_composition": "KOH"}, "synthesis_method": {"method": "anchoring and alloying strategy", "source": ["\nInspired by above considerations,herein，we report a facile anchoring and alloying strategy to homogenously embed CoNiCuMgZn HEA nanoparticles onto the ultrathin graphene $\\left( \\mathrm { H E A @ C } \\right)$ conducting substrate.In this process,graphene oxide is employed as both direct template and reductant. ", "The obtained suspension was stirred continuously at $1 7 0 ~ ^ { \\circ } \\mathrm { C }$ with a reflux condenser for $^ { 3 \\mathrm { ~ h ~ } }$ After cooling down to room temperature,and the precipitates were collected by centrifugation,washing with ethanol for several times and drying at $6 0 ~ ^ { \\circ } \\mathrm { C }$ Finally, the black powders were calcinated at $9 0 0 ~ ^ { \\circ } \\mathrm { C }$ under $\\Nu _ { 2 }$ atmosphere for $^ { 2 \\mathrm { ~ h ~ } }$ with ramp rate of $0 . 5 \\ ^ { \\circ } \\mathrm { C } \\ \\operatorname* { m i n } ^ { - 1 }$ . ", "In this process,the mixed metal precursors connect with the oxygen-containing groups of GO by electrostatic interaction and the precursors uniformly nest on both sides of GO sheets.Then the as-prepared metal precursors/GO composites are annealed at $9 0 0 ^ { \\circ } \\mathrm { C }$ under $\\Nu _ { 2 }$ atmosphere.Due to the reducibility of graphene under high temperature,the mixed metal precursors merger to CoNiCuMgZn HEA nanoparticle.Benefiting from the pinning effect between graphene sheet and HEA,the HEA nanoparticles uniformly anchor on graphene without excessive aggregation.Meanwhile,the 2D holey structure,which comes from the consumed graphene in the reduction process, provides a large amount of hole voids for the diffusion of the electrolyte and the products, leading to enhanced HER catalytic performance."], "key_parameters": "900 °C, 2 h, N2 atmosphere"}, "other_environmental_params": [{"key": "reference electrode", "value": "Hg/HgO", "source": ["An $\\mathrm { H g / H g O }$ electrode was employed as the reference electrode and a high-surface-area platinum plate was employed as the counter electrode. "]}, {"key": "counter electrode", "value": "platinum plate", "source": ["An $\\mathrm { H g / H g O }$ electrode was employed as the reference electrode and a high-surface-area platinum plate was employed as the counter electrode. "]}]}}, {"alloy_id": "CoNiCuMgZn", "performance": {"stability": {"source": [], "cycle_count": null, "test_method": "Unknown", "duration_hours": null, "degradation_details": null, "performance_retention": null}, "tafel_slope": {"unit": "mV dec^-1", "value": "59.4", "source": ["\nIn order to investigate the mechanism of HER activity,Tafel slopes derived from LSV curves were calculated.As shown in Fig.4c,the Tafel slope ofHEA $4 0 @ \\mathrm { C }$ is $3 6 . 1 \\ \\mathrm { m V \\cdot d e c } ^ { - 1 }$ ，which is close to that of commercial $\\mathrm { P t } / \\mathrm { C }$ $( 3 2 . 2 \\mathrm { m V } \\cdot \\mathrm { d e c } ^ { - 1 } )$ ,much superior to that of bulk HEA (59.4 $\\mathrm { m } \\mathrm { v } { \\cdot } \\mathrm { d e c } ^ { - 1 } )$ and the mixture of bulk HEA and GO materials (108.9 $\\scriptstyle \\operatorname { m V } \\cdot \\mathrm { d e c } ^ { - 1 } )$ ,which indicated the HEA- $4 0 @ \\mathrm { C }$ catalyst exhibited the fastest HER kinetics."]}, "overpotential": [{"unit": "mV", "value": "275", "source": ["Among all the electrocatalysts, to reach the current density of $1 0 \\ \\mathrm { m A } \\ \\mathrm { c m } ^ { - 2 }$ ,the overpotential for HEA$4 0 @ \\mathrm { C }$ was only $1 5 8 ~ \\mathrm { m V }$ ，which was much smaller than that of bulk HEA $( 2 7 5 ~ \\mathrm { m V } )$ and mixture of bulk HEA and GO( $\\mathrm { 3 0 5 ~ m V ) }$ ，demonstrating that the unique embedded structure benefited to exhibit the best electrocatalytic performance.For $\\mathrm { H E A @ C }$ ,the influence of HEA particle sizes on catalytic behavior were further studied.As presented in Fig. 4b, the overpotential for HEA ${ \\mathrm { \\cdot } } 8 0 @ { \\mathrm { C } }$ ，HEA- $1 2 0 @$ and $\\scriptstyle { \\mathrm { H E A - } 2 0 0 @ \\mathrm { C } }$ were determined to be 172,189 and $2 1 0 ~ \\mathrm { m V }$ respectively,revealing a rule that along with the increasing of particle sizes of HEA,the electrocatalytic activities exhibited a declining trend."], "current_density": "10 mA cm^-2"}], "supplementary_performance": []}, "experimental_conditions": {"test_setup": {"source": ["In order to fabricate the working electrode, $2 0 ~ \\mathrm { m } g$ electrocatalyst was ultrasonic dispersed in $^ { 1 \\ m L }$ ethanol solution, then $1 0 ~ \\mu \\mathrm { L }$ of the homogenous slurry was dropped on the glass-carbon electrode.After fully drying in the air,the catalyst layer was protected by $5 \\mu \\mathrm { L }$ of $0 . 3 \\%$ Nafion solution in isopropanol. ", "Linear sweep voltammetry (LsV) curves were measured in1MKOH alkaline media and $0 . 5 \\mathrm { M } \\mathrm { H } _ { 2 } S \\mathrm { O } _ { 4 }$ acidic media at a scan rate of $5 \\mathrm { m V } { \\cdot } s ^ { - 1 }$ . "], "scan_rate": "5 mV s^-1", "substrate": "glassy-carbon electrode", "ir_compensation": null}, "electrolyte": {"source": ["\n# 2.3.Electrochemical measurements\n\nThe HER assessment was conducted by CHI660E electrochemistry workstation with a typical three-electrode cell in1 M KOH electrolyte. "], "ph_value": null, "concentration_molar": "1.0 M", "electrolyte_composition": "KOH"}, "synthesis_method": {"method": "anchoring and alloying strategy", "source": ["Great interests have been focused on high entropy alloys,a new class of single-phase solid solution materials, because of their unique physical and chemical properties.Herein, CoNiCuMgZn high entropy alloy (HEA) has been homogeneously embedded onto ultrathin two-dimensional (2D) holey graphene conducting substrates via a simple anchoring and allying strategy.During the growth of the HEA,graphene oxide is employed as both direct template and reductant.By modulating the initial input amounts of metal sources,the particle sizes of HEA can be finely regulated from 40 to 200 \\mathrm{nm} .Benefiting from the synergistic effect between the excellent electronic conductivity of graphene and the abundant catalytic sites of HEA particles,the obtained material displays remarkable catalytic activity and stability for hydrogen evolution reaction compared to previous reported nonnoble-metal catalysts.The density functional theory calculation unveils that the unique embedded structure of HEA onto graphene benefits to the \\mathrm{H^{*}} sorption and promotes the catalytic kinetics.", "The obtained suspension was stirred continuously at $1 7 0 ~ ^ { \\circ } \\mathrm { C }$ with a reflux condenser for $^ { 3 \\mathrm { ~ h ~ } }$ After cooling down to room temperature,and the precipitates were collected by centrifugation,washing with ethanol for several times and drying at $6 0 ~ ^ { \\circ } \\mathrm { C }$ Finally, the black powders were calcinated at $9 0 0 ~ ^ { \\circ } \\mathrm { C }$ under $\\Nu _ { 2 }$ atmosphere for $^ { 2 \\mathrm { ~ h ~ } }$ with ramp rate of $0 . 5 \\ ^ { \\circ } \\mathrm { C } \\ \\operatorname* { m i n } ^ { - 1 }$ . "], "key_parameters": "900 °C, 2 h, N2 atmosphere"}, "other_environmental_params": [{"key": "reference electrode", "value": "Hg/HgO", "source": ["An $\\mathrm { H g / H g O }$ electrode was employed as the reference electrode and a high-surface-area platinum plate was employed as the counter electrode. "]}, {"key": "counter electrode", "value": "platinum plate", "source": ["An $\\mathrm { H g / H g O }$ electrode was employed as the reference electrode and a high-surface-area platinum plate was employed as the counter electrode. "]}]}}, {"alloy_id": "HEA40@C", "performance": {"stability": {"source": ["Furthermore,the well-defined dense holey structure of graphene skeleton facilitated the penetration of electrolyte and promoted the fast mass transfer of reactants/products,thereby the unique structure leaded to enhanced HER performance.The long-term stability isa key performance criterion of catalysts for their actual application in HER process.Fig.5b showed the comparison of the 1st and 1000th polarization curves of the HEA $4 0 @ \\mathrm { C } ,$ 、it was found that both curves were nearly overlapped, which illuminated the excellent durability in a long-term HER process.Moreover,the stability of $\\mathrm { H E A - } 4 0 @ \\mathrm { C }$ was evaluated using the chronoamperometric measurement in 1 MKOH with a current density of $1 0 \\mathrm { m A } { \\cdot } \\mathrm { c m } ^ { - 2 }$ .As shown in Fig.5c,a stable catalytic performance with less than ${ \\bf 1 0 \\% }$ degradation of the initial current could be maintained after $^ \\mathrm { 1 0 0 ~ h }$ electrolysis,indicating the prominent structural stability for HER in alkaline environment (Fig.S8)[44]."], "cycle_count": "1000", "test_method": "Chronopotentiometry", "duration_hours": "100", "degradation_details": "less than 10% degradation of the initial current", "performance_retention": ">90%"}, "tafel_slope": {"unit": "mV dec^-1", "value": "36.1", "source": ["\nIn order to investigate the mechanism of HER activity,Tafel slopes derived from LSV curves were calculated.As shown in Fig.4c,the Tafel slope ofHEA $4 0 @ \\mathrm { C }$ is $3 6 . 1 \\ \\mathrm { m V \\cdot d e c } ^ { - 1 }$ ，which is close to that of commercial $\\mathrm { P t } / \\mathrm { C }$ $( 3 2 . 2 \\mathrm { m V } \\cdot \\mathrm { d e c } ^ { - 1 } )$ ,much superior to that of bulk HEA (59.4 $\\mathrm { m } \\mathrm { v } { \\cdot } \\mathrm { d e c } ^ { - 1 } )$ and the mixture of bulk HEA and GO materials (108.9 $\\scriptstyle \\operatorname { m V } \\cdot \\mathrm { d e c } ^ { - 1 } )$ ,which indicated the HEA- $4 0 @ \\mathrm { C }$ catalyst exhibited the fastest HER kinetics."]}, "overpotential": [{"unit": "mV", "value": "158", "source": ["Among all the electrocatalysts, to reach the current density of $1 0 \\ \\mathrm { m A } \\ \\mathrm { c m } ^ { - 2 }$ ,the overpotential for HEA$4 0 @ \\mathrm { C }$ was only $1 5 8 ~ \\mathrm { m V }$ ，which was much smaller than that of bulk HEA $( 2 7 5 ~ \\mathrm { m V } )$ and mixture of bulk HEA and GO( $\\mathrm { 3 0 5 ~ m V ) }$ ，demonstrating that the unique embedded structure benefited to exhibit the best electrocatalytic performance.For $\\mathrm { H E A @ C }$ ,the influence of HEA particle sizes on catalytic behavior were further studied.As presented in Fig. 4b, the overpotential for HEA ${ \\mathrm { \\cdot } } 8 0 @ { \\mathrm { C } }$ ，HEA- $1 2 0 @$ and $\\scriptstyle { \\mathrm { H E A - } 2 0 0 @ \\mathrm { C } }$ were determined to be 172,189 and $2 1 0 ~ \\mathrm { m V }$ respectively,revealing a rule that along with the increasing of particle sizes of HEA,the electrocatalytic activities exhibited a declining trend."], "current_density": "10 mA cm^-2"}, {"unit": "mV", "value": "131", "source": ["\nBeyond alkaline environment, the HER performance in acidic electrolyte was also tested.The HEA $4 0 @ \\mathrm { C }$ catalyst exhibits superior hydrogen evolution activity with overpotential of $1 3 1 \\mathrm { m V }$ under current density of $1 0 \\ \\mathrm { m A } { \\cdot } \\mathrm { c m } ^ { - 2 }$ (Fig.S9),much lower than that obtained in alkaline electrolyte,which is attributed to the faster discharge reaction of hydrion in acidic environment.As shown in Fig.SlO,the Tafel slope of $3 2 . 6 \\ \\mathrm { m V \\cdot d e c } ^ { - 1 }$ is achieved for HEA- $4 0 @ \\mathrm { C } _ { : }$ ，close to that of $\\mathrm { P t } / \\mathrm { C }$ catalyst.However,the long-term durability of HEA- $4 0 @ \\mathrm { C }$ in $0 . 5 \\mathrm { ~ M ~ }$ $\\mathrm { H _ { 2 } S O _ { 4 } }$ showed obvious current decay of nearly $3 0 \\%$ after $^ \\mathrm { 1 0 0 h }$ (Fig. S11 and Sl2),which was due to the fact that HEA nanoparticles were less stable in acidic environments than that in alkaline electrolytes. "], "current_density": "10 mA cm^-2"}], "supplementary_performance": [{"key": "Tafel slope in acidic electrolyte", "value": "32.6 mV dec^-1", "source": ["\nBeyond alkaline environment, the HER performance in acidic electrolyte was also tested.The HEA $4 0 @ \\mathrm { C }$ catalyst exhibits superior hydrogen evolution activity with overpotential of $1 3 1 \\mathrm { m V }$ under current density of $1 0 \\ \\mathrm { m A } { \\cdot } \\mathrm { c m } ^ { - 2 }$ (Fig.S9),much lower than that obtained in alkaline electrolyte,which is attributed to the faster discharge reaction of hydrion in acidic environment.As shown in Fig.SlO,the Tafel slope of $3 2 . 6 \\ \\mathrm { m V \\cdot d e c } ^ { - 1 }$ is achieved for HEA- $4 0 @ \\mathrm { C } _ { : }$ ，close to that of $\\mathrm { P t } / \\mathrm { C }$ catalyst.However,the long-term durability of HEA- $4 0 @ \\mathrm { C }$ in $0 . 5 \\mathrm { ~ M ~ }$ $\\mathrm { H _ { 2 } S O _ { 4 } }$ showed obvious current decay of nearly $3 0 \\%$ after $^ \\mathrm { 1 0 0 h }$ (Fig. S11 and Sl2),which was due to the fact that HEA nanoparticles were less stable in acidic environments than that in alkaline electrolytes. "]}, {"key": "stability in acidic electrolyte", "value": "~70% retention after 100 h", "source": ["\nBeyond alkaline environment, the HER performance in acidic electrolyte was also tested.The HEA $4 0 @ \\mathrm { C }$ catalyst exhibits superior hydrogen evolution activity with overpotential of $1 3 1 \\mathrm { m V }$ under current density of $1 0 \\ \\mathrm { m A } { \\cdot } \\mathrm { c m } ^ { - 2 }$ (Fig.S9),much lower than that obtained in alkaline electrolyte,which is attributed to the faster discharge reaction of hydrion in acidic environment.As shown in Fig.SlO,the Tafel slope of $3 2 . 6 \\ \\mathrm { m V \\cdot d e c } ^ { - 1 }$ is achieved for HEA- $4 0 @ \\mathrm { C } _ { : }$ ，close to that of $\\mathrm { P t } / \\mathrm { C }$ catalyst.However,the long-term durability of HEA- $4 0 @ \\mathrm { C }$ in $0 . 5 \\mathrm { ~ M ~ }$ $\\mathrm { H _ { 2 } S O _ { 4 } }$ showed obvious current decay of nearly $3 0 \\%$ after $^ \\mathrm { 1 0 0 h }$ (Fig. S11 and Sl2),which was due to the fact that HEA nanoparticles were less stable in acidic environments than that in alkaline electrolytes. "]}]}, "experimental_conditions": {"test_setup": {"source": ["In order to fabricate the working electrode, $2 0 ~ \\mathrm { m } g$ electrocatalyst was ultrasonic dispersed in $^ { 1 \\ m L }$ ethanol solution, then $1 0 ~ \\mu \\mathrm { L }$ of the homogenous slurry was dropped on the glass-carbon electrode.After fully drying in the air,the catalyst layer was protected by $5 \\mu \\mathrm { L }$ of $0 . 3 \\%$ Nafion solution in isopropanol. ", "Linear sweep voltammetry (LsV) curves were measured in1MKOH alkaline media and $0 . 5 \\mathrm { M } \\mathrm { H } _ { 2 } S \\mathrm { O } _ { 4 }$ acidic media at a scan rate of $5 \\mathrm { m V } { \\cdot } s ^ { - 1 }$ . "], "scan_rate": "5 mV s^-1", "substrate": "glassy-carbon electrode", "ir_compensation": null}, "electrolyte": {"source": ["\n# 2.3.Electrochemical measurements\n\nThe HER assessment was conducted by CHI660E electrochemistry workstation with a typical three-electrode cell in1 M KOH electrolyte. "], "ph_value": null, "concentration_molar": "1.0 M", "electrolyte_composition": "KOH"}, "synthesis_method": {"method": "anchoring and alloying strategy", "source": ["For the typical synthesis of HEA$4 0 @ \\mathrm { C }$ composites, $6 0 ~ \\mathrm { m g }$ of GO nanosheet was dispersed in $1 5 0 ~ \\mathrm { m L }$ ethylene glycol (EG) under sonication.Then,equimolar $\\mathrm { ( 0 . 0 1 \\ m m o l ) }$ Co $( \\mathrm { O A c } ) _ { 2 } { \\cdot } 4 \\mathrm { H } _ { 2 } \\mathrm { O }$ $\\mathrm { N i } ( \\mathrm { O A c } ) _ { 2 } { \\cdot } 4 \\mathrm { H } _ { 2 } \\mathrm { O }$ $\\mathrm { C u ( O A c ) _ { 2 } { \\cdot } H _ { 2 } O }$ $\\mathrm { M g ( O A c ) _ { 2 } { \\cdot } 4 H _ { 2 } O }$ and Zn $( \\mathrm { O A c } ) _ { 2 } { \\cdot } 2 \\mathrm { H } _ { 2 } \\mathrm { O }$ were dissolved in $3 0 \\mathrm { m L }$ EG to obtain the metal precursors. ", "The obtained suspension was stirred continuously at $1 7 0 ~ ^ { \\circ } \\mathrm { C }$ with a reflux condenser for $^ { 3 \\mathrm { ~ h ~ } }$ After cooling down to room temperature,and the precipitates were collected by centrifugation,washing with ethanol for several times and drying at $6 0 ~ ^ { \\circ } \\mathrm { C }$ Finally, the black powders were calcinated at $9 0 0 ~ ^ { \\circ } \\mathrm { C }$ under $\\Nu _ { 2 }$ atmosphere for $^ { 2 \\mathrm { ~ h ~ } }$ with ramp rate of $0 . 5 \\ ^ { \\circ } \\mathrm { C } \\ \\operatorname* { m i n } ^ { - 1 }$ . "], "key_parameters": "900 °C, 2 h, N2 atmosphere, 0.01 mmol metal precursors"}, "other_environmental_params": [{"key": "reference electrode", "value": "Hg/HgO", "source": ["An $\\mathrm { H g / H g O }$ electrode was employed as the reference electrode and a high-surface-area platinum plate was employed as the counter electrode. "]}, {"key": "counter electrode", "value": "platinum plate", "source": ["An $\\mathrm { H g / H g O }$ electrode was employed as the reference electrode and a high-surface-area platinum plate was employed as the counter electrode. "]}, {"key": "BET surface area", "value": "101 m^2 g^-1", "source": ["The XRD patterns of HEA $@ \\mathrm { C }$ composites with different HEA grain sizes were shown in Fig. S3. $\\Nu _ { 2 }$ adsorption-desorption measurements were used to study the structure information of $\\mathrm { H E A @ C }$ composites.As shown in Fig.2d, the $\\mathrm { N } _ { 2 }$ adsorption-desorption isotherms of HEA- $4 0 @ \\mathrm { C }$ exhibited a typical type-IV isotherm with an $\\mathrm { H } _ { 1 }$ hysteresis loop,which demonstrated the existence of mesopores.The surface area and the pore volume of HEA- $4 0 @ \\mathrm { C }$ were calculated to be $1 0 1 ~ \\mathrm { m } ^ { 2 } { \\cdot } \\mathbf { g } ^ { - 1 }$ and 0.18 $\\mathrm { c m } ^ { 3 } { \\cdot } { \\bf g } ^ { - 1 }$ ,respectively,larger than those of HEA $8 0 @ \\mathrm { C }$ ,HEA- $1 2 0 @ \\mathrm { C }$ and HEA- $2 0 0 @ \\mathrm { C }$ ，which was atributed to the formation of denser porous structure on GO during the metal precursors reduction process. "]}, {"key": "pore volume", "value": "0.18 cm^3 g^-1", "source": ["The XRD patterns of HEA $@ \\mathrm { C }$ composites with different HEA grain sizes were shown in Fig. S3. $\\Nu _ { 2 }$ adsorption-desorption measurements were used to study the structure information of $\\mathrm { H E A @ C }$ composites.As shown in Fig.2d, the $\\mathrm { N } _ { 2 }$ adsorption-desorption isotherms of HEA- $4 0 @ \\mathrm { C }$ exhibited a typical type-IV isotherm with an $\\mathrm { H } _ { 1 }$ hysteresis loop,which demonstrated the existence of mesopores.The surface area and the pore volume of HEA- $4 0 @ \\mathrm { C }$ were calculated to be $1 0 1 ~ \\mathrm { m } ^ { 2 } { \\cdot } \\mathbf { g } ^ { - 1 }$ and 0.18 $\\mathrm { c m } ^ { 3 } { \\cdot } { \\bf g } ^ { - 1 }$ ,respectively,larger than those of HEA $8 0 @ \\mathrm { C }$ ,HEA- $1 2 0 @ \\mathrm { C }$ and HEA- $2 0 0 @ \\mathrm { C }$ ，which was atributed to the formation of denser porous structure on GO during the metal precursors reduction process. "]}, {"key": "double-layer capacitance", "value": "19.72 mF cm^-2", "source": ["\nElectrochemical active surface area (ECSA) was measured to estimate the potential catalytic active sites of catalysts.Usually,the electrochemical double layer capacitance $\\mathrm { ( C _ { d l } ) }$ was linearly proportional to ECSA. The $\\mathrm |  | {"extraction_results": [{"alloy_id": "HEA120@C", "performance": {"stability": {"source": [], "cycle_count": null, "test_method": "Unknown", "duration_hours": null, "degradation_details": null, "performance_retention": null}, "tafel_slope": {"unit": "mV dec^-1", "value": "42.6", "source": ["Furthermore, the value of $3 9 . 2 ~ \\mathrm { m V } \\cdot \\mathrm { d e c } ^ { - 1 }$ for HEA$8 0 @ \\mathrm { C } ,$ $4 2 . 6 ~ \\mathrm { m V } \\cdot \\mathrm { d e c } ^ { - 1 }$ for $\\mathrm { H E A - } 1 2 0 @ { \\mathrm { C } }$ and $4 4 . 7 ~ \\mathrm { m V } \\cdot \\mathrm { d e c } ^ { - 1 }$ for HEA$2 0 0 @ \\mathrm { C }$ (Fig.4d) also verify that the rate-controlling step was the Heyrovsky reaction process and the catalytic kinetics of HER followed a Heyrovsky-Tafel mechanism [4O-41]．The overpotentials and Tafel slopes of different electrocatalysts were summarized in Fig.4f.To further understand the interface reactions and electrode kinetics in the HER process,Electrochemical impedance spectroscopy (EIS) analysis of the $\\mathrm { H E A @ C }$ catalysts was conducted in the same three-electrode system. "]}, "overpotential": [{"unit": "mV", "value": "189", "source": ["Among all the electrocatalysts, to reach the current density of $1 0 \\ \\mathrm { m A } \\ \\mathrm { c m } ^ { - 2 }$ ,the overpotential for HEA$4 0 @ \\mathrm { C }$ was only $1 5 8 ~ \\mathrm { m V }$ ，which was much smaller than that of bulk HEA $( 2 7 5 ~ \\mathrm { m V } )$ and mixture of bulk HEA and GO( $\\mathrm { 3 0 5 ~ m V ) }$ ，demonstrating that the unique embedded structure benefited to exhibit the best electrocatalytic performance.For $\\mathrm { H E A @ C }$ ,the influence of HEA particle sizes on catalytic behavior were further studied.As presented in Fig. 4b, the overpotential for HEA ${ \\mathrm { \\cdot } } 8 0 @ { \\mathrm { C } }$ ，HEA- $1 2 0 @$ and $\\scriptstyle { \\mathrm { H E A - } 2 0 0 @ \\mathrm { C } }$ were determined to be 172,189 and $2 1 0 ~ \\mathrm { m V }$ respectively,revealing a rule that along with the increasing of particle sizes of HEA,the electrocatalytic activities exhibited a declining trend."], "current_density": "10 mA cm^-2"}], "supplementary_performance": [{"key": "double-layer capacitance", "value": "14.11 mF cm^-2", "source": ["\n$4 0 @ \\mathrm { C }$ was $1 9 . 7 2 \\ : \\mathrm { \\ m F { \\cdot } c m ^ { - 2 } }$ ，larger than that of $\\mathrm { H E A } { - } 8 0 @ \\mathbb { C }$ (15.04 $\\mathrm { m F } { \\cdot } \\mathrm { c m } ^ { - 2 } )$ ，HEA- $1 2 0 @ \\mathrm { C }$ $( 1 4 . 1 1 \\ \\mathrm { \\ m F } { \\cdot } \\mathrm { c m } ^ { - 2 } )$ and HEA-200@C (13.28 $\\mathrm { m F } { \\cdot } \\mathrm { c m } ^ { - 2 } )$ . "]}, {"key": "specific surface area", "value": "less than 101 m^2 g^-1", "source": ["The XRD patterns of HEA $@ \\mathrm { C }$ composites with different HEA grain sizes were shown in Fig. S3. $\\Nu _ { 2 }$ adsorption-desorption measurements were used to study the structure information of $\\mathrm { H E A @ C }$ composites.As shown in Fig.2d, the $\\mathrm { N } _ { 2 }$ adsorption-desorption isotherms of HEA- $4 0 @ \\mathrm { C }$ exhibited a typical type-IV isotherm with an $\\mathrm { H } _ { 1 }$ hysteresis loop,which demonstrated the existence of mesopores.The surface area and the pore volume of HEA- $4 0 @ \\mathrm { C }$ were calculated to be $1 0 1 ~ \\mathrm { m } ^ { 2 } { \\cdot } \\mathbf { g } ^ { - 1 }$ and 0.18 $\\mathrm { c m } ^ { 3 } { \\cdot } { \\bf g } ^ { - 1 }$ ,respectively,larger than those of HEA $8 0 @ \\mathrm { C }$ ,HEA- $1 2 0 @ \\mathrm { C }$ and HEA- $2 0 0 @ \\mathrm { C }$ ，which was atributed to the formation of denser porous structure on GO during the metal precursors reduction process. "]}]}, "experimental_conditions": {"test_setup": {"source": ["In order to fabricate the working electrode, $2 0 ~ \\mathrm { m } g$ electrocatalyst was ultrasonic dispersed in $^ { 1 \\ m L }$ ethanol solution, then $1 0 ~ \\mu \\mathrm { L }$ of the homogenous slurry was dropped on the glass-carbon electrode.After fully drying in the air,the catalyst layer was protected by $5 \\mu \\mathrm { L }$ of $0 . 3 \\%$ Nafion solution in isopropanol. ", "Linear sweep voltammetry (LsV) curves were measured in1MKOH alkaline media and $0 . 5 \\mathrm { M } \\mathrm { H } _ { 2 } S \\mathrm { O } _ { 4 }$ acidic media at a scan rate of $5 \\mathrm { m V } { \\cdot } s ^ { - 1 }$ . "], "scan_rate": "5 mV s^-1", "substrate": "glass-carbon electrode", "ir_compensation": null}, "electrolyte": {"source": ["\n# 2.3.Electrochemical measurements\n\nThe HER assessment was conducted by CHI660E electrochemistry workstation with a typical three-electrode cell in1 M KOH electrolyte. ", "Electrochemical characterization of HEA@C\n\nInspired by the unique structure and expected composition，the $\\mathrm { H E A @ C }$ composites were supposed to be high performance electrocatalysts for HER.The catalytic activities of the $\\mathrm { H E A @ C }$ composites were evaluated by Linear sweep voltammetry (LsV) measurements in 1 M KOH electrolyte using a standard three-electrode system.Fig.4a showed the LSV curves of bulk HEA,mixture of bulk HEA and GO and HEA- $4 0 @ \\mathrm { C }$ at a scan rate of $1 \\mathrm { m V } { \\cdot } s ^ { - 1 }$ . "], "ph_value": null, "concentration_molar": "1.0 M", "electrolyte_composition": "KOH"}, "synthesis_method": {"method": "anchoring and alloying strategy", "source": ["\nInspired by above considerations,herein，we report a facile anchoring and alloying strategy to homogenously embed CoNiCuMgZn HEA nanoparticles onto the ultrathin graphene $\\left( \\mathrm { H E A @ C } \\right)$ conducting substrate.In this process,graphene oxide is employed as both direct template and reductant. ", "The obtained suspension was stirred continuously at $1 7 0 ~ ^ { \\circ } \\mathrm { C }$ with a reflux condenser for $^ { 3 \\mathrm { ~ h ~ } }$ After cooling down to room temperature,and the precipitates were collected by centrifugation,washing with ethanol for several times and drying at $6 0 ~ ^ { \\circ } \\mathrm { C }$ Finally, the black powders were calcinated at $9 0 0 ~ ^ { \\circ } \\mathrm { C }$ under $\\Nu _ { 2 }$ atmosphere for $^ { 2 \\mathrm { ~ h ~ } }$ with ramp rate of $0 . 5 \\ ^ { \\circ } \\mathrm { C } \\ \\operatorname* { m i n } ^ { - 1 }$ . ", "In this process,the mixed metal precursors connect with the oxygen-containing groups of GO by electrostatic interaction and the precursors uniformly nest on both sides of GO sheets.Then the as-prepared metal precursors/GO composites are annealed at $9 0 0 ^ { \\circ } \\mathrm { C }$ under $\\Nu _ { 2 }$ atmosphere.Due to the reducibility of graphene under high temperature,the mixed metal precursors merger to CoNiCuMgZn HEA nanoparticle.Benefiting from the pinning effect between graphene sheet and HEA,the HEA nanoparticles uniformly anchor on graphene without excessive aggregation.Meanwhile,the 2D holey structure,which comes from the consumed graphene in the reduction process, provides a large amount of hole voids for the diffusion of the electrolyte and the products, leading to enhanced HER catalytic performance."], "key_parameters": "900 °C, 2 h, N2 atmosphere"}, "other_environmental_params": [{"key": "reference electrode", "value": "Hg/HgO", "source": ["An $\\mathrm { H g / H g O }$ electrode was employed as the reference electrode and a high-surface-area platinum plate was employed as the counter electrode. "]}, {"key": "counter electrode", "value": "platinum plate", "source": ["An $\\mathrm { H g / H g O }$ electrode was employed as the reference electrode and a high-surface-area platinum plate was employed as the counter electrode. "]}]}}, {"alloy_id": "HEA200@C", "performance": {"stability": {"source": [], "cycle_count": null, "test_method": "Unknown", "duration_hours": null, "degradation_details": null, "performance_retention": null}, "tafel_slope": {"unit": "mV dec^-1", "value": "44.7", "source": ["Furthermore, the value of $3 9 . 2 ~ \\mathrm { m V } \\cdot \\mathrm { d e c } ^ { - 1 }$ for HEA$8 0 @ \\mathrm { C } ,$ $4 2 . 6 ~ \\mathrm { m V } \\cdot \\mathrm { d e c } ^ { - 1 }$ for $\\mathrm { H E A - } 1 2 0 @ { \\mathrm { C } }$ and $4 4 . 7 ~ \\mathrm { m V } \\cdot \\mathrm { d e c } ^ { - 1 }$ for HEA$2 0 0 @ \\mathrm { C }$ (Fig.4d) also verify that the rate-controlling step was the Heyrovsky reaction process and the catalytic kinetics of HER followed a Heyrovsky-Tafel mechanism [4O-41]．The overpotentials and Tafel slopes of different electrocatalysts were summarized in Fig.4f.To further understand the interface reactions and electrode kinetics in the HER process,Electrochemical impedance spectroscopy (EIS) analysis of the $\\mathrm { H E A @ C }$ catalysts was conducted in the same three-electrode system. "]}, "overpotential": [{"unit": "mV", "value": "210", "source": ["Among all the electrocatalysts, to reach the current density of $1 0 \\ \\mathrm { m A } \\ \\mathrm { c m } ^ { - 2 }$ ,the overpotential for HEA$4 0 @ \\mathrm { C }$ was only $1 5 8 ~ \\mathrm { m V }$ ，which was much smaller than that of bulk HEA $( 2 7 5 ~ \\mathrm { m V } )$ and mixture of bulk HEA and GO( $\\mathrm { 3 0 5 ~ m V ) }$ ，demonstrating that the unique embedded structure benefited to exhibit the best electrocatalytic performance.For $\\mathrm { H E A @ C }$ ,the influence of HEA particle sizes on catalytic behavior were further studied.As presented in Fig. 4b, the overpotential for HEA ${ \\mathrm { \\cdot } } 8 0 @ { \\mathrm { C } }$ ，HEA- $1 2 0 @$ and $\\scriptstyle { \\mathrm { H E A - } 2 0 0 @ \\mathrm { C } }$ were determined to be 172,189 and $2 1 0 ~ \\mathrm { m V }$ respectively,revealing a rule that along with the increasing of particle sizes of HEA,the electrocatalytic activities exhibited a declining trend."], "current_density": "10 mA cm^-2"}], "supplementary_performance": [{"key": "double-layer capacitance", "value": "13.28 mF cm^-2", "source": ["\n$4 0 @ \\mathrm { C }$ was $1 9 . 7 2 \\ : \\mathrm { \\ m F { \\cdot } c m ^ { - 2 } }$ ，larger than that of $\\mathrm { H E A } { - } 8 0 @ \\mathbb { C }$ (15.04 $\\mathrm { m F } { \\cdot } \\mathrm { c m } ^ { - 2 } )$ ，HEA- $1 2 0 @ \\mathrm { C }$ $( 1 4 . 1 1 \\ \\mathrm { \\ m F } { \\cdot } \\mathrm { c m } ^ { - 2 } )$ and HEA-200@C (13.28 $\\mathrm { m F } { \\cdot } \\mathrm { c m } ^ { - 2 } )$ . "]}, {"key": "specific surface area", "value": "less than 101 m^2 g^-1", "source": ["The XRD patterns of HEA $@ \\mathrm { C }$ composites with different HEA grain sizes were shown in Fig. S3. $\\Nu _ { 2 }$ adsorption-desorption measurements were used to study the structure information of $\\mathrm { H E A @ C }$ composites.As shown in Fig.2d, the $\\mathrm { N } _ { 2 }$ adsorption-desorption isotherms of HEA- $4 0 @ \\mathrm { C }$ exhibited a typical type-IV isotherm with an $\\mathrm { H } _ { 1 }$ hysteresis loop,which demonstrated the existence of mesopores.The surface area and the pore volume of HEA- $4 0 @ \\mathrm { C }$ were calculated to be $1 0 1 ~ \\mathrm { m } ^ { 2 } { \\cdot } \\mathbf { g } ^ { - 1 }$ and 0.18 $\\mathrm { c m } ^ { 3 } { \\cdot } { \\bf g } ^ { - 1 }$ ,respectively,larger than those of HEA $8 0 @ \\mathrm { C }$ ,HEA- $1 2 0 @ \\mathrm { C }$ and HEA- $2 0 0 @ \\mathrm { C }$ ，which was atributed to the formation of denser porous structure on GO during the metal precursors reduction process. "]}]}, "experimental_conditions": {"test_setup": {"source": ["In order to fabricate the working electrode, $2 0 ~ \\mathrm { m } g$ electrocatalyst was ultrasonic dispersed in $^ { 1 \\ m L }$ ethanol solution, then $1 0 ~ \\mu \\mathrm { L }$ of the homogenous slurry was dropped on the glass-carbon electrode.After fully drying in the air,the catalyst layer was protected by $5 \\mu \\mathrm { L }$ of $0 . 3 \\%$ Nafion solution in isopropanol. ", "Linear sweep voltammetry (LsV) curves were measured in1MKOH alkaline media and $0 . 5 \\mathrm { M } \\mathrm { H } _ { 2 } S \\mathrm { O } _ { 4 }$ acidic media at a scan rate of $5 \\mathrm { m V } { \\cdot } s ^ { - 1 }$ . "], "scan_rate": "5 mV s^-1", "substrate": "glass-carbon electrode", "ir_compensation": null}, "electrolyte": {"source": ["\n# 2.3.Electrochemical measurements\n\nThe HER assessment was conducted by CHI660E electrochemistry workstation with a typical three-electrode cell in1 M KOH electrolyte. ", "Electrochemical characterization of HEA@C\n\nInspired by the unique structure and expected composition，the $\\mathrm { H E A @ C }$ composites were supposed to be high performance electrocatalysts for HER.The catalytic activities of the $\\mathrm { H E A @ C }$ composites were evaluated by Linear sweep voltammetry (LsV) measurements in 1 M KOH electrolyte using a standard three-electrode system.Fig.4a showed the LSV curves of bulk HEA,mixture of bulk HEA and GO and HEA- $4 0 @ \\mathrm { C }$ at a scan rate of $1 \\mathrm { m V } { \\cdot } s ^ { - 1 }$ . "], "ph_value": null, "concentration_molar": "1.0 M", "electrolyte_composition": "KOH"}, "synthesis_method": {"method": "anchoring and alloying strategy", "source": ["\nInspired by above considerations,herein，we report a facile anchoring and alloying strategy to homogenously embed CoNiCuMgZn HEA nanoparticles onto the ultrathin graphene $\\left( \\mathrm { H E A @ C } \\right)$ conducting substrate.In this process,graphene oxide is employed as both direct template and reductant. ", "The obtained suspension was stirred continuously at $1 7 0 ~ ^ { \\circ } \\mathrm { C }$ with a reflux condenser for $^ { 3 \\mathrm { ~ h ~ } }$ After cooling down to room temperature,and the precipitates were collected by centrifugation,washing with ethanol for several times and drying at $6 0 ~ ^ { \\circ } \\mathrm { C }$ Finally, the black powders were calcinated at $9 0 0 ~ ^ { \\circ } \\mathrm { C }$ under $\\Nu _ { 2 }$ atmosphere for $^ { 2 \\mathrm { ~ h ~ } }$ with ramp rate of $0 . 5 \\ ^ { \\circ } \\mathrm { C } \\ \\operatorname* { m i n } ^ { - 1 }$ . ", "In this process,the mixed metal precursors connect with the oxygen-containing groups of GO by electrostatic interaction and the precursors uniformly nest on both sides of GO sheets.Then the as-prepared metal precursors/GO composites are annealed at $9 0 0 ^ { \\circ } \\mathrm { C }$ under $\\Nu _ { 2 }$ atmosphere.Due to the reducibility of graphene under high temperature,the mixed metal precursors merger to CoNiCuMgZn HEA nanoparticle.Benefiting from the pinning effect between graphene sheet and HEA,the HEA nanoparticles uniformly anchor on graphene without excessive aggregation.Meanwhile,the 2D holey structure,which comes from the consumed graphene in the reduction process, provides a large amount of hole voids for the diffusion of the electrolyte and the products, leading to enhanced HER catalytic performance."], "key_parameters": "900 °C, 2 h, N2 atmosphere"}, "other_environmental_params": [{"key": "reference electrode", "value": "Hg/HgO", "source": ["An $\\mathrm { H g / H g O }$ electrode was employed as the reference electrode and a high-surface-area platinum plate was employed as the counter electrode. "]}, {"key": "counter electrode", "value": "platinum plate", "source": ["An $\\mathrm { H g / H g O }$ electrode was employed as the reference electrode and a high-surface-area platinum plate was employed as the counter electrode. "]}]}}, {"alloy_id": "CoNiCuMgZn", "performance": {"stability": {"source": [], "cycle_count": null, "test_method": "Unknown", "duration_hours": null, "degradation_details": null, "performance_retention": null}, "tafel_slope": {"unit": "mV dec^-1", "value": "59.4", "source": ["\nIn order to investigate the mechanism of HER activity,Tafel slopes derived from LSV curves were calculated.As shown in Fig.4c,the Tafel slope ofHEA $4 0 @ \\mathrm { C }$ is $3 6 . 1 \\ \\mathrm { m V \\cdot d e c } ^ { - 1 }$ ，which is close to that of commercial $\\mathrm { P t } / \\mathrm { C }$ $( 3 2 . 2 \\mathrm { m V } \\cdot \\mathrm { d e c } ^ { - 1 } )$ ,much superior to that of bulk HEA (59.4 $\\mathrm { m } \\mathrm { v } { \\cdot } \\mathrm { d e c } ^ { - 1 } )$ and the mixture of bulk HEA and GO materials (108.9 $\\scriptstyle \\operatorname { m V } \\cdot \\mathrm { d e c } ^ { - 1 } )$ ,which indicated the HEA- $4 0 @ \\mathrm { C }$ catalyst exhibited the fastest HER kinetics."]}, "overpotential": [{"unit": "mV", "value": "275", "source": ["Among all the electrocatalysts, to reach the current density of $1 0 \\ \\mathrm { m A } \\ \\mathrm { c m } ^ { - 2 }$ ,the overpotential for HEA$4 0 @ \\mathrm { C }$ was only $1 5 8 ~ \\mathrm { m V }$ ，which was much smaller than that of bulk HEA $( 2 7 5 ~ \\mathrm { m V } )$ and mixture of bulk HEA and GO( $\\mathrm { 3 0 5 ~ m V ) }$ ，demonstrating that the unique embedded structure benefited to exhibit the best electrocatalytic performance.For $\\mathrm { H E A @ C }$ ,the influence of HEA particle sizes on catalytic behavior were further studied.As presented in Fig. 4b, the overpotential for HEA ${ \\mathrm { \\cdot } } 8 0 @ { \\mathrm { C } }$ ，HEA- $1 2 0 @$ and $\\scriptstyle { \\mathrm { H E A - } 2 0 0 @ \\mathrm { C } }$ were determined to be 172,189 and $2 1 0 ~ \\mathrm { m V }$ respectively,revealing a rule that along with the increasing of particle sizes of HEA,the electrocatalytic activities exhibited a declining trend."], "current_density": "10 mA cm^-2"}], "supplementary_performance": []}, "experimental_conditions": {"test_setup": {"source": ["In order to fabricate the working electrode, $2 0 ~ \\mathrm { m } g$ electrocatalyst was ultrasonic dispersed in $^ { 1 \\ m L }$ ethanol solution, then $1 0 ~ \\mu \\mathrm { L }$ of the homogenous slurry was dropped on the glass-carbon electrode.After fully drying in the air,the catalyst layer was protected by $5 \\mu \\mathrm { L }$ of $0 . 3 \\%$ Nafion solution in isopropanol. ", "Linear sweep voltammetry (LsV) curves were measured in1MKOH alkaline media and $0 . 5 \\mathrm { M } \\mathrm { H } _ { 2 } S \\mathrm { O } _ { 4 }$ acidic media at a scan rate of $5 \\mathrm { m V } { \\cdot } s ^ { - 1 }$ . "], "scan_rate": "5 mV s^-1", "substrate": "glassy-carbon electrode", "ir_compensation": null}, "electrolyte": {"source": ["\n# 2.3.Electrochemical measurements\n\nThe HER assessment was conducted by CHI660E electrochemistry workstation with a typical three-electrode cell in1 M KOH electrolyte. "], "ph_value": null, "concentration_molar": "1.0 M", "electrolyte_composition": "KOH"}, "synthesis_method": {"method": "anchoring and alloying strategy", "source": ["Great interests have been focused on high entropy alloys,a new class of single-phase solid solution materials, because of their unique physical and chemical properties.Herein, CoNiCuMgZn high entropy alloy (HEA) has been homogeneously embedded onto ultrathin two-dimensional (2D) holey graphene conducting substrates via a simple anchoring and allying strategy.During the growth of the HEA,graphene oxide is employed as both direct template and reductant.By modulating the initial input amounts of metal sources,the particle sizes of HEA can be finely regulated from 40 to 200 \\mathrm{nm} .Benefiting from the synergistic effect between the excellent electronic conductivity of graphene and the abundant catalytic sites of HEA particles,the obtained material displays remarkable catalytic activity and stability for hydrogen evolution reaction compared to previous reported nonnoble-metal catalysts.The density functional theory calculation unveils that the unique embedded structure of HEA onto graphene benefits to the \\mathrm{H^{*}} sorption and promotes the catalytic kinetics.", "The obtained suspension was stirred continuously at $1 7 0 ~ ^ { \\circ } \\mathrm { C }$ with a reflux condenser for $^ { 3 \\mathrm { ~ h ~ } }$ After cooling down to room temperature,and the precipitates were collected by centrifugation,washing with ethanol for several times and drying at $6 0 ~ ^ { \\circ } \\mathrm { C }$ Finally, the black powders were calcinated at $9 0 0 ~ ^ { \\circ } \\mathrm { C }$ under $\\Nu _ { 2 }$ atmosphere for $^ { 2 \\mathrm { ~ h ~ } }$ with ramp rate of $0 . 5 \\ ^ { \\circ } \\mathrm { C } \\ \\operatorname* { m i n } ^ { - 1 }$ . "], "key_parameters": "900 °C, 2 h, N2 atmosphere"}, "other_environmental_params": [{"key": "reference electrode", "value": "Hg/HgO", "source": ["An $\\mathrm { H g / H g O }$ electrode was employed as the reference electrode and a high-surface-area platinum plate was employed as the counter electrode. "]}, {"key": "counter electrode", "value": "platinum plate", "source": ["An $\\mathrm { H g / H g O }$ electrode was employed as the reference electrode and a high-surface-area platinum plate was employed as the counter electrode. "]}]}}, {"alloy_id": "HEA40@C", "performance": {"stability": {"source": ["Furthermore,the well-defined dense holey structure of graphene skeleton facilitated the penetration of electrolyte and promoted the fast mass transfer of reactants/products,thereby the unique structure leaded to enhanced HER performance.The long-term stability isa key performance criterion of catalysts for their actual application in HER process.Fig.5b showed the comparison of the 1st and 1000th polarization curves of the HEA $4 0 @ \\mathrm { C } ,$ 、it was found that both curves were nearly overlapped, which illuminated the excellent durability in a long-term HER process.Moreover,the stability of $\\mathrm { H E A - } 4 0 @ \\mathrm { C }$ was evaluated using the chronoamperometric measurement in 1 MKOH with a current density of $1 0 \\mathrm { m A } { \\cdot } \\mathrm { c m } ^ { - 2 }$ .As shown in Fig.5c,a stable catalytic performance with less than ${ \\bf 1 0 \\% }$ degradation of the initial current could be maintained after $^ \\mathrm { 1 0 0 ~ h }$ electrolysis,indicating the prominent structural stability for HER in alkaline environment (Fig.S8)[44]."], "cycle_count": "1000", "test_method": "Chronopotentiometry", "duration_hours": "100", "degradation_details": "less than 10% degradation of the initial current", "performance_retention": ">90%"}, "tafel_slope": {"unit": "mV dec^-1", "value": "36.1", "source": ["\nIn order to investigate the mechanism of HER activity,Tafel slopes derived from LSV curves were calculated.As shown in Fig.4c,the Tafel slope ofHEA $4 0 @ \\mathrm { C }$ is $3 6 . 1 \\ \\mathrm { m V \\cdot d e c } ^ { - 1 }$ ，which is close to that of commercial $\\mathrm { P t } / \\mathrm { C }$ $( 3 2 . 2 \\mathrm { m V } \\cdot \\mathrm { d e c } ^ { - 1 } )$ ,much superior to that of bulk HEA (59.4 $\\mathrm { m } \\mathrm { v } { \\cdot } \\mathrm { d e c } ^ { - 1 } )$ and the mixture of bulk HEA and GO materials (108.9 $\\scriptstyle \\operatorname { m V } \\cdot \\mathrm { d e c } ^ { - 1 } )$ ,which indicated the HEA- $4 0 @ \\mathrm { C }$ catalyst exhibited the fastest HER kinetics."]}, "overpotential": [{"unit": "mV", "value": "158", "source": ["Among all the electrocatalysts, to reach the current density of $1 0 \\ \\mathrm { m A } \\ \\mathrm { c m } ^ { - 2 }$ ,the overpotential for HEA$4 0 @ \\mathrm { C }$ was only $1 5 8 ~ \\mathrm { m V }$ ，which was much smaller than that of bulk HEA $( 2 7 5 ~ \\mathrm { m V } )$ and mixture of bulk HEA and GO( $\\mathrm { 3 0 5 ~ m V ) }$ ，demonstrating that the unique embedded structure benefited to exhibit the best electrocatalytic performance.For $\\mathrm { H E A @ C }$ ,the influence of HEA particle sizes on catalytic behavior were further studied.As presented in Fig. 4b, the overpotential for HEA ${ \\mathrm { \\cdot } } 8 0 @ { \\mathrm { C } }$ ，HEA- $1 2 0 @$ and $\\scriptstyle { \\mathrm { H E A - } 2 0 0 @ \\mathrm { C } }$ were determined to be 172,189 and $2 1 0 ~ \\mathrm { m V }$ respectively,revealing a rule that along with the increasing of particle sizes of HEA,the electrocatalytic activities exhibited a declining trend."], "current_density": "10 mA cm^-2"}, {"unit": "mV", "value": "131", "source": ["\nBeyond alkaline environment, the HER performance in acidic electrolyte was also tested.The HEA $4 0 @ \\mathrm { C }$ catalyst exhibits superior hydrogen evolution activity with overpotential of $1 3 1 \\mathrm { m V }$ under current density of $1 0 \\ \\mathrm { m A } { \\cdot } \\mathrm { c m } ^ { - 2 }$ (Fig.S9),much lower than that obtained in alkaline electrolyte,which is attributed to the faster discharge reaction of hydrion in acidic environment.As shown in Fig.SlO,the Tafel slope of $3 2 . 6 \\ \\mathrm { m V \\cdot d e c } ^ { - 1 }$ is achieved for HEA- $4 0 @ \\mathrm { C } _ { : }$ ，close to that of $\\mathrm { P t } / \\mathrm { C }$ catalyst.However,the long-term durability of HEA- $4 0 @ \\mathrm { C }$ in $0 . 5 \\mathrm { ~ M ~ }$ $\\mathrm { H _ { 2 } S O _ { 4 } }$ showed obvious current decay of nearly $3 0 \\%$ after $^ \\mathrm { 1 0 0 h }$ (Fig. S11 and Sl2),which was due to the fact that HEA nanoparticles were less stable in acidic environments than that in alkaline electrolytes. "], "current_density": "10 mA cm^-2"}], "supplementary_performance": [{"key": "Tafel slope in acidic electrolyte", "value": "32.6 mV dec^-1", "source": ["\nBeyond alkaline environment, the HER performance in acidic electrolyte was also tested.The HEA $4 0 @ \\mathrm { C }$ catalyst exhibits superior hydrogen evolution activity with overpotential of $1 3 1 \\mathrm { m V }$ under current density of $1 0 \\ \\mathrm { m A } { \\cdot } \\mathrm { c m } ^ { - 2 }$ (Fig.S9),much lower than that obtained in alkaline electrolyte,which is attributed to the faster discharge reaction of hydrion in acidic environment.As shown in Fig.SlO,the Tafel slope of $3 2 . 6 \\ \\mathrm { m V \\cdot d e c } ^ { - 1 }$ is achieved for HEA- $4 0 @ \\mathrm { C } _ { : }$ ，close to that of $\\mathrm { P t } / \\mathrm { C }$ catalyst.However,the long-term durability of HEA- $4 0 @ \\mathrm { C }$ in $0 . 5 \\mathrm { ~ M ~ }$ $\\mathrm { H _ { 2 } S O _ { 4 } }$ showed obvious current decay of nearly $3 0 \\%$ after $^ \\mathrm { 1 0 0 h }$ (Fig. S11 and Sl2),which was due to the fact that HEA nanoparticles were less stable in acidic environments than that in alkaline electrolytes. "]}, {"key": "stability in acidic electrolyte", "value": "~70% retention after 100 h", "source": ["\nBeyond alkaline environment, the HER performance in acidic electrolyte was also tested.The HEA $4 0 @ \\mathrm { C }$ catalyst exhibits superior hydrogen evolution activity with overpotential of $1 3 1 \\mathrm { m V }$ under current density of $1 0 \\ \\mathrm { m A } { \\cdot } \\mathrm { c m } ^ { - 2 }$ (Fig.S9),much lower than that obtained in alkaline electrolyte,which is attributed to the faster discharge reaction of hydrion in acidic environment.As shown in Fig.SlO,the Tafel slope of $3 2 . 6 \\ \\mathrm { m V \\cdot d e c } ^ { - 1 }$ is achieved for HEA- $4 0 @ \\mathrm { C } _ { : }$ ，close to that of $\\mathrm { P t } / \\mathrm { C }$ catalyst.However,the long-term durability of HEA- $4 0 @ \\mathrm { C }$ in $0 . 5 \\mathrm { ~ M ~ }$ $\\mathrm { H _ { 2 } S O _ { 4 } }$ showed obvious current decay of nearly $3 0 \\%$ after $^ \\mathrm { 1 0 0 h }$ (Fig. S11 and Sl2),which was due to the fact that HEA nanoparticles were less stable in acidic environments than that in alkaline electrolytes. "]}]}, "experimental_conditions": {"test_setup": {"source": ["In order to fabricate the working electrode, $2 0 ~ \\mathrm { m } g$ electrocatalyst was ultrasonic dispersed in $^ { 1 \\ m L }$ ethanol solution, then $1 0 ~ \\mu \\mathrm { L }$ of the homogenous slurry was dropped on the glass-carbon electrode.After fully drying in the air,the catalyst layer was protected by $5 \\mu \\mathrm { L }$ of $0 . 3 \\%$ Nafion solution in isopropanol. ", "Linear sweep voltammetry (LsV) curves were measured in1MKOH alkaline media and $0 . 5 \\mathrm { M } \\mathrm { H } _ { 2 } S \\mathrm { O } _ { 4 }$ acidic media at a scan rate of $5 \\mathrm { m V } { \\cdot } s ^ { - 1 }$ . "], "scan_rate": "5 mV s^-1", "substrate": "glassy-carbon electrode", "ir_compensation": null}, "electrolyte": {"source": ["\n# 2.3.Electrochemical measurements\n\nThe HER assessment was conducted by CHI660E electrochemistry workstation with a typical three-electrode cell in1 M KOH electrolyte. "], "ph_value": null, "concentration_molar": "1.0 M", "electrolyte_composition": "KOH"}, "synthesis_method": {"method": "anchoring and alloying strategy", "source": ["For the typical synthesis of HEA$4 0 @ \\mathrm { C }$ composites, $6 0 ~ \\mathrm { m g }$ of GO nanosheet was dispersed in $1 5 0 ~ \\mathrm { m L }$ ethylene glycol (EG) under sonication.Then,equimolar $\\mathrm { ( 0 . 0 1 \\ m m o l ) }$ Co $( \\mathrm { O A c } ) _ { 2 } { \\cdot } 4 \\mathrm { H } _ { 2 } \\mathrm { O }$ $\\mathrm { N i } ( \\mathrm { O A c } ) _ { 2 } { \\cdot } 4 \\mathrm { H } _ { 2 } \\mathrm { O }$ $\\mathrm { C u ( O A c ) _ { 2 } { \\cdot } H _ { 2 } O }$ $\\mathrm { M g ( O A c ) _ { 2 } { \\cdot } 4 H _ { 2 } O }$ and Zn $( \\mathrm { O A c } ) _ { 2 } { \\cdot } 2 \\mathrm { H } _ { 2 } \\mathrm { O }$ were dissolved in $3 0 \\mathrm { m L }$ EG to obtain the metal precursors. ", "The obtained suspension was stirred continuously at $1 7 0 ~ ^ { \\circ } \\mathrm { C }$ with a reflux condenser for $^ { 3 \\mathrm { ~ h ~ } }$ After cooling down to room temperature,and the precipitates were collected by centrifugation,washing with ethanol for several times and drying at $6 0 ~ ^ { \\circ } \\mathrm { C }$ Finally, the black powders were calcinated at $9 0 0 ~ ^ { \\circ } \\mathrm { C }$ under $\\Nu _ { 2 }$ atmosphere for $^ { 2 \\mathrm { ~ h ~ } }$ with ramp rate of $0 . 5 \\ ^ { \\circ } \\mathrm { C } \\ \\operatorname* { m i n } ^ { - 1 }$ . "], "key_parameters": "900 °C, 2 h, N2 atmosphere, 0.01 mmol metal precursors"}, "other_environmental_params": [{"key": "reference electrode", "value": "Hg/HgO", "source": ["An $\\mathrm { H g / H g O }$ electrode was employed as the reference electrode and a high-surface-area platinum plate was employed as the counter electrode. "]}, {"key": "counter electrode", "value": "platinum plate", "source": ["An $\\mathrm { H g / H g O }$ electrode was employed as the reference electrode and a high-surface-area platinum plate was employed as the counter electrode. "]}, {"key": "BET surface area", "value": "101 m^2 g^-1", "source": ["The XRD patterns of HEA $@ \\mathrm { C }$ composites with different HEA grain sizes were shown in Fig. S3. $\\Nu _ { 2 }$ adsorption-desorption measurements were used to study the structure information of $\\mathrm { H E A @ C }$ composites.As shown in Fig.2d, the $\\mathrm { N } _ { 2 }$ adsorption-desorption isotherms of HEA- $4 0 @ \\mathrm { C }$ exhibited a typical type-IV isotherm with an $\\mathrm { H } _ { 1 }$ hysteresis loop,which demonstrated the existence of mesopores.The surface area and the pore volume of HEA- $4 0 @ \\mathrm { C }$ were calculated to be $1 0 1 ~ \\mathrm { m } ^ { 2 } { \\cdot } \\mathbf { g } ^ { - 1 }$ and 0.18 $\\mathrm { c m } ^ { 3 } { \\cdot } { \\bf g } ^ { - 1 }$ ,respectively,larger than those of HEA $8 0 @ \\mathrm { C }$ ,HEA- $1 2 0 @ \\mathrm { C }$ and HEA- $2 0 0 @ \\mathrm { C }$ ，which was atributed to the formation of denser porous structure on GO during the metal precursors reduction process. "]}, {"key": "pore volume", "value": "0.18 cm^3 g^-1", "source": ["The XRD patterns of HEA $@ \\mathrm { C }$ composites with different HEA grain sizes were shown in Fig. S3. $\\Nu _ { 2 }$ adsorption-desorption measurements were used to study the structure information of $\\mathrm { H E A @ C }$ composites.As shown in Fig.2d, the $\\mathrm { N } _ { 2 }$ adsorption-desorption isotherms of HEA- $4 0 @ \\mathrm { C }$ exhibited a typical type-IV isotherm with an $\\mathrm { H } _ { 1 }$ hysteresis loop,which demonstrated the existence of mesopores.The surface area and the pore volume of HEA- $4 0 @ \\mathrm { C }$ were calculated to be $1 0 1 ~ \\mathrm { m } ^ { 2 } { \\cdot } \\mathbf { g } ^ { - 1 }$ and 0.18 $\\mathrm { c m } ^ { 3 } { \\cdot } { \\bf g } ^ { - 1 }$ ,respectively,larger than those of HEA $8 0 @ \\mathrm { C }$ ,HEA- $1 2 0 @ \\mathrm { C }$ and HEA- $2 0 0 @ \\mathrm { C }$ ，which was atributed to the formation of denser porous structure on GO during the metal precursors reduction process. "]}, {"key": "double-layer capacitance", "value": "19.72 mF cm^-2", "source": ["\nElectrochemical active surface area (ECSA) was measured to estimate the potential catalytic active sites of catalysts.Usually,the electrochemical double layer capacitance $\\mathrm { ( C _ { d l } ) }$ was linearly proportional to ECSA. The $\\mathrm | {"extraction_results": [{"alloy_id": "HEA120@C", "performance": {"stability": {"source": [], "cycle_count": null, "test_method": "Unknown", "duration_hours": null, "degradation_details": null, "performance_retention": null}, "tafel_slope": {"unit": "mV dec^-1", "value": "42.6", "source": ["Furthermore, the value of $3 9 . 2 ~ \\mathrm { m V } \\cdot \\mathrm { d e c } ^ { - 1 }$ for HEA$8 0 @ \\mathrm { C } ,$ $4 2 . 6 ~ \\mathrm { m V } \\cdot \\mathrm { d e c } ^ { - 1 }$ for $\\mathrm { H E A - } 1 2 0 @ { \\mathrm { C } }$ and $4 4 . 7 ~ \\mathrm { m V } \\cdot \\mathrm { d e c } ^ { - 1 }$ for HEA$2 0 0 @ \\mathrm { C }$ (Fig.4d) also verify that the rate-controlling step was the Heyrovsky reaction process and the catalytic kinetics of HER followed a Heyrovsky-Tafel mechanism [4O-41]．The overpotentials and Tafel slopes of different electrocatalysts were summarized in Fig.4f.To further understand the interface reactions and electrode kinetics in the HER process,Electrochemical impedance spectroscopy (EIS) analysis of the $\\mathrm { H E A @ C }$ catalysts was conducted in the same three-electrode system. "]}, "overpotential": [{"unit": "mV", "value": "189", "source": ["Among all the electrocatalysts, to reach the current density of $1 0 \\ \\mathrm { m A } \\ \\mathrm { c m } ^ { - 2 }$ ,the overpotential for HEA$4 0 @ \\mathrm { C }$ was only $1 5 8 ~ \\mathrm { m V }$ ，which was much smaller than that of bulk HEA $( 2 7 5 ~ \\mathrm { m V } )$ and mixture of bulk HEA and GO( $\\mathrm { 3 0 5 ~ m V ) }$ ，demonstrating that the unique embedded structure benefited to exhibit the best electrocatalytic performance.For $\\mathrm { H E A @ C }$ ,the influence of HEA particle sizes on catalytic behavior were further studied.As presented in Fig. 4b, the overpotential for HEA ${ \\mathrm { \\cdot } } 8 0 @ { \\mathrm { C } }$ ，HEA- $1 2 0 @$ and $\\scriptstyle { \\mathrm { H E A - } 2 0 0 @ \\mathrm { C } }$ were determined to be 172,189 and $2 1 0 ~ \\mathrm { m V }$ respectively,revealing a rule that along with the increasing of particle sizes of HEA,the electrocatalytic activities exhibited a declining trend."], "current_density": "10 mA cm^-2"}], "supplementary_performance": [{"key": "double-layer capacitance", "value": "14.11 mF cm^-2", "source": ["\n$4 0 @ \\mathrm { C }$ was $1 9 . 7 2 \\ : \\mathrm { \\ m F { \\cdot } c m ^ { - 2 } }$ ，larger than that of $\\mathrm { H E A } { - } 8 0 @ \\mathbb { C }$ (15.04 $\\mathrm { m F } { \\cdot } \\mathrm { c m } ^ { - 2 } )$ ，HEA- $1 2 0 @ \\mathrm { C }$ $( 1 4 . 1 1 \\ \\mathrm { \\ m F } { \\cdot } \\mathrm { c m } ^ { - 2 } )$ and HEA-200@C (13.28 $\\mathrm { m F } { \\cdot } \\mathrm { c m } ^ { - 2 } )$ . "]}, {"key": "specific surface area", "value": "less than 101 m^2 g^-1", "source": ["The XRD patterns of HEA $@ \\mathrm { C }$ composites with different HEA grain sizes were shown in Fig. S3. $\\Nu _ { 2 }$ adsorption-desorption measurements were used to study the structure information of $\\mathrm { H E A @ C }$ composites.As shown in Fig.2d, the $\\mathrm { N } _ { 2 }$ adsorption-desorption isotherms of HEA- $4 0 @ \\mathrm { C }$ exhibited a typical type-IV isotherm with an $\\mathrm { H } _ { 1 }$ hysteresis loop,which demonstrated the existence of mesopores.The surface area and the pore volume of HEA- $4 0 @ \\mathrm { C }$ were calculated to be $1 0 1 ~ \\mathrm { m } ^ { 2 } { \\cdot } \\mathbf { g } ^ { - 1 }$ and 0.18 $\\mathrm { c m } ^ { 3 } { \\cdot } { \\bf g } ^ { - 1 }$ ,respectively,larger than those of HEA $8 0 @ \\mathrm { C }$ ,HEA- $1 2 0 @ \\mathrm { C }$ and HEA- $2 0 0 @ \\mathrm { C }$ ，which was atributed to the formation of denser porous structure on GO during the metal precursors reduction process. "]}]}, "experimental_conditions": {"test_setup": {"source": ["In order to fabricate the working electrode, $2 0 ~ \\mathrm { m } g$ electrocatalyst was ultrasonic dispersed in $^ { 1 \\ m L }$ ethanol solution, then $1 0 ~ \\mu \\mathrm { L }$ of the homogenous slurry was dropped on the glass-carbon electrode.After fully drying in the air,the catalyst layer was protected by $5 \\mu \\mathrm { L }$ of $0 . 3 \\%$ Nafion solution in isopropanol. ", "Linear sweep voltammetry (LsV) curves were measured in1MKOH alkaline media and $0 . 5 \\mathrm { M } \\mathrm { H } _ { 2 } S \\mathrm { O } _ { 4 }$ acidic media at a scan rate of $5 \\mathrm { m V } { \\cdot } s ^ { - 1 }$ . "], "scan_rate": "5 mV s^-1", "substrate": "glass-carbon electrode", "ir_compensation": null}, "electrolyte": {"source": ["\n# 2.3.Electrochemical measurements\n\nThe HER assessment was conducted by CHI660E electrochemistry workstation with a typical three-electrode cell in1 M KOH electrolyte. ", "Electrochemical characterization of HEA@C\n\nInspired by the unique structure and expected composition，the $\\mathrm { H E A @ C }$ composites were supposed to be high performance electrocatalysts for HER.The catalytic activities of the $\\mathrm { H E A @ C }$ composites were evaluated by Linear sweep voltammetry (LsV) measurements in 1 M KOH electrolyte using a standard three-electrode system.Fig.4a showed the LSV curves of bulk HEA,mixture of bulk HEA and GO and HEA- $4 0 @ \\mathrm { C }$ at a scan rate of $1 \\mathrm { m V } { \\cdot } s ^ { - 1 }$ . "], "ph_value": null, "concentration_molar": "1.0 M", "electrolyte_composition": "KOH"}, "synthesis_method": {"method": "anchoring and alloying strategy", "source": ["\nInspired by above considerations,herein，we report a facile anchoring and alloying strategy to homogenously embed CoNiCuMgZn HEA nanoparticles onto the ultrathin graphene $\\left( \\mathrm { H E A @ C } \\right)$ conducting substrate.In this process,graphene oxide is employed as both direct template and reductant. ", "The obtained suspension was stirred continuously at $1 7 0 ~ ^ { \\circ } \\mathrm { C }$ with a reflux condenser for $^ { 3 \\mathrm { ~ h ~ } }$ After cooling down to room temperature,and the precipitates were collected by centrifugation,washing with ethanol for several times and drying at $6 0 ~ ^ { \\circ } \\mathrm { C }$ Finally, the black powders were calcinated at $9 0 0 ~ ^ { \\circ } \\mathrm { C }$ under $\\Nu _ { 2 }$ atmosphere for $^ { 2 \\mathrm { ~ h ~ } }$ with ramp rate of $0 . 5 \\ ^ { \\circ } \\mathrm { C } \\ \\operatorname* { m i n } ^ { - 1 }$ . ", "In this process,the mixed metal precursors connect with the oxygen-containing groups of GO by electrostatic interaction and the precursors uniformly nest on both sides of GO sheets.Then the as-prepared metal precursors/GO composites are annealed at $9 0 0 ^ { \\circ } \\mathrm { C }$ under $\\Nu _ { 2 }$ atmosphere.Due to the reducibility of graphene under high temperature,the mixed metal precursors merger to CoNiCuMgZn HEA nanoparticle.Benefiting from the pinning effect between graphene sheet and HEA,the HEA nanoparticles uniformly anchor on graphene without excessive aggregation.Meanwhile,the 2D holey structure,which comes from the consumed graphene in the reduction process, provides a large amount of hole voids for the diffusion of the electrolyte and the products, leading to enhanced HER catalytic performance."], "key_parameters": "900 °C, 2 h, N2 atmosphere"}, "other_environmental_params": [{"key": "reference electrode", "value": "Hg/HgO", "source": ["An $\\mathrm { H g / H g O }$ electrode was employed as the reference electrode and a high-surface-area platinum plate was employed as the counter electrode. "]}, {"key": "counter electrode", "value": "platinum plate", "source": ["An $\\mathrm { H g / H g O }$ electrode was employed as the reference electrode and a high-surface-area platinum plate was employed as the counter electrode. "]}]}}, {"alloy_id": "HEA200@C", "performance": {"stability": {"source": [], "cycle_count": null, "test_method": "Unknown", "duration_hours": null, "degradation_details": null, "performance_retention": null}, "tafel_slope": {"unit": "mV dec^-1", "value": "44.7", "source": ["Furthermore, the value of $3 9 . 2 ~ \\mathrm { m V } \\cdot \\mathrm { d e c } ^ { - 1 }$ for HEA$8 0 @ \\mathrm { C } ,$ $4 2 . 6 ~ \\mathrm { m V } \\cdot \\mathrm { d e c } ^ { - 1 }$ for $\\mathrm { H E A - } 1 2 0 @ { \\mathrm { C } }$ and $4 4 . 7 ~ \\mathrm { m V } \\cdot \\mathrm { d e c } ^ { - 1 }$ for HEA$2 0 0 @ \\mathrm { C }$ (Fig.4d) also verify that the rate-controlling step was the Heyrovsky reaction process and the catalytic kinetics of HER followed a Heyrovsky-Tafel mechanism [4O-41]．The overpotentials and Tafel slopes of different electrocatalysts were summarized in Fig.4f.To further understand the interface reactions and electrode kinetics in the HER process,Electrochemical impedance spectroscopy (EIS) analysis of the $\\mathrm { H E A @ C }$ catalysts was conducted in the same three-electrode system. "]}, "overpotential": [{"unit": "mV", "value": "210", "source": ["Among all the electrocatalysts, to reach the current density of $1 0 \\ \\mathrm { m A } \\ \\mathrm { c m } ^ { - 2 }$ ,the overpotential for HEA$4 0 @ \\mathrm { C }$ was only $1 5 8 ~ \\mathrm { m V }$ ，which was much smaller than that of bulk HEA $( 2 7 5 ~ \\mathrm { m V } )$ and mixture of bulk HEA and GO( $\\mathrm { 3 0 5 ~ m V ) }$ ，demonstrating that the unique embedded structure benefited to exhibit the best electrocatalytic performance.For $\\mathrm { H E A @ C }$ ,the influence of HEA particle sizes on catalytic behavior were further studied.As presented in Fig. 4b, the overpotential for HEA ${ \\mathrm { \\cdot } } 8 0 @ { \\mathrm { C } }$ ，HEA- $1 2 0 @$ and $\\scriptstyle { \\mathrm { H E A - } 2 0 0 @ \\mathrm { C } }$ were determined to be 172,189 and $2 1 0 ~ \\mathrm { m V }$ respectively,revealing a rule that along with the increasing of particle sizes of HEA,the electrocatalytic activities exhibited a declining trend."], "current_density": "10 mA cm^-2"}], "supplementary_performance": [{"key": "double-layer capacitance", "value": "13.28 mF cm^-2", "source": ["\n$4 0 @ \\mathrm { C }$ was $1 9 . 7 2 \\ : \\mathrm { \\ m F { \\cdot } c m ^ { - 2 } }$ ，larger than that of $\\mathrm { H E A } { - } 8 0 @ \\mathbb { C }$ (15.04 $\\mathrm { m F } { \\cdot } \\mathrm { c m } ^ { - 2 } )$ ，HEA- $1 2 0 @ \\mathrm { C }$ $( 1 4 . 1 1 \\ \\mathrm { \\ m F } { \\cdot } \\mathrm { c m } ^ { - 2 } )$ and HEA-200@C (13.28 $\\mathrm { m F } { \\cdot } \\mathrm { c m } ^ { - 2 } )$ . "]}, {"key": "specific surface area", "value": "less than 101 m^2 g^-1", "source": ["The XRD patterns of HEA $@ \\mathrm { C }$ composites with different HEA grain sizes were shown in Fig. S3. $\\Nu _ { 2 }$ adsorption-desorption measurements were used to study the structure information of $\\mathrm { H E A @ C }$ composites.As shown in Fig.2d, the $\\mathrm { N } _ { 2 }$ adsorption-desorption isotherms of HEA- $4 0 @ \\mathrm { C }$ exhibited a typical type-IV isotherm with an $\\mathrm { H } _ { 1 }$ hysteresis loop,which demonstrated the existence of mesopores.The surface area and the pore volume of HEA- $4 0 @ \\mathrm { C }$ were calculated to be $1 0 1 ~ \\mathrm { m } ^ { 2 } { \\cdot } \\mathbf { g } ^ { - 1 }$ and 0.18 $\\mathrm { c m } ^ { 3 } { \\cdot } { \\bf g } ^ { - 1 }$ ,respectively,larger than those of HEA $8 0 @ \\mathrm { C }$ ,HEA- $1 2 0 @ \\mathrm { C }$ and HEA- $2 0 0 @ \\mathrm { C }$ ，which was atributed to the formation of denser porous structure on GO during the metal precursors reduction process. "]}]}, "experimental_conditions": {"test_setup": {"source": ["In order to fabricate the working electrode, $2 0 ~ \\mathrm { m } g$ electrocatalyst was ultrasonic dispersed in $^ { 1 \\ m L }$ ethanol solution, then $1 0 ~ \\mu \\mathrm { L }$ of the homogenous slurry was dropped on the glass-carbon electrode.After fully drying in the air,the catalyst layer was protected by $5 \\mu \\mathrm { L }$ of $0 . 3 \\%$ Nafion solution in isopropanol. ", "Linear sweep voltammetry (LsV) curves were measured in1MKOH alkaline media and $0 . 5 \\mathrm { M } \\mathrm { H } _ { 2 } S \\mathrm { O } _ { 4 }$ acidic media at a scan rate of $5 \\mathrm { m V } { \\cdot } s ^ { - 1 }$ . "], "scan_rate": "5 mV s^-1", "substrate": "glass-carbon electrode", "ir_compensation": null}, "electrolyte": {"source": ["\n# 2.3.Electrochemical measurements\n\nThe HER assessment was conducted by CHI660E electrochemistry workstation with a typical three-electrode cell in1 M KOH electrolyte. ", "Electrochemical characterization of HEA@C\n\nInspired by the unique structure and expected composition，the $\\mathrm { H E A @ C }$ composites were supposed to be high performance electrocatalysts for HER.The catalytic activities of the $\\mathrm { H E A @ C }$ composites were evaluated by Linear sweep voltammetry (LsV) measurements in 1 M KOH electrolyte using a standard three-electrode system.Fig.4a showed the LSV curves of bulk HEA,mixture of bulk HEA and GO and HEA- $4 0 @ \\mathrm { C }$ at a scan rate of $1 \\mathrm { m V } { \\cdot } s ^ { - 1 }$ . "], "ph_value": null, "concentration_molar": "1.0 M", "electrolyte_composition": "KOH"}, "synthesis_method": {"method": "anchoring and alloying strategy", "source": ["\nInspired by above considerations,herein，we report a facile anchoring and alloying strategy to homogenously embed CoNiCuMgZn HEA nanoparticles onto the ultrathin graphene $\\left( \\mathrm { H E A @ C } \\right)$ conducting substrate.In this process,graphene oxide is employed as both direct template and reductant. ", "The obtained suspension was stirred continuously at $1 7 0 ~ ^ { \\circ } \\mathrm { C }$ with a reflux condenser for $^ { 3 \\mathrm { ~ h ~ } }$ After cooling down to room temperature,and the precipitates were collected by centrifugation,washing with ethanol for several times and drying at $6 0 ~ ^ { \\circ } \\mathrm { C }$ Finally, the black powders were calcinated at $9 0 0 ~ ^ { \\circ } \\mathrm { C }$ under $\\Nu _ { 2 }$ atmosphere for $^ { 2 \\mathrm { ~ h ~ } }$ with ramp rate of $0 . 5 \\ ^ { \\circ } \\mathrm { C } \\ \\operatorname* { m i n } ^ { - 1 }$ . ", "In this process,the mixed metal precursors connect with the oxygen-containing groups of GO by electrostatic interaction and the precursors uniformly nest on both sides of GO sheets.Then the as-prepared metal precursors/GO composites are annealed at $9 0 0 ^ { \\circ } \\mathrm { C }$ under $\\Nu _ { 2 }$ atmosphere.Due to the reducibility of graphene under high temperature,the mixed metal precursors merger to CoNiCuMgZn HEA nanoparticle.Benefiting from the pinning effect between graphene sheet and HEA,the HEA nanoparticles uniformly anchor on graphene without excessive aggregation.Meanwhile,the 2D holey structure,which comes from the consumed graphene in the reduction process, provides a large amount of hole voids for the diffusion of the electrolyte and the products, leading to enhanced HER catalytic performance."], "key_parameters": "900 °C, 2 h, N2 atmosphere"}, "other_environmental_params": [{"key": "reference electrode", "value": "Hg/HgO", "source": ["An $\\mathrm { H g / H g O }$ electrode was employed as the reference electrode and a high-surface-area platinum plate was employed as the counter electrode. "]}, {"key": "counter electrode", "value": "platinum plate", "source": ["An $\\mathrm { H g / H g O }$ electrode was employed as the reference electrode and a high-surface-area platinum plate was employed as the counter electrode. "]}]}}, {"alloy_id": "CoNiCuMgZn", "performance": {"stability": {"source": [], "cycle_count": null, "test_method": "Unknown", "duration_hours": null, "degradation_details": null, "performance_retention": null}, "tafel_slope": {"unit": "mV dec^-1", "value": "59.4", "source": ["\nIn order to investigate the mechanism of HER activity,Tafel slopes derived from LSV curves were calculated.As shown in Fig.4c,the Tafel slope ofHEA $4 0 @ \\mathrm { C }$ is $3 6 . 1 \\ \\mathrm { m V \\cdot d e c } ^ { - 1 }$ ，which is close to that of commercial $\\mathrm { P t } / \\mathrm { C }$ $( 3 2 . 2 \\mathrm { m V } \\cdot \\mathrm { d e c } ^ { - 1 } )$ ,much superior to that of bulk HEA (59.4 $\\mathrm { m } \\mathrm { v } { \\cdot } \\mathrm { d e c } ^ { - 1 } )$ and the mixture of bulk HEA and GO materials (108.9 $\\scriptstyle \\operatorname { m V } \\cdot \\mathrm { d e c } ^ { - 1 } )$ ,which indicated the HEA- $4 0 @ \\mathrm { C }$ catalyst exhibited the fastest HER kinetics."]}, "overpotential": [{"unit": "mV", "value": "275", "source": ["Among all the electrocatalysts, to reach the current density of $1 0 \\ \\mathrm { m A } \\ \\mathrm { c m } ^ { - 2 }$ ,the overpotential for HEA$4 0 @ \\mathrm { C }$ was only $1 5 8 ~ \\mathrm { m V }$ ，which was much smaller than that of bulk HEA $( 2 7 5 ~ \\mathrm { m V } )$ and mixture of bulk HEA and GO( $\\mathrm { 3 0 5 ~ m V ) }$ ，demonstrating that the unique embedded structure benefited to exhibit the best electrocatalytic performance.For $\\mathrm { H E A @ C }$ ,the influence of HEA particle sizes on catalytic behavior were further studied.As presented in Fig. 4b, the overpotential for HEA ${ \\mathrm { \\cdot } } 8 0 @ { \\mathrm { C } }$ ，HEA- $1 2 0 @$ and $\\scriptstyle { \\mathrm { H E A - } 2 0 0 @ \\mathrm { C } }$ were determined to be 172,189 and $2 1 0 ~ \\mathrm { m V }$ respectively,revealing a rule that along with the increasing of particle sizes of HEA,the electrocatalytic activities exhibited a declining trend."], "current_density": "10 mA cm^-2"}], "supplementary_performance": []}, "experimental_conditions": {"test_setup": {"source": ["In order to fabricate the working electrode, $2 0 ~ \\mathrm { m } g$ electrocatalyst was ultrasonic dispersed in $^ { 1 \\ m L }$ ethanol solution, then $1 0 ~ \\mu \\mathrm { L }$ of the homogenous slurry was dropped on the glass-carbon electrode.After fully drying in the air,the catalyst layer was protected by $5 \\mu \\mathrm { L }$ of $0 . 3 \\%$ Nafion solution in isopropanol. ", "Linear sweep voltammetry (LsV) curves were measured in1MKOH alkaline media and $0 . 5 \\mathrm { M } \\mathrm { H } _ { 2 } S \\mathrm { O } _ { 4 }$ acidic media at a scan rate of $5 \\mathrm { m V } { \\cdot } s ^ { - 1 }$ . "], "scan_rate": "5 mV s^-1", "substrate": "glassy-carbon electrode", "ir_compensation": null}, "electrolyte": {"source": ["\n# 2.3.Electrochemical measurements\n\nThe HER assessment was conducted by CHI660E electrochemistry workstation with a typical three-electrode cell in1 M KOH electrolyte. "], "ph_value": null, "concentration_molar": "1.0 M", "electrolyte_composition": "KOH"}, "synthesis_method": {"method": "anchoring and alloying strategy", "source": ["Great interests have been focused on high entropy alloys,a new class of single-phase solid solution materials, because of their unique physical and chemical properties.Herein, CoNiCuMgZn high entropy alloy (HEA) has been homogeneously embedded onto ultrathin two-dimensional (2D) holey graphene conducting substrates via a simple anchoring and allying strategy.During the growth of the HEA,graphene oxide is employed as both direct template and reductant.By modulating the initial input amounts of metal sources,the particle sizes of HEA can be finely regulated from 40 to 200 \\mathrm{nm} .Benefiting from the synergistic effect between the excellent electronic conductivity of graphene and the abundant catalytic sites of HEA particles,the obtained material displays remarkable catalytic activity and stability for hydrogen evolution reaction compared to previous reported nonnoble-metal catalysts.The density functional theory calculation unveils that the unique embedded structure of HEA onto graphene benefits to the \\mathrm{H^{*}} sorption and promotes the catalytic kinetics.", "The obtained suspension was stirred continuously at $1 7 0 ~ ^ { \\circ } \\mathrm { C }$ with a reflux condenser for $^ { 3 \\mathrm { ~ h ~ } }$ After cooling down to room temperature,and the precipitates were collected by centrifugation,washing with ethanol for several times and drying at $6 0 ~ ^ { \\circ } \\mathrm { C }$ Finally, the black powders were calcinated at $9 0 0 ~ ^ { \\circ } \\mathrm { C }$ under $\\Nu _ { 2 }$ atmosphere for $^ { 2 \\mathrm { ~ h ~ } }$ with ramp rate of $0 . 5 \\ ^ { \\circ } \\mathrm { C } \\ \\operatorname* { m i n } ^ { - 1 }$ . "], "key_parameters": "900 °C, 2 h, N2 atmosphere"}, "other_environmental_params": [{"key": "reference electrode", "value": "Hg/HgO", "source": ["An $\\mathrm { H g / H g O }$ electrode was employed as the reference electrode and a high-surface-area platinum plate was employed as the counter electrode. "]}, {"key": "counter electrode", "value": "platinum plate", "source": ["An $\\mathrm { H g / H g O }$ electrode was employed as the reference electrode and a high-surface-area platinum plate was employed as the counter electrode. "]}]}}, {"alloy_id": "HEA40@C", "performance": {"stability": {"source": ["Furthermore,the well-defined dense holey structure of graphene skeleton facilitated the penetration of electrolyte and promoted the fast mass transfer of reactants/products,thereby the unique structure leaded to enhanced HER performance.The long-term stability isa key performance criterion of catalysts for their actual application in HER process.Fig.5b showed the comparison of the 1st and 1000th polarization curves of the HEA $4 0 @ \\mathrm { C } ,$ 、it was found that both curves were nearly overlapped, which illuminated the excellent durability in a long-term HER process.Moreover,the stability of $\\mathrm { H E A - } 4 0 @ \\mathrm { C }$ was evaluated using the chronoamperometric measurement in 1 MKOH with a current density of $1 0 \\mathrm { m A } { \\cdot } \\mathrm { c m } ^ { - 2 }$ .As shown in Fig.5c,a stable catalytic performance with less than ${ \\bf 1 0 \\% }$ degradation of the initial current could be maintained after $^ \\mathrm { 1 0 0 ~ h }$ electrolysis,indicating the prominent structural stability for HER in alkaline environment (Fig.S8)[44]."], "cycle_count": "1000", "test_method": "Chronopotentiometry", "duration_hours": "100", "degradation_details": "less than 10% degradation of the initial current", "performance_retention": ">90%"}, "tafel_slope": {"unit": "mV dec^-1", "value": "36.1", "source": ["\nIn order to investigate the mechanism of HER activity,Tafel slopes derived from LSV curves were calculated.As shown in Fig.4c,the Tafel slope ofHEA $4 0 @ \\mathrm { C }$ is $3 6 . 1 \\ \\mathrm { m V \\cdot d e c } ^ { - 1 }$ ，which is close to that of commercial $\\mathrm { P t } / \\mathrm { C }$ $( 3 2 . 2 \\mathrm { m V } \\cdot \\mathrm { d e c } ^ { - 1 } )$ ,much superior to that of bulk HEA (59.4 $\\mathrm { m } \\mathrm { v } { \\cdot } \\mathrm { d e c } ^ { - 1 } )$ and the mixture of bulk HEA and GO materials (108.9 $\\scriptstyle \\operatorname { m V } \\cdot \\mathrm { d e c } ^ { - 1 } )$ ,which indicated the HEA- $4 0 @ \\mathrm { C }$ catalyst exhibited the fastest HER kinetics."]}, "overpotential": [{"unit": "mV", "value": "158", "source": ["Among all the electrocatalysts, to reach the current density of $1 0 \\ \\mathrm { m A } \\ \\mathrm { c m } ^ { - 2 }$ ,the overpotential for HEA$4 0 @ \\mathrm { C }$ was only $1 5 8 ~ \\mathrm { m V }$ ，which was much smaller than that of bulk HEA $( 2 7 5 ~ \\mathrm { m V } )$ and mixture of bulk HEA and GO( $\\mathrm { 3 0 5 ~ m V ) }$ ，demonstrating that the unique embedded structure benefited to exhibit the best electrocatalytic performance.For $\\mathrm { H E A @ C }$ ,the influence of HEA particle sizes on catalytic behavior were further studied.As presented in Fig. 4b, the overpotential for HEA ${ \\mathrm { \\cdot } } 8 0 @ { \\mathrm { C } }$ ，HEA- $1 2 0 @$ and $\\scriptstyle { \\mathrm { H E A - } 2 0 0 @ \\mathrm { C } }$ were determined to be 172,189 and $2 1 0 ~ \\mathrm { m V }$ respectively,revealing a rule that along with the increasing of particle sizes of HEA,the electrocatalytic activities exhibited a declining trend."], "current_density": "10 mA cm^-2"}, {"unit": "mV", "value": "131", "source": ["\nBeyond alkaline environment, the HER performance in acidic electrolyte was also tested.The HEA $4 0 @ \\mathrm { C }$ catalyst exhibits superior hydrogen evolution activity with overpotential of $1 3 1 \\mathrm { m V }$ under current density of $1 0 \\ \\mathrm { m A } { \\cdot } \\mathrm { c m } ^ { - 2 }$ (Fig.S9),much lower than that obtained in alkaline electrolyte,which is attributed to the faster discharge reaction of hydrion in acidic environment.As shown in Fig.SlO,the Tafel slope of $3 2 . 6 \\ \\mathrm { m V \\cdot d e c } ^ { - 1 }$ is achieved for HEA- $4 0 @ \\mathrm { C } _ { : }$ ，close to that of $\\mathrm { P t } / \\mathrm { C }$ catalyst.However,the long-term durability of HEA- $4 0 @ \\mathrm { C }$ in $0 . 5 \\mathrm { ~ M ~ }$ $\\mathrm { H _ { 2 } S O _ { 4 } }$ showed obvious current decay of nearly $3 0 \\%$ after $^ \\mathrm { 1 0 0 h }$ (Fig. S11 and Sl2),which was due to the fact that HEA nanoparticles were less stable in acidic environments than that in alkaline electrolytes. "], "current_density": "10 mA cm^-2"}], "supplementary_performance": [{"key": "Tafel slope in acidic electrolyte", "value": "32.6 mV dec^-1", "source": ["\nBeyond alkaline environment, the HER performance in acidic electrolyte was also tested.The HEA $4 0 @ \\mathrm { C }$ catalyst exhibits superior hydrogen evolution activity with overpotential of $1 3 1 \\mathrm { m V }$ under current density of $1 0 \\ \\mathrm { m A } { \\cdot } \\mathrm { c m } ^ { - 2 }$ (Fig.S9),much lower than that obtained in alkaline electrolyte,which is attributed to the faster discharge reaction of hydrion in acidic environment.As shown in Fig.SlO,the Tafel slope of $3 2 . 6 \\ \\mathrm { m V \\cdot d e c } ^ { - 1 }$ is achieved for HEA- $4 0 @ \\mathrm { C } _ { : }$ ，close to that of $\\mathrm { P t } / \\mathrm { C }$ catalyst.However,the long-term durability of HEA- $4 0 @ \\mathrm { C }$ in $0 . 5 \\mathrm { ~ M ~ }$ $\\mathrm { H _ { 2 } S O _ { 4 } }$ showed obvious current decay of nearly $3 0 \\%$ after $^ \\mathrm { 1 0 0 h }$ (Fig. S11 and Sl2),which was due to the fact that HEA nanoparticles were less stable in acidic environments than that in alkaline electrolytes. "]}, {"key": "stability in acidic electrolyte", "value": "~70% retention after 100 h", "source": ["\nBeyond alkaline environment, the HER performance in acidic electrolyte was also tested.The HEA $4 0 @ \\mathrm { C }$ catalyst exhibits superior hydrogen evolution activity with overpotential of $1 3 1 \\mathrm { m V }$ under current density of $1 0 \\ \\mathrm { m A } { \\cdot } \\mathrm { c m } ^ { - 2 }$ (Fig.S9),much lower than that obtained in alkaline electrolyte,which is attributed to the faster discharge reaction of hydrion in acidic environment.As shown in Fig.SlO,the Tafel slope of $3 2 . 6 \\ \\mathrm { m V \\cdot d e c } ^ { - 1 }$ is achieved for HEA- $4 0 @ \\mathrm { C } _ { : }$ ，close to that of $\\mathrm { P t } / \\mathrm { C }$ catalyst.However,the long-term durability of HEA- $4 0 @ \\mathrm { C }$ in $0 . 5 \\mathrm { ~ M ~ }$ $\\mathrm { H _ { 2 } S O _ { 4 } }$ showed obvious current decay of nearly $3 0 \\%$ after $^ \\mathrm { 1 0 0 h }$ (Fig. S11 and Sl2),which was due to the fact that HEA nanoparticles were less stable in acidic environments than that in alkaline electrolytes. "]}]}, "experimental_conditions": {"test_setup": {"source": ["In order to fabricate the working electrode, $2 0 ~ \\mathrm { m } g$ electrocatalyst was ultrasonic dispersed in $^ { 1 \\ m L }$ ethanol solution, then $1 0 ~ \\mu \\mathrm { L }$ of the homogenous slurry was dropped on the glass-carbon electrode.After fully drying in the air,the catalyst layer was protected by $5 \\mu \\mathrm { L }$ of $0 . 3 \\%$ Nafion solution in isopropanol. ", "Linear sweep voltammetry (LsV) curves were measured in1MKOH alkaline media and $0 . 5 \\mathrm { M } \\mathrm { H } _ { 2 } S \\mathrm { O } _ { 4 }$ acidic media at a scan rate of $5 \\mathrm { m V } { \\cdot } s ^ { - 1 }$ . "], "scan_rate": "5 mV s^-1", "substrate": "glassy-carbon electrode", "ir_compensation": null}, "electrolyte": {"source": ["\n# 2.3.Electrochemical measurements\n\nThe HER assessment was conducted by CHI660E electrochemistry workstation with a typical three-electrode cell in1 M KOH electrolyte. "], "ph_value": null, "concentration_molar": "1.0 M", "electrolyte_composition": "KOH"}, "synthesis_method": {"method": "anchoring and alloying strategy", "source": ["For the typical synthesis of HEA$4 0 @ \\mathrm { C }$ composites, $6 0 ~ \\mathrm { m g }$ of GO nanosheet was dispersed in $1 5 0 ~ \\mathrm { m L }$ ethylene glycol (EG) under sonication.Then,equimolar $\\mathrm { ( 0 . 0 1 \\ m m o l ) }$ Co $( \\mathrm { O A c } ) _ { 2 } { \\cdot } 4 \\mathrm { H } _ { 2 } \\mathrm { O }$ $\\mathrm { N i } ( \\mathrm { O A c } ) _ { 2 } { \\cdot } 4 \\mathrm { H } _ { 2 } \\mathrm { O }$ $\\mathrm { C u ( O A c ) _ { 2 } { \\cdot } H _ { 2 } O }$ $\\mathrm { M g ( O A c ) _ { 2 } { \\cdot } 4 H _ { 2 } O }$ and Zn $( \\mathrm { O A c } ) _ { 2 } { \\cdot } 2 \\mathrm { H } _ { 2 } \\mathrm { O }$ were dissolved in $3 0 \\mathrm { m L }$ EG to obtain the metal precursors. ", "The obtained suspension was stirred continuously at $1 7 0 ~ ^ { \\circ } \\mathrm { C }$ with a reflux condenser for $^ { 3 \\mathrm { ~ h ~ } }$ After cooling down to room temperature,and the precipitates were collected by centrifugation,washing with ethanol for several times and drying at $6 0 ~ ^ { \\circ } \\mathrm { C }$ Finally, the black powders were calcinated at $9 0 0 ~ ^ { \\circ } \\mathrm { C }$ under $\\Nu _ { 2 }$ atmosphere for $^ { 2 \\mathrm { ~ h ~ } }$ with ramp rate of $0 . 5 \\ ^ { \\circ } \\mathrm { C } \\ \\operatorname* { m i n } ^ { - 1 }$ . "], "key_parameters": "900 °C, 2 h, N2 atmosphere, 0.01 mmol metal precursors"}, "other_environmental_params": [{"key": "reference electrode", "value": "Hg/HgO", "source": ["An $\\mathrm { H g / H g O }$ electrode was employed as the reference electrode and a high-surface-area platinum plate was employed as the counter electrode. "]}, {"key": "counter electrode", "value": "platinum plate", "source": ["An $\\mathrm { H g / H g O }$ electrode was employed as the reference electrode and a high-surface-area platinum plate was employed as the counter electrode. "]}, {"key": "BET surface area", "value": "101 m^2 g^-1", "source": ["The XRD patterns of HEA $@ \\mathrm { C }$ composites with different HEA grain sizes were shown in Fig. S3. $\\Nu _ { 2 }$ adsorption-desorption measurements were used to study the structure information of $\\mathrm { H E A @ C }$ composites.As shown in Fig.2d, the $\\mathrm { N } _ { 2 }$ adsorption-desorption isotherms of HEA- $4 0 @ \\mathrm { C }$ exhibited a typical type-IV isotherm with an $\\mathrm { H } _ { 1 }$ hysteresis loop,which demonstrated the existence of mesopores.The surface area and the pore volume of HEA- $4 0 @ \\mathrm { C }$ were calculated to be $1 0 1 ~ \\mathrm { m } ^ { 2 } { \\cdot } \\mathbf { g } ^ { - 1 }$ and 0.18 $\\mathrm { c m } ^ { 3 } { \\cdot } { \\bf g } ^ { - 1 }$ ,respectively,larger than those of HEA $8 0 @ \\mathrm { C }$ ,HEA- $1 2 0 @ \\mathrm { C }$ and HEA- $2 0 0 @ \\mathrm { C }$ ，which was atributed to the formation of denser porous structure on GO during the metal precursors reduction process. "]}, {"key": "pore volume", "value": "0.18 cm^3 g^-1", "source": ["The XRD patterns of HEA $@ \\mathrm { C }$ composites with different HEA grain sizes were shown in Fig. S3. $\\Nu _ { 2 }$ adsorption-desorption measurements were used to study the structure information of $\\mathrm { H E A @ C }$ composites.As shown in Fig.2d, the $\\mathrm { N } _ { 2 }$ adsorption-desorption isotherms of HEA- $4 0 @ \\mathrm { C }$ exhibited a typical type-IV isotherm with an $\\mathrm { H } _ { 1 }$ hysteresis loop,which demonstrated the existence of mesopores.The surface area and the pore volume of HEA- $4 0 @ \\mathrm { C }$ were calculated to be $1 0 1 ~ \\mathrm { m } ^ { 2 } { \\cdot } \\mathbf { g } ^ { - 1 }$ and 0.18 $\\mathrm { c m } ^ { 3 } { \\cdot } { \\bf g } ^ { - 1 }$ ,respectively,larger than those of HEA $8 0 @ \\mathrm { C }$ ,HEA- $1 2 0 @ \\mathrm { C }$ and HEA- $2 0 0 @ \\mathrm { C }$ ，which was atributed to the formation of denser porous structure on GO during the metal precursors reduction process. "]}, {"key": "double-layer capacitance", "value": "19.72 mF cm^-2", "source": ["\nElectrochemical active surface area (ECSA) was measured to estimate the potential catalytic active sites of catalysts.Usually,the electrochemical double layer capacitance $\\mathrm { ( C _ { d l } ) }$ was linearly proportional to ECSA. The $\\mathrm | 5 | {'extraction_results': [{'alloy_id': 'HEA120@C', 'performance': {'stability': {'source': [], 'cycle_count': None, 'test_method': 'Unknown', 'duration_hours': None, 'degradation_details': None, 'performance_retention': None}, 'tafel_slope': {'unit': 'mV dec^-1', 'value': '42.6', 'source': ['Furthermore, the value of $3 9 . 2 ~ \\mathrm { m V } \\cdot \\mathrm { d e c } ^ { - 1 }$ for HEA$8 0 @ \\mathrm { C } ,$ $4 2 . 6 ~ \\mathrm { m V } \\cdot \\mathrm { d e c } ^ { - 1 }$ for $\\mathrm { H E A - } 1 2 0 @ { \\mathrm { C } }$ and $4 4 . 7 ~ \\mathrm { m V } \\cdot \\mathrm { d e c } ^ { - 1 }$ for HEA$2 0 0 @ \\mathrm { C }$ (Fig.4d) also verify that the rate-controlling step was the Heyrovsky reaction process and the catalytic kinetics of HER followed a Heyrovsky-Tafel mechanism [4O-41]．The overpotentials and Tafel slopes of different electrocatalysts were summarized in Fig.4f.To further understand the interface reactions and electrode kinetics in the HER process,Electrochemical impedance spectroscopy (EIS) analysis of the $\\mathrm { H E A @ C }$ catalysts was conducted in the same three-electrode system. ']}, 'overpotential': [{'unit': 'mV', 'value': '189', 'source': ['Among all the electrocatalysts, to reach the current density of $1 0 \\ \\mathrm { m A } \\ \\mathrm { c m } ^ { - 2 }$ ,the overpotential for HEA$4 0 @ \\mathrm { C }$ was only $1 5 8 ~ \\mathrm { m V }$ ，which was much smaller than that of bulk HEA $( 2 7 5 ~ \\mathrm { m V } )$ and mixture of bulk HEA and GO( $\\mathrm { 3 0 5 ~ m V ) }$ ，demonstrating that the unique embedded structure benefited to exhibit the best electrocatalytic performance.For $\\mathrm { H E A @ C }$ ,the influence of HEA particle sizes on catalytic behavior were further studied.As presented in Fig. 4b, the overpotential for HEA ${ \\mathrm { \\cdot } } 8 0 @ { \\mathrm { C } }$ ，HEA- $1 2 0 @$ and $\\scriptstyle { \\mathrm { H E A - } 2 0 0 @ \\mathrm { C } }$ were determined to be 172,189 and $2 1 0 ~ \\mathrm { m V }$ respectively,revealing a rule that along with the increasing of particle sizes of HEA,the electrocatalytic activities exhibited a declining trend.'], 'current_density': '10 mA cm^-2'}], 'supplementary_performance': [{'key': 'double-layer capacitance', 'value': '14.11 mF cm^-2', 'source': ['\n$4 0 @ \\mathrm { C }$ was $1 9 . 7 2 \\ : \\mathrm { \\ m F { \\cdot } c m ^ { - 2 } }$ ，larger than that of $\\mathrm { H E A } { - } 8 0 @ \\mathbb { C }$ (15.04 $\\mathrm { m F } { \\cdot } \\mathrm { c m } ^ { - 2 } )$ ，HEA- $1 2 0 @ \\mathrm { C }$ $( 1 4 . 1 1 \\ \\mathrm { \\ m F } { \\cdot } \\mathrm { c m } ^ { - 2 } )$ and HEA-200@C (13.28 $\\mathrm { m F } { \\cdot } \\mathrm { c m } ^ { - 2 } )$ . ']}, {'key': 'specific surface area', 'value': 'less than 101 m^2 g^-1', 'source': ['The XRD patterns of HEA $@ \\mathrm { C }$ composites with different HEA grain sizes were shown in Fig. S3. $\\Nu _ { 2 }$ adsorption-desorption measurements were used to study the structure information of $\\mathrm { H E A @ C }$ composites.As shown in Fig.2d, the $\\mathrm { N } _ { 2 }$ adsorption-desorption isotherms of HEA- $4 0 @ \\mathrm { C }$ exhibited a typical type-IV isotherm with an $\\mathrm { H } _ { 1 }$ hysteresis loop,which demonstrated the existence of mesopores.The surface area and the pore volume of HEA- $4 0 @ \\mathrm { C }$ were calculated to be $1 0 1 ~ \\mathrm { m } ^ { 2 } { \\cdot } \\mathbf { g } ^ { - 1 }$ and 0.18 $\\mathrm { c m } ^ { 3 } { \\cdot } { \\bf g } ^ { - 1 }$ ,respectively,larger than those of HEA $8 0 @ \\mathrm { C }$ ,HEA- $1 2 0 @ \\mathrm { C }$ and HEA- $2 0 0 @ \\mathrm { C }$ ，which was atributed to the formation of denser porous structure on GO during the metal precursors reduction process. ']}]}, 'experimental_conditions': {'test_setup': {'source': ['In order to fabricate the working electrode, $2 0 ~ \\mathrm { m } g$ electrocatalyst was ultrasonic dispersed in $^ { 1 \\ m L }$ ethanol solution, then $1 0 ~ \\mu \\mathrm { L }$ of the homogenous slurry was dropped on the glass-carbon electrode.After fully drying in the air,the catalyst layer was protected by $5 \\mu \\mathrm { L }$ of $0 . 3 \\%$ Nafion solution in isopropanol. ', 'Linear sweep voltammetry (LsV) curves were measured in1MKOH alkaline media and $0 . 5 \\mathrm { M } \\mathrm { H } _ { 2 } S \\mathrm { O } _ { 4 }$ acidic media at a scan rate of $5 \\mathrm { m V } { \\cdot } s ^ { - 1 }$ . '], 'scan_rate': '5 mV s^-1', 'substrate': 'glass-carbon electrode', 'ir_compensation': None}, 'electrolyte': {'source': ['\n# 2.3.Electrochemical measurements\n\nThe HER assessment was conducted by CHI660E electrochemistry workstation with a typical three-electrode cell in1 M KOH electrolyte. ', 'Electrochemical characterization of HEA@C\n\nInspired by the unique structure and expected composition，the $\\mathrm { H E A @ C }$ composites were supposed to be high performance electrocatalysts for HER.The catalytic activities of the $\\mathrm { H E A @ C }$ composites were evaluated by Linear sweep voltammetry (LsV) measurements in 1 M KOH electrolyte using a standard three-electrode system.Fig.4a showed the LSV curves of bulk HEA,mixture of bulk HEA and GO and HEA- $4 0 @ \\mathrm { C }$ at a scan rate of $1 \\mathrm { m V } { \\cdot } s ^ { - 1 }$ . '], 'ph_value': None, 'concentration_molar': '1.0 M', 'electrolyte_composition': 'KOH'}, 'synthesis_method': {'method': 'anchoring and alloying strategy', 'source': ['\nInspired by above considerations,herein，we report a facile anchoring and alloying strategy to homogenously embed CoNiCuMgZn HEA nanoparticles onto the ultrathin graphene $\\left( \\mathrm { H E A @ C } \\right)$ conducting substrate.In this process,graphene oxide is employed as both direct template and reductant. ', 'The obtained suspension was stirred continuously at $1 7 0 ~ ^ { \\circ } \\mathrm { C }$ with a reflux condenser for $^ { 3 \\mathrm { ~ h ~ } }$ After cooling down to room temperature,and the precipitates were collected by centrifugation,washing with ethanol for several times and drying at $6 0 ~ ^ { \\circ } \\mathrm { C }$ Finally, the black powders were calcinated at $9 0 0 ~ ^ { \\circ } \\mathrm { C }$ under $\\Nu _ { 2 }$ atmosphere for $^ { 2 \\mathrm { ~ h ~ } }$ with ramp rate of $0 . 5 \\ ^ { \\circ } \\mathrm { C } \\ \\operatorname* { m i n } ^ { - 1 }$ . ', 'In this process,the mixed metal precursors connect with the oxygen-containing groups of GO by electrostatic interaction and the precursors uniformly nest on both sides of GO sheets.Then the as-prepared metal precursors/GO composites are annealed at $9 0 0 ^ { \\circ } \\mathrm { C }$ under $\\Nu _ { 2 }$ atmosphere.Due to the reducibility of graphene under high temperature,the mixed metal precursors merger to CoNiCuMgZn HEA nanoparticle.Benefiting from the pinning effect between graphene sheet and HEA,the HEA nanoparticles uniformly anchor on graphene without excessive aggregation.Meanwhile,the 2D holey structure,which comes from the consumed graphene in the reduction process, provides a large amount of hole voids for the diffusion of the electrolyte and the products, leading to enhanced HER catalytic performance.'], 'key_parameters': '900 °C, 2 h, N2 atmosphere'}, 'other_environmental_params': [{'key': 'reference electrode', 'value': 'Hg/HgO', 'source': ['An $\\mathrm { H g / H g O }$ electrode was employed as the reference electrode and a high-surface-area platinum plate was employed as the counter electrode. ']}, {'key': 'counter electrode', 'value': 'platinum plate', 'source': ['An $\\mathrm { H g / H g O }$ electrode was employed as the reference electrode and a high-surface-area platinum plate was employed as the counter electrode. ']}]}}, {'alloy_id': 'HEA200@C', 'performance': {'stability': {'source': [], 'cycle_count': None, 'test_method': 'Unknown', 'duration_hours': None, 'degradation_details': None, 'performance_retention': None}, 'tafel_slope': {'unit': 'mV dec^-1', 'value': '44.7', 'source': ['Furthermore, the value of $3 9 . 2 ~ \\mathrm { m V } \\cdot \\mathrm { d e c } ^ { - 1 }$ for HEA$8 0 @ \\mathrm { C } ,$ $4 2 . 6 ~ \\mathrm { m V } \\cdot \\mathrm { d e c } ^ { - 1 }$ for $\\mathrm { H E A - } 1 2 0 @ { \\mathrm { C } }$ and $4 4 . 7 ~ \\mathrm { m V } \\cdot \\mathrm { d e c } ^ { - 1 }$ for HEA$2 0 0 @ \\mathrm { C }$ (Fig.4d) also verify that the rate-controlling step was the Heyrovsky reaction process and the catalytic kinetics of HER followed a Heyrovsky-Tafel mechanism [4O-41]．The overpotentials and Tafel slopes of different electrocatalysts were summarized in Fig.4f.To further understand the interface reactions and electrode kinetics in the HER process,Electrochemical impedance spectroscopy (EIS) analysis of the $\\mathrm { H E A @ C }$ catalysts was conducted in the same three-electrode system. ']}, 'overpotential': [{'unit': 'mV', 'value': '210', 'source': ['Among all the electrocatalysts, to reach the current density of $1 0 \\ \\mathrm { m A } \\ \\mathrm { c m } ^ { - 2 }$ ,the overpotential for HEA$4 0 @ \\mathrm { C }$ was only $1 5 8 ~ \\mathrm { m V }$ ，which was much smaller than that of bulk HEA $( 2 7 5 ~ \\mathrm { m V } )$ and mixture of bulk HEA and GO( $\\mathrm { 3 0 5 ~ m V ) }$ ，demonstrating that the unique embedded structure benefited to exhibit the best electrocatalytic performance.For $\\mathrm { H E A @ C }$ ,the influence of HEA particle sizes on catalytic behavior were further studied.As presented in Fig. 4b, the overpotential for HEA ${ \\mathrm { \\cdot } } 8 0 @ { \\mathrm { C } }$ ，HEA- $1 2 0 @$ and $\\scriptstyle { \\mathrm { H E A - } 2 0 0 @ \\mathrm { C } }$ were determined to be 172,189 and $2 1 0 ~ \\mathrm { m V }$ respectively,revealing a rule that along with the increasing of particle sizes of HEA,the electrocatalytic activities exhibited a declining trend.'], 'current_density': '10 mA cm^-2'}], 'supplementary_performance': [{'key': 'double-layer capacitance', 'value': '13.28 mF cm^-2', 'source': ['\n$4 0 @ \\mathrm { C }$ was $1 9 . 7 2 \\ : \\mathrm { \\ m F { \\cdot } c m ^ { - 2 } }$ ，larger than that of $\\mathrm { H E A } { - } 8 0 @ \\mathbb { C }$ (15.04 $\\mathrm { m F } { \\cdot } \\mathrm { c m } ^ { - 2 } )$ ，HEA- $1 2 0 @ \\mathrm { C }$ $( 1 4 . 1 1 \\ \\mathrm { \\ m F } { \\cdot } \\mathrm { c m } ^ { - 2 } )$ and HEA-200@C (13.28 $\\mathrm { m F } { \\cdot } \\mathrm { c m } ^ { - 2 } )$ . ']}, {'key': 'specific surface area', 'value': 'less than 101 m^2 g^-1', 'source': ['The XRD patterns of HEA $@ \\mathrm { C }$ composites with different HEA grain sizes were shown in Fig. S3. $\\Nu _ { 2 }$ adsorption-desorption measurements were used to study the structure information of $\\mathrm { H E A @ C }$ composites.As shown in Fig.2d, the $\\mathrm { N } _ { 2 }$ adsorption-desorption isotherms of HEA- $4 0 @ \\mathrm { C }$ exhibited a typical type-IV isotherm with an $\\mathrm { H } _ { 1 }$ hysteresis loop,which demonstrated the existence of mesopores.The surface area and the pore volume of HEA- $4 0 @ \\mathrm { C }$ were calculated to be $1 0 1 ~ \\mathrm { m } ^ { 2 } { \\cdot } \\mathbf { g } ^ { - 1 }$ and 0.18 $\\mathrm { c m } ^ { 3 } { \\cdot } { \\bf g } ^ { - 1 }$ ,respectively,larger than those of HEA $8 0 @ \\mathrm { C }$ ,HEA- $1 2 0 @ \\mathrm { C }$ and HEA- $2 0 0 @ \\mathrm { C }$ ，which was atributed to the formation of denser porous structure on GO during the metal precursors reduction process. ']}]}, 'experimental_conditions': {'test_setup': {'source': ['In order to fabricate the working electrode, $2 0 ~ \\mathrm { m } g$ electrocatalyst was ultrasonic dispersed in $^ { 1 \\ m L }$ ethanol solution, then $1 0 ~ \\mu \\mathrm { L }$ of the homogenous slurry was dropped on the glass-carbon electrode.After fully drying in the air,the catalyst layer was protected by $5 \\mu \\mathrm { L }$ of $0 . 3 \\%$ Nafion solution in isopropanol. ', 'Linear sweep voltammetry (LsV) curves were measured in1MKOH alkaline media and $0 . 5 \\mathrm { M } \\mathrm { H } _ { 2 } S \\mathrm { O } _ { 4 }$ acidic media at a scan rate of $5 \\mathrm { m V } { \\cdot } s ^ { - 1 }$ . '], 'scan_rate': '5 mV s^-1', 'substrate': 'glass-carbon electrode', 'ir_compensation': None}, 'electrolyte': {'source': ['\n# 2.3.Electrochemical measurements\n\nThe HER assessment was conducted by CHI660E electrochemistry workstation with a typical three-electrode cell in1 M KOH electrolyte. ', 'Electrochemical characterization of HEA@C\n\nInspired by the unique structure and expected composition，the $\\mathrm { H E A @ C }$ composites were supposed to be high performance electrocatalysts for HER.The catalytic activities of the $\\mathrm { H E A @ C }$ composites were evaluated by Linear sweep voltammetry (LsV) measurements in 1 M KOH electrolyte using a standard three-electrode system.Fig.4a showed the LSV curves of bulk HEA,mixture of bulk HEA and GO and HEA- $4 0 @ \\mathrm { C }$ at a scan rate of $1 \\mathrm { m V } { \\cdot } s ^ { - 1 }$ . '], 'ph_value': None, 'concentration_molar': '1.0 M', 'electrolyte_composition': 'KOH'}, 'synthesis_method': {'method': 'anchoring and alloying strategy', 'source': ['\nInspired by above considerations,herein，we report a facile anchoring and alloying strategy to homogenously embed CoNiCuMgZn HEA nanoparticles onto the ultrathin graphene $\\left( \\mathrm { H E A @ C } \\right)$ conducting substrate.In this process,graphene oxide is employed as both direct template and reductant. ', 'The obtained suspension was stirred continuously at $1 7 0 ~ ^ { \\circ } \\mathrm { C }$ with a reflux condenser for $^ { 3 \\mathrm { ~ h ~ } }$ After cooling down to room temperature,and the precipitates were collected by centrifugation,washing with ethanol for several times and drying at $6 0 ~ ^ { \\circ } \\mathrm { C }$ Finally, the black powders were calcinated at $9 0 0 ~ ^ { \\circ } \\mathrm { C }$ under $\\Nu _ { 2 }$ atmosphere for $^ { 2 \\mathrm { ~ h ~ } }$ with ramp rate of $0 . 5 \\ ^ { \\circ } \\mathrm { C } \\ \\operatorname* { m i n } ^ { - 1 }$ . ', 'In this process,the mixed metal precursors connect with the oxygen-containing groups of GO by electrostatic interaction and the precursors uniformly nest on both sides of GO sheets.Then the as-prepared metal precursors/GO composites are annealed at $9 0 0 ^ { \\circ } \\mathrm { C }$ under $\\Nu _ { 2 }$ atmosphere.Due to the reducibility of graphene under high temperature,the mixed metal precursors merger to CoNiCuMgZn HEA nanoparticle.Benefiting from the pinning effect between graphene sheet and HEA,the HEA nanoparticles uniformly anchor on graphene without excessive aggregation.Meanwhile,the 2D holey structure,which comes from the consumed graphene in the reduction process, provides a large amount of hole voids for the diffusion of the electrolyte and the products, leading to enhanced HER catalytic performance.'], 'key_parameters': '900 °C, 2 h, N2 atmosphere'}, 'other_environmental_params': [{'key': 'reference electrode', 'value': 'Hg/HgO', 'source': ['An $\\mathrm { H g / H g O }$ electrode was employed as the reference electrode and a high-surface-area platinum plate was employed as the counter electrode. ']}, {'key': 'counter electrode', 'value': 'platinum plate', 'source': ['An $\\mathrm { H g / H g O }$ electrode was employed as the reference electrode and a high-surface-area platinum plate was employed as the counter electrode. ']}]}}, {'alloy_id': 'CoNiCuMgZn', 'performance': {'stability': {'source': [], 'cycle_count': None, 'test_method': 'Unknown', 'duration_hours': None, 'degradation_details': None, 'performance_retention': None}, 'tafel_slope': {'unit': 'mV dec^-1', 'value': '59.4', 'source': ['\nIn order to investigate the mechanism of HER activity,Tafel slopes derived from LSV curves were calculated.As shown in Fig.4c,the Tafel slope ofHEA $4 0 @ \\mathrm { C }$ is $3 6 . 1 \\ \\mathrm { m V \\cdot d e c } ^ { - 1 }$ ，which is close to that of commercial $\\mathrm { P t } / \\mathrm { C }$ $( 3 2 . 2 \\mathrm { m V } \\cdot \\mathrm { d e c } ^ { - 1 } )$ ,much superior to that of bulk HEA (59.4 $\\mathrm { m } \\mathrm { v } { \\cdot } \\mathrm { d e c } ^ { - 1 } )$ and the mixture of bulk HEA and GO materials (108.9 $\\scriptstyle \\operatorname { m V } \\cdot \\mathrm { d e c } ^ { - 1 } )$ ,which indicated the HEA- $4 0 @ \\mathrm { C }$ catalyst exhibited the fastest HER kinetics.']}, 'overpotential': [{'unit': 'mV', 'value': '275', 'source': ['Among all the electrocatalysts, to reach the current density of $1 0 \\ \\mathrm { m A } \\ \\mathrm { c m } ^ { - 2 }$ ,the overpotential for HEA$4 0 @ \\mathrm { C }$ was only $1 5 8 ~ \\mathrm { m V }$ ，which was much smaller than that of bulk HEA $( 2 7 5 ~ \\mathrm { m V } )$ and mixture of bulk HEA and GO( $\\mathrm { 3 0 5 ~ m V ) }$ ，demonstrating that the unique embedded structure benefited to exhibit the best electrocatalytic performance.For $\\mathrm { H E A @ C }$ ,the influence of HEA particle sizes on catalytic behavior were further studied.As presented in Fig. 4b, the overpotential for HEA ${ \\mathrm { \\cdot } } 8 0 @ { \\mathrm { C } }$ ，HEA- $1 2 0 @$ and $\\scriptstyle { \\mathrm { H E A - } 2 0 0 @ \\mathrm { C } }$ were determined to be 172,189 and $2 1 0 ~ \\mathrm { m V }$ respectively,revealing a rule that along with the increasing of particle sizes of HEA,the electrocatalytic activities exhibited a declining trend.'], 'current_density': '10 mA cm^-2'}], 'supplementary_performance': []}, 'experimental_conditions': {'test_setup': {'source': ['In order to fabricate the working electrode, $2 0 ~ \\mathrm { m } g$ electrocatalyst was ultrasonic dispersed in $^ { 1 \\ m L }$ ethanol solution, then $1 0 ~ \\mu \\mathrm { L }$ of the homogenous slurry was dropped on the glass-carbon electrode.After fully drying in the air,the catalyst layer was protected by $5 \\mu \\mathrm { L }$ of $0 . 3 \\%$ Nafion solution in isopropanol. ', 'Linear sweep voltammetry (LsV) curves were measured in1MKOH alkaline media and $0 . 5 \\mathrm { M } \\mathrm { H } _ { 2 } S \\mathrm { O } _ { 4 }$ acidic media at a scan rate of $5 \\mathrm { m V } { \\cdot } s ^ { - 1 }$ . '], 'scan_rate': '5 mV s^-1', 'substrate': 'glassy-carbon electrode', 'ir_compensation': None}, 'electrolyte': {'source': ['\n# 2.3.Electrochemical measurements\n\nThe HER assessment was conducted by CHI660E electrochemistry workstation with a typical three-electrode cell in1 M KOH electrolyte. '], 'ph_value': None, 'concentration_molar': '1.0 M', 'electrolyte_composition': 'KOH'}, 'synthesis_method': {'method': 'anchoring and alloying strategy', 'source': ['Great interests have been focused on high entropy alloys,a new class of single-phase solid solution materials, because of their unique physical and chemical properties.Herein, CoNiCuMgZn high entropy alloy (HEA) has been homogeneously embedded onto ultrathin two-dimensional (2D) holey graphene conducting substrates via a simple anchoring and allying strategy.During the growth of the HEA,graphene oxide is employed as both direct template and reductant.By modulating the initial input amounts of metal sources,the particle sizes of HEA can be finely regulated from 40 to 200 \\mathrm{nm} .Benefiting from the synergistic effect between the excellent electronic conductivity of graphene and the abundant catalytic sites of HEA particles,the obtained material displays remarkable catalytic activity and stability for hydrogen evolution reaction compared to previous reported nonnoble-metal catalysts.The density functional theory calculation unveils that the unique embedded structure of HEA onto graphene benefits to the \\mathrm{H^{*}} sorption and promotes the catalytic kinetics.', 'The obtained suspension was stirred continuously at $1 7 0 ~ ^ { \\circ } \\mathrm { C }$ with a reflux condenser for $^ { 3 \\mathrm { ~ h ~ } }$ After cooling down to room temperature,and the precipitates were collected by centrifugation,washing with ethanol for several times and drying at $6 0 ~ ^ { \\circ } \\mathrm { C }$ Finally, the black powders were calcinated at $9 0 0 ~ ^ { \\circ } \\mathrm { C }$ under $\\Nu _ { 2 }$ atmosphere for $^ { 2 \\mathrm { ~ h ~ } }$ with ramp rate of $0 . 5 \\ ^ { \\circ } \\mathrm { C } \\ \\operatorname* { m i n } ^ { - 1 }$ . '], 'key_parameters': '900 °C, 2 h, N2 atmosphere'}, 'other_environmental_params': [{'key': 'reference electrode', 'value': 'Hg/HgO', 'source': ['An $\\mathrm { H g / H g O }$ electrode was employed as the reference electrode and a high-surface-area platinum plate was employed as the counter electrode. ']}, {'key': 'counter electrode', 'value': 'platinum plate', 'source': ['An $\\mathrm { H g / H g O }$ electrode was employed as the reference electrode and a high-surface-area platinum plate was employed as the counter electrode. ']}]}}, {'alloy_id': 'HEA40@C', 'performance': {'stability': {'source': ['Furthermore,the well-defined dense holey structure of graphene skeleton facilitated the penetration of electrolyte and promoted the fast mass transfer of reactants/products,thereby the unique structure leaded to enhanced HER performance.The long-term stability isa key performance criterion of catalysts for their actual application in HER process.Fig.5b showed the comparison of the 1st and 1000th polarization curves of the HEA $4 0 @ \\mathrm { C } ,$ 、it was found that both curves were nearly overlapped, which illuminated the excellent durability in a long-term HER process.Moreover,the stability of $\\mathrm { H E A - } 4 0 @ \\mathrm { C }$ was evaluated using the chronoamperometric measurement in 1 MKOH with a current density of $1 0 \\mathrm { m A } { \\cdot } \\mathrm { c m } ^ { - 2 }$ .As shown in Fig.5c,a stable catalytic performance with less than ${ \\bf 1 0 \\% }$ degradation of the initial current could be maintained after $^ \\mathrm { 1 0 0 ~ h }$ electrolysis,indicating the prominent structural stability for HER in alkaline environment (Fig.S8)[44].'], 'cycle_count': '1000', 'test_method': 'Chronopotentiometry', 'duration_hours': '100', 'degradation_details': 'less than 10% degradation of the initial current', 'performance_retention': '>90%'}, 'tafel_slope': {'unit': 'mV dec^-1', 'value': '36.1', 'source': ['\nIn order to investigate the mechanism of HER activity,Tafel slopes derived from LSV curves were calculated.As shown in Fig.4c,the Tafel slope ofHEA $4 0 @ \\mathrm { C }$ is $3 6 . 1 \\ \\mathrm { m V \\cdot d e c } ^ { - 1 }$ ，which is close to that of commercial $\\mathrm { P t } / \\mathrm { C }$ $( 3 2 . 2 \\mathrm { m V } \\cdot \\mathrm { d e c } ^ { - 1 } )$ ,much superior to that of bulk HEA (59.4 $\\mathrm { m } \\mathrm { v } { \\cdot } \\mathrm { d e c } ^ { - 1 } )$ and the mixture of bulk HEA and GO materials (108.9 $\\scriptstyle \\operatorname { m V } \\cdot \\mathrm { d e c } ^ { - 1 } )$ ,which indicated the HEA- $4 0 @ \\mathrm { C }$ catalyst exhibited the fastest HER kinetics.']}, 'overpotential': [{'unit': 'mV', 'value': '158', 'source': ['Among all the electrocatalysts, to reach the current density of $1 0 \\ \\mathrm { m A } \\ \\mathrm { c m } ^ { - 2 }$ ,the overpotential for HEA$4 0 @ \\mathrm { C }$ was only $1 5 8 ~ \\mathrm { m V }$ ，which was much smaller than that of bulk HEA $( 2 7 5 ~ \\mathrm { m V } )$ and mixture of bulk HEA and GO( $\\mathrm { 3 0 5 ~ m V ) }$ ，demonstrating that the unique embedded structure benefited to exhibit the best electrocatalytic performance.For $\\mathrm { H E A @ C }$ ,the influence of HEA particle sizes on catalytic behavior were further studied.As presented in Fig. 4b, the overpotential for HEA ${ \\mathrm { \\cdot } } 8 0 @ { \\mathrm { C } }$ ，HEA- $1 2 0 @$ and $\\scriptstyle { \\mathrm { H E A - } 2 0 0 @ \\mathrm { C } }$ were determined to be 172,189 and $2 1 0 ~ \\mathrm { m V }$ respectively,revealing a rule that along with the increasing of particle sizes of HEA,the electrocatalytic activities exhibited a declining trend.'], 'current_density': '10 mA cm^-2'}, {'unit': 'mV', 'value': '131', 'source': ['\nBeyond alkaline environment, the HER performance in acidic electrolyte was also tested.The HEA $4 0 @ \\mathrm { C }$ catalyst exhibits superior hydrogen evolution activity with overpotential of $1 3 1 \\mathrm { m V }$ under current density of $1 0 \\ \\mathrm { m A } { \\cdot } \\mathrm { c m } ^ { - 2 }$ (Fig.S9),much lower than that obtained in alkaline electrolyte,which is attributed to the faster discharge reaction of hydrion in acidic environment.As shown in Fig.SlO,the Tafel slope of $3 2 . 6 \\ \\mathrm { m V \\cdot d e c } ^ { - 1 }$ is achieved for HEA- $4 0 @ \\mathrm { C } _ { : }$ ，close to that of $\\mathrm { P t } / \\mathrm { C }$ catalyst.However,the long-term durability of HEA- $4 0 @ \\mathrm { C }$ in $0 . 5 \\mathrm { ~ M ~ }$ $\\mathrm { H _ { 2 } S O _ { 4 } }$ showed obvious current decay of nearly $3 0 \\%$ after $^ \\mathrm { 1 0 0 h }$ (Fig. S11 and Sl2),which was due to the fact that HEA nanoparticles were less stable in acidic environments than that in alkaline electrolytes. '], 'current_density': '10 mA cm^-2'}], 'supplementary_performance': [{'key': 'Tafel slope in acidic electrolyte', 'value': '32.6 mV dec^-1', 'source': ['\nBeyond alkaline environment, the HER performance in acidic electrolyte was also tested.The HEA $4 0 @ \\mathrm { C }$ catalyst exhibits superior hydrogen evolution activity with overpotential of $1 3 1 \\mathrm { m V }$ under current density of $1 0 \\ \\mathrm { m A } { \\cdot } \\mathrm { c m } ^ { - 2 }$ (Fig.S9),much lower than that obtained in alkaline electrolyte,which is attributed to the faster discharge reaction of hydrion in acidic environment.As shown in Fig.SlO,the Tafel slope of $3 2 . 6 \\ \\mathrm { m V \\cdot d e c } ^ { - 1 }$ is achieved for HEA- $4 0 @ \\mathrm { C } _ { : }$ ，close to that of $\\mathrm { P t } / \\mathrm { C }$ catalyst.However,the long-term durability of HEA- $4 0 @ \\mathrm { C }$ in $0 . 5 \\mathrm { ~ M ~ }$ $\\mathrm { H _ { 2 } S O _ { 4 } }$ showed obvious current decay of nearly $3 0 \\%$ after $^ \\mathrm { 1 0 0 h }$ (Fig. S11 and Sl2),which was due to the fact that HEA nanoparticles were less stable in acidic environments than that in alkaline electrolytes. ']}, {'key': 'stability in acidic electrolyte', 'value': '~70% retention after 100 h', 'source': ['\nBeyond alkaline environment, the HER performance in acidic electrolyte was also tested.The HEA $4 0 @ \\mathrm { C }$ catalyst exhibits superior hydrogen evolution activity with overpotential of $1 3 1 \\mathrm { m V }$ under current density of $1 0 \\ \\mathrm { m A } { \\cdot } \\mathrm { c m } ^ { - 2 }$ (Fig.S9),much lower than that obtained in alkaline electrolyte,which is attributed to the faster discharge reaction of hydrion in acidic environment.As shown in Fig.SlO,the Tafel slope of $3 2 . 6 \\ \\mathrm { m V \\cdot d e c } ^ { - 1 }$ is achieved for HEA- $4 0 @ \\mathrm { C } _ { : }$ ，close to that of $\\mathrm { P t } / \\mathrm { C }$ catalyst.However,the long-term durability of HEA- $4 0 @ \\mathrm { C }$ in $0 . 5 \\mathrm { ~ M ~ }$ $\\mathrm { H _ { 2 } S O _ { 4 } }$ showed obvious current decay of nearly $3 0 \\%$ after $^ \\mathrm { 1 0 0 h }$ (Fig. S11 and Sl2),which was due to the fact that HEA nanoparticles were less stable in acidic environments than that in alkaline electrolytes. ']}]}, 'experimental_conditions': {'test_setup': {'source': ['In order to fabricate the working electrode, $2 0 ~ \\mathrm { m } g$ electrocatalyst was ultrasonic dispersed in $^ { 1 \\ m L }$ ethanol solution, then $1 0 ~ \\mu \\mathrm { L }$ of the homogenous slurry was dropped on the glass-carbon electrode.After fully drying in the air,the catalyst layer was protected by $5 \\mu \\mathrm { L }$ of $0 . 3 \\%$ Nafion solution in isopropanol. ', 'Linear sweep voltammetry (LsV) curves were measured in1MKOH alkaline media and $0 . 5 \\mathrm { M } \\mathrm { H } _ { 2 } S \\mathrm { O } _ { 4 }$ acidic media at a scan rate of $5 \\mathrm { m V } { \\cdot } s ^ { - 1 }$ . '], 'scan_rate': '5 mV s^-1', 'substrate': 'glassy-carbon electrode', 'ir_compensation': None}, 'electrolyte': {'source': ['\n# 2.3.Electrochemical measurements\n\nThe HER assessment was conducted by CHI660E electrochemistry workstation with a typical three-electrode cell in1 M KOH electrolyte. '], 'ph_value': None, 'concentration_molar': '1.0 M', 'electrolyte_composition': 'KOH'}, 'synthesis_method': {'method': 'anchoring and alloying strategy', 'source': ['For the typical synthesis of HEA$4 0 @ \\mathrm { C }$ composites, $6 0 ~ \\mathrm { m g }$ of GO nanosheet was dispersed in $1 5 0 ~ \\mathrm { m L }$ ethylene glycol (EG) under sonication.Then,equimolar $\\mathrm { ( 0 . 0 1 \\ m m o l ) }$ Co $( \\mathrm { O A c } ) _ { 2 } { \\cdot } 4 \\mathrm { H } _ { 2 } \\mathrm { O }$ $\\mathrm { N i } ( \\mathrm { O A c } ) _ { 2 } { \\cdot } 4 \\mathrm { H } _ { 2 } \\mathrm { O }$ $\\mathrm { C u ( O A c ) _ { 2 } { \\cdot } H _ { 2 } O }$ $\\mathrm { M g ( O A c ) _ { 2 } { \\cdot } 4 H _ { 2 } O }$ and Zn $( \\mathrm { O A c } ) _ { 2 } { \\cdot } 2 \\mathrm { H } _ { 2 } \\mathrm { O }$ were dissolved in $3 0 \\mathrm { m L }$ EG to obtain the metal precursors. ', 'The obtained suspension was stirred continuously at $1 7 0 ~ ^ { \\circ } \\mathrm { C }$ with a reflux condenser for $^ { 3 \\mathrm { ~ h ~ } }$ After cooling down to room temperature,and the precipitates were collected by centrifugation,washing with ethanol for several times and drying at $6 0 ~ ^ { \\circ } \\mathrm { C }$ Finally, the black powders were calcinated at $9 0 0 ~ ^ { \\circ } \\mathrm { C }$ under $\\Nu _ { 2 }$ atmosphere for $^ { 2 \\mathrm { ~ h ~ } }$ with ramp rate of $0 . 5 \\ ^ { \\circ } \\mathrm { C } \\ \\operatorname* { m i n } ^ { - 1 }$ . '], 'key_parameters': '900 °C, 2 h, N2 atmosphere, 0.01 mmol metal precursors'}, 'other_environmental_params': [{'key': 'reference electrode', 'value': 'Hg/HgO', 'source': ['An $\\mathrm { H g / H g O }$ electrode was employed as the reference electrode and a high-surface-area platinum plate was employed as the counter electrode. ']}, {'key': 'counter electrode', 'value': 'platinum plate', 'source': ['An $\\mathrm { H g / H g O }$ electrode was employed as the reference electrode and a high-surface-area platinum plate was employed as the counter electrode. ']}, {'key': 'BET surface area', 'value': '101 m^2 g^-1', 'source': ['The XRD patterns of HEA $@ \\mathrm { C }$ composites with different HEA grain sizes were shown in Fig. S3. $\\Nu _ { 2 }$ adsorption-desorption measurements were used to study the structure information of $\\mathrm { H E A @ C }$ composites.As shown in Fig.2d, the $\\mathrm { N } _ { 2 }$ adsorption-desorption isotherms of HEA- $4 0 @ \\mathrm { C }$ exhibited a typical type-IV isotherm with an $\\mathrm { H } _ { 1 }$ hysteresis loop,which demonstrated the existence of mesopores.The surface area and the pore volume of HEA- $4 0 @ \\mathrm { C }$ were calculated to be $1 0 1 ~ \\mathrm { m } ^ { 2 } { \\cdot } \\mathbf { g } ^ { - 1 }$ and 0.18 $\\mathrm { c m } ^ { 3 } { \\cdot } { \\bf g } ^ { - 1 }$ ,respectively,larger than those of HEA $8 0 @ \\mathrm { C }$ ,HEA- $1 2 0 @ \\mathrm { C }$ and HEA- $2 0 0 @ \\mathrm { C }$ ，which was atributed to the formation of denser porous structure on GO during the metal precursors reduction process. ']}, {'key': 'pore volume', 'value': '0.18 cm^3 g^-1', 'source': ['The XRD patterns of HEA $@ \\mathrm { C }$ composites with different HEA grain sizes were shown in Fig. S3. $\\Nu _ { 2 }$ adsorption-desorption measurements were used to study the structure information of $\\mathrm { H E A @ C }$ composites.As shown in Fig.2d, the $\\mathrm { N } _ { 2 }$ adsorption-desorption isotherms of HEA- $4 0 @ \\mathrm { C }$ exhibited a typical type-IV isotherm with an $\\mathrm { H } _ { 1 }$ hysteresis loop,which demonstrated the existence of mesopores.The surface area and the pore volume of HEA- $4 0 @ \\mathrm { C }$ were calculated to be $1 0 1 ~ \\mathrm { m } ^ { 2 } { \\cdot } \\mathbf { g } ^ { - 1 }$ and 0.18 $\\mathrm { c m } ^ { 3 } { \\cdot } { \\bf g } ^ { - 1 }$ ,respectively,larger than those of HEA $8 0 @ \\mathrm { C }$ ,HEA- $1 2 0 @ \\mathrm { C }$ and HEA- $2 0 0 @ \\mathrm { C }$ ，which was atributed to the formation of denser porous structure on GO during the metal precursors reduction process. ']}, {'key': 'double-layer capacitance', 'value': '19.72 mF cm^-2', 'source': ['\nElectrochemical active surface area (ECSA) was measured to estimate the potential catalytic active sites of catalysts.Usually,the electrochemical double layer capacitance $\\mathrm { ( C _ { d l } ) }$ was linearly proportional to ECSA. The $\\mathrm
5 | 0a50254fc7ca3d29f7c5a29b59f9d9a2 | {"extraction_results": [{"alloy_id": "NiCoCuPtAu", "performance": {"stability": {"source": [], "cycle_count": null, "test_method": null, "duration_hours": null, "degradation_details": null, "performance_retention": null}, "tafel_slope": {"unit": null, "value": null, "source": []}, "overpotential": [], "supplementary_performance": []}, "experimental_conditions": {"test_setup": {"source": [], "scan_rate": null, "substrate": null, "ir_compensation": null}, "electrolyte": {"source": [], "ph_value": null, "concentration_molar": null, "electrolyte_composition": null}, "synthesis_method": {"method": "chemical coreduction method", "source": ["\nHerein, we employ a general and facile chemical coreduction method to fabricate a series of carbon-supported ultrasmall high-entropy alloy (us-HEA） nanoparticles (NPs). ", "\nUsing the same synthesis method,eight other HEA NPs including PtRhAuIrPd, CoCuZnPtPd,NiCoCuPtAu, CdNiPtIrPd, CoNiCdPtPdIr, CoCdPtPdIrAu, CoNiCuCdPtPdIr, and FeCoNiCuCdPtIrPd HEA NPs,have also been synthesized. "], "key_parameters": null}, "other_environmental_params": []}}, {"alloy_id": "CdNiPtIrPd", "performance": {"stability": {"source": [], "cycle_count": null, "test_method": null, "duration_hours": null, "degradation_details": null, "performance_retention": null}, "tafel_slope": {"unit": null, "value": null, "source": []}, "overpotential": [], "supplementary_performance": []}, "experimental_conditions": {"test_setup": {"source": [], "scan_rate": null, "substrate": null, "ir_compensation": null}, "electrolyte": {"source": [], "ph_value": null, "concentration_molar": null, "electrolyte_composition": null}, "synthesis_method": {"method": "chemical coreduction method", "source": ["\nHerein, we employ a general and facile chemical coreduction method to fabricate a series of carbon-supported ultrasmall high-entropy alloy (us-HEA） nanoparticles (NPs). ", "\nUsing the same synthesis method,eight other HEA NPs including PtRhAuIrPd, CoCuZnPtPd,NiCoCuPtAu, CdNiPtIrPd, CoNiCdPtPdIr, CoCdPtPdIrAu, CoNiCuCdPtPdIr, and FeCoNiCuCdPtIrPd HEA NPs,have also been synthesized. "], "key_parameters": null}, "other_environmental_params": []}}, {"alloy_id": "CoNiCdPtPdIr", "performance": {"stability": {"source": [], "cycle_count": null, "test_method": null, "duration_hours": null, "degradation_details": null, "performance_retention": null}, "tafel_slope": {"unit": null, "value": null, "source": []}, "overpotential": [], "supplementary_performance": []}, "experimental_conditions": {"test_setup": {"source": [], "scan_rate": null, "substrate": null, "ir_compensation": null}, "electrolyte": {"source": [], "ph_value": null, "concentration_molar": null, "electrolyte_composition": null}, "synthesis_method": {"method": "chemical coreduction method", "source": ["\nHerein, we employ a general and facile chemical coreduction method to fabricate a series of carbon-supported ultrasmall high-entropy alloy (us-HEA） nanoparticles (NPs). ", "\nUsing the same synthesis method,eight other HEA NPs including PtRhAuIrPd, CoCuZnPtPd,NiCoCuPtAu, CdNiPtIrPd, CoNiCdPtPdIr, CoCdPtPdIrAu, CoNiCuCdPtPdIr, and FeCoNiCuCdPtIrPd HEA NPs,have also been synthesized. "], "key_parameters": null}, "other_environmental_params": []}}, {"alloy_id": "NiCoFePtRh", "performance": {"stability": {"source": ["Moreover, the us-HEA/C demonstrates an ultrahigh turnover frequency of $3 0 . 1 \\mathrm { { s } ^ { - 1 } }$ at $5 0 \\mathrm { m V }$ overpotential (41.8 times higher than that of the $\\mathrm { P t / C }$ catalyst) and excellent stability with no decay after 10 000 cycles. ", "The usHEA(NiCoFePtRh） NPs exhibit a uniform distribution on carbon supports and an average particle size of $1 . 6 8 \\ \\mathrm { n m } ,$ which is the smallest size in the reported HEAs.High-angle annular dark-field scanning transmission electron microscopy (HAADF-STEM) imaging and X-ray absorption fine structure (XAFS） measurements reveal the atomic structure, electronic structure，and coordinational structure of us-HEAs.As an electrocatalyst for $\\mathrm { H E R } ,$ us-HEA/C achieves an ultrahigh mass activity of $2 8 . 3 \\ \\mathrm { A \\ m g ^ { - 1 } }$ moble metals at $- 0 . 0 5 \\mathrm { ~ V ~ }$ (vs the reversible hydrogen electrode, RHE) in 0.5 M $\\mathrm { H } _ { 2 } \\mathrm { S O } _ { 4 }$ solution, which is 40.4 and 74.5 times higher than those of commercial $\\mathrm { P t } / \\mathrm { C }$ and $\\operatorname { R h } / C$ catalysts, respectively.Moreover, the us-HEA/C exhibits an ultrahigh turnover frequency (TOF） of $3 0 . 1 \\ s ^ { - 1 }$ at $5 0 ~ \\mathrm { m V }$ overpotential (41.8 times higher than that of the $\\mathrm { P t } / \\mathrm { C }$ catalyst) and excellent stability with no decay after $1 0 0 0 0$ cycles. ", "As shown in Figure $^ { \\mathrm { 3 h , } }$ as the accelerated degradation test (ADT） for 10 oo0 cycles between $+ 0 . 1$ and $- 0 . 2 \\mathrm { V }$ (vs RHE)at $1 0 0 \\ \\mathrm { m V \\thinspace s ^ { - 1 } }$ ,the polarization curve of the us-HEA/C catalyst does not exhibit any negative shift. ", "Figure 3i shows a long-term stability test of the usHEA/C for $1 0 0 \\mathrm { { h } }$ in the 0.5 M $\\mathrm { H } _ { 2 } \\mathrm { S O } _ { 4 }$ solution. ", "After the harsh test for $8 5 \\ \\mathrm { ~ h ~ } _ { i }$ ，us-HEA/C can maintain $1 0 0 \\%$ of the initial current density (Figure S26). "], "cycle_count": "10000", "test_method": "CV Cycling", "duration_hours": "100", "degradation_details": "no decay, no negative shift", "performance_retention": "100%"}, "tafel_slope": {"unit": "mV dec^-1", "value": "30.1", "source": ["Several samples (including the commercial $\\mathrm { P t } { \\bar { / } } \\mathrm { C } ,$ commercial $\\mathrm { R h } / C _ { i }$ ，Ketjen-black carbon (C),and precursors） were also measured under the same test conditions for comparison.In order to directly compare the performance with the reported catalysts under the same conditions,we investigated the activities of catalysts on the basis of the measured current densities in this work, which is consistent with previous works $^ { 4 , 1 0 , 1 2 , 1 5 , 3 2 }$ Figure 3a shows the specific activities normalized by geometric area without iR compensation.Considering that the HER is dominant in the polarization curves, the obtained current densities are mainly attributed totheHER,similar tootherreported works4,2,13,2 It can be seen that, although the noble metal loading of the usHEA/C is only $0 . 8 2 2 4 \\ : \\ : \\dot { \\mu } \\mathrm { g } \\ : \\mathrm { c m } ^ { - 2 } .$ ，much lower than that of commercial $\\mathrm { P t } / \\mathrm { C }$ $\\cdot 3 2 \\mu \\mathrm { g _ { P t } } \\mathrm { c m } ^ { - 2 } )$ and other reported noblemetal catalysts (Table S4),the us-HEA/C exhibits a smaller overpotential $\\mathrm { ( 2 7 ~ m V ) }$ at a current density of $1 0 \\mathrm { \\ m A \\ c m } ^ { - 2 }$ The us-HEA/C exhibits a Tafel slope of $3 0 . 1 \\ \\mathrm { m V \\ d e c ^ { - 1 } }$ ，also lower than that of commercial $\\mathrm { P t } / \\mathrm { C }$ $\\left( 3 0 . 5 \\ \\mathrm { \\ m V } \\mathrm { \\ d e c } ^ { - 1 } \\right) ,$ ）， demonstrating the Volmer-Tafel mechanism as the HER pathway (Figure S17). "]}, "overpotential": [{"unit": "mV", "value": "27", "source": ["Several samples (including the commercial $\\mathrm { P t } { \\bar { / } } \\mathrm { C } ,$ commercial $\\mathrm { R h } / C _ { i }$ ，Ketjen-black carbon (C),and precursors） were also measured under the same test conditions for comparison.In order to directly compare the performance with the reported catalysts under the same conditions,we investigated the activities of catalysts on the basis of the measured current densities in this work, which is consistent with previous works $^ { 4 , 1 0 , 1 2 , 1 5 , 3 2 }$ Figure 3a shows the specific activities normalized by geometric area without iR compensation.Considering that the HER is dominant in the polarization curves, the obtained current densities are mainly attributed totheHER,similar tootherreported works4,2,13,2 It can be seen that, although the noble metal loading of the usHEA/C is only $0 . 8 2 2 4 \\ : \\ : \\dot { \\mu } \\mathrm { g } \\ : \\mathrm { c m } ^ { - 2 } .$ ，much lower than that of commercial $\\mathrm { P t } / \\mathrm { C }$ $\\cdot 3 2 \\mu \\mathrm { g _ { P t } } \\mathrm { c m } ^ { - 2 } )$ and other reported noblemetal catalysts (Table S4),the us-HEA/C exhibits a smaller overpotential $\\mathrm { ( 2 7 ~ m V ) }$ at a current density of $1 0 \\mathrm { \\ m A \\ c m } ^ { - 2 }$ The us-HEA/C exhibits a Tafel slope of $3 0 . 1 \\ \\mathrm { m V \\ d e c ^ { - 1 } }$ ，also lower than that of commercial $\\mathrm { P t } / \\mathrm { C }$ $\\left( 3 0 . 5 \\ \\mathrm { \\ m V } \\mathrm { \\ d e c } ^ { - 1 } \\right) ,$ ）， demonstrating the Volmer-Tafel mechanism as the HER pathway (Figure S17). "], "current_density": "10 mA cm^-2"}], "supplementary_performance": [{"key": "Mass activity", "value": "28.3 A mg^-1 noble metals at -0.05 V vs RHE", "source": ["The us-HEA/C achieves an ultrahigh mass activity of 28.3 A $\\mathrm { m g } _ { \\mathrm { n o b l e \\ m e t a l s } } ^ { - 1 }$ at $- 0 . 0 5 \\mathrm { ~ V ~ }$ (vs the reversible hydrogen electrode,RHE) for HER in $0 . 5 ~ \\mathrm { M }$ $\\mathrm { H } _ { 2 } \\mathrm { S O } _ { 4 }$ solution, which is 40.4 and 74.5 times higher than those of the commercial $\\mathrm { P t } / \\mathrm { C }$ and $\\operatorname { R h } / C$ catalysts, respectively. ", "The usHEA(NiCoFePtRh） NPs exhibit a uniform distribution on carbon supports and an average particle size of $1 . 6 8 \\ \\mathrm { n m } ,$ which is the smallest size in the reported HEAs.High-angle annular dark-field scanning transmission electron microscopy (HAADF-STEM) imaging and X-ray absorption fine structure (XAFS） measurements reveal the atomic structure, electronic structure，and coordinational structure of us-HEAs.As an electrocatalyst for $\\mathrm { H E R } ,$ us-HEA/C achieves an ultrahigh mass activity of $2 8 . 3 \\ \\mathrm { A \\ m g ^ { - 1 } }$ moble metals at $- 0 . 0 5 \\mathrm { ~ V ~ }$ (vs the reversible hydrogen electrode, RHE) in 0.5 M $\\mathrm { H } _ { 2 } \\mathrm { S O } _ { 4 }$ solution, which is 40.4 and 74.5 times higher than those of commercial $\\mathrm { P t } / \\mathrm { C }$ and $\\operatorname { R h } / C$ catalysts, respectively.Moreover, the us-HEA/C exhibits an ultrahigh turnover frequency (TOF） of $3 0 . 1 \\ s ^ { - 1 }$ at $5 0 ~ \\mathrm { m V }$ overpotential (41.8 times higher than that of the $\\mathrm { P t } / \\mathrm { C }$ catalyst) and excellent stability with no decay after $1 0 0 0 0$ cycles. ", "The mass activity of us-HEA/C is high up to $2 8 . 3 \\mathrm { A \\ m g ^ { - 1 } }$ at $- 0 . 0 5 \\mathrm { V }$ vs RHE (Figure 3e), which is 40.4 and 74.5 times greater than those obtained from commercial $\\mathrm { P t } / \\mathrm { C }$ $( 0 . 7 0 \\mathrm { ~ A ~ m g ^ { - 1 } } )$ and $\\operatorname { R h } / C$ 0 $( 0 . 3 8 \\mathrm { ~ A ~ m g ^ { - 1 } } ) $ )，respectively. "]}, {"key": "Specific activity", "value": "22.65 mA cm^-2 at -0.05 V vs RHE", "source": ["The Nyquist plots indicate that usHEA/C has a fast kinetics for HER(Figure S18).To further characterize the activity of these catalysts, the specific activities shown in Figure 3b are all normalized to the electrochemically active surface area (ECSA） obtained by calculating the hydrogen absorption-desorption regions (Figure S19).As expected, the us-HEA/C exhibits the most favorable specific activities among these catalysts，with the highest current density in the entire potential region.At a potential of $- 0 . 0 5 \\mathrm { V }$ (vs RHE),the us-HEA/C exhibits an ultrahigh specific activity $( 2 2 . 6 5 \\mathrm { \\ m A \\ c m ^ { - 2 } } ,$ ）(Figure 3c)，which is 19.0 and 29.1 times higher than those of the commercial $\\mathrm { P t } / \\mathrm { C }$ （ $1 . 1 9 \\mathrm { m A } \\mathrm { c m } ^ { - 2 } ,$ and $\\mathrm { R h / C }$ $( 0 . 7 8 \\mathrm { \\ m A \\ c m ^ { - 2 } }$ )，respectively."]}, {"key": "Turnover frequency (TOF)", "value": "30.1 s^-1 at 50 mV overpotential", "source": ["Moreover, the us-HEA/C demonstrates an ultrahigh turnover frequency of $3 0 . 1 \\mathrm { { s } ^ { - 1 } }$ at $5 0 \\mathrm { m V }$ overpotential (41.8 times higher than that of the $\\mathrm { P t / C }$ catalyst) and excellent stability with no decay after 10 000 cycles. ", "The usHEA(NiCoFePtRh） NPs exhibit a uniform distribution on carbon supports and an average particle size of $1 . 6 8 \\ \\mathrm { n m } ,$ which is the smallest size in the reported HEAs.High-angle annular dark-field scanning transmission electron microscopy (HAADF-STEM) imaging and X-ray absorption fine structure (XAFS） measurements reveal the atomic structure, electronic structure，and coordinational structure of us-HEAs.As an electrocatalyst for $\\mathrm { H E R } ,$ us-HEA/C achieves an ultrahigh mass activity of $2 8 . 3 \\ \\mathrm { A \\ m g ^ { - 1 } }$ moble metals at $- 0 . 0 5 \\mathrm { ~ V ~ }$ (vs the reversible hydrogen electrode, RHE) in 0.5 M $\\mathrm { H } _ { 2 } \\mathrm { S O } _ { 4 }$ solution, which is 40.4 and 74.5 times higher than those of commercial $\\mathrm { P t } / \\mathrm { C }$ and $\\operatorname { R h } / C$ catalysts, respectively.Moreover, the us-HEA/C exhibits an ultrahigh turnover frequency (TOF） of $3 0 . 1 \\ s ^ { - 1 }$ at $5 0 ~ \\mathrm { m V }$ overpotential (41.8 times higher than that of the $\\mathrm { P t } / \\mathrm { C }$ catalyst) and excellent stability with no decay after $1 0 0 0 0$ cycles. ", "In particular，the TOFof $3 0 . 1 ~ \\ s ^ { - 1 }$ observed at $5 0 ~ \\mathrm { ~ m V }$ overpotential is 4l.8 times higher than that of the $\\mathrm { P t } / \\mathrm { C }$ catalyst.The above results demonstrate that us-HEA/C has ultrahigh electrocatalytic activity for the HER，including outstanding specific activity, ultrahigh mass activity,and TOFs."]}]}, "experimental_conditions": {"test_setup": {"source": ["Finally, 5 wt $\\%$ loading in theory was determined to be the most appropriate in this work, labeled as us-HEA/C. Figure la and Figure S5 illustrate the representative HAADF-STEM and TEM overview images of the 5 wt $\\%$ us-HEA NPs loaded on the carbon support. ", "\nFigure 3.Electrocatalytic performance of us-HEA/C electrocatalyst for hydrogen evolution reaction (HER) in $0 . 5 \\ \\mathrm { M }$ ${ \\mathrm { H } } _ { 2 } S { \\mathrm { O } } _ { 4 }$ solution. (a) HER polarization curves of us-HEA/C, the precursor, C, commercial $\\mathrm { R h } / C ,$ and commercial $\\mathrm { P t } / C ,$ normalized by geometric area. (b) ECSA normalized HER polarization curves of us-HEA/C, the precursor, C,commercial $\\mathrm { R h } / C ,$ and commercial $\\mathrm { P t } / \\mathrm { C }$ (c) Quantitative comparisons of the specific activities normalized by ECSA of us-HEA/C, commercial $\\mathrm { R h } / C ,$ and commercial $\\mathrm { P t } / \\mathrm { C }$ at different potentials. (d) Noble-metal mass loading normalized HER polarization curves of us-HEA/C, the precursor, C,commercial $\\mathrm { R h } / C ,$ and commercial $\\mathrm { P t } / \\mathrm { C }$ (e)Quantitative comparisons of the mass activities ofus-HEA/C,commercial Rh/C,and commercial $\\mathrm { P t } / \\mathrm { C }$ at different potentials. (f) Mass activity comparisons of us-HEA/C at $- 0 . 0 5$ VversusRHEwitstateof-hartobletalalseporedineecentitraes.()Tuovfreqey(TOF）omparisoofusA/ Cwiththerdadbetaltalsortedpevousltabiltstsofus/Couhtetialnglesa by $\\mathrm { ( h ) }$ geometric area and (i) constant applied potential for $^ \\mathrm { { 1 0 0 ~ h } }$ ，All the results were not iR corrected.", "Several samples (including the commercial $\\mathrm { P t } { \\bar { / } } \\mathrm { C } ,$ commercial $\\mathrm { R h } / C _ { i }$ ，Ketjen-black carbon (C),and precursors） were also measured under the same test conditions for comparison.In order to directly compare the performance with the reported catalysts under the same conditions,we investigated the activities of catalysts on the basis of the measured current densities in this work, which is consistent with previous works $^ { 4 , 1 0 , 1 2 , 1 5 , 3 2 }$ Figure 3a shows the specific activities normalized by geometric area without iR compensation.Considering that the HER is dominant in the polarization curves, the obtained current densities are mainly attributed totheHER,similar tootherreported works4,2,13,2 It can be seen that, although the noble metal loading of the usHEA/C is only $0 . 8 2 2 4 \\ : \\ : \\dot { \\mu } \\mathrm { g } \\ : \\mathrm { c m } ^ { - 2 } .$ ，much lower than that of commercial $\\mathrm { P t } / \\mathrm { C }$ $\\cdot 3 2 \\mu \\mathrm { g _ { P t } } \\mathrm { c m } ^ { - 2 } )$ and other reported noblemetal catalysts (Table S4),the us-HEA/C exhibits a smaller overpotential $\\mathrm { ( 2 7 ~ m V ) }$ at a current density of $1 0 \\mathrm { \\ m A \\ c m } ^ { - 2 }$ The us-HEA/C exhibits a Tafel slope of $3 0 . 1 \\ \\mathrm { m V \\ d e c ^ { - 1 } }$ ，also lower than that of commercial $\\mathrm { P t } / \\mathrm { C }$ $\\left( 3 0 . 5 \\ \\mathrm { \\ m V } \\mathrm { \\ d e c } ^ { - 1 } \\right) ,$ ）， demonstrating the Volmer-Tafel mechanism as the HER pathway (Figure S17). ", "As shown in Figure $^ { \\mathrm { 3 h , } }$ as the accelerated degradation test (ADT） for 10 oo0 cycles between $+ 0 . 1$ and $- 0 . 2 \\mathrm { V }$ (vs RHE)at $1 0 0 \\ \\mathrm { m V \\thinspace s ^ { - 1 } }$ ,the polarization curve of the us-HEA/C catalyst does not exhibit any negative shift. "], "scan_rate": "100 mV s^-1 (for ADT)", "substrate": "Carbon support (C)", "ir_compensation": "Not iR corrected"}, "electrolyte": {"source": ["The us-HEA/C achieves an ultrahigh mass activity of 28.3 A $\\mathrm { m g } _ { \\mathrm { n o b l e \\ m e t a l s } } ^ { - 1 }$ at $- 0 . 0 5 \\mathrm { ~ V ~ }$ (vs the reversible hydrogen electrode,RHE) for HER in $0 . 5 ~ \\mathrm { M }$ $\\mathrm { H } _ { 2 } \\mathrm { S O } _ { 4 }$ solution, which is 40.4 and 74.5 times higher than those of the commercial $\\mathrm { P t } / \\mathrm { C }$ and $\\operatorname { R h } / C$ catalysts, respectively. ", "The usHEA(NiCoFePtRh） NPs exhibit a uniform distribution on carbon supports and an average particle size of $1 . 6 8 \\ \\mathrm { n m } ,$ which is the smallest size in the reported HEAs.High-angle annular dark-field scanning transmission electron microscopy (HAADF-STEM) imaging and X-ray absorption fine structure (XAFS） measurements reveal the atomic structure, electronic structure，and coordinational structure of us-HEAs.As an electrocatalyst for $\\mathrm { H E R } ,$ us-HEA/C achieves an ultrahigh mass activity of $2 8 . 3 \\ \\mathrm { A \\ m g ^ { - 1 } }$ moble metals at $- 0 . 0 5 \\mathrm { ~ V ~ }$ (vs the reversible hydrogen electrode, RHE) in 0.5 M $\\mathrm { H } _ { 2 } \\mathrm { S O } _ { 4 }$ solution, which is 40.4 and 74.5 times higher than those of commercial $\\mathrm { P t } / \\mathrm { C }$ and $\\operatorname { R h } / C$ catalysts, respectively.Moreover, the us-HEA/C exhibits an ultrahigh turnover frequency (TOF） of $3 0 . 1 \\ s ^ { - 1 }$ at $5 0 ~ \\mathrm { m V }$ overpotential (41.8 times higher than that of the $\\mathrm { P t } / \\mathrm { C }$ catalyst) and excellent stability with no decay after $1 0 0 0 0$ cycles. ", "\nFigure 3.Electrocatalytic performance of us-HEA/C electrocatalyst for hydrogen evolution reaction (HER) in $0 . 5 \\ \\mathrm { M }$ ${ \\mathrm { H } } _ { 2 } S { \\mathrm { O } } _ { 4 }$ solution. (a) HER polarization curves of us-HEA/C, the precursor, C, commercial $\\mathrm { R h } / C ,$ and commercial $\\mathrm { P t } / C ,$ normalized by geometric area. (b) ECSA normalized HER polarization curves of us-HEA/C, the precursor, C,commercial $\\mathrm { R h } / C ,$ and commercial $\\mathrm { P t } / \\mathrm { C }$ (c) Quantitative comparisons of the specific activities normalized by ECSA of us-HEA/C, commercial $\\mathrm { R h } / C ,$ and commercial $\\mathrm { P t } / \\mathrm { C }$ at different potentials. (d) Noble-metal mass loading normalized HER polarization curves of us-HEA/C, the precursor, C,commercial $\\mathrm { R h } / C ,$ and commercial $\\mathrm { P t } / \\mathrm { C }$ (e)Quantitative comparisons of the mass activities ofus-HEA/C,commercial Rh/C,and commercial $\\mathrm { P t } / \\mathrm { C }$ at different potentials. (f) Mass activity comparisons of us-HEA/C at $- 0 . 0 5$ VversusRHEwitstateof-hartobletalalseporedineecentitraes.()Tuovfreqey(TOF）omparisoofusA/ Cwiththerdadbetaltalsortedpevousltabiltstsofus/Couhtetialnglesa by $\\mathrm { ( h ) }$ geometric area and (i) constant applied potential for $^ \\mathrm { { 1 0 0 ~ h } }$ ，All the results were not iR corrected.", "\nElectrochemical Performance of us-HEA NPs. The electrocatalytic HER activity of the us-HEA/C was investigated using a three-electrode setup in $0 . 5 ~ \\mathrm { M }$ ${ \\mathrm { H } } _ { 2 } { \\mathrm { S O } } _ { 4 }$ solution at room temperature. ", "Figure 3i shows a long-term stability test of the usHEA/C for $1 0 0 \\mathrm { { h } }$ in the 0.5 M $\\mathrm { H } _ { 2 } \\mathrm { S O } _ { 4 }$ solution. "], "ph_value": null, "concentration_molar": "0.5 M", "electrolyte_composition": "H2SO4"}, "synthesis_method": {"method": "Chemical coreduction method", "source": ["\nHerein, we employ a general and facile chemical coreduction method to fabricate a series of carbon-supported ultrasmall high-entropy alloy (us-HEA） nanoparticles (NPs). ", "In this work, a suitable and scalable synthetic strategy was achieved that ensures the simultaneous reduction of the mixed metal salts (see the Experimental section in the Supporting Information for details).After the coreduction of five metal precursors and further annealing, single-phase NiCoFePtRh HEAs were ultimately obtained. "], "key_parameters": "Annealing after coreduction"}, "other_environmental_params": [{"key": "Test temperature", "value": "Room temperature", "source": ["\nElectrochemical Performance of us-HEA NPs. The electrocatalytic HER activity of the us-HEA/C was investigated using a three-electrode setup in $0 . 5 ~ \\mathrm { M }$ ${ \\mathrm { H } } _ { 2 } { \\mathrm { S O } } _ { 4 }$ solution at room temperature. "]}, {"key": "Noble metal loading", "value": "5 wt% (theoretical), 0.8224 μg cm^-2 (actual)", "source": ["Finally, 5 wt $\\%$ loading in theory was determined to be the most appropriate in this work, labeled as us-HEA/C. Figure la and Figure S5 illustrate the representative HAADF-STEM and TEM overview images of the 5 wt $\\%$ us-HEA NPs loaded on the carbon support. ", "Several samples (including the commercial $\\mathrm { P t } { \\bar { / } } \\mathrm { C } ,$ commercial $\\mathrm { R h } / C _ { i }$ ，Ketjen-black carbon (C),and precursors） were also measured under the same test conditions for comparison.In order to directly compare the performance with the reported catalysts under the same conditions,we investigated the activities of catalysts on the basis of the measured current densities in this work, which is consistent with previous works $^ { 4 , 1 0 , 1 2 , 1 5 , 3 2 }$ Figure 3a shows the specific activities normalized by geometric area without iR compensation.Considering that the HER is dominant in the polarization curves, the obtained current densities are mainly attributed totheHER,similar tootherreported works4,2,13,2 It can be seen that, although the noble metal loading of the usHEA/C is only $0 . 8 2 2 4 \\ : \\ : \\dot { \\mu } \\mathrm { g } \\ : \\mathrm { c m } ^ { - 2 } .$ ，much lower than that of commercial $\\mathrm { P t } / \\mathrm { C }$ $\\cdot 3 2 \\mu \\mathrm { g _ { P t } } \\mathrm { c m } ^ { - 2 } )$ and other reported noblemetal catalysts (Table S4),the us-HEA/C exhibits a smaller overpotential $\\mathrm { ( 2 7 ~ m V ) }$ at a current density of $1 0 \\mathrm { \\ m A \\ c m } ^ { - 2 }$ The us-HEA/C exhibits a Tafel slope of $3 0 . 1 \\ \\mathrm { m V \\ d e c ^ { - 1 } }$ ，also lower than that of commercial $\\mathrm { P t } / \\mathrm { C }$ $\\left( 3 0 . 5 \\ \\mathrm { \\ m V } \\mathrm { \\ d e c } ^ { - 1 } \\right) ,$ ）， demonstrating the Volmer-Tafel mechanism as the HER pathway (Figure S17). "]}]}}, {"alloy_id": "PtRhAuIrPd", "performance": {"stability": {"source": [], "cycle_count": null, "test_method": "Unknown", "duration_hours": null, "degradation_details": null, "performance_retention": null}, "tafel_slope": {"unit": "mV dec^-1", "value": null, "source": []}, "overpotential": [], "supplementary_performance": []}, "experimental_conditions": {"test_setup": null, "electrolyte": null, "synthesis_method": {"method": "Chemical coreduction method (same as NiCoFePtRh)", "source": ["\nUsing the same synthesis method,eight other HEA NPs including PtRhAuIrPd, CoCuZnPtPd,NiCoCuPtAu, CdNiPtIrPd, CoNiCdPtPdIr, CoCdPtPdIrAu, CoNiCuCdPtPdIr, and FeCoNiCuCdPtIrPd HEA NPs,have also been synthesized. "], "key_parameters": null}, "other_environmental_params": []}}, {"alloy_id": "CoCuZnPtPd", "performance": {"stability": {"source": [], "cycle_count": null, "test_method": "Unknown", "duration_hours": null, "degradation_details": null, "performance_retention": null}, "tafel_slope": {"unit": "mV dec^-1", "value": null, "source": []}, "overpotential": [], "supplementary_performance": []}, "experimental_conditions": {"test_setup": null, "electrolyte": null, "synthesis_method": {"method": "Chemical coreduction method (same as NiCoFePtRh)", "source": ["\nUsing the same synthesis method,eight other HEA NPs including PtRhAuIrPd, CoCuZnPtPd,NiCoCuPtAu, CdNiPtIrPd, CoNiCdPtPdIr, CoCdPtPdIrAu, CoNiCuCdPtPdIr, and FeCoNiCuCdPtIrPd HEA NPs,have also been synthesized. "], "key_parameters": null}, "other_environmental_params": []}}, {"alloy_id": "CoCdPtPdIrAu", "performance": {"stability": {"source": [], "cycle_count": null, "test_method": "Unknown", "duration_hours": null, "degradation_details": null, "performance_retention": null}, "tafel_slope": {"unit": null, "value": null, "source": []}, "overpotential": [], "supplementary_performance": []}, "experimental_conditions": {"test_setup": {"source": ["\nFigure 3.Electrocatalytic performance of us-HEA/C electrocatalyst for hydrogen evolution reaction (HER) in $0 . 5 \\ \\mathrm { M }$ ${ \\mathrm { H } } _ { 2 } S { \\mathrm { O } } _ { 4 }$ solution. (a) HER polarization curves of us-HEA/C, the precursor, C, commercial $\\mathrm { R h } / C ,$ and commercial $\\mathrm { P t } / C ,$ normalized by geometric area. (b) ECSA normalized HER polarization curves of us-HEA/C, the precursor, C,commercial $\\mathrm { R h } / C ,$ and commercial $\\mathrm { P t } / \\mathrm { C }$ (c) Quantitative comparisons of the specific activities normalized by ECSA of us-HEA/C, commercial $\\mathrm { R h } / C ,$ and commercial $\\mathrm { P t } / \\mathrm { C }$ at different potentials. (d) Noble-metal mass loading normalized HER polarization curves of us-HEA/C, the precursor, C,commercial $\\mathrm { R h } / C ,$ and commercial $\\mathrm { P t } / \\mathrm { C }$ (e)Quantitative comparisons of the mass activities ofus-HEA/C,commercial Rh/C,and commercial $\\mathrm { P t } / \\mathrm { C }$ at different potentials. (f) Mass activity comparisons of us-HEA/C at $- 0 . 0 5$ VversusRHEwitstateof-hartobletalalseporedineecentitraes.()Tuovfreqey(TOF）omparisoofusA/ Cwiththerdadbetaltalsortedpevousltabiltstsofus/Couhtetialnglesa by $\\mathrm { ( h ) }$ geometric area and (i) constant applied potential for $^ \\mathrm { { 1 0 0 ~ h } }$ ，All the results were not iR corrected.", "\nElectrochemical Performance of us-HEA NPs. The electrocatalytic HER activity of the us-HEA/C was investigated using a three-electrode setup in $0 . 5 ~ \\mathrm { M }$ ${ \\mathrm { H } } _ { 2 } { \\mathrm { S O } } _ { 4 }$ solution at room temperature. ", "Several samples (including the commercial $\\mathrm { P t } { \\bar { / } } \\mathrm { C } ,$ commercial $\\mathrm { R h } / C _ { i }$ ，Ketjen-black carbon (C),and precursors） were also measured under the same test conditions for comparison.In order to directly compare the performance with the reported catalysts under the same conditions,we investigated the activities of catalysts on the basis of the measured current densities in this work, which is consistent with previous works $^ { 4 , 1 0 , 1 2 , 1 5 , 3 2 }$ Figure 3a shows the specific activities normalized by geometric area without iR compensation.Considering that the HER is dominant in the polarization curves, the obtained current densities are mainly attributed totheHER,similar tootherreported works4,2,13,2 It can be seen that, although the noble metal loading of the usHEA/C is only $0 . 8 2 2 4 \\ : \\ : \\dot { \\mu } \\mathrm { g } \\ : \\mathrm { c m } ^ { - 2 } .$ ，much lower than that of commercial $\\mathrm { P t } / \\mathrm { C }$ $\\cdot 3 2 \\mu \\mathrm { g _ { P t } } \\mathrm { c m } ^ { - 2 } )$ and other reported noblemetal catalysts (Table S4),the us-HEA/C exhibits a smaller overpotential $\\mathrm { ( 2 7 ~ m V ) }$ at a current density of $1 0 \\mathrm { \\ m A \\ c m } ^ { - 2 }$ The us-HEA/C exhibits a Tafel slope of $3 0 . 1 \\ \\mathrm { m V \\ d e c ^ { - 1 } }$ ，also lower than that of commercial $\\mathrm { P t } / \\mathrm { C }$ $\\left( 3 0 . 5 \\ \\mathrm { \\ m V } \\mathrm { \\ d e c } ^ { - 1 } \\right) ,$ ）， demonstrating the Volmer-Tafel mechanism as the HER pathway (Figure S17). "], "scan_rate": null, "substrate": "carbon support", "ir_compensation": "not iR corrected"}, "electrolyte": {"source": ["\nElectrochemical Performance of us-HEA NPs. The electrocatalytic HER activity of the us-HEA/C was investigated using a three-electrode setup in $0 . 5 ~ \\mathrm { M }$ ${ \\mathrm { H } } _ { 2 } { \\mathrm { S O } } _ { 4 }$ solution at room temperature. "], "ph_value": null, "concentration_molar": "0.5 M", "electrolyte_composition": "H2SO4"}, "synthesis_method": {"method": "chemical coreduction method", "source": ["\nHerein, we employ a general and facile chemical coreduction method to fabricate a series of carbon-supported ultrasmall high-entropy alloy (us-HEA） nanoparticles (NPs). ", "\nUsing the same synthesis method,eight other HEA NPs including PtRhAuIrPd, CoCuZnPtPd,NiCoCuPtAu, CdNiPtIrPd, CoNiCdPtPdIr, CoCdPtPdIrAu, CoNiCuCdPtPdIr, and FeCoNiCuCdPtIrPd HEA NPs,have also been synthesized. "], "key_parameters": null}, "other_environmental_params": []}}, {"alloy_id": "CoNiCuCdPtPdIr", "performance": {"stability": {"source": [], "cycle_count": null, "test_method": "Unknown", "duration_hours": null, "degradation_details": null, "performance_retention": null}, "tafel_slope": {"unit": null, "value": null, "source": []}, "overpotential": [], "supplementary_performance": []}, "experimental_conditions": {"test_setup": {"source": ["\nFigure 3.Electrocatalytic performance of us-HEA/C electrocatalyst for hydrogen evolution reaction (HER) in $0 . 5 \\ \\mathrm { M }$ ${ \\mathrm { H } } _ { 2 } S { \\mathrm { O } } _ { 4 }$ solution. (a) HER polarization curves of us-HEA/C, the precursor, C, commercial $\\mathrm { R h } / C ,$ and commercial $\\mathrm { P t } / C ,$ normalized by geometric area. (b) ECSA normalized HER polarization curves of us-HEA/C, the precursor, C,commercial $\\mathrm { R h } / C ,$ and commercial $\\mathrm { P t } / \\mathrm { C }$ (c) Quantitative comparisons of the specific activities normalized by ECSA of us-HEA/C, commercial $\\mathrm { R h } / C ,$ and commercial $\\mathrm { P t } / \\mathrm { C }$ at different potentials. (d) Noble-metal mass loading normalized HER polarization curves of us-HEA/C, the precursor, C,commercial $\\mathrm { R h } / C ,$ and commercial $\\mathrm { P t } / \\mathrm { C }$ (e)Quantitative comparisons of the mass activities ofus-HEA/C,commercial Rh/C,and commercial $\\mathrm { P t } / \\mathrm { C }$ at different potentials. (f) Mass activity comparisons of us-HEA/C at $- 0 . 0 5$ VversusRHEwitstateof-hartobletalalseporedineecentitraes.()Tuovfreqey(TOF）omparisoofusA/ Cwiththerdadbetaltalsortedpevousltabiltstsofus/Couhtetialnglesa by $\\mathrm { ( h ) }$ geometric area and (i) constant applied potential for $^ \\mathrm { { 1 0 0 ~ h } }$ ，All the results were not iR corrected.", "\nElectrochemical Performance of us-HEA NPs. The electrocatalytic HER activity of the us-HEA/C was investigated using a three-electrode setup in $0 . 5 ~ \\mathrm { M }$ ${ \\mathrm { H } } _ { 2 } { \\mathrm { S O } } _ { 4 }$ solution at room temperature. ", "Several samples (including the commercial $\\mathrm { P t } { \\bar { / } } \\mathrm { C } ,$ commercial $\\mathrm { R h } / C _ { i }$ ，Ketjen-black carbon (C |  | {"extraction_results": [{"alloy_id": "NiCoCuPtAu", "performance": {"stability": {"source": [], "cycle_count": null, "test_method": null, "duration_hours": null, "degradation_details": null, "performance_retention": null}, "tafel_slope": {"unit": null, "value": null, "source": []}, "overpotential": [], "supplementary_performance": []}, "experimental_conditions": {"test_setup": {"source": [], "scan_rate": null, "substrate": null, "ir_compensation": null}, "electrolyte": {"source": [], "ph_value": null, "concentration_molar": null, "electrolyte_composition": null}, "synthesis_method": {"method": "chemical coreduction method", "source": ["\nHerein, we employ a general and facile chemical coreduction method to fabricate a series of carbon-supported ultrasmall high-entropy alloy (us-HEA） nanoparticles (NPs). ", "\nUsing the same synthesis method,eight other HEA NPs including PtRhAuIrPd, CoCuZnPtPd,NiCoCuPtAu, CdNiPtIrPd, CoNiCdPtPdIr, CoCdPtPdIrAu, CoNiCuCdPtPdIr, and FeCoNiCuCdPtIrPd HEA NPs,have also been synthesized. "], "key_parameters": null}, "other_environmental_params": []}}, {"alloy_id": "CdNiPtIrPd", "performance": {"stability": {"source": [], "cycle_count": null, "test_method": null, "duration_hours": null, "degradation_details": null, "performance_retention": null}, "tafel_slope": {"unit": null, "value": null, "source": []}, "overpotential": [], "supplementary_performance": []}, "experimental_conditions": {"test_setup": {"source": [], "scan_rate": null, "substrate": null, "ir_compensation": null}, "electrolyte": {"source": [], "ph_value": null, "concentration_molar": null, "electrolyte_composition": null}, "synthesis_method": {"method": "chemical coreduction method", "source": ["\nHerein, we employ a general and facile chemical coreduction method to fabricate a series of carbon-supported ultrasmall high-entropy alloy (us-HEA） nanoparticles (NPs). ", "\nUsing the same synthesis method,eight other HEA NPs including PtRhAuIrPd, CoCuZnPtPd,NiCoCuPtAu, CdNiPtIrPd, CoNiCdPtPdIr, CoCdPtPdIrAu, CoNiCuCdPtPdIr, and FeCoNiCuCdPtIrPd HEA NPs,have also been synthesized. "], "key_parameters": null}, "other_environmental_params": []}}, {"alloy_id": "CoNiCdPtPdIr", "performance": {"stability": {"source": [], "cycle_count": null, "test_method": null, "duration_hours": null, "degradation_details": null, "performance_retention": null}, "tafel_slope": {"unit": null, "value": null, "source": []}, "overpotential": [], "supplementary_performance": []}, "experimental_conditions": {"test_setup": {"source": [], "scan_rate": null, "substrate": null, "ir_compensation": null}, "electrolyte": {"source": [], "ph_value": null, "concentration_molar": null, "electrolyte_composition": null}, "synthesis_method": {"method": "chemical coreduction method", "source": ["\nHerein, we employ a general and facile chemical coreduction method to fabricate a series of carbon-supported ultrasmall high-entropy alloy (us-HEA） nanoparticles (NPs). ", "\nUsing the same synthesis method,eight other HEA NPs including PtRhAuIrPd, CoCuZnPtPd,NiCoCuPtAu, CdNiPtIrPd, CoNiCdPtPdIr, CoCdPtPdIrAu, CoNiCuCdPtPdIr, and FeCoNiCuCdPtIrPd HEA NPs,have also been synthesized. "], "key_parameters": null}, "other_environmental_params": []}}, {"alloy_id": "NiCoFePtRh", "performance": {"stability": {"source": ["Moreover, the us-HEA/C demonstrates an ultrahigh turnover frequency of $3 0 . 1 \\mathrm { { s } ^ { - 1 } }$ at $5 0 \\mathrm { m V }$ overpotential (41.8 times higher than that of the $\\mathrm { P t / C }$ catalyst) and excellent stability with no decay after 10 000 cycles. ", "The usHEA(NiCoFePtRh） NPs exhibit a uniform distribution on carbon supports and an average particle size of $1 . 6 8 \\ \\mathrm { n m } ,$ which is the smallest size in the reported HEAs.High-angle annular dark-field scanning transmission electron microscopy (HAADF-STEM) imaging and X-ray absorption fine structure (XAFS） measurements reveal the atomic structure, electronic structure，and coordinational structure of us-HEAs.As an electrocatalyst for $\\mathrm { H E R } ,$ us-HEA/C achieves an ultrahigh mass activity of $2 8 . 3 \\ \\mathrm { A \\ m g ^ { - 1 } }$ moble metals at $- 0 . 0 5 \\mathrm { ~ V ~ }$ (vs the reversible hydrogen electrode, RHE) in 0.5 M $\\mathrm { H } _ { 2 } \\mathrm { S O } _ { 4 }$ solution, which is 40.4 and 74.5 times higher than those of commercial $\\mathrm { P t } / \\mathrm { C }$ and $\\operatorname { R h } / C$ catalysts, respectively.Moreover, the us-HEA/C exhibits an ultrahigh turnover frequency (TOF） of $3 0 . 1 \\ s ^ { - 1 }$ at $5 0 ~ \\mathrm { m V }$ overpotential (41.8 times higher than that of the $\\mathrm { P t } / \\mathrm { C }$ catalyst) and excellent stability with no decay after $1 0 0 0 0$ cycles. ", "As shown in Figure $^ { \\mathrm { 3 h , } }$ as the accelerated degradation test (ADT） for 10 oo0 cycles between $+ 0 . 1$ and $- 0 . 2 \\mathrm { V }$ (vs RHE)at $1 0 0 \\ \\mathrm { m V \\thinspace s ^ { - 1 } }$ ,the polarization curve of the us-HEA/C catalyst does not exhibit any negative shift. ", "Figure 3i shows a long-term stability test of the usHEA/C for $1 0 0 \\mathrm { { h } }$ in the 0.5 M $\\mathrm { H } _ { 2 } \\mathrm { S O } _ { 4 }$ solution. ", "After the harsh test for $8 5 \\ \\mathrm { ~ h ~ } _ { i }$ ，us-HEA/C can maintain $1 0 0 \\%$ of the initial current density (Figure S26). "], "cycle_count": "10000", "test_method": "CV Cycling", "duration_hours": "100", "degradation_details": "no decay, no negative shift", "performance_retention": "100%"}, "tafel_slope": {"unit": "mV dec^-1", "value": "30.1", "source": ["Several samples (including the commercial $\\mathrm { P t } { \\bar { / } } \\mathrm { C } ,$ commercial $\\mathrm { R h } / C _ { i }$ ，Ketjen-black carbon (C),and precursors） were also measured under the same test conditions for comparison.In order to directly compare the performance with the reported catalysts under the same conditions,we investigated the activities of catalysts on the basis of the measured current densities in this work, which is consistent with previous works $^ { 4 , 1 0 , 1 2 , 1 5 , 3 2 }$ Figure 3a shows the specific activities normalized by geometric area without iR compensation.Considering that the HER is dominant in the polarization curves, the obtained current densities are mainly attributed totheHER,similar tootherreported works4,2,13,2 It can be seen that, although the noble metal loading of the usHEA/C is only $0 . 8 2 2 4 \\ : \\ : \\dot { \\mu } \\mathrm { g } \\ : \\mathrm { c m } ^ { - 2 } .$ ，much lower than that of commercial $\\mathrm { P t } / \\mathrm { C }$ $\\cdot 3 2 \\mu \\mathrm { g _ { P t } } \\mathrm { c m } ^ { - 2 } )$ and other reported noblemetal catalysts (Table S4),the us-HEA/C exhibits a smaller overpotential $\\mathrm { ( 2 7 ~ m V ) }$ at a current density of $1 0 \\mathrm { \\ m A \\ c m } ^ { - 2 }$ The us-HEA/C exhibits a Tafel slope of $3 0 . 1 \\ \\mathrm { m V \\ d e c ^ { - 1 } }$ ，also lower than that of commercial $\\mathrm { P t } / \\mathrm { C }$ $\\left( 3 0 . 5 \\ \\mathrm { \\ m V } \\mathrm { \\ d e c } ^ { - 1 } \\right) ,$ ）， demonstrating the Volmer-Tafel mechanism as the HER pathway (Figure S17). "]}, "overpotential": [{"unit": "mV", "value": "27", "source": ["Several samples (including the commercial $\\mathrm { P t } { \\bar { / } } \\mathrm { C } ,$ commercial $\\mathrm { R h } / C _ { i }$ ，Ketjen-black carbon (C),and precursors） were also measured under the same test conditions for comparison.In order to directly compare the performance with the reported catalysts under the same conditions,we investigated the activities of catalysts on the basis of the measured current densities in this work, which is consistent with previous works $^ { 4 , 1 0 , 1 2 , 1 5 , 3 2 }$ Figure 3a shows the specific activities normalized by geometric area without iR compensation.Considering that the HER is dominant in the polarization curves, the obtained current densities are mainly attributed totheHER,similar tootherreported works4,2,13,2 It can be seen that, although the noble metal loading of the usHEA/C is only $0 . 8 2 2 4 \\ : \\ : \\dot { \\mu } \\mathrm { g } \\ : \\mathrm { c m } ^ { - 2 } .$ ，much lower than that of commercial $\\mathrm { P t } / \\mathrm { C }$ $\\cdot 3 2 \\mu \\mathrm { g _ { P t } } \\mathrm { c m } ^ { - 2 } )$ and other reported noblemetal catalysts (Table S4),the us-HEA/C exhibits a smaller overpotential $\\mathrm { ( 2 7 ~ m V ) }$ at a current density of $1 0 \\mathrm { \\ m A \\ c m } ^ { - 2 }$ The us-HEA/C exhibits a Tafel slope of $3 0 . 1 \\ \\mathrm { m V \\ d e c ^ { - 1 } }$ ，also lower than that of commercial $\\mathrm { P t } / \\mathrm { C }$ $\\left( 3 0 . 5 \\ \\mathrm { \\ m V } \\mathrm { \\ d e c } ^ { - 1 } \\right) ,$ ）， demonstrating the Volmer-Tafel mechanism as the HER pathway (Figure S17). "], "current_density": "10 mA cm^-2"}], "supplementary_performance": [{"key": "Mass activity", "value": "28.3 A mg^-1 noble metals at -0.05 V vs RHE", "source": ["The us-HEA/C achieves an ultrahigh mass activity of 28.3 A $\\mathrm { m g } _ { \\mathrm { n o b l e \\ m e t a l s } } ^ { - 1 }$ at $- 0 . 0 5 \\mathrm { ~ V ~ }$ (vs the reversible hydrogen electrode,RHE) for HER in $0 . 5 ~ \\mathrm { M }$ $\\mathrm { H } _ { 2 } \\mathrm { S O } _ { 4 }$ solution, which is 40.4 and 74.5 times higher than those of the commercial $\\mathrm { P t } / \\mathrm { C }$ and $\\operatorname { R h } / C$ catalysts, respectively. ", "The usHEA(NiCoFePtRh） NPs exhibit a uniform distribution on carbon supports and an average particle size of $1 . 6 8 \\ \\mathrm { n m } ,$ which is the smallest size in the reported HEAs.High-angle annular dark-field scanning transmission electron microscopy (HAADF-STEM) imaging and X-ray absorption fine structure (XAFS） measurements reveal the atomic structure, electronic structure，and coordinational structure of us-HEAs.As an electrocatalyst for $\\mathrm { H E R } ,$ us-HEA/C achieves an ultrahigh mass activity of $2 8 . 3 \\ \\mathrm { A \\ m g ^ { - 1 } }$ moble metals at $- 0 . 0 5 \\mathrm { ~ V ~ }$ (vs the reversible hydrogen electrode, RHE) in 0.5 M $\\mathrm { H } _ { 2 } \\mathrm { S O } _ { 4 }$ solution, which is 40.4 and 74.5 times higher than those of commercial $\\mathrm { P t } / \\mathrm { C }$ and $\\operatorname { R h } / C$ catalysts, respectively.Moreover, the us-HEA/C exhibits an ultrahigh turnover frequency (TOF） of $3 0 . 1 \\ s ^ { - 1 }$ at $5 0 ~ \\mathrm { m V }$ overpotential (41.8 times higher than that of the $\\mathrm { P t } / \\mathrm { C }$ catalyst) and excellent stability with no decay after $1 0 0 0 0$ cycles. ", "The mass activity of us-HEA/C is high up to $2 8 . 3 \\mathrm { A \\ m g ^ { - 1 } }$ at $- 0 . 0 5 \\mathrm { V }$ vs RHE (Figure 3e), which is 40.4 and 74.5 times greater than those obtained from commercial $\\mathrm { P t } / \\mathrm { C }$ $( 0 . 7 0 \\mathrm { ~ A ~ m g ^ { - 1 } } )$ and $\\operatorname { R h } / C$ 0 $( 0 . 3 8 \\mathrm { ~ A ~ m g ^ { - 1 } } ) $ )，respectively. "]}, {"key": "Specific activity", "value": "22.65 mA cm^-2 at -0.05 V vs RHE", "source": ["The Nyquist plots indicate that usHEA/C has a fast kinetics for HER(Figure S18).To further characterize the activity of these catalysts, the specific activities shown in Figure 3b are all normalized to the electrochemically active surface area (ECSA） obtained by calculating the hydrogen absorption-desorption regions (Figure S19).As expected, the us-HEA/C exhibits the most favorable specific activities among these catalysts，with the highest current density in the entire potential region.At a potential of $- 0 . 0 5 \\mathrm { V }$ (vs RHE),the us-HEA/C exhibits an ultrahigh specific activity $( 2 2 . 6 5 \\mathrm { \\ m A \\ c m ^ { - 2 } } ,$ ）(Figure 3c)，which is 19.0 and 29.1 times higher than those of the commercial $\\mathrm { P t } / \\mathrm { C }$ （ $1 . 1 9 \\mathrm { m A } \\mathrm { c m } ^ { - 2 } ,$ and $\\mathrm { R h / C }$ $( 0 . 7 8 \\mathrm { \\ m A \\ c m ^ { - 2 } }$ )，respectively."]}, {"key": "Turnover frequency (TOF)", "value": "30.1 s^-1 at 50 mV overpotential", "source": ["Moreover, the us-HEA/C demonstrates an ultrahigh turnover frequency of $3 0 . 1 \\mathrm { { s } ^ { - 1 } }$ at $5 0 \\mathrm { m V }$ overpotential (41.8 times higher than that of the $\\mathrm { P t / C }$ catalyst) and excellent stability with no decay after 10 000 cycles. ", "The usHEA(NiCoFePtRh） NPs exhibit a uniform distribution on carbon supports and an average particle size of $1 . 6 8 \\ \\mathrm { n m } ,$ which is the smallest size in the reported HEAs.High-angle annular dark-field scanning transmission electron microscopy (HAADF-STEM) imaging and X-ray absorption fine structure (XAFS） measurements reveal the atomic structure, electronic structure，and coordinational structure of us-HEAs.As an electrocatalyst for $\\mathrm { H E R } ,$ us-HEA/C achieves an ultrahigh mass activity of $2 8 . 3 \\ \\mathrm { A \\ m g ^ { - 1 } }$ moble metals at $- 0 . 0 5 \\mathrm { ~ V ~ }$ (vs the reversible hydrogen electrode, RHE) in 0.5 M $\\mathrm { H } _ { 2 } \\mathrm { S O } _ { 4 }$ solution, which is 40.4 and 74.5 times higher than those of commercial $\\mathrm { P t } / \\mathrm { C }$ and $\\operatorname { R h } / C$ catalysts, respectively.Moreover, the us-HEA/C exhibits an ultrahigh turnover frequency (TOF） of $3 0 . 1 \\ s ^ { - 1 }$ at $5 0 ~ \\mathrm { m V }$ overpotential (41.8 times higher than that of the $\\mathrm { P t } / \\mathrm { C }$ catalyst) and excellent stability with no decay after $1 0 0 0 0$ cycles. ", "In particular，the TOFof $3 0 . 1 ~ \\ s ^ { - 1 }$ observed at $5 0 ~ \\mathrm { ~ m V }$ overpotential is 4l.8 times higher than that of the $\\mathrm { P t } / \\mathrm { C }$ catalyst.The above results demonstrate that us-HEA/C has ultrahigh electrocatalytic activity for the HER，including outstanding specific activity, ultrahigh mass activity,and TOFs."]}]}, "experimental_conditions": {"test_setup": {"source": ["Finally, 5 wt $\\%$ loading in theory was determined to be the most appropriate in this work, labeled as us-HEA/C. Figure la and Figure S5 illustrate the representative HAADF-STEM and TEM overview images of the 5 wt $\\%$ us-HEA NPs loaded on the carbon support. ", "\nFigure 3.Electrocatalytic performance of us-HEA/C electrocatalyst for hydrogen evolution reaction (HER) in $0 . 5 \\ \\mathrm { M }$ ${ \\mathrm { H } } _ { 2 } S { \\mathrm { O } } _ { 4 }$ solution. (a) HER polarization curves of us-HEA/C, the precursor, C, commercial $\\mathrm { R h } / C ,$ and commercial $\\mathrm { P t } / C ,$ normalized by geometric area. (b) ECSA normalized HER polarization curves of us-HEA/C, the precursor, C,commercial $\\mathrm { R h } / C ,$ and commercial $\\mathrm { P t } / \\mathrm { C }$ (c) Quantitative comparisons of the specific activities normalized by ECSA of us-HEA/C, commercial $\\mathrm { R h } / C ,$ and commercial $\\mathrm { P t } / \\mathrm { C }$ at different potentials. (d) Noble-metal mass loading normalized HER polarization curves of us-HEA/C, the precursor, C,commercial $\\mathrm { R h } / C ,$ and commercial $\\mathrm { P t } / \\mathrm { C }$ (e)Quantitative comparisons of the mass activities ofus-HEA/C,commercial Rh/C,and commercial $\\mathrm { P t } / \\mathrm { C }$ at different potentials. (f) Mass activity comparisons of us-HEA/C at $- 0 . 0 5$ VversusRHEwitstateof-hartobletalalseporedineecentitraes.()Tuovfreqey(TOF）omparisoofusA/ Cwiththerdadbetaltalsortedpevousltabiltstsofus/Couhtetialnglesa by $\\mathrm { ( h ) }$ geometric area and (i) constant applied potential for $^ \\mathrm { { 1 0 0 ~ h } }$ ，All the results were not iR corrected.", "Several samples (including the commercial $\\mathrm { P t } { \\bar { / } } \\mathrm { C } ,$ commercial $\\mathrm { R h } / C _ { i }$ ，Ketjen-black carbon (C),and precursors） were also measured under the same test conditions for comparison.In order to directly compare the performance with the reported catalysts under the same conditions,we investigated the activities of catalysts on the basis of the measured current densities in this work, which is consistent with previous works $^ { 4 , 1 0 , 1 2 , 1 5 , 3 2 }$ Figure 3a shows the specific activities normalized by geometric area without iR compensation.Considering that the HER is dominant in the polarization curves, the obtained current densities are mainly attributed totheHER,similar tootherreported works4,2,13,2 It can be seen that, although the noble metal loading of the usHEA/C is only $0 . 8 2 2 4 \\ : \\ : \\dot { \\mu } \\mathrm { g } \\ : \\mathrm { c m } ^ { - 2 } .$ ，much lower than that of commercial $\\mathrm { P t } / \\mathrm { C }$ $\\cdot 3 2 \\mu \\mathrm { g _ { P t } } \\mathrm { c m } ^ { - 2 } )$ and other reported noblemetal catalysts (Table S4),the us-HEA/C exhibits a smaller overpotential $\\mathrm { ( 2 7 ~ m V ) }$ at a current density of $1 0 \\mathrm { \\ m A \\ c m } ^ { - 2 }$ The us-HEA/C exhibits a Tafel slope of $3 0 . 1 \\ \\mathrm { m V \\ d e c ^ { - 1 } }$ ，also lower than that of commercial $\\mathrm { P t } / \\mathrm { C }$ $\\left( 3 0 . 5 \\ \\mathrm { \\ m V } \\mathrm { \\ d e c } ^ { - 1 } \\right) ,$ ）， demonstrating the Volmer-Tafel mechanism as the HER pathway (Figure S17). ", "As shown in Figure $^ { \\mathrm { 3 h , } }$ as the accelerated degradation test (ADT） for 10 oo0 cycles between $+ 0 . 1$ and $- 0 . 2 \\mathrm { V }$ (vs RHE)at $1 0 0 \\ \\mathrm { m V \\thinspace s ^ { - 1 } }$ ,the polarization curve of the us-HEA/C catalyst does not exhibit any negative shift. "], "scan_rate": "100 mV s^-1 (for ADT)", "substrate": "Carbon support (C)", "ir_compensation": "Not iR corrected"}, "electrolyte": {"source": ["The us-HEA/C achieves an ultrahigh mass activity of 28.3 A $\\mathrm { m g } _ { \\mathrm { n o b l e \\ m e t a l s } } ^ { - 1 }$ at $- 0 . 0 5 \\mathrm { ~ V ~ }$ (vs the reversible hydrogen electrode,RHE) for HER in $0 . 5 ~ \\mathrm { M }$ $\\mathrm { H } _ { 2 } \\mathrm { S O } _ { 4 }$ solution, which is 40.4 and 74.5 times higher than those of the commercial $\\mathrm { P t } / \\mathrm { C }$ and $\\operatorname { R h } / C$ catalysts, respectively. ", "The usHEA(NiCoFePtRh） NPs exhibit a uniform distribution on carbon supports and an average particle size of $1 . 6 8 \\ \\mathrm { n m } ,$ which is the smallest size in the reported HEAs.High-angle annular dark-field scanning transmission electron microscopy (HAADF-STEM) imaging and X-ray absorption fine structure (XAFS） measurements reveal the atomic structure, electronic structure，and coordinational structure of us-HEAs.As an electrocatalyst for $\\mathrm { H E R } ,$ us-HEA/C achieves an ultrahigh mass activity of $2 8 . 3 \\ \\mathrm { A \\ m g ^ { - 1 } }$ moble metals at $- 0 . 0 5 \\mathrm { ~ V ~ }$ (vs the reversible hydrogen electrode, RHE) in 0.5 M $\\mathrm { H } _ { 2 } \\mathrm { S O } _ { 4 }$ solution, which is 40.4 and 74.5 times higher than those of commercial $\\mathrm { P t } / \\mathrm { C }$ and $\\operatorname { R h } / C$ catalysts, respectively.Moreover, the us-HEA/C exhibits an ultrahigh turnover frequency (TOF） of $3 0 . 1 \\ s ^ { - 1 }$ at $5 0 ~ \\mathrm { m V }$ overpotential (41.8 times higher than that of the $\\mathrm { P t } / \\mathrm { C }$ catalyst) and excellent stability with no decay after $1 0 0 0 0$ cycles. ", "\nFigure 3.Electrocatalytic performance of us-HEA/C electrocatalyst for hydrogen evolution reaction (HER) in $0 . 5 \\ \\mathrm { M }$ ${ \\mathrm { H } } _ { 2 } S { \\mathrm { O } } _ { 4 }$ solution. (a) HER polarization curves of us-HEA/C, the precursor, C, commercial $\\mathrm { R h } / C ,$ and commercial $\\mathrm { P t } / C ,$ normalized by geometric area. (b) ECSA normalized HER polarization curves of us-HEA/C, the precursor, C,commercial $\\mathrm { R h } / C ,$ and commercial $\\mathrm { P t } / \\mathrm { C }$ (c) Quantitative comparisons of the specific activities normalized by ECSA of us-HEA/C, commercial $\\mathrm { R h } / C ,$ and commercial $\\mathrm { P t } / \\mathrm { C }$ at different potentials. (d) Noble-metal mass loading normalized HER polarization curves of us-HEA/C, the precursor, C,commercial $\\mathrm { R h } / C ,$ and commercial $\\mathrm { P t } / \\mathrm { C }$ (e)Quantitative comparisons of the mass activities ofus-HEA/C,commercial Rh/C,and commercial $\\mathrm { P t } / \\mathrm { C }$ at different potentials. (f) Mass activity comparisons of us-HEA/C at $- 0 . 0 5$ VversusRHEwitstateof-hartobletalalseporedineecentitraes.()Tuovfreqey(TOF）omparisoofusA/ Cwiththerdadbetaltalsortedpevousltabiltstsofus/Couhtetialnglesa by $\\mathrm { ( h ) }$ geometric area and (i) constant applied potential for $^ \\mathrm { { 1 0 0 ~ h } }$ ，All the results were not iR corrected.", "\nElectrochemical Performance of us-HEA NPs. The electrocatalytic HER activity of the us-HEA/C was investigated using a three-electrode setup in $0 . 5 ~ \\mathrm { M }$ ${ \\mathrm { H } } _ { 2 } { \\mathrm { S O } } _ { 4 }$ solution at room temperature. ", "Figure 3i shows a long-term stability test of the usHEA/C for $1 0 0 \\mathrm { { h } }$ in the 0.5 M $\\mathrm { H } _ { 2 } \\mathrm { S O } _ { 4 }$ solution. "], "ph_value": null, "concentration_molar": "0.5 M", "electrolyte_composition": "H2SO4"}, "synthesis_method": {"method": "Chemical coreduction method", "source": ["\nHerein, we employ a general and facile chemical coreduction method to fabricate a series of carbon-supported ultrasmall high-entropy alloy (us-HEA） nanoparticles (NPs). ", "In this work, a suitable and scalable synthetic strategy was achieved that ensures the simultaneous reduction of the mixed metal salts (see the Experimental section in the Supporting Information for details).After the coreduction of five metal precursors and further annealing, single-phase NiCoFePtRh HEAs were ultimately obtained. "], "key_parameters": "Annealing after coreduction"}, "other_environmental_params": [{"key": "Test temperature", "value": "Room temperature", "source": ["\nElectrochemical Performance of us-HEA NPs. The electrocatalytic HER activity of the us-HEA/C was investigated using a three-electrode setup in $0 . 5 ~ \\mathrm { M }$ ${ \\mathrm { H } } _ { 2 } { \\mathrm { S O } } _ { 4 }$ solution at room temperature. "]}, {"key": "Noble metal loading", "value": "5 wt% (theoretical), 0.8224 μg cm^-2 (actual)", "source": ["Finally, 5 wt $\\%$ loading in theory was determined to be the most appropriate in this work, labeled as us-HEA/C. Figure la and Figure S5 illustrate the representative HAADF-STEM and TEM overview images of the 5 wt $\\%$ us-HEA NPs loaded on the carbon support. ", "Several samples (including the commercial $\\mathrm { P t } { \\bar { / } } \\mathrm { C } ,$ commercial $\\mathrm { R h } / C _ { i }$ ，Ketjen-black carbon (C),and precursors） were also measured under the same test conditions for comparison.In order to directly compare the performance with the reported catalysts under the same conditions,we investigated the activities of catalysts on the basis of the measured current densities in this work, which is consistent with previous works $^ { 4 , 1 0 , 1 2 , 1 5 , 3 2 }$ Figure 3a shows the specific activities normalized by geometric area without iR compensation.Considering that the HER is dominant in the polarization curves, the obtained current densities are mainly attributed totheHER,similar tootherreported works4,2,13,2 It can be seen that, although the noble metal loading of the usHEA/C is only $0 . 8 2 2 4 \\ : \\ : \\dot { \\mu } \\mathrm { g } \\ : \\mathrm { c m } ^ { - 2 } .$ ，much lower than that of commercial $\\mathrm { P t } / \\mathrm { C }$ $\\cdot 3 2 \\mu \\mathrm { g _ { P t } } \\mathrm { c m } ^ { - 2 } )$ and other reported noblemetal catalysts (Table S4),the us-HEA/C exhibits a smaller overpotential $\\mathrm { ( 2 7 ~ m V ) }$ at a current density of $1 0 \\mathrm { \\ m A \\ c m } ^ { - 2 }$ The us-HEA/C exhibits a Tafel slope of $3 0 . 1 \\ \\mathrm { m V \\ d e c ^ { - 1 } }$ ，also lower than that of commercial $\\mathrm { P t } / \\mathrm { C }$ $\\left( 3 0 . 5 \\ \\mathrm { \\ m V } \\mathrm { \\ d e c } ^ { - 1 } \\right) ,$ ）， demonstrating the Volmer-Tafel mechanism as the HER pathway (Figure S17). "]}]}}, {"alloy_id": "PtRhAuIrPd", "performance": {"stability": {"source": [], "cycle_count": null, "test_method": "Unknown", "duration_hours": null, "degradation_details": null, "performance_retention": null}, "tafel_slope": {"unit": "mV dec^-1", "value": null, "source": []}, "overpotential": [], "supplementary_performance": []}, "experimental_conditions": {"test_setup": null, "electrolyte": null, "synthesis_method": {"method": "Chemical coreduction method (same as NiCoFePtRh)", "source": ["\nUsing the same synthesis method,eight other HEA NPs including PtRhAuIrPd, CoCuZnPtPd,NiCoCuPtAu, CdNiPtIrPd, CoNiCdPtPdIr, CoCdPtPdIrAu, CoNiCuCdPtPdIr, and FeCoNiCuCdPtIrPd HEA NPs,have also been synthesized. "], "key_parameters": null}, "other_environmental_params": []}}, {"alloy_id": "CoCuZnPtPd", "performance": {"stability": {"source": [], "cycle_count": null, "test_method": "Unknown", "duration_hours": null, "degradation_details": null, "performance_retention": null}, "tafel_slope": {"unit": "mV dec^-1", "value": null, "source": []}, "overpotential": [], "supplementary_performance": []}, "experimental_conditions": {"test_setup": null, "electrolyte": null, "synthesis_method": {"method": "Chemical coreduction method (same as NiCoFePtRh)", "source": ["\nUsing the same synthesis method,eight other HEA NPs including PtRhAuIrPd, CoCuZnPtPd,NiCoCuPtAu, CdNiPtIrPd, CoNiCdPtPdIr, CoCdPtPdIrAu, CoNiCuCdPtPdIr, and FeCoNiCuCdPtIrPd HEA NPs,have also been synthesized. "], "key_parameters": null}, "other_environmental_params": []}}, {"alloy_id": "CoCdPtPdIrAu", "performance": {"stability": {"source": [], "cycle_count": null, "test_method": "Unknown", "duration_hours": null, "degradation_details": null, "performance_retention": null}, "tafel_slope": {"unit": null, "value": null, "source": []}, "overpotential": [], "supplementary_performance": []}, "experimental_conditions": {"test_setup": {"source": ["\nFigure 3.Electrocatalytic performance of us-HEA/C electrocatalyst for hydrogen evolution reaction (HER) in $0 . 5 \\ \\mathrm { M }$ ${ \\mathrm { H } } _ { 2 } S { \\mathrm { O } } _ { 4 }$ solution. (a) HER polarization curves of us-HEA/C, the precursor, C, commercial $\\mathrm { R h } / C ,$ and commercial $\\mathrm { P t } / C ,$ normalized by geometric area. (b) ECSA normalized HER polarization curves of us-HEA/C, the precursor, C,commercial $\\mathrm { R h } / C ,$ and commercial $\\mathrm { P t } / \\mathrm { C }$ (c) Quantitative comparisons of the specific activities normalized by ECSA of us-HEA/C, commercial $\\mathrm { R h } / C ,$ and commercial $\\mathrm { P t } / \\mathrm { C }$ at different potentials. (d) Noble-metal mass loading normalized HER polarization curves of us-HEA/C, the precursor, C,commercial $\\mathrm { R h } / C ,$ and commercial $\\mathrm { P t } / \\mathrm { C }$ (e)Quantitative comparisons of the mass activities ofus-HEA/C,commercial Rh/C,and commercial $\\mathrm { P t } / \\mathrm { C }$ at different potentials. (f) Mass activity comparisons of us-HEA/C at $- 0 . 0 5$ VversusRHEwitstateof-hartobletalalseporedineecentitraes.()Tuovfreqey(TOF）omparisoofusA/ Cwiththerdadbetaltalsortedpevousltabiltstsofus/Couhtetialnglesa by $\\mathrm { ( h ) }$ geometric area and (i) constant applied potential for $^ \\mathrm { { 1 0 0 ~ h } }$ ，All the results were not iR corrected.", "\nElectrochemical Performance of us-HEA NPs. The electrocatalytic HER activity of the us-HEA/C was investigated using a three-electrode setup in $0 . 5 ~ \\mathrm { M }$ ${ \\mathrm { H } } _ { 2 } { \\mathrm { S O } } _ { 4 }$ solution at room temperature. ", "Several samples (including the commercial $\\mathrm { P t } { \\bar { / } } \\mathrm { C } ,$ commercial $\\mathrm { R h } / C _ { i }$ ，Ketjen-black carbon (C),and precursors） were also measured under the same test conditions for comparison.In order to directly compare the performance with the reported catalysts under the same conditions,we investigated the activities of catalysts on the basis of the measured current densities in this work, which is consistent with previous works $^ { 4 , 1 0 , 1 2 , 1 5 , 3 2 }$ Figure 3a shows the specific activities normalized by geometric area without iR compensation.Considering that the HER is dominant in the polarization curves, the obtained current densities are mainly attributed totheHER,similar tootherreported works4,2,13,2 It can be seen that, although the noble metal loading of the usHEA/C is only $0 . 8 2 2 4 \\ : \\ : \\dot { \\mu } \\mathrm { g } \\ : \\mathrm { c m } ^ { - 2 } .$ ，much lower than that of commercial $\\mathrm { P t } / \\mathrm { C }$ $\\cdot 3 2 \\mu \\mathrm { g _ { P t } } \\mathrm { c m } ^ { - 2 } )$ and other reported noblemetal catalysts (Table S4),the us-HEA/C exhibits a smaller overpotential $\\mathrm { ( 2 7 ~ m V ) }$ at a current density of $1 0 \\mathrm { \\ m A \\ c m } ^ { - 2 }$ The us-HEA/C exhibits a Tafel slope of $3 0 . 1 \\ \\mathrm { m V \\ d e c ^ { - 1 } }$ ，also lower than that of commercial $\\mathrm { P t } / \\mathrm { C }$ $\\left( 3 0 . 5 \\ \\mathrm { \\ m V } \\mathrm { \\ d e c } ^ { - 1 } \\right) ,$ ）， demonstrating the Volmer-Tafel mechanism as the HER pathway (Figure S17). "], "scan_rate": null, "substrate": "carbon support", "ir_compensation": "not iR corrected"}, "electrolyte": {"source": ["\nElectrochemical Performance of us-HEA NPs. The electrocatalytic HER activity of the us-HEA/C was investigated using a three-electrode setup in $0 . 5 ~ \\mathrm { M }$ ${ \\mathrm { H } } _ { 2 } { \\mathrm { S O } } _ { 4 }$ solution at room temperature. "], "ph_value": null, "concentration_molar": "0.5 M", "electrolyte_composition": "H2SO4"}, "synthesis_method": {"method": "chemical coreduction method", "source": ["\nHerein, we employ a general and facile chemical coreduction method to fabricate a series of carbon-supported ultrasmall high-entropy alloy (us-HEA） nanoparticles (NPs). ", "\nUsing the same synthesis method,eight other HEA NPs including PtRhAuIrPd, CoCuZnPtPd,NiCoCuPtAu, CdNiPtIrPd, CoNiCdPtPdIr, CoCdPtPdIrAu, CoNiCuCdPtPdIr, and FeCoNiCuCdPtIrPd HEA NPs,have also been synthesized. "], "key_parameters": null}, "other_environmental_params": []}}, {"alloy_id": "CoNiCuCdPtPdIr", "performance": {"stability": {"source": [], "cycle_count": null, "test_method": "Unknown", "duration_hours": null, "degradation_details": null, "performance_retention": null}, "tafel_slope": {"unit": null, "value": null, "source": []}, "overpotential": [], "supplementary_performance": []}, "experimental_conditions": {"test_setup": {"source": ["\nFigure 3.Electrocatalytic performance of us-HEA/C electrocatalyst for hydrogen evolution reaction (HER) in $0 . 5 \\ \\mathrm { M }$ ${ \\mathrm { H } } _ { 2 } S { \\mathrm { O } } _ { 4 }$ solution. (a) HER polarization curves of us-HEA/C, the precursor, C, commercial $\\mathrm { R h } / C ,$ and commercial $\\mathrm { P t } / C ,$ normalized by geometric area. (b) ECSA normalized HER polarization curves of us-HEA/C, the precursor, C,commercial $\\mathrm { R h } / C ,$ and commercial $\\mathrm { P t } / \\mathrm { C }$ (c) Quantitative comparisons of the specific activities normalized by ECSA of us-HEA/C, commercial $\\mathrm { R h } / C ,$ and commercial $\\mathrm { P t } / \\mathrm { C }$ at different potentials. (d) Noble-metal mass loading normalized HER polarization curves of us-HEA/C, the precursor, C,commercial $\\mathrm { R h } / C ,$ and commercial $\\mathrm { P t } / \\mathrm { C }$ (e)Quantitative comparisons of the mass activities ofus-HEA/C,commercial Rh/C,and commercial $\\mathrm { P t } / \\mathrm { C }$ at different potentials. (f) Mass activity comparisons of us-HEA/C at $- 0 . 0 5$ VversusRHEwitstateof-hartobletalalseporedineecentitraes.()Tuovfreqey(TOF）omparisoofusA/ Cwiththerdadbetaltalsortedpevousltabiltstsofus/Couhtetialnglesa by $\\mathrm { ( h ) }$ geometric area and (i) constant applied potential for $^ \\mathrm { { 1 0 0 ~ h } }$ ，All the results were not iR corrected.", "\nElectrochemical Performance of us-HEA NPs. The electrocatalytic HER activity of the us-HEA/C was investigated using a three-electrode setup in $0 . 5 ~ \\mathrm { M }$ ${ \\mathrm { H } } _ { 2 } { \\mathrm { S O } } _ { 4 }$ solution at room temperature. ", "Several samples (including the commercial $\\mathrm { P t } { \\bar { / } } \\mathrm { C } ,$ commercial $\\mathrm { R h } / C _ { i }$ ，Ketjen-black carbon (C | {"extraction_results": [{"alloy_id": "NiCoCuPtAu", "performance": {"stability": {"source": [], "cycle_count": null, "test_method": null, "duration_hours": null, "degradation_details": null, "performance_retention": null}, "tafel_slope": {"unit": null, "value": null, "source": []}, "overpotential": [], "supplementary_performance": []}, "experimental_conditions": {"test_setup": {"source": [], "scan_rate": null, "substrate": null, "ir_compensation": null}, "electrolyte": {"source": [], "ph_value": null, "concentration_molar": null, "electrolyte_composition": null}, "synthesis_method": {"method": "chemical coreduction method", "source": ["\nHerein, we employ a general and facile chemical coreduction method to fabricate a series of carbon-supported ultrasmall high-entropy alloy (us-HEA） nanoparticles (NPs). ", "\nUsing the same synthesis method,eight other HEA NPs including PtRhAuIrPd, CoCuZnPtPd,NiCoCuPtAu, CdNiPtIrPd, CoNiCdPtPdIr, CoCdPtPdIrAu, CoNiCuCdPtPdIr, and FeCoNiCuCdPtIrPd HEA NPs,have also been synthesized. "], "key_parameters": null}, "other_environmental_params": []}}, {"alloy_id": "CdNiPtIrPd", "performance": {"stability": {"source": [], "cycle_count": null, "test_method": null, "duration_hours": null, "degradation_details": null, "performance_retention": null}, "tafel_slope": {"unit": null, "value": null, "source": []}, "overpotential": [], "supplementary_performance": []}, "experimental_conditions": {"test_setup": {"source": [], "scan_rate": null, "substrate": null, "ir_compensation": null}, "electrolyte": {"source": [], "ph_value": null, "concentration_molar": null, "electrolyte_composition": null}, "synthesis_method": {"method": "chemical coreduction method", "source": ["\nHerein, we employ a general and facile chemical coreduction method to fabricate a series of carbon-supported ultrasmall high-entropy alloy (us-HEA） nanoparticles (NPs). ", "\nUsing the same synthesis method,eight other HEA NPs including PtRhAuIrPd, CoCuZnPtPd,NiCoCuPtAu, CdNiPtIrPd, CoNiCdPtPdIr, CoCdPtPdIrAu, CoNiCuCdPtPdIr, and FeCoNiCuCdPtIrPd HEA NPs,have also been synthesized. "], "key_parameters": null}, "other_environmental_params": []}}, {"alloy_id": "CoNiCdPtPdIr", "performance": {"stability": {"source": [], "cycle_count": null, "test_method": null, "duration_hours": null, "degradation_details": null, "performance_retention": null}, "tafel_slope": {"unit": null, "value": null, "source": []}, "overpotential": [], "supplementary_performance": []}, "experimental_conditions": {"test_setup": {"source": [], "scan_rate": null, "substrate": null, "ir_compensation": null}, "electrolyte": {"source": [], "ph_value": null, "concentration_molar": null, "electrolyte_composition": null}, "synthesis_method": {"method": "chemical coreduction method", "source": ["\nHerein, we employ a general and facile chemical coreduction method to fabricate a series of carbon-supported ultrasmall high-entropy alloy (us-HEA） nanoparticles (NPs). ", "\nUsing the same synthesis method,eight other HEA NPs including PtRhAuIrPd, CoCuZnPtPd,NiCoCuPtAu, CdNiPtIrPd, CoNiCdPtPdIr, CoCdPtPdIrAu, CoNiCuCdPtPdIr, and FeCoNiCuCdPtIrPd HEA NPs,have also been synthesized. "], "key_parameters": null}, "other_environmental_params": []}}, {"alloy_id": "NiCoFePtRh", "performance": {"stability": {"source": ["Moreover, the us-HEA/C demonstrates an ultrahigh turnover frequency of $3 0 . 1 \\mathrm { { s } ^ { - 1 } }$ at $5 0 \\mathrm { m V }$ overpotential (41.8 times higher than that of the $\\mathrm { P t / C }$ catalyst) and excellent stability with no decay after 10 000 cycles. ", "The usHEA(NiCoFePtRh） NPs exhibit a uniform distribution on carbon supports and an average particle size of $1 . 6 8 \\ \\mathrm { n m } ,$ which is the smallest size in the reported HEAs.High-angle annular dark-field scanning transmission electron microscopy (HAADF-STEM) imaging and X-ray absorption fine structure (XAFS） measurements reveal the atomic structure, electronic structure，and coordinational structure of us-HEAs.As an electrocatalyst for $\\mathrm { H E R } ,$ us-HEA/C achieves an ultrahigh mass activity of $2 8 . 3 \\ \\mathrm { A \\ m g ^ { - 1 } }$ moble metals at $- 0 . 0 5 \\mathrm { ~ V ~ }$ (vs the reversible hydrogen electrode, RHE) in 0.5 M $\\mathrm { H } _ { 2 } \\mathrm { S O } _ { 4 }$ solution, which is 40.4 and 74.5 times higher than those of commercial $\\mathrm { P t } / \\mathrm { C }$ and $\\operatorname { R h } / C$ catalysts, respectively.Moreover, the us-HEA/C exhibits an ultrahigh turnover frequency (TOF） of $3 0 . 1 \\ s ^ { - 1 }$ at $5 0 ~ \\mathrm { m V }$ overpotential (41.8 times higher than that of the $\\mathrm { P t } / \\mathrm { C }$ catalyst) and excellent stability with no decay after $1 0 0 0 0$ cycles. ", "As shown in Figure $^ { \\mathrm { 3 h , } }$ as the accelerated degradation test (ADT） for 10 oo0 cycles between $+ 0 . 1$ and $- 0 . 2 \\mathrm { V }$ (vs RHE)at $1 0 0 \\ \\mathrm { m V \\thinspace s ^ { - 1 } }$ ,the polarization curve of the us-HEA/C catalyst does not exhibit any negative shift. ", "Figure 3i shows a long-term stability test of the usHEA/C for $1 0 0 \\mathrm { { h } }$ in the 0.5 M $\\mathrm { H } _ { 2 } \\mathrm { S O } _ { 4 }$ solution. ", "After the harsh test for $8 5 \\ \\mathrm { ~ h ~ } _ { i }$ ，us-HEA/C can maintain $1 0 0 \\%$ of the initial current density (Figure S26). "], "cycle_count": "10000", "test_method": "CV Cycling", "duration_hours": "100", "degradation_details": "no decay, no negative shift", "performance_retention": "100%"}, "tafel_slope": {"unit": "mV dec^-1", "value": "30.1", "source": ["Several samples (including the commercial $\\mathrm { P t } { \\bar { / } } \\mathrm { C } ,$ commercial $\\mathrm { R h } / C _ { i }$ ，Ketjen-black carbon (C),and precursors） were also measured under the same test conditions for comparison.In order to directly compare the performance with the reported catalysts under the same conditions,we investigated the activities of catalysts on the basis of the measured current densities in this work, which is consistent with previous works $^ { 4 , 1 0 , 1 2 , 1 5 , 3 2 }$ Figure 3a shows the specific activities normalized by geometric area without iR compensation.Considering that the HER is dominant in the polarization curves, the obtained current densities are mainly attributed totheHER,similar tootherreported works4,2,13,2 It can be seen that, although the noble metal loading of the usHEA/C is only $0 . 8 2 2 4 \\ : \\ : \\dot { \\mu } \\mathrm { g } \\ : \\mathrm { c m } ^ { - 2 } .$ ，much lower than that of commercial $\\mathrm { P t } / \\mathrm { C }$ $\\cdot 3 2 \\mu \\mathrm { g _ { P t } } \\mathrm { c m } ^ { - 2 } )$ and other reported noblemetal catalysts (Table S4),the us-HEA/C exhibits a smaller overpotential $\\mathrm { ( 2 7 ~ m V ) }$ at a current density of $1 0 \\mathrm { \\ m A \\ c m } ^ { - 2 }$ The us-HEA/C exhibits a Tafel slope of $3 0 . 1 \\ \\mathrm { m V \\ d e c ^ { - 1 } }$ ，also lower than that of commercial $\\mathrm { P t } / \\mathrm { C }$ $\\left( 3 0 . 5 \\ \\mathrm { \\ m V } \\mathrm { \\ d e c } ^ { - 1 } \\right) ,$ ）， demonstrating the Volmer-Tafel mechanism as the HER pathway (Figure S17). "]}, "overpotential": [{"unit": "mV", "value": "27", "source": ["Several samples (including the commercial $\\mathrm { P t } { \\bar { / } } \\mathrm { C } ,$ commercial $\\mathrm { R h } / C _ { i }$ ，Ketjen-black carbon (C),and precursors） were also measured under the same test conditions for comparison.In order to directly compare the performance with the reported catalysts under the same conditions,we investigated the activities of catalysts on the basis of the measured current densities in this work, which is consistent with previous works $^ { 4 , 1 0 , 1 2 , 1 5 , 3 2 }$ Figure 3a shows the specific activities normalized by geometric area without iR compensation.Considering that the HER is dominant in the polarization curves, the obtained current densities are mainly attributed totheHER,similar tootherreported works4,2,13,2 It can be seen that, although the noble metal loading of the usHEA/C is only $0 . 8 2 2 4 \\ : \\ : \\dot { \\mu } \\mathrm { g } \\ : \\mathrm { c m } ^ { - 2 } .$ ，much lower than that of commercial $\\mathrm { P t } / \\mathrm { C }$ $\\cdot 3 2 \\mu \\mathrm { g _ { P t } } \\mathrm { c m } ^ { - 2 } )$ and other reported noblemetal catalysts (Table S4),the us-HEA/C exhibits a smaller overpotential $\\mathrm { ( 2 7 ~ m V ) }$ at a current density of $1 0 \\mathrm { \\ m A \\ c m } ^ { - 2 }$ The us-HEA/C exhibits a Tafel slope of $3 0 . 1 \\ \\mathrm { m V \\ d e c ^ { - 1 } }$ ，also lower than that of commercial $\\mathrm { P t } / \\mathrm { C }$ $\\left( 3 0 . 5 \\ \\mathrm { \\ m V } \\mathrm { \\ d e c } ^ { - 1 } \\right) ,$ ）， demonstrating the Volmer-Tafel mechanism as the HER pathway (Figure S17). "], "current_density": "10 mA cm^-2"}], "supplementary_performance": [{"key": "Mass activity", "value": "28.3 A mg^-1 noble metals at -0.05 V vs RHE", "source": ["The us-HEA/C achieves an ultrahigh mass activity of 28.3 A $\\mathrm { m g } _ { \\mathrm { n o b l e \\ m e t a l s } } ^ { - 1 }$ at $- 0 . 0 5 \\mathrm { ~ V ~ }$ (vs the reversible hydrogen electrode,RHE) for HER in $0 . 5 ~ \\mathrm { M }$ $\\mathrm { H } _ { 2 } \\mathrm { S O } _ { 4 }$ solution, which is 40.4 and 74.5 times higher than those of the commercial $\\mathrm { P t } / \\mathrm { C }$ and $\\operatorname { R h } / C$ catalysts, respectively. ", "The usHEA(NiCoFePtRh） NPs exhibit a uniform distribution on carbon supports and an average particle size of $1 . 6 8 \\ \\mathrm { n m } ,$ which is the smallest size in the reported HEAs.High-angle annular dark-field scanning transmission electron microscopy (HAADF-STEM) imaging and X-ray absorption fine structure (XAFS） measurements reveal the atomic structure, electronic structure，and coordinational structure of us-HEAs.As an electrocatalyst for $\\mathrm { H E R } ,$ us-HEA/C achieves an ultrahigh mass activity of $2 8 . 3 \\ \\mathrm { A \\ m g ^ { - 1 } }$ moble metals at $- 0 . 0 5 \\mathrm { ~ V ~ }$ (vs the reversible hydrogen electrode, RHE) in 0.5 M $\\mathrm { H } _ { 2 } \\mathrm { S O } _ { 4 }$ solution, which is 40.4 and 74.5 times higher than those of commercial $\\mathrm { P t } / \\mathrm { C }$ and $\\operatorname { R h } / C$ catalysts, respectively.Moreover, the us-HEA/C exhibits an ultrahigh turnover frequency (TOF） of $3 0 . 1 \\ s ^ { - 1 }$ at $5 0 ~ \\mathrm { m V }$ overpotential (41.8 times higher than that of the $\\mathrm { P t } / \\mathrm { C }$ catalyst) and excellent stability with no decay after $1 0 0 0 0$ cycles. ", "The mass activity of us-HEA/C is high up to $2 8 . 3 \\mathrm { A \\ m g ^ { - 1 } }$ at $- 0 . 0 5 \\mathrm { V }$ vs RHE (Figure 3e), which is 40.4 and 74.5 times greater than those obtained from commercial $\\mathrm { P t } / \\mathrm { C }$ $( 0 . 7 0 \\mathrm { ~ A ~ m g ^ { - 1 } } )$ and $\\operatorname { R h } / C$ 0 $( 0 . 3 8 \\mathrm { ~ A ~ m g ^ { - 1 } } ) $ )，respectively. "]}, {"key": "Specific activity", "value": "22.65 mA cm^-2 at -0.05 V vs RHE", "source": ["The Nyquist plots indicate that usHEA/C has a fast kinetics for HER(Figure S18).To further characterize the activity of these catalysts, the specific activities shown in Figure 3b are all normalized to the electrochemically active surface area (ECSA） obtained by calculating the hydrogen absorption-desorption regions (Figure S19).As expected, the us-HEA/C exhibits the most favorable specific activities among these catalysts，with the highest current density in the entire potential region.At a potential of $- 0 . 0 5 \\mathrm { V }$ (vs RHE),the us-HEA/C exhibits an ultrahigh specific activity $( 2 2 . 6 5 \\mathrm { \\ m A \\ c m ^ { - 2 } } ,$ ）(Figure 3c)，which is 19.0 and 29.1 times higher than those of the commercial $\\mathrm { P t } / \\mathrm { C }$ （ $1 . 1 9 \\mathrm { m A } \\mathrm { c m } ^ { - 2 } ,$ and $\\mathrm { R h / C }$ $( 0 . 7 8 \\mathrm { \\ m A \\ c m ^ { - 2 } }$ )，respectively."]}, {"key": "Turnover frequency (TOF)", "value": "30.1 s^-1 at 50 mV overpotential", "source": ["Moreover, the us-HEA/C demonstrates an ultrahigh turnover frequency of $3 0 . 1 \\mathrm { { s } ^ { - 1 } }$ at $5 0 \\mathrm { m V }$ overpotential (41.8 times higher than that of the $\\mathrm { P t / C }$ catalyst) and excellent stability with no decay after 10 000 cycles. ", "The usHEA(NiCoFePtRh） NPs exhibit a uniform distribution on carbon supports and an average particle size of $1 . 6 8 \\ \\mathrm { n m } ,$ which is the smallest size in the reported HEAs.High-angle annular dark-field scanning transmission electron microscopy (HAADF-STEM) imaging and X-ray absorption fine structure (XAFS） measurements reveal the atomic structure, electronic structure，and coordinational structure of us-HEAs.As an electrocatalyst for $\\mathrm { H E R } ,$ us-HEA/C achieves an ultrahigh mass activity of $2 8 . 3 \\ \\mathrm { A \\ m g ^ { - 1 } }$ moble metals at $- 0 . 0 5 \\mathrm { ~ V ~ }$ (vs the reversible hydrogen electrode, RHE) in 0.5 M $\\mathrm { H } _ { 2 } \\mathrm { S O } _ { 4 }$ solution, which is 40.4 and 74.5 times higher than those of commercial $\\mathrm { P t } / \\mathrm { C }$ and $\\operatorname { R h } / C$ catalysts, respectively.Moreover, the us-HEA/C exhibits an ultrahigh turnover frequency (TOF） of $3 0 . 1 \\ s ^ { - 1 }$ at $5 0 ~ \\mathrm { m V }$ overpotential (41.8 times higher than that of the $\\mathrm { P t } / \\mathrm { C }$ catalyst) and excellent stability with no decay after $1 0 0 0 0$ cycles. ", "In particular，the TOFof $3 0 . 1 ~ \\ s ^ { - 1 }$ observed at $5 0 ~ \\mathrm { ~ m V }$ overpotential is 4l.8 times higher than that of the $\\mathrm { P t } / \\mathrm { C }$ catalyst.The above results demonstrate that us-HEA/C has ultrahigh electrocatalytic activity for the HER，including outstanding specific activity, ultrahigh mass activity,and TOFs."]}]}, "experimental_conditions": {"test_setup": {"source": ["Finally, 5 wt $\\%$ loading in theory was determined to be the most appropriate in this work, labeled as us-HEA/C. Figure la and Figure S5 illustrate the representative HAADF-STEM and TEM overview images of the 5 wt $\\%$ us-HEA NPs loaded on the carbon support. ", "\nFigure 3.Electrocatalytic performance of us-HEA/C electrocatalyst for hydrogen evolution reaction (HER) in $0 . 5 \\ \\mathrm { M }$ ${ \\mathrm { H } } _ { 2 } S { \\mathrm { O } } _ { 4 }$ solution. (a) HER polarization curves of us-HEA/C, the precursor, C, commercial $\\mathrm { R h } / C ,$ and commercial $\\mathrm { P t } / C ,$ normalized by geometric area. (b) ECSA normalized HER polarization curves of us-HEA/C, the precursor, C,commercial $\\mathrm { R h } / C ,$ and commercial $\\mathrm { P t } / \\mathrm { C }$ (c) Quantitative comparisons of the specific activities normalized by ECSA of us-HEA/C, commercial $\\mathrm { R h } / C ,$ and commercial $\\mathrm { P t } / \\mathrm { C }$ at different potentials. (d) Noble-metal mass loading normalized HER polarization curves of us-HEA/C, the precursor, C,commercial $\\mathrm { R h } / C ,$ and commercial $\\mathrm { P t } / \\mathrm { C }$ (e)Quantitative comparisons of the mass activities ofus-HEA/C,commercial Rh/C,and commercial $\\mathrm { P t } / \\mathrm { C }$ at different potentials. (f) Mass activity comparisons of us-HEA/C at $- 0 . 0 5$ VversusRHEwitstateof-hartobletalalseporedineecentitraes.()Tuovfreqey(TOF）omparisoofusA/ Cwiththerdadbetaltalsortedpevousltabiltstsofus/Couhtetialnglesa by $\\mathrm { ( h ) }$ geometric area and (i) constant applied potential for $^ \\mathrm { { 1 0 0 ~ h } }$ ，All the results were not iR corrected.", "Several samples (including the commercial $\\mathrm { P t } { \\bar { / } } \\mathrm { C } ,$ commercial $\\mathrm { R h } / C _ { i }$ ，Ketjen-black carbon (C),and precursors） were also measured under the same test conditions for comparison.In order to directly compare the performance with the reported catalysts under the same conditions,we investigated the activities of catalysts on the basis of the measured current densities in this work, which is consistent with previous works $^ { 4 , 1 0 , 1 2 , 1 5 , 3 2 }$ Figure 3a shows the specific activities normalized by geometric area without iR compensation.Considering that the HER is dominant in the polarization curves, the obtained current densities are mainly attributed totheHER,similar tootherreported works4,2,13,2 It can be seen that, although the noble metal loading of the usHEA/C is only $0 . 8 2 2 4 \\ : \\ : \\dot { \\mu } \\mathrm { g } \\ : \\mathrm { c m } ^ { - 2 } .$ ，much lower than that of commercial $\\mathrm { P t } / \\mathrm { C }$ $\\cdot 3 2 \\mu \\mathrm { g _ { P t } } \\mathrm { c m } ^ { - 2 } )$ and other reported noblemetal catalysts (Table S4),the us-HEA/C exhibits a smaller overpotential $\\mathrm { ( 2 7 ~ m V ) }$ at a current density of $1 0 \\mathrm { \\ m A \\ c m } ^ { - 2 }$ The us-HEA/C exhibits a Tafel slope of $3 0 . 1 \\ \\mathrm { m V \\ d e c ^ { - 1 } }$ ，also lower than that of commercial $\\mathrm { P t } / \\mathrm { C }$ $\\left( 3 0 . 5 \\ \\mathrm { \\ m V } \\mathrm { \\ d e c } ^ { - 1 } \\right) ,$ ）， demonstrating the Volmer-Tafel mechanism as the HER pathway (Figure S17). ", "As shown in Figure $^ { \\mathrm { 3 h , } }$ as the accelerated degradation test (ADT） for 10 oo0 cycles between $+ 0 . 1$ and $- 0 . 2 \\mathrm { V }$ (vs RHE)at $1 0 0 \\ \\mathrm { m V \\thinspace s ^ { - 1 } }$ ,the polarization curve of the us-HEA/C catalyst does not exhibit any negative shift. "], "scan_rate": "100 mV s^-1 (for ADT)", "substrate": "Carbon support (C)", "ir_compensation": "Not iR corrected"}, "electrolyte": {"source": ["The us-HEA/C achieves an ultrahigh mass activity of 28.3 A $\\mathrm { m g } _ { \\mathrm { n o b l e \\ m e t a l s } } ^ { - 1 }$ at $- 0 . 0 5 \\mathrm { ~ V ~ }$ (vs the reversible hydrogen electrode,RHE) for HER in $0 . 5 ~ \\mathrm { M }$ $\\mathrm { H } _ { 2 } \\mathrm { S O } _ { 4 }$ solution, which is 40.4 and 74.5 times higher than those of the commercial $\\mathrm { P t } / \\mathrm { C }$ and $\\operatorname { R h } / C$ catalysts, respectively. ", "The usHEA(NiCoFePtRh） NPs exhibit a uniform distribution on carbon supports and an average particle size of $1 . 6 8 \\ \\mathrm { n m } ,$ which is the smallest size in the reported HEAs.High-angle annular dark-field scanning transmission electron microscopy (HAADF-STEM) imaging and X-ray absorption fine structure (XAFS） measurements reveal the atomic structure, electronic structure，and coordinational structure of us-HEAs.As an electrocatalyst for $\\mathrm { H E R } ,$ us-HEA/C achieves an ultrahigh mass activity of $2 8 . 3 \\ \\mathrm { A \\ m g ^ { - 1 } }$ moble metals at $- 0 . 0 5 \\mathrm { ~ V ~ }$ (vs the reversible hydrogen electrode, RHE) in 0.5 M $\\mathrm { H } _ { 2 } \\mathrm { S O } _ { 4 }$ solution, which is 40.4 and 74.5 times higher than those of commercial $\\mathrm { P t } / \\mathrm { C }$ and $\\operatorname { R h } / C$ catalysts, respectively.Moreover, the us-HEA/C exhibits an ultrahigh turnover frequency (TOF） of $3 0 . 1 \\ s ^ { - 1 }$ at $5 0 ~ \\mathrm { m V }$ overpotential (41.8 times higher than that of the $\\mathrm { P t } / \\mathrm { C }$ catalyst) and excellent stability with no decay after $1 0 0 0 0$ cycles. ", "\nFigure 3.Electrocatalytic performance of us-HEA/C electrocatalyst for hydrogen evolution reaction (HER) in $0 . 5 \\ \\mathrm { M }$ ${ \\mathrm { H } } _ { 2 } S { \\mathrm { O } } _ { 4 }$ solution. (a) HER polarization curves of us-HEA/C, the precursor, C, commercial $\\mathrm { R h } / C ,$ and commercial $\\mathrm { P t } / C ,$ normalized by geometric area. (b) ECSA normalized HER polarization curves of us-HEA/C, the precursor, C,commercial $\\mathrm { R h } / C ,$ and commercial $\\mathrm { P t } / \\mathrm { C }$ (c) Quantitative comparisons of the specific activities normalized by ECSA of us-HEA/C, commercial $\\mathrm { R h } / C ,$ and commercial $\\mathrm { P t } / \\mathrm { C }$ at different potentials. (d) Noble-metal mass loading normalized HER polarization curves of us-HEA/C, the precursor, C,commercial $\\mathrm { R h } / C ,$ and commercial $\\mathrm { P t } / \\mathrm { C }$ (e)Quantitative comparisons of the mass activities ofus-HEA/C,commercial Rh/C,and commercial $\\mathrm { P t } / \\mathrm { C }$ at different potentials. (f) Mass activity comparisons of us-HEA/C at $- 0 . 0 5$ VversusRHEwitstateof-hartobletalalseporedineecentitraes.()Tuovfreqey(TOF）omparisoofusA/ Cwiththerdadbetaltalsortedpevousltabiltstsofus/Couhtetialnglesa by $\\mathrm { ( h ) }$ geometric area and (i) constant applied potential for $^ \\mathrm { { 1 0 0 ~ h } }$ ，All the results were not iR corrected.", "\nElectrochemical Performance of us-HEA NPs. The electrocatalytic HER activity of the us-HEA/C was investigated using a three-electrode setup in $0 . 5 ~ \\mathrm { M }$ ${ \\mathrm { H } } _ { 2 } { \\mathrm { S O } } _ { 4 }$ solution at room temperature. ", "Figure 3i shows a long-term stability test of the usHEA/C for $1 0 0 \\mathrm { { h } }$ in the 0.5 M $\\mathrm { H } _ { 2 } \\mathrm { S O } _ { 4 }$ solution. "], "ph_value": null, "concentration_molar": "0.5 M", "electrolyte_composition": "H2SO4"}, "synthesis_method": {"method": "Chemical coreduction method", "source": ["\nHerein, we employ a general and facile chemical coreduction method to fabricate a series of carbon-supported ultrasmall high-entropy alloy (us-HEA） nanoparticles (NPs). ", "In this work, a suitable and scalable synthetic strategy was achieved that ensures the simultaneous reduction of the mixed metal salts (see the Experimental section in the Supporting Information for details).After the coreduction of five metal precursors and further annealing, single-phase NiCoFePtRh HEAs were ultimately obtained. "], "key_parameters": "Annealing after coreduction"}, "other_environmental_params": [{"key": "Test temperature", "value": "Room temperature", "source": ["\nElectrochemical Performance of us-HEA NPs. The electrocatalytic HER activity of the us-HEA/C was investigated using a three-electrode setup in $0 . 5 ~ \\mathrm { M }$ ${ \\mathrm { H } } _ { 2 } { \\mathrm { S O } } _ { 4 }$ solution at room temperature. "]}, {"key": "Noble metal loading", "value": "5 wt% (theoretical), 0.8224 μg cm^-2 (actual)", "source": ["Finally, 5 wt $\\%$ loading in theory was determined to be the most appropriate in this work, labeled as us-HEA/C. Figure la and Figure S5 illustrate the representative HAADF-STEM and TEM overview images of the 5 wt $\\%$ us-HEA NPs loaded on the carbon support. ", "Several samples (including the commercial $\\mathrm { P t } { \\bar { / } } \\mathrm { C } ,$ commercial $\\mathrm { R h } / C _ { i }$ ，Ketjen-black carbon (C),and precursors） were also measured under the same test conditions for comparison.In order to directly compare the performance with the reported catalysts under the same conditions,we investigated the activities of catalysts on the basis of the measured current densities in this work, which is consistent with previous works $^ { 4 , 1 0 , 1 2 , 1 5 , 3 2 }$ Figure 3a shows the specific activities normalized by geometric area without iR compensation.Considering that the HER is dominant in the polarization curves, the obtained current densities are mainly attributed totheHER,similar tootherreported works4,2,13,2 It can be seen that, although the noble metal loading of the usHEA/C is only $0 . 8 2 2 4 \\ : \\ : \\dot { \\mu } \\mathrm { g } \\ : \\mathrm { c m } ^ { - 2 } .$ ，much lower than that of commercial $\\mathrm { P t } / \\mathrm { C }$ $\\cdot 3 2 \\mu \\mathrm { g _ { P t } } \\mathrm { c m } ^ { - 2 } )$ and other reported noblemetal catalysts (Table S4),the us-HEA/C exhibits a smaller overpotential $\\mathrm { ( 2 7 ~ m V ) }$ at a current density of $1 0 \\mathrm { \\ m A \\ c m } ^ { - 2 }$ The us-HEA/C exhibits a Tafel slope of $3 0 . 1 \\ \\mathrm { m V \\ d e c ^ { - 1 } }$ ，also lower than that of commercial $\\mathrm { P t } / \\mathrm { C }$ $\\left( 3 0 . 5 \\ \\mathrm { \\ m V } \\mathrm { \\ d e c } ^ { - 1 } \\right) ,$ ）， demonstrating the Volmer-Tafel mechanism as the HER pathway (Figure S17). "]}]}}, {"alloy_id": "PtRhAuIrPd", "performance": {"stability": {"source": [], "cycle_count": null, "test_method": "Unknown", "duration_hours": null, "degradation_details": null, "performance_retention": null}, "tafel_slope": {"unit": "mV dec^-1", "value": null, "source": []}, "overpotential": [], "supplementary_performance": []}, "experimental_conditions": {"test_setup": null, "electrolyte": null, "synthesis_method": {"method": "Chemical coreduction method (same as NiCoFePtRh)", "source": ["\nUsing the same synthesis method,eight other HEA NPs including PtRhAuIrPd, CoCuZnPtPd,NiCoCuPtAu, CdNiPtIrPd, CoNiCdPtPdIr, CoCdPtPdIrAu, CoNiCuCdPtPdIr, and FeCoNiCuCdPtIrPd HEA NPs,have also been synthesized. "], "key_parameters": null}, "other_environmental_params": []}}, {"alloy_id": "CoCuZnPtPd", "performance": {"stability": {"source": [], "cycle_count": null, "test_method": "Unknown", "duration_hours": null, "degradation_details": null, "performance_retention": null}, "tafel_slope": {"unit": "mV dec^-1", "value": null, "source": []}, "overpotential": [], "supplementary_performance": []}, "experimental_conditions": {"test_setup": null, "electrolyte": null, "synthesis_method": {"method": "Chemical coreduction method (same as NiCoFePtRh)", "source": ["\nUsing the same synthesis method,eight other HEA NPs including PtRhAuIrPd, CoCuZnPtPd,NiCoCuPtAu, CdNiPtIrPd, CoNiCdPtPdIr, CoCdPtPdIrAu, CoNiCuCdPtPdIr, and FeCoNiCuCdPtIrPd HEA NPs,have also been synthesized. "], "key_parameters": null}, "other_environmental_params": []}}, {"alloy_id": "CoCdPtPdIrAu", "performance": {"stability": {"source": [], "cycle_count": null, "test_method": "Unknown", "duration_hours": null, "degradation_details": null, "performance_retention": null}, "tafel_slope": {"unit": null, "value": null, "source": []}, "overpotential": [], "supplementary_performance": []}, "experimental_conditions": {"test_setup": {"source": ["\nFigure 3.Electrocatalytic performance of us-HEA/C electrocatalyst for hydrogen evolution reaction (HER) in $0 . 5 \\ \\mathrm { M }$ ${ \\mathrm { H } } _ { 2 } S { \\mathrm { O } } _ { 4 }$ solution. (a) HER polarization curves of us-HEA/C, the precursor, C, commercial $\\mathrm { R h } / C ,$ and commercial $\\mathrm { P t } / C ,$ normalized by geometric area. (b) ECSA normalized HER polarization curves of us-HEA/C, the precursor, C,commercial $\\mathrm { R h } / C ,$ and commercial $\\mathrm { P t } / \\mathrm { C }$ (c) Quantitative comparisons of the specific activities normalized by ECSA of us-HEA/C, commercial $\\mathrm { R h } / C ,$ and commercial $\\mathrm { P t } / \\mathrm { C }$ at different potentials. (d) Noble-metal mass loading normalized HER polarization curves of us-HEA/C, the precursor, C,commercial $\\mathrm { R h } / C ,$ and commercial $\\mathrm { P t } / \\mathrm { C }$ (e)Quantitative comparisons of the mass activities ofus-HEA/C,commercial Rh/C,and commercial $\\mathrm { P t } / \\mathrm { C }$ at different potentials. (f) Mass activity comparisons of us-HEA/C at $- 0 . 0 5$ VversusRHEwitstateof-hartobletalalseporedineecentitraes.()Tuovfreqey(TOF）omparisoofusA/ Cwiththerdadbetaltalsortedpevousltabiltstsofus/Couhtetialnglesa by $\\mathrm { ( h ) }$ geometric area and (i) constant applied potential for $^ \\mathrm { { 1 0 0 ~ h } }$ ，All the results were not iR corrected.", "\nElectrochemical Performance of us-HEA NPs. The electrocatalytic HER activity of the us-HEA/C was investigated using a three-electrode setup in $0 . 5 ~ \\mathrm { M }$ ${ \\mathrm { H } } _ { 2 } { \\mathrm { S O } } _ { 4 }$ solution at room temperature. ", "Several samples (including the commercial $\\mathrm { P t } { \\bar { / } } \\mathrm { C } ,$ commercial $\\mathrm { R h } / C _ { i }$ ，Ketjen-black carbon (C),and precursors） were also measured under the same test conditions for comparison.In order to directly compare the performance with the reported catalysts under the same conditions,we investigated the activities of catalysts on the basis of the measured current densities in this work, which is consistent with previous works $^ { 4 , 1 0 , 1 2 , 1 5 , 3 2 }$ Figure 3a shows the specific activities normalized by geometric area without iR compensation.Considering that the HER is dominant in the polarization curves, the obtained current densities are mainly attributed totheHER,similar tootherreported works4,2,13,2 It can be seen that, although the noble metal loading of the usHEA/C is only $0 . 8 2 2 4 \\ : \\ : \\dot { \\mu } \\mathrm { g } \\ : \\mathrm { c m } ^ { - 2 } .$ ，much lower than that of commercial $\\mathrm { P t } / \\mathrm { C }$ $\\cdot 3 2 \\mu \\mathrm { g _ { P t } } \\mathrm { c m } ^ { - 2 } )$ and other reported noblemetal catalysts (Table S4),the us-HEA/C exhibits a smaller overpotential $\\mathrm { ( 2 7 ~ m V ) }$ at a current density of $1 0 \\mathrm { \\ m A \\ c m } ^ { - 2 }$ The us-HEA/C exhibits a Tafel slope of $3 0 . 1 \\ \\mathrm { m V \\ d e c ^ { - 1 } }$ ，also lower than that of commercial $\\mathrm { P t } / \\mathrm { C }$ $\\left( 3 0 . 5 \\ \\mathrm { \\ m V } \\mathrm { \\ d e c } ^ { - 1 } \\right) ,$ ）， demonstrating the Volmer-Tafel mechanism as the HER pathway (Figure S17). "], "scan_rate": null, "substrate": "carbon support", "ir_compensation": "not iR corrected"}, "electrolyte": {"source": ["\nElectrochemical Performance of us-HEA NPs. The electrocatalytic HER activity of the us-HEA/C was investigated using a three-electrode setup in $0 . 5 ~ \\mathrm { M }$ ${ \\mathrm { H } } _ { 2 } { \\mathrm { S O } } _ { 4 }$ solution at room temperature. "], "ph_value": null, "concentration_molar": "0.5 M", "electrolyte_composition": "H2SO4"}, "synthesis_method": {"method": "chemical coreduction method", "source": ["\nHerein, we employ a general and facile chemical coreduction method to fabricate a series of carbon-supported ultrasmall high-entropy alloy (us-HEA） nanoparticles (NPs). ", "\nUsing the same synthesis method,eight other HEA NPs including PtRhAuIrPd, CoCuZnPtPd,NiCoCuPtAu, CdNiPtIrPd, CoNiCdPtPdIr, CoCdPtPdIrAu, CoNiCuCdPtPdIr, and FeCoNiCuCdPtIrPd HEA NPs,have also been synthesized. "], "key_parameters": null}, "other_environmental_params": []}}, {"alloy_id": "CoNiCuCdPtPdIr", "performance": {"stability": {"source": [], "cycle_count": null, "test_method": "Unknown", "duration_hours": null, "degradation_details": null, "performance_retention": null}, "tafel_slope": {"unit": null, "value": null, "source": []}, "overpotential": [], "supplementary_performance": []}, "experimental_conditions": {"test_setup": {"source": ["\nFigure 3.Electrocatalytic performance of us-HEA/C electrocatalyst for hydrogen evolution reaction (HER) in $0 . 5 \\ \\mathrm { M }$ ${ \\mathrm { H } } _ { 2 } S { \\mathrm { O } } _ { 4 }$ solution. (a) HER polarization curves of us-HEA/C, the precursor, C, commercial $\\mathrm { R h } / C ,$ and commercial $\\mathrm { P t } / C ,$ normalized by geometric area. (b) ECSA normalized HER polarization curves of us-HEA/C, the precursor, C,commercial $\\mathrm { R h } / C ,$ and commercial $\\mathrm { P t } / \\mathrm { C }$ (c) Quantitative comparisons of the specific activities normalized by ECSA of us-HEA/C, commercial $\\mathrm { R h } / C ,$ and commercial $\\mathrm { P t } / \\mathrm { C }$ at different potentials. (d) Noble-metal mass loading normalized HER polarization curves of us-HEA/C, the precursor, C,commercial $\\mathrm { R h } / C ,$ and commercial $\\mathrm { P t } / \\mathrm { C }$ (e)Quantitative comparisons of the mass activities ofus-HEA/C,commercial Rh/C,and commercial $\\mathrm { P t } / \\mathrm { C }$ at different potentials. (f) Mass activity comparisons of us-HEA/C at $- 0 . 0 5$ VversusRHEwitstateof-hartobletalalseporedineecentitraes.()Tuovfreqey(TOF）omparisoofusA/ Cwiththerdadbetaltalsortedpevousltabiltstsofus/Couhtetialnglesa by $\\mathrm { ( h ) }$ geometric area and (i) constant applied potential for $^ \\mathrm { { 1 0 0 ~ h } }$ ，All the results were not iR corrected.", "\nElectrochemical Performance of us-HEA NPs. The electrocatalytic HER activity of the us-HEA/C was investigated using a three-electrode setup in $0 . 5 ~ \\mathrm { M }$ ${ \\mathrm { H } } _ { 2 } { \\mathrm { S O } } _ { 4 }$ solution at room temperature. ", "Several samples (including the commercial $\\mathrm { P t } { \\bar { / } } \\mathrm { C } ,$ commercial $\\mathrm { R h } / C _ { i }$ ，Ketjen-black carbon (C | 9 | {'extraction_results': [{'alloy_id': 'NiCoCuPtAu', 'performance': {'stability': {'source': [], 'cycle_count': None, 'test_method': None, 'duration_hours': None, 'degradation_details': None, 'performance_retention': None}, 'tafel_slope': {'unit': None, 'value': None, 'source': []}, 'overpotential': [], 'supplementary_performance': []}, 'experimental_conditions': {'test_setup': {'source': [], 'scan_rate': None, 'substrate': None, 'ir_compensation': None}, 'electrolyte': {'source': [], 'ph_value': None, 'concentration_molar': None, 'electrolyte_composition': None}, 'synthesis_method': {'method': 'chemical coreduction method', 'source': ['\nHerein, we employ a general and facile chemical coreduction method to fabricate a series of carbon-supported ultrasmall high-entropy alloy (us-HEA） nanoparticles (NPs). ', '\nUsing the same synthesis method,eight other HEA NPs including PtRhAuIrPd, CoCuZnPtPd,NiCoCuPtAu, CdNiPtIrPd, CoNiCdPtPdIr, CoCdPtPdIrAu, CoNiCuCdPtPdIr, and FeCoNiCuCdPtIrPd HEA NPs,have also been synthesized. '], 'key_parameters': None}, 'other_environmental_params': []}}, {'alloy_id': 'CdNiPtIrPd', 'performance': {'stability': {'source': [], 'cycle_count': None, 'test_method': None, 'duration_hours': None, 'degradation_details': None, 'performance_retention': None}, 'tafel_slope': {'unit': None, 'value': None, 'source': []}, 'overpotential': [], 'supplementary_performance': []}, 'experimental_conditions': {'test_setup': {'source': [], 'scan_rate': None, 'substrate': None, 'ir_compensation': None}, 'electrolyte': {'source': [], 'ph_value': None, 'concentration_molar': None, 'electrolyte_composition': None}, 'synthesis_method': {'method': 'chemical coreduction method', 'source': ['\nHerein, we employ a general and facile chemical coreduction method to fabricate a series of carbon-supported ultrasmall high-entropy alloy (us-HEA） nanoparticles (NPs). ', '\nUsing the same synthesis method,eight other HEA NPs including PtRhAuIrPd, CoCuZnPtPd,NiCoCuPtAu, CdNiPtIrPd, CoNiCdPtPdIr, CoCdPtPdIrAu, CoNiCuCdPtPdIr, and FeCoNiCuCdPtIrPd HEA NPs,have also been synthesized. '], 'key_parameters': None}, 'other_environmental_params': []}}, {'alloy_id': 'CoNiCdPtPdIr', 'performance': {'stability': {'source': [], 'cycle_count': None, 'test_method': None, 'duration_hours': None, 'degradation_details': None, 'performance_retention': None}, 'tafel_slope': {'unit': None, 'value': None, 'source': []}, 'overpotential': [], 'supplementary_performance': []}, 'experimental_conditions': {'test_setup': {'source': [], 'scan_rate': None, 'substrate': None, 'ir_compensation': None}, 'electrolyte': {'source': [], 'ph_value': None, 'concentration_molar': None, 'electrolyte_composition': None}, 'synthesis_method': {'method': 'chemical coreduction method', 'source': ['\nHerein, we employ a general and facile chemical coreduction method to fabricate a series of carbon-supported ultrasmall high-entropy alloy (us-HEA） nanoparticles (NPs). ', '\nUsing the same synthesis method,eight other HEA NPs including PtRhAuIrPd, CoCuZnPtPd,NiCoCuPtAu, CdNiPtIrPd, CoNiCdPtPdIr, CoCdPtPdIrAu, CoNiCuCdPtPdIr, and FeCoNiCuCdPtIrPd HEA NPs,have also been synthesized. '], 'key_parameters': None}, 'other_environmental_params': []}}, {'alloy_id': 'NiCoFePtRh', 'performance': {'stability': {'source': ['Moreover, the us-HEA/C demonstrates an ultrahigh turnover frequency of $3 0 . 1 \\mathrm { { s } ^ { - 1 } }$ at $5 0 \\mathrm { m V }$ overpotential (41.8 times higher than that of the $\\mathrm { P t / C }$ catalyst) and excellent stability with no decay after 10 000 cycles. ', 'The usHEA(NiCoFePtRh） NPs exhibit a uniform distribution on carbon supports and an average particle size of $1 . 6 8 \\ \\mathrm { n m } ,$ which is the smallest size in the reported HEAs.High-angle annular dark-field scanning transmission electron microscopy (HAADF-STEM) imaging and X-ray absorption fine structure (XAFS） measurements reveal the atomic structure, electronic structure，and coordinational structure of us-HEAs.As an electrocatalyst for $\\mathrm { H E R } ,$ us-HEA/C achieves an ultrahigh mass activity of $2 8 . 3 \\ \\mathrm { A \\ m g ^ { - 1 } }$ moble metals at $- 0 . 0 5 \\mathrm { ~ V ~ }$ (vs the reversible hydrogen electrode, RHE) in 0.5 M $\\mathrm { H } _ { 2 } \\mathrm { S O } _ { 4 }$ solution, which is 40.4 and 74.5 times higher than those of commercial $\\mathrm { P t } / \\mathrm { C }$ and $\\operatorname { R h } / C$ catalysts, respectively.Moreover, the us-HEA/C exhibits an ultrahigh turnover frequency (TOF） of $3 0 . 1 \\ s ^ { - 1 }$ at $5 0 ~ \\mathrm { m V }$ overpotential (41.8 times higher than that of the $\\mathrm { P t } / \\mathrm { C }$ catalyst) and excellent stability with no decay after $1 0 0 0 0$ cycles. ', 'As shown in Figure $^ { \\mathrm { 3 h , } }$ as the accelerated degradation test (ADT） for 10 oo0 cycles between $+ 0 . 1$ and $- 0 . 2 \\mathrm { V }$ (vs RHE)at $1 0 0 \\ \\mathrm { m V \\thinspace s ^ { - 1 } }$ ,the polarization curve of the us-HEA/C catalyst does not exhibit any negative shift. ', 'Figure 3i shows a long-term stability test of the usHEA/C for $1 0 0 \\mathrm { { h } }$ in the 0.5 M $\\mathrm { H } _ { 2 } \\mathrm { S O } _ { 4 }$ solution. ', 'After the harsh test for $8 5 \\ \\mathrm { ~ h ~ } _ { i }$ ，us-HEA/C can maintain $1 0 0 \\%$ of the initial current density (Figure S26). '], 'cycle_count': '10000', 'test_method': 'CV Cycling', 'duration_hours': '100', 'degradation_details': 'no decay, no negative shift', 'performance_retention': '100%'}, 'tafel_slope': {'unit': 'mV dec^-1', 'value': '30.1', 'source': ['Several samples (including the commercial $\\mathrm { P t } { \\bar { / } } \\mathrm { C } ,$ commercial $\\mathrm { R h } / C _ { i }$ ，Ketjen-black carbon (C),and precursors） were also measured under the same test conditions for comparison.In order to directly compare the performance with the reported catalysts under the same conditions,we investigated the activities of catalysts on the basis of the measured current densities in this work, which is consistent with previous works $^ { 4 , 1 0 , 1 2 , 1 5 , 3 2 }$ Figure 3a shows the specific activities normalized by geometric area without iR compensation.Considering that the HER is dominant in the polarization curves, the obtained current densities are mainly attributed totheHER,similar tootherreported works4,2,13,2 It can be seen that, although the noble metal loading of the usHEA/C is only $0 . 8 2 2 4 \\ : \\ : \\dot { \\mu } \\mathrm { g } \\ : \\mathrm { c m } ^ { - 2 } .$ ，much lower than that of commercial $\\mathrm { P t } / \\mathrm { C }$ $\\cdot 3 2 \\mu \\mathrm { g _ { P t } } \\mathrm { c m } ^ { - 2 } )$ and other reported noblemetal catalysts (Table S4),the us-HEA/C exhibits a smaller overpotential $\\mathrm { ( 2 7 ~ m V ) }$ at a current density of $1 0 \\mathrm { \\ m A \\ c m } ^ { - 2 }$ The us-HEA/C exhibits a Tafel slope of $3 0 . 1 \\ \\mathrm { m V \\ d e c ^ { - 1 } }$ ，also lower than that of commercial $\\mathrm { P t } / \\mathrm { C }$ $\\left( 3 0 . 5 \\ \\mathrm { \\ m V } \\mathrm { \\ d e c } ^ { - 1 } \\right) ,$ ）， demonstrating the Volmer-Tafel mechanism as the HER pathway (Figure S17). ']}, 'overpotential': [{'unit': 'mV', 'value': '27', 'source': ['Several samples (including the commercial $\\mathrm { P t } { \\bar { / } } \\mathrm { C } ,$ commercial $\\mathrm { R h } / C _ { i }$ ，Ketjen-black carbon (C),and precursors） were also measured under the same test conditions for comparison.In order to directly compare the performance with the reported catalysts under the same conditions,we investigated the activities of catalysts on the basis of the measured current densities in this work, which is consistent with previous works $^ { 4 , 1 0 , 1 2 , 1 5 , 3 2 }$ Figure 3a shows the specific activities normalized by geometric area without iR compensation.Considering that the HER is dominant in the polarization curves, the obtained current densities are mainly attributed totheHER,similar tootherreported works4,2,13,2 It can be seen that, although the noble metal loading of the usHEA/C is only $0 . 8 2 2 4 \\ : \\ : \\dot { \\mu } \\mathrm { g } \\ : \\mathrm { c m } ^ { - 2 } .$ ，much lower than that of commercial $\\mathrm { P t } / \\mathrm { C }$ $\\cdot 3 2 \\mu \\mathrm { g _ { P t } } \\mathrm { c m } ^ { - 2 } )$ and other reported noblemetal catalysts (Table S4),the us-HEA/C exhibits a smaller overpotential $\\mathrm { ( 2 7 ~ m V ) }$ at a current density of $1 0 \\mathrm { \\ m A \\ c m } ^ { - 2 }$ The us-HEA/C exhibits a Tafel slope of $3 0 . 1 \\ \\mathrm { m V \\ d e c ^ { - 1 } }$ ，also lower than that of commercial $\\mathrm { P t } / \\mathrm { C }$ $\\left( 3 0 . 5 \\ \\mathrm { \\ m V } \\mathrm { \\ d e c } ^ { - 1 } \\right) ,$ ）， demonstrating the Volmer-Tafel mechanism as the HER pathway (Figure S17). '], 'current_density': '10 mA cm^-2'}], 'supplementary_performance': [{'key': 'Mass activity', 'value': '28.3 A mg^-1 noble metals at -0.05 V vs RHE', 'source': ['The us-HEA/C achieves an ultrahigh mass activity of 28.3 A $\\mathrm { m g } _ { \\mathrm { n o b l e \\ m e t a l s } } ^ { - 1 }$ at $- 0 . 0 5 \\mathrm { ~ V ~ }$ (vs the reversible hydrogen electrode,RHE) for HER in $0 . 5 ~ \\mathrm { M }$ $\\mathrm { H } _ { 2 } \\mathrm { S O } _ { 4 }$ solution, which is 40.4 and 74.5 times higher than those of the commercial $\\mathrm { P t } / \\mathrm { C }$ and $\\operatorname { R h } / C$ catalysts, respectively. ', 'The usHEA(NiCoFePtRh） NPs exhibit a uniform distribution on carbon supports and an average particle size of $1 . 6 8 \\ \\mathrm { n m } ,$ which is the smallest size in the reported HEAs.High-angle annular dark-field scanning transmission electron microscopy (HAADF-STEM) imaging and X-ray absorption fine structure (XAFS） measurements reveal the atomic structure, electronic structure，and coordinational structure of us-HEAs.As an electrocatalyst for $\\mathrm { H E R } ,$ us-HEA/C achieves an ultrahigh mass activity of $2 8 . 3 \\ \\mathrm { A \\ m g ^ { - 1 } }$ moble metals at $- 0 . 0 5 \\mathrm { ~ V ~ }$ (vs the reversible hydrogen electrode, RHE) in 0.5 M $\\mathrm { H } _ { 2 } \\mathrm { S O } _ { 4 }$ solution, which is 40.4 and 74.5 times higher than those of commercial $\\mathrm { P t } / \\mathrm { C }$ and $\\operatorname { R h } / C$ catalysts, respectively.Moreover, the us-HEA/C exhibits an ultrahigh turnover frequency (TOF） of $3 0 . 1 \\ s ^ { - 1 }$ at $5 0 ~ \\mathrm { m V }$ overpotential (41.8 times higher than that of the $\\mathrm { P t } / \\mathrm { C }$ catalyst) and excellent stability with no decay after $1 0 0 0 0$ cycles. ', 'The mass activity of us-HEA/C is high up to $2 8 . 3 \\mathrm { A \\ m g ^ { - 1 } }$ at $- 0 . 0 5 \\mathrm { V }$ vs RHE (Figure 3e), which is 40.4 and 74.5 times greater than those obtained from commercial $\\mathrm { P t } / \\mathrm { C }$ $( 0 . 7 0 \\mathrm { ~ A ~ m g ^ { - 1 } } )$ and $\\operatorname { R h } / C$ 0 $( 0 . 3 8 \\mathrm { ~ A ~ m g ^ { - 1 } } ) $ )，respectively. ']}, {'key': 'Specific activity', 'value': '22.65 mA cm^-2 at -0.05 V vs RHE', 'source': ['The Nyquist plots indicate that usHEA/C has a fast kinetics for HER(Figure S18).To further characterize the activity of these catalysts, the specific activities shown in Figure 3b are all normalized to the electrochemically active surface area (ECSA） obtained by calculating the hydrogen absorption-desorption regions (Figure S19).As expected, the us-HEA/C exhibits the most favorable specific activities among these catalysts，with the highest current density in the entire potential region.At a potential of $- 0 . 0 5 \\mathrm { V }$ (vs RHE),the us-HEA/C exhibits an ultrahigh specific activity $( 2 2 . 6 5 \\mathrm { \\ m A \\ c m ^ { - 2 } } ,$ ）(Figure 3c)，which is 19.0 and 29.1 times higher than those of the commercial $\\mathrm { P t } / \\mathrm { C }$ （ $1 . 1 9 \\mathrm { m A } \\mathrm { c m } ^ { - 2 } ,$ and $\\mathrm { R h / C }$ $( 0 . 7 8 \\mathrm { \\ m A \\ c m ^ { - 2 } }$ )，respectively.']}, {'key': 'Turnover frequency (TOF)', 'value': '30.1 s^-1 at 50 mV overpotential', 'source': ['Moreover, the us-HEA/C demonstrates an ultrahigh turnover frequency of $3 0 . 1 \\mathrm { { s } ^ { - 1 } }$ at $5 0 \\mathrm { m V }$ overpotential (41.8 times higher than that of the $\\mathrm { P t / C }$ catalyst) and excellent stability with no decay after 10 000 cycles. ', 'The usHEA(NiCoFePtRh） NPs exhibit a uniform distribution on carbon supports and an average particle size of $1 . 6 8 \\ \\mathrm { n m } ,$ which is the smallest size in the reported HEAs.High-angle annular dark-field scanning transmission electron microscopy (HAADF-STEM) imaging and X-ray absorption fine structure (XAFS） measurements reveal the atomic structure, electronic structure，and coordinational structure of us-HEAs.As an electrocatalyst for $\\mathrm { H E R } ,$ us-HEA/C achieves an ultrahigh mass activity of $2 8 . 3 \\ \\mathrm { A \\ m g ^ { - 1 } }$ moble metals at $- 0 . 0 5 \\mathrm { ~ V ~ }$ (vs the reversible hydrogen electrode, RHE) in 0.5 M $\\mathrm { H } _ { 2 } \\mathrm { S O } _ { 4 }$ solution, which is 40.4 and 74.5 times higher than those of commercial $\\mathrm { P t } / \\mathrm { C }$ and $\\operatorname { R h } / C$ catalysts, respectively.Moreover, the us-HEA/C exhibits an ultrahigh turnover frequency (TOF） of $3 0 . 1 \\ s ^ { - 1 }$ at $5 0 ~ \\mathrm { m V }$ overpotential (41.8 times higher than that of the $\\mathrm { P t } / \\mathrm { C }$ catalyst) and excellent stability with no decay after $1 0 0 0 0$ cycles. ', 'In particular，the TOFof $3 0 . 1 ~ \\ s ^ { - 1 }$ observed at $5 0 ~ \\mathrm { ~ m V }$ overpotential is 4l.8 times higher than that of the $\\mathrm { P t } / \\mathrm { C }$ catalyst.The above results demonstrate that us-HEA/C has ultrahigh electrocatalytic activity for the HER，including outstanding specific activity, ultrahigh mass activity,and TOFs.']}]}, 'experimental_conditions': {'test_setup': {'source': ['Finally, 5 wt $\\%$ loading in theory was determined to be the most appropriate in this work, labeled as us-HEA/C. Figure la and Figure S5 illustrate the representative HAADF-STEM and TEM overview images of the 5 wt $\\%$ us-HEA NPs loaded on the carbon support. ', '\nFigure 3.Electrocatalytic performance of us-HEA/C electrocatalyst for hydrogen evolution reaction (HER) in $0 . 5 \\ \\mathrm { M }$ ${ \\mathrm { H } } _ { 2 } S { \\mathrm { O } } _ { 4 }$ solution. (a) HER polarization curves of us-HEA/C, the precursor, C, commercial $\\mathrm { R h } / C ,$ and commercial $\\mathrm { P t } / C ,$ normalized by geometric area. (b) ECSA normalized HER polarization curves of us-HEA/C, the precursor, C,commercial $\\mathrm { R h } / C ,$ and commercial $\\mathrm { P t } / \\mathrm { C }$ (c) Quantitative comparisons of the specific activities normalized by ECSA of us-HEA/C, commercial $\\mathrm { R h } / C ,$ and commercial $\\mathrm { P t } / \\mathrm { C }$ at different potentials. (d) Noble-metal mass loading normalized HER polarization curves of us-HEA/C, the precursor, C,commercial $\\mathrm { R h } / C ,$ and commercial $\\mathrm { P t } / \\mathrm { C }$ (e)Quantitative comparisons of the mass activities ofus-HEA/C,commercial Rh/C,and commercial $\\mathrm { P t } / \\mathrm { C }$ at different potentials. (f) Mass activity comparisons of us-HEA/C at $- 0 . 0 5$ VversusRHEwitstateof-hartobletalalseporedineecentitraes.()Tuovfreqey(TOF）omparisoofusA/ Cwiththerdadbetaltalsortedpevousltabiltstsofus/Couhtetialnglesa by $\\mathrm { ( h ) }$ geometric area and (i) constant applied potential for $^ \\mathrm { { 1 0 0 ~ h } }$ ，All the results were not iR corrected.', 'Several samples (including the commercial $\\mathrm { P t } { \\bar { / } } \\mathrm { C } ,$ commercial $\\mathrm { R h } / C _ { i }$ ，Ketjen-black carbon (C),and precursors） were also measured under the same test conditions for comparison.In order to directly compare the performance with the reported catalysts under the same conditions,we investigated the activities of catalysts on the basis of the measured current densities in this work, which is consistent with previous works $^ { 4 , 1 0 , 1 2 , 1 5 , 3 2 }$ Figure 3a shows the specific activities normalized by geometric area without iR compensation.Considering that the HER is dominant in the polarization curves, the obtained current densities are mainly attributed totheHER,similar tootherreported works4,2,13,2 It can be seen that, although the noble metal loading of the usHEA/C is only $0 . 8 2 2 4 \\ : \\ : \\dot { \\mu } \\mathrm { g } \\ : \\mathrm { c m } ^ { - 2 } .$ ，much lower than that of commercial $\\mathrm { P t } / \\mathrm { C }$ $\\cdot 3 2 \\mu \\mathrm { g _ { P t } } \\mathrm { c m } ^ { - 2 } )$ and other reported noblemetal catalysts (Table S4),the us-HEA/C exhibits a smaller overpotential $\\mathrm { ( 2 7 ~ m V ) }$ at a current density of $1 0 \\mathrm { \\ m A \\ c m } ^ { - 2 }$ The us-HEA/C exhibits a Tafel slope of $3 0 . 1 \\ \\mathrm { m V \\ d e c ^ { - 1 } }$ ，also lower than that of commercial $\\mathrm { P t } / \\mathrm { C }$ $\\left( 3 0 . 5 \\ \\mathrm { \\ m V } \\mathrm { \\ d e c } ^ { - 1 } \\right) ,$ ）， demonstrating the Volmer-Tafel mechanism as the HER pathway (Figure S17). ', 'As shown in Figure $^ { \\mathrm { 3 h , } }$ as the accelerated degradation test (ADT） for 10 oo0 cycles between $+ 0 . 1$ and $- 0 . 2 \\mathrm { V }$ (vs RHE)at $1 0 0 \\ \\mathrm { m V \\thinspace s ^ { - 1 } }$ ,the polarization curve of the us-HEA/C catalyst does not exhibit any negative shift. '], 'scan_rate': '100 mV s^-1 (for ADT)', 'substrate': 'Carbon support (C)', 'ir_compensation': 'Not iR corrected'}, 'electrolyte': {'source': ['The us-HEA/C achieves an ultrahigh mass activity of 28.3 A $\\mathrm { m g } _ { \\mathrm { n o b l e \\ m e t a l s } } ^ { - 1 }$ at $- 0 . 0 5 \\mathrm { ~ V ~ }$ (vs the reversible hydrogen electrode,RHE) for HER in $0 . 5 ~ \\mathrm { M }$ $\\mathrm { H } _ { 2 } \\mathrm { S O } _ { 4 }$ solution, which is 40.4 and 74.5 times higher than those of the commercial $\\mathrm { P t } / \\mathrm { C }$ and $\\operatorname { R h } / C$ catalysts, respectively. ', 'The usHEA(NiCoFePtRh） NPs exhibit a uniform distribution on carbon supports and an average particle size of $1 . 6 8 \\ \\mathrm { n m } ,$ which is the smallest size in the reported HEAs.High-angle annular dark-field scanning transmission electron microscopy (HAADF-STEM) imaging and X-ray absorption fine structure (XAFS） measurements reveal the atomic structure, electronic structure，and coordinational structure of us-HEAs.As an electrocatalyst for $\\mathrm { H E R } ,$ us-HEA/C achieves an ultrahigh mass activity of $2 8 . 3 \\ \\mathrm { A \\ m g ^ { - 1 } }$ moble metals at $- 0 . 0 5 \\mathrm { ~ V ~ }$ (vs the reversible hydrogen electrode, RHE) in 0.5 M $\\mathrm { H } _ { 2 } \\mathrm { S O } _ { 4 }$ solution, which is 40.4 and 74.5 times higher than those of commercial $\\mathrm { P t } / \\mathrm { C }$ and $\\operatorname { R h } / C$ catalysts, respectively.Moreover, the us-HEA/C exhibits an ultrahigh turnover frequency (TOF） of $3 0 . 1 \\ s ^ { - 1 }$ at $5 0 ~ \\mathrm { m V }$ overpotential (41.8 times higher than that of the $\\mathrm { P t } / \\mathrm { C }$ catalyst) and excellent stability with no decay after $1 0 0 0 0$ cycles. ', '\nFigure 3.Electrocatalytic performance of us-HEA/C electrocatalyst for hydrogen evolution reaction (HER) in $0 . 5 \\ \\mathrm { M }$ ${ \\mathrm { H } } _ { 2 } S { \\mathrm { O } } _ { 4 }$ solution. (a) HER polarization curves of us-HEA/C, the precursor, C, commercial $\\mathrm { R h } / C ,$ and commercial $\\mathrm { P t } / C ,$ normalized by geometric area. (b) ECSA normalized HER polarization curves of us-HEA/C, the precursor, C,commercial $\\mathrm { R h } / C ,$ and commercial $\\mathrm { P t } / \\mathrm { C }$ (c) Quantitative comparisons of the specific activities normalized by ECSA of us-HEA/C, commercial $\\mathrm { R h } / C ,$ and commercial $\\mathrm { P t } / \\mathrm { C }$ at different potentials. (d) Noble-metal mass loading normalized HER polarization curves of us-HEA/C, the precursor, C,commercial $\\mathrm { R h } / C ,$ and commercial $\\mathrm { P t } / \\mathrm { C }$ (e)Quantitative comparisons of the mass activities ofus-HEA/C,commercial Rh/C,and commercial $\\mathrm { P t } / \\mathrm { C }$ at different potentials. (f) Mass activity comparisons of us-HEA/C at $- 0 . 0 5$ VversusRHEwitstateof-hartobletalalseporedineecentitraes.()Tuovfreqey(TOF）omparisoofusA/ Cwiththerdadbetaltalsortedpevousltabiltstsofus/Couhtetialnglesa by $\\mathrm { ( h ) }$ geometric area and (i) constant applied potential for $^ \\mathrm { { 1 0 0 ~ h } }$ ，All the results were not iR corrected.', '\nElectrochemical Performance of us-HEA NPs. The electrocatalytic HER activity of the us-HEA/C was investigated using a three-electrode setup in $0 . 5 ~ \\mathrm { M }$ ${ \\mathrm { H } } _ { 2 } { \\mathrm { S O } } _ { 4 }$ solution at room temperature. ', 'Figure 3i shows a long-term stability test of the usHEA/C for $1 0 0 \\mathrm { { h } }$ in the 0.5 M $\\mathrm { H } _ { 2 } \\mathrm { S O } _ { 4 }$ solution. '], 'ph_value': None, 'concentration_molar': '0.5 M', 'electrolyte_composition': 'H2SO4'}, 'synthesis_method': {'method': 'Chemical coreduction method', 'source': ['\nHerein, we employ a general and facile chemical coreduction method to fabricate a series of carbon-supported ultrasmall high-entropy alloy (us-HEA） nanoparticles (NPs). ', 'In this work, a suitable and scalable synthetic strategy was achieved that ensures the simultaneous reduction of the mixed metal salts (see the Experimental section in the Supporting Information for details).After the coreduction of five metal precursors and further annealing, single-phase NiCoFePtRh HEAs were ultimately obtained. '], 'key_parameters': 'Annealing after coreduction'}, 'other_environmental_params': [{'key': 'Test temperature', 'value': 'Room temperature', 'source': ['\nElectrochemical Performance of us-HEA NPs. The electrocatalytic HER activity of the us-HEA/C was investigated using a three-electrode setup in $0 . 5 ~ \\mathrm { M }$ ${ \\mathrm { H } } _ { 2 } { \\mathrm { S O } } _ { 4 }$ solution at room temperature. ']}, {'key': 'Noble metal loading', 'value': '5 wt% (theoretical), 0.8224 μg cm^-2 (actual)', 'source': ['Finally, 5 wt $\\%$ loading in theory was determined to be the most appropriate in this work, labeled as us-HEA/C. Figure la and Figure S5 illustrate the representative HAADF-STEM and TEM overview images of the 5 wt $\\%$ us-HEA NPs loaded on the carbon support. ', 'Several samples (including the commercial $\\mathrm { P t } { \\bar { / } } \\mathrm { C } ,$ commercial $\\mathrm { R h } / C _ { i }$ ，Ketjen-black carbon (C),and precursors） were also measured under the same test conditions for comparison.In order to directly compare the performance with the reported catalysts under the same conditions,we investigated the activities of catalysts on the basis of the measured current densities in this work, which is consistent with previous works $^ { 4 , 1 0 , 1 2 , 1 5 , 3 2 }$ Figure 3a shows the specific activities normalized by geometric area without iR compensation.Considering that the HER is dominant in the polarization curves, the obtained current densities are mainly attributed totheHER,similar tootherreported works4,2,13,2 It can be seen that, although the noble metal loading of the usHEA/C is only $0 . 8 2 2 4 \\ : \\ : \\dot { \\mu } \\mathrm { g } \\ : \\mathrm { c m } ^ { - 2 } .$ ，much lower than that of commercial $\\mathrm { P t } / \\mathrm { C }$ $\\cdot 3 2 \\mu \\mathrm { g _ { P t } } \\mathrm { c m } ^ { - 2 } )$ and other reported noblemetal catalysts (Table S4),the us-HEA/C exhibits a smaller overpotential $\\mathrm { ( 2 7 ~ m V ) }$ at a current density of $1 0 \\mathrm { \\ m A \\ c m } ^ { - 2 }$ The us-HEA/C exhibits a Tafel slope of $3 0 . 1 \\ \\mathrm { m V \\ d e c ^ { - 1 } }$ ，also lower than that of commercial $\\mathrm { P t } / \\mathrm { C }$ $\\left( 3 0 . 5 \\ \\mathrm { \\ m V } \\mathrm { \\ d e c } ^ { - 1 } \\right) ,$ ）， demonstrating the Volmer-Tafel mechanism as the HER pathway (Figure S17). ']}]}}, {'alloy_id': 'PtRhAuIrPd', 'performance': {'stability': {'source': [], 'cycle_count': None, 'test_method': 'Unknown', 'duration_hours': None, 'degradation_details': None, 'performance_retention': None}, 'tafel_slope': {'unit': 'mV dec^-1', 'value': None, 'source': []}, 'overpotential': [], 'supplementary_performance': []}, 'experimental_conditions': {'test_setup': None, 'electrolyte': None, 'synthesis_method': {'method': 'Chemical coreduction method (same as NiCoFePtRh)', 'source': ['\nUsing the same synthesis method,eight other HEA NPs including PtRhAuIrPd, CoCuZnPtPd,NiCoCuPtAu, CdNiPtIrPd, CoNiCdPtPdIr, CoCdPtPdIrAu, CoNiCuCdPtPdIr, and FeCoNiCuCdPtIrPd HEA NPs,have also been synthesized. '], 'key_parameters': None}, 'other_environmental_params': []}}, {'alloy_id': 'CoCuZnPtPd', 'performance': {'stability': {'source': [], 'cycle_count': None, 'test_method': 'Unknown', 'duration_hours': None, 'degradation_details': None, 'performance_retention': None}, 'tafel_slope': {'unit': 'mV dec^-1', 'value': None, 'source': []}, 'overpotential': [], 'supplementary_performance': []}, 'experimental_conditions': {'test_setup': None, 'electrolyte': None, 'synthesis_method': {'method': 'Chemical coreduction method (same as NiCoFePtRh)', 'source': ['\nUsing the same synthesis method,eight other HEA NPs including PtRhAuIrPd, CoCuZnPtPd,NiCoCuPtAu, CdNiPtIrPd, CoNiCdPtPdIr, CoCdPtPdIrAu, CoNiCuCdPtPdIr, and FeCoNiCuCdPtIrPd HEA NPs,have also been synthesized. '], 'key_parameters': None}, 'other_environmental_params': []}}, {'alloy_id': 'CoCdPtPdIrAu', 'performance': {'stability': {'source': [], 'cycle_count': None, 'test_method': 'Unknown', 'duration_hours': None, 'degradation_details': None, 'performance_retention': None}, 'tafel_slope': {'unit': None, 'value': None, 'source': []}, 'overpotential': [], 'supplementary_performance': []}, 'experimental_conditions': {'test_setup': {'source': ['\nFigure 3.Electrocatalytic performance of us-HEA/C electrocatalyst for hydrogen evolution reaction (HER) in $0 . 5 \\ \\mathrm { M }$ ${ \\mathrm { H } } _ { 2 } S { \\mathrm { O } } _ { 4 }$ solution. (a) HER polarization curves of us-HEA/C, the precursor, C, commercial $\\mathrm { R h } / C ,$ and commercial $\\mathrm { P t } / C ,$ normalized by geometric area. (b) ECSA normalized HER polarization curves of us-HEA/C, the precursor, C,commercial $\\mathrm { R h } / C ,$ and commercial $\\mathrm { P t } / \\mathrm { C }$ (c) Quantitative comparisons of the specific activities normalized by ECSA of us-HEA/C, commercial $\\mathrm { R h } / C ,$ and commercial $\\mathrm { P t } / \\mathrm { C }$ at different potentials. (d) Noble-metal mass loading normalized HER polarization curves of us-HEA/C, the precursor, C,commercial $\\mathrm { R h } / C ,$ and commercial $\\mathrm { P t } / \\mathrm { C }$ (e)Quantitative comparisons of the mass activities ofus-HEA/C,commercial Rh/C,and commercial $\\mathrm { P t } / \\mathrm { C }$ at different potentials. (f) Mass activity comparisons of us-HEA/C at $- 0 . 0 5$ VversusRHEwitstateof-hartobletalalseporedineecentitraes.()Tuovfreqey(TOF）omparisoofusA/ Cwiththerdadbetaltalsortedpevousltabiltstsofus/Couhtetialnglesa by $\\mathrm { ( h ) }$ geometric area and (i) constant applied potential for $^ \\mathrm { { 1 0 0 ~ h } }$ ，All the results were not iR corrected.', '\nElectrochemical Performance of us-HEA NPs. The electrocatalytic HER activity of the us-HEA/C was investigated using a three-electrode setup in $0 . 5 ~ \\mathrm { M }$ ${ \\mathrm { H } } _ { 2 } { \\mathrm { S O } } _ { 4 }$ solution at room temperature. ', 'Several samples (including the commercial $\\mathrm { P t } { \\bar { / } } \\mathrm { C } ,$ commercial $\\mathrm { R h } / C _ { i }$ ，Ketjen-black carbon (C),and precursors） were also measured under the same test conditions for comparison.In order to directly compare the performance with the reported catalysts under the same conditions,we investigated the activities of catalysts on the basis of the measured current densities in this work, which is consistent with previous works $^ { 4 , 1 0 , 1 2 , 1 5 , 3 2 }$ Figure 3a shows the specific activities normalized by geometric area without iR compensation.Considering that the HER is dominant in the polarization curves, the obtained current densities are mainly attributed totheHER,similar tootherreported works4,2,13,2 It can be seen that, although the noble metal loading of the usHEA/C is only $0 . 8 2 2 4 \\ : \\ : \\dot { \\mu } \\mathrm { g } \\ : \\mathrm { c m } ^ { - 2 } .$ ，much lower than that of commercial $\\mathrm { P t } / \\mathrm { C }$ $\\cdot 3 2 \\mu \\mathrm { g _ { P t } } \\mathrm { c m } ^ { - 2 } )$ and other reported noblemetal catalysts (Table S4),the us-HEA/C exhibits a smaller overpotential $\\mathrm { ( 2 7 ~ m V ) }$ at a current density of $1 0 \\mathrm { \\ m A \\ c m } ^ { - 2 }$ The us-HEA/C exhibits a Tafel slope of $3 0 . 1 \\ \\mathrm { m V \\ d e c ^ { - 1 } }$ ，also lower than that of commercial $\\mathrm { P t } / \\mathrm { C }$ $\\left( 3 0 . 5 \\ \\mathrm { \\ m V } \\mathrm { \\ d e c } ^ { - 1 } \\right) ,$ ）， demonstrating the Volmer-Tafel mechanism as the HER pathway (Figure S17). '], 'scan_rate': None, 'substrate': 'carbon support', 'ir_compensation': 'not iR corrected'}, 'electrolyte': {'source': ['\nElectrochemical Performance of us-HEA NPs. The electrocatalytic HER activity of the us-HEA/C was investigated using a three-electrode setup in $0 . 5 ~ \\mathrm { M }$ ${ \\mathrm { H } } _ { 2 } { \\mathrm { S O } } _ { 4 }$ solution at room temperature. '], 'ph_value': None, 'concentration_molar': '0.5 M', 'electrolyte_composition': 'H2SO4'}, 'synthesis_method': {'method': 'chemical coreduction method', 'source': ['\nHerein, we employ a general and facile chemical coreduction method to fabricate a series of carbon-supported ultrasmall high-entropy alloy (us-HEA） nanoparticles (NPs). ', '\nUsing the same synthesis method,eight other HEA NPs including PtRhAuIrPd, CoCuZnPtPd,NiCoCuPtAu, CdNiPtIrPd, CoNiCdPtPdIr, CoCdPtPdIrAu, CoNiCuCdPtPdIr, and FeCoNiCuCdPtIrPd HEA NPs,have also been synthesized. '], 'key_parameters': None}, 'other_environmental_params': []}}, {'alloy_id': 'CoNiCuCdPtPdIr', 'performance': {'stability': {'source': [], 'cycle_count': None, 'test_method': 'Unknown', 'duration_hours': None, 'degradation_details': None, 'performance_retention': None}, 'tafel_slope': {'unit': None, 'value': None, 'source': []}, 'overpotential': [], 'supplementary_performance': []}, 'experimental_conditions': {'test_setup': {'source': ['\nFigure 3.Electrocatalytic performance of us-HEA/C electrocatalyst for hydrogen evolution reaction (HER) in $0 . 5 \\ \\mathrm { M }$ ${ \\mathrm { H } } _ { 2 } S { \\mathrm { O } } _ { 4 }$ solution. (a) HER polarization curves of us-HEA/C, the precursor, C, commercial $\\mathrm { R h } / C ,$ and commercial $\\mathrm { P t } / C ,$ normalized by geometric area. (b) ECSA normalized HER polarization curves of us-HEA/C, the precursor, C,commercial $\\mathrm { R h } / C ,$ and commercial $\\mathrm { P t } / \\mathrm { C }$ (c) Quantitative comparisons of the specific activities normalized by ECSA of us-HEA/C, commercial $\\mathrm { R h } / C ,$ and commercial $\\mathrm { P t } / \\mathrm { C }$ at different potentials. (d) Noble-metal mass loading normalized HER polarization curves of us-HEA/C, the precursor, C,commercial $\\mathrm { R h } / C ,$ and commercial $\\mathrm { P t } / \\mathrm { C }$ (e)Quantitative comparisons of the mass activities ofus-HEA/C,commercial Rh/C,and commercial $\\mathrm { P t } / \\mathrm { C }$ at different potentials. (f) Mass activity comparisons of us-HEA/C at $- 0 . 0 5$ VversusRHEwitstateof-hartobletalalseporedineecentitraes.()Tuovfreqey(TOF）omparisoofusA/ Cwiththerdadbetaltalsortedpevousltabiltstsofus/Couhtetialnglesa by $\\mathrm { ( h ) }$ geometric area and (i) constant applied potential for $^ \\mathrm { { 1 0 0 ~ h } }$ ，All the results were not iR corrected.', '\nElectrochemical Performance of us-HEA NPs. The electrocatalytic HER activity of the us-HEA/C was investigated using a three-electrode setup in $0 . 5 ~ \\mathrm { M }$ ${ \\mathrm { H } } _ { 2 } { \\mathrm { S O } } _ { 4 }$ solution at room temperature. ', 'Several samples (including the commercial $\\mathrm { P t } { \\bar { / } } \\mathrm { C } ,$ commercial $\\mathrm { R h } / C _ { i }$ ，Ketjen-black carbon (C
6 | 0b0a35b64be8126224dceff2a1e436f4 | {"extraction_results": [{"alloy_id": "FeCoNiCuMo", "performance": {"stability": {"source": [], "cycle_count": null, "test_method": "Unknown", "duration_hours": null, "degradation_details": null, "performance_retention": null}, "tafel_slope": {"unit": "mV dec^-1", "value": "81.7", "source": ["\nAs shown in Fig. 3d, the FeCoNiCuMoB HEA catalyst exhibited a much smaller Tafel slope $( 5 3 . 1 \\mathrm { m V } \\mathrm { d e c } ^ { - 1 } )$ ) than FeCoNiCuMo HEA $( 8 1 . 7 \\mathrm { m V } \\mathrm { d e c } ^ { - 1 } )$ and followed a Volmer-Heyrovsky mechanism for the HER (Supplementary Note 5), comparable to that of $\\mathrm { P t } / \\mathrm { C }$ $( 3 9 . 2 \\mathrm { m V } \\mathrm { d e c } ^ { - 1 } )$ ). "]}, "overpotential": [{"unit": "mV", "value": "67", "source": ["At a current density of $- 1 0 ~ \\mathrm { m V ~ c m } ^ { - 2 } ~ ( \\eta$ 10), the overpotential of FeCoNiCuMoB,", "\nFeCoNiCuMo, $\\mathrm { P t / C }$ , and NF electrodes (blank) corresponded to 26, 67, 22, and $1 5 8 \\mathrm { m V }$ , respectively. "], "current_density": "10 mA cm^-2"}], "supplementary_performance": []}, "experimental_conditions": {"test_setup": {"source": ["Our simulations identified boron (B) atoms as the most thermodynamically favorable candidate for segregation to the SF plane and thus induce the lower SFE. Guided by these predictions, B-doped FeCoNiCuMo HEA films (FeCoNiCuMoB) were synthesized on Ni foam (NF) electrodes using magnetron sputtering. ", "An $i R$ -correction $( 8 5 ~ \\% )$ ) was adopted for the electrochemical tests.", "Linear sweep voltammetry (LSV) measurements were conducted at a scan rate of $5 \\ \\mathrm { m V } / s$ . ", "HER performance and mechanism elucidation\n\nSV curves for FeCoNiCuMoB and FeCoNiCuMo HEAs recorded at a scan rate of $5 \\mathrm { m V } s ^ { - 1 }$ is depicted in Fig. 3a. The FeCoNiCuMoB sample exhibited higher HER catalytic activity relative to FeCoNiCuMo, and it was comparable to that of the benchmark $\\mathrm { P t } / \\mathrm { C }$ catalyst. "], "scan_rate": "5 mV s^-1", "substrate": "Nickel Foam", "ir_compensation": "85%"}, "electrolyte": {"source": ["\nThe HER measurements were conducted in a $\\mathbf { 1 . 0 } \\mathbf { M }$ KOH electrolyte. ", "\nThe OER measurements were also conducted in a $\\bf { 1 . 0 ~ M }$ KOH electrolyte. ", "LSV and Tafel plots were obtained at a scan rate of $5 \\mathrm { m V } s ^ { - 1 }$ in a $^ { 1 \\mathrm { ~ M ~ } }$ KOH electrolyte. "], "ph_value": null, "concentration_molar": "1.0 M", "electrolyte_composition": "KOH"}, "synthesis_method": {"method": "magnetron sputtering", "source": ["\nFeCoNiCuMoB HEA thin films were deposited on carbon paper (CP) electrodes and NF electrodes by pulsed DC reactive magnetron sputtering of Fe/Co/Ni/Cu/Mo targets and B particles at 100 W. It is one of the most efficient methods to produce the HEA films with high crystallinity and compositional adjustability on a large scale, which is significant for the design of highly-active HEA catalysts [14]. ", "A pulse DC power controller with a $1 0 0 \\mathrm { k H z }$ pulse frequency, $2 0 0 \\mu s$ pulse-on time, and $8 0 ~ \\%$ duty cycle was employed for deposition. ", "Prior to deposition, the targets were cleaned by $\\mathbf { A } \\mathbf { r } ^ { + }$ bombardment for $1 0 \\ \\mathrm { m i n }$ to remove surface oxides and possible contaminants. ", "The base pressure of the chamber was kept at $5 . 0 { \\times } 1 0 ^ { - 4 } \\mathrm { P a }$ , while the working pressure was set at $0 . 5 \\mathrm { P a }$ . ", "Pure Ar gas $( 9 9 . 9 9 \\%$ purity) was used as the sputtering gas with a volumetric flow rate of $3 0 \\ s { \\mathrm { c c m } }$ . ", "The distance between the targets and substrate was set at $1 5 0 \\mathrm { m m }$ . ", "\n# 3.2. Materials synthesis and characterization\n\nGuided by modeling, we prepared FeCoNiCuMoB HEAs on an NF substrate as shown in Fig. 1g by a simple and scalable one-step procedure (magnetron sputtering at room temperature). ", "For comparison, an undoped FeCoNiCuMo HEA film was also synthesized under the same conditions. "], "key_parameters": "100 W, 100 kHz pulse frequency, 200 μs pulse-on time, 80% duty cycle, 5.0×10^-4 Pa base pressure, 0.5 Pa working pressure, 30 sccm Ar flow, 150 mm target-substrate distance"}, "other_environmental_params": [{"key": "measurement_configuration", "value": "three-electrode, Hg/HgO reference, graphite rod counter, room temperature", "source": ["\n# 2.5. Electrochemical measurements\n\nAll the electrochemical measurements were carried out at room temperature using a CHI 660E electrochemical workstation (Shanghai Chenhua Co., Ltd., P.R. China) with a three-electrode configuration. ", "The as-prepared HEA films/NF samples $( 1 \\times 1 ~ \\mathrm { c m } ^ { 2 } )$ were designated as the working electrode. ", "The alkaline electrochemical measurements were performed using a standard $\\mathrm { H g / H g O }$ electrode $( \\mathrm { E _ { R H E } } = \\mathrm { E _ { H g / H g o } } + 0 . 0 5 9 1$ $\\mathsf { \\Pi } \\times \\mathsf { p H } + 0 . 0 9 8 )$ and a graphite rod as the reference electrode and counter electrode, respectively. "]}]}}, {"alloy_id": "FeCoNiCuMoB", "performance": {"stability": {"source": ["Chronopotentiometry measurements for the HER were performed at $- 1 0 0 \\mathrm { \\ m A \\ c m ^ { - 2 } }$ for $^ { 3 0 \\mathrm { ~ h ~ } }$ .", "\nChronopotentiometry measurements of the FeCoNiCuMoB/NF electrode were conducted under a continuous discharge test at $- 1 0 0 \\ \\mathrm { m A }$ $\\mathrm { c m } ^ { - 2 }$ for $^ { 3 0 \\mathrm { h } }$ in $\\mathrm { 1 . 0 M }$ KOH electrolyte (Fig. S11c). To gain further insights into the stability, we characterized the samples after the stability tests (Fig. S12-14). These results strongly suggested the substantial stability of the hierarchically twinned structure of the FeCoNiCuMoB electrocatalysts during the HER process. ", "Based on EDS (Table S4) and XPS results (Fig. S17), it can be observed that negligible etching or dissolving of the metals and B were observed during the HER, in agreement with the good stability of the FeCoNiCuMoB sample."], "cycle_count": null, "test_method": "Chronopotentiometry", "duration_hours": "30", "degradation_details": "substantial stability, negligible etching/dissolving", "performance_retention": null}, "tafel_slope": {"unit": "mV dec^-1", "value": "53.1", "source": ["\nAs shown in Fig. 3d, the FeCoNiCuMoB HEA catalyst exhibited a much smaller Tafel slope $( 5 3 . 1 \\mathrm { m V } \\mathrm { d e c } ^ { - 1 } )$ ) than FeCoNiCuMo HEA $( 8 1 . 7 \\mathrm { m V } \\mathrm { d e c } ^ { - 1 } )$ and followed a Volmer-Heyrovsky mechanism for the HER (Supplementary Note 5), comparable to that of $\\mathrm { P t } / \\mathrm { C }$ $( 3 9 . 2 \\mathrm { m V } \\mathrm { d e c } ^ { - 1 } )$ ). "]}, "overpotential": [{"unit": "mV", "value": "26", "source": ["The resulting fivefold-twinned FeCoNiCuMoB catalyst exhibits exceptional performance in alkaline hydrogen evolution reaction (HER, $2 6 ~ \\mathrm { m V }$ at $- 1 0 \\mathrm { \\ m A \\ c m ^ { - 2 } } )$ and oxygen evolution reaction (OER, $2 0 1 ~ \\mathrm { { m V } }$ at $1 0 \\mathrm { \\ m A \\ c m ^ { - 2 } } )$. ", "At a current density of $- 1 0 ~ \\mathrm { m V ~ c m } ^ { - 2 } ~ ( \\eta$ 10), the overpotential of FeCoNiCuMoB,", "\nFeCoNiCuMo, $\\mathrm { P t / C }$ , and NF electrodes (blank) corresponded to 26, 67, 22, and $1 5 8 \\mathrm { m V }$ , respectively. "], "current_density": "10 mA cm^-2"}, {"unit": "mV", "value": "124", "source": ["Notably, the current density of FeCoNiCuMoB increased more rapidly than that of FeCoNiCuMo. The FeCoNiCuMoB sample required the lowest overpotential $( 1 2 4 ~ \\mathrm { m V } )$ to achieve a high current density of $- 2 0 0 \\mathrm { m A } \\mathrm { c m } ^ { - 2 }$ , which is greater than that of FeCoNiCuMo (Fig. 3b). By normalizing the LSV curves to the ECSA (Supplementary Fig. S9–10), the intrinsic current catalytic performance was estimated (Fig. 3c). At an overpotential of $1 0 0 \\mathrm { m V }$ , the FeCoNiCuMoB catalyst showed ${ \\sim } 4$ folds greater activity than FeCoNiCuMo (Fig. S11a). Although this value was lower than that of $\\mathrm { P t } / \\mathrm { C }$ (decrease in $2 7 \\%$ relative to Pt), it is noteworthy that the FeCoNiCuMoB HEA is earth abundant. "], "current_density": "200 mA cm^-2"}], "supplementary_performance": [{"key": "OER overpotential at 10 mA cm^-2", "value": "201 mV", "source": ["The resulting fivefold-twinned FeCoNiCuMoB catalyst exhibits exceptional performance in alkaline hydrogen evolution reaction (HER, $2 6 ~ \\mathrm { m V }$ at $- 1 0 \\mathrm { \\ m A \\ c m ^ { - 2 } } )$ and oxygen evolution reaction (OER, $2 0 1 ~ \\mathrm { { m V } }$ at $1 0 \\mathrm { \\ m A \\ c m ^ { - 2 } } )$. ", "FeCoNiCuMoB achieved a low overpotential of $2 0 1 ~ \\mathrm { { m V } }$ to reach a current density of $1 0 \\mathrm { m A c m } ^ { - 2 }$ $( \\eta _ { I O } )$ , significantly lower than that of FeCoNiCuMo $\\mathrm { ( 2 3 1 ~ m V ) }$ ), $\\mathrm { R u O _ { 2 } } ( 2 8 7 ~ \\mathrm { m V } )$ , and pure NF $\\mathrm { ( 3 3 7 ~ m V }$ . Notably, the FeCoNiCuMoB film exhibited a more rapid increase in current density than its counterparts. "]}, {"key": "OER overpotential at 50 mA cm^-2", "value": "238 mV", "source": ["At higher current densities of 50 and $2 0 0 \\mathrm { \\ m A \\ c m ^ { - 2 } }$ , FeCoNiCuMoB demonstrated outstanding low overpotentials of 238 and $3 0 7 \\mathrm { m V }$ $( \\eta _ { 5 0 }$ and η200), respectively, surpassing those of FeCoNiCuMo, ${ \\mathrm { R u O } } _ { 2 }$ , and pure NF (Fig. 5b). The $C _ { d l }$ and corresponding ECSA values of ${ \\mathrm { R u O } } _ { 2 }$ were determined to allow for a comparison of the specific activity (Fig. S25). The specific LSV curves were obtained through normalization (Fig. S26a). As depicted in Fig. 5c, at an overpotential of $3 0 0 \\mathrm { m V }$ , the specific activity of FeCoNiCuMoB HEA film was much greater than that of the undoped FeCoNiCuMo catalyst and almost 12-folds higher than that of $\\mathrm { R u O } _ { 2 }$ . "]}, {"key": "OER overpotential at 200 mA cm^-2", "value": "307 mV", "source": ["At higher current densities of 50 and $2 0 0 \\mathrm { \\ m A \\ c m ^ { - 2 } }$ , FeCoNiCuMoB demonstrated outstanding low overpotentials of 238 and $3 0 7 \\mathrm { m V }$ $( \\eta _ { 5 0 }$ and η200), respectively, surpassing those of FeCoNiCuMo, ${ \\mathrm { R u O } } _ { 2 }$ , and pure NF (Fig. 5b). The $C _ { d l }$ and corresponding ECSA values of ${ \\mathrm { R u O } } _ { 2 }$ were determined to allow for a comparison of the specific activity (Fig. S25). The specific LSV curves were obtained through normalization (Fig. S26a). As depicted in Fig. 5c, at an overpotential of $3 0 0 \\mathrm { m V }$ , the specific activity of FeCoNiCuMoB HEA film was much greater than that of the undoped FeCoNiCuMo catalyst and almost 12-folds higher than that of $\\mathrm { R u O } _ { 2 }$ . "]}, {"key": "OER Tafel slope", "value": "41.3 mV dec^-1", "source": ["Besides, the Tafel slope of the FeCoNiCuMoB HEA was the lowest $( 4 1 . 3 \\mathrm { m V } \\mathrm { d e c } ^ { - 1 } )$ ) among the tested samples (Fig. 5d), which indicated the fastest OER process."]}, {"key": "Overall water splitting cell voltage at 10 mA cm^-2", "value": "1.48 V", "source": ["Notably, the two-electrode electrolyzer composed of the FeCoNiCuMoB film electrodes achieved the $1 0 \\mathrm { m A } \\mathrm { c m } ^ { - 2 }$ at an ultralow cell voltage (1.48 V) for water electrolysis, simultaneously maintaining long-term durability. ", "This practical couple (FeCoNiCuMoB¦¦FeCoNiCuMoB) achieved current densities of 10 and $1 0 0 \\mathrm { \\ m A \\ c m ^ { - 2 } }$ at cell voltages of $1 . 4 8 \\mathrm { V }$ and $1 . 5 7 \\mathrm { V }$ , respectively, which were significantly lower than those of the $\\mathrm { P t } / \\mathrm { C } ¦ ¦ \\mathrm { R u O } _ { 2 }$ dual-electrode system."]}, {"key": "Overall water splitting cell voltage at 100 mA cm^-2", "value": "1.57 V", "source": ["This practical couple (FeCoNiCuMoB¦¦FeCoNiCuMoB) achieved current densities of 10 and $1 0 0 \\mathrm { \\ m A \\ c m ^ { - 2 } }$ at cell voltages of $1 . 4 8 \\mathrm { V }$ and $1 . 5 7 \\mathrm { V }$ , respectively, which were significantly lower than those of the $\\mathrm { P t } / \\mathrm { C } ¦ ¦ \\mathrm { R u O } _ { 2 }$ dual-electrode system."]}, {"key": "HER Faraday efficiency", "value": "97%", "source": ["\nMoreover, the FeCoNiCuMoB/NF electrodes effectively perform the cathodic HER and anodic OER (at $1 0 0 \\mathrm { \\ m A \\ c m ^ { - 2 } } .$ ) with FEs close to $9 7 \\ \\%$ and $9 5 ~ \\%$ , respectively (Fig. 6k), indicating high current utilization for the water electrolysis. "]}, {"key": "OER Faraday efficiency", "value": "95%", "source": ["\nMoreover, the FeCoNiCuMoB/NF electrodes effectively perform the cathodic HER and anodic OER (at $1 0 0 \\mathrm { \\ m A \\ c m ^ { - 2 } } .$ ) with FEs close to $9 7 \\ \\%$ and $9 5 ~ \\%$ , respectively (Fig. 6k), indicating high current utilization for the water electrolysis. "]}]}, "experimental_conditions": {"test_setup": {"source": ["Our simulations identified boron (B) atoms as the most thermodynamically favorable candidate for segregation to the SF plane and thus induce the lower SFE. Guided by these predictions, B-doped FeCoNiCuMo HEA films (FeCoNiCuMoB) were synthesized on Ni foam (NF) electrodes using magnetron sputtering. ", "An $i R$ -correction $( 8 5 ~ \\% )$ ) was adopted for the electrochemical tests.", "Linear sweep voltammetry (LSV) measurements were conducted at a scan rate of $5 \\ \\mathrm { m V } / s$ . ", "HER performance and mechanism elucidation\n\nSV curves for FeCoNiCuMoB and FeCoNiCuMo HEAs recorded at a scan rate of $5 \\mathrm { m V } s ^ { - 1 }$ is depicted in Fig. 3a. The FeCoNiCuMoB sample exhibited higher HER catalytic activity relative to FeCoNiCuMo, and it was comparable to that of the benchmark $\\mathrm { P t } / \\mathrm { C }$ catalyst. "], "scan_rate": "5 mV s^-1", "substrate": "Nickel Foam", "ir_compensation": "85%"}, "electrolyte": {"source": ["\nThe HER measurements were conducted in a $\\mathbf { 1 . 0 } \\mathbf { M }$ KOH electrolyte. ", "\nThe OER measurements were also conducted in a $\\bf { 1 . 0 ~ M }$ KOH electrolyte. ", "LSV and Tafel plots were obtained at a scan rate of $5 \\mathrm { m V } s ^ { - 1 }$ in a $^ { 1 \\mathrm { ~ M ~ } }$ KOH electrolyte. "], "ph_value": null, "concentration_molar": "1.0 M", "electrolyte_composition": "KOH"}, "synthesis_method": {"method": "pulsed DC reactive magnetron sputtering", "source": ["\nFeCoNiCuMoB HEA thin films were deposited on carbon paper (CP) electrodes and NF electrodes by pulsed DC reactive magnetron sputtering of Fe/Co/Ni/Cu/Mo targets and B particles at 100 W. It is one of the most efficient methods to produce the HEA films with high crystallinity and compositional adjustability on a large scale, which is significant for the design of highly-active HEA catalysts [14]. ", "A pulse DC power controller with a $1 0 0 \\mathrm { k H z }$ pulse frequency, $2 0 0 \\mu s$ pulse-on time, and $8 0 ~ \\%$ duty cycle was employed for deposition. ", "Prior to deposition, the targets were cleaned by $\\mathbf { A } \\mathbf { r } ^ { + }$ bombardment for $1 0 \\ \\mathrm { m i n }$ to remove surface oxides and possible contaminants. ", "The base pressure of the chamber was kept at $5 . 0 { \\times } 1 0 ^ { - 4 } \\mathrm { P a }$ , while the working pressure was set at $0 . 5 \\mathrm { P a }$ . ", "Pure Ar gas $( 9 9 . 9 9 \\%$ purity) was used as the sputtering gas with a volumetric flow rate of $3 0 \\ s { \\mathrm { c c m } }$ . ", "The distance between the targets and substrate was set at $1 5 0 \\mathrm { m m }$ . ", "\n# 3.2. Materials synthesis and characterization\n\nGuided by modeling, we prepared FeCoNiCuMoB HEAs on an NF substrate as shown in Fig. 1g by a simple and scalable one-step procedure (magnetron sputtering at room temperature). "], "key_parameters": "100 W, 100 kHz pulse frequency, 200 μs pulse-on time, 80% duty cycle, 5.0×10^-4 Pa base pressure, 0.5 Pa working pressure, 30 sccm Ar flow, 150 mm target-substrate distance"}, "other_environmental_params": [{"key": "measurement_configuration", "value": "three-electrode, Hg/HgO reference, graphite rod counter, room temperature", "source": ["\n# 2.5. Electrochemical measurements\n\nAll the electrochemical measurements were carried out at room temperature using a CHI 660E electrochemical workstation (Shanghai Chenhua Co., Ltd., P.R. China) with a three-electrode configuration. ", "The as-prepared HEA films/NF samples $( 1 \\times 1 ~ \\mathrm { c m } ^ { 2 } )$ were designated as the working electrode. ", "The alkaline electrochemical measurements were performed using a standard $\\mathrm { H g / H g O }$ electrode $( \\mathrm { E _ { R H E } } = \\mathrm { E _ { H g / H g o } } + 0 . 0 5 9 1$ $\\mathsf { \\Pi } \\times \\mathsf { p H } + 0 . 0 9 8 )$ and a graphite rod as the reference electrode and counter electrode, respectively. "]}, {"key": "in-situ Raman electrolyte", "value": "1.0 M KOH", "source": ["The test was conducted using the FeCoNiCuMoB film on CP substrate in a $1 . 0 \\mathrm { m } \\mathrm { K O H }$ electrolyte, with the applied voltage increasing from 1.1 to $_ { 1 . 6 \\mathrm { V } }$ (vs RHE). "]}]}}, {"alloy_id": "FeCoNiCuMoB-400", "performance": {"stability": {"source": [], "cycle_count": null, "test_method": "Unknown", "duration_hours": null, "degradation_details": null, "performance_retention": null}, "tafel_slope": {"unit": "mV dec^-1", "value": null, "source": []}, "overpotential": [], "supplementary_performance": [{"key": "HER performance note", "value": "decrease in HER performance relative to FeCoNiCuMoB", "source": ["This process could effectively eliminate crystal defects (line and planar defects) and thus obtain a less defective B-doped FeCoNiCuMoB film (structural, morphological, and compositional characterizations were shown in Fig. S18). The HER performance of FeCoNiCuMoB-400 was then evaluated, as depicted in Fig. S19a-e. The decrease in HER performance indirectly demonstrated the vital role of the presence of abundant crystal defects in enhancing HER kinetics."]}]}, "experimental_conditions": {"test_setup": {"source": ["An $i R$ -correction $( 8 5 ~ \\% )$ ) was adopted for the electrochemical tests.", "Linear sweep voltammetry (LSV) measurements were conducted at a scan rate of $5 \\ \\mathrm { m V } / s$ . ", "HER performance and mechanism elucidation\n\nSV curves for FeCoNiCuMoB and FeCoNiCuMo HEAs recorded at a scan rate of $5 \\mathrm { m V } s ^ { - 1 }$ is depicted in Fig. 3a. The FeCoNiCuMoB sample exhibited higher HER catalytic activity relative to FeCoNiCuMo, and it was comparable to that of the benchmark $\\mathrm { P t } / \\mathrm { C }$ catalyst. "], "scan_rate": "5 mV s^-1", "substrate": null, "ir_compensation": "85%"}, "electrolyte": {"source": ["\nThe HER measurements were conducted in a $\\mathbf { 1 . 0 } \\mathbf { M }$ KOH electrolyte. ", "\nThe OER measurements were also conducted in a $\\bf { 1 . 0 ~ M }$ KOH electrolyte. ", "LSV and Tafel plots were obtained at a scan rate of $5 \\mathrm { m V } s ^ { - 1 }$ in a $^ { 1 \\mathrm { ~ M ~ } }$ KOH electrolyte. "], "ph_value": null, "concentration_molar": "1.0 M", "electrolyte_composition": "KOH"}, "synthesis_method": {"method": "annealing", "source": ["To eliminate excess structural defects, the FeCoNiCuMoB films were annealed at $4 0 0 ~ ^ { \\circ } \\mathrm { C }$ for $^ { 2 \\mathrm { ~ h ~ } }$ under an Ar atmosphere. ", "The obtained sample was denoted as FeCoNiCuMoB-400.\n\n# 2.3. ", "This suggests that the water dissociation efficiency on the surface of the FeCoNiCuMoB catalyst increased with potential, which is generally regarded as the rate determining step of the alkaline HER. To isolate the role of the crystal defects on the HER activity, we annealed the FeCoNiCuMoB film at $4 0 0 ^ { \\circ } \\mathrm { C }$ for $^ { 2 \\mathrm { ~ h ~ } }$ in the Ar atmosphere, and the resulting sample was denoted as FeCoNiCuMoB-400. "], "key_parameters": "400 °C for 2 h under Ar atmosphere"}, "other_environmental_params": [{"key": "measurement_configuration", "value": "three-electrode, Hg/HgO reference, graphite rod counter, room temperature", "source": ["\n# 2.5. Electrochemical measurements\n\nAll the electrochemical measurements were carried out at room temperature using a CHI 660E electrochemical workstation (Shanghai Chenhua Co., Ltd., P.R. China) with a three-electrode configuration. ", "The as-prepared HEA films/NF samples $( 1 \\times 1 ~ \\mathrm { c m } ^ { 2 } )$ were designated as the working electrode. ", "The alkaline electrochemical measurements were performed using a standard $\\mathrm { H g / H g O }$ electrode $( \\mathrm { E _ { R H E } } = \\mathrm { E _ { H g / H g o } } + 0 . 0 5 9 1$ $\\mathsf { \\Pi } \\times \\mathsf { p H } + 0 . 0 9 8 )$ and a graphite rod as the reference electrode and counter electrode, respectively. "]}]}}]} |  | {"extraction_results": [{"alloy_id": "FeCoNiCuMo", "performance": {"stability": {"source": [], "cycle_count": null, "test_method": "Unknown", "duration_hours": null, "degradation_details": null, "performance_retention": null}, "tafel_slope": {"unit": "mV dec^-1", "value": "81.7", "source": ["\nAs shown in Fig. 3d, the FeCoNiCuMoB HEA catalyst exhibited a much smaller Tafel slope $( 5 3 . 1 \\mathrm { m V } \\mathrm { d e c } ^ { - 1 } )$ ) than FeCoNiCuMo HEA $( 8 1 . 7 \\mathrm { m V } \\mathrm { d e c } ^ { - 1 } )$ and followed a Volmer-Heyrovsky mechanism for the HER (Supplementary Note 5), comparable to that of $\\mathrm { P t } / \\mathrm { C }$ $( 3 9 . 2 \\mathrm { m V } \\mathrm { d e c } ^ { - 1 } )$ ). "]}, "overpotential": [{"unit": "mV", "value": "67", "source": ["At a current density of $- 1 0 ~ \\mathrm { m V ~ c m } ^ { - 2 } ~ ( \\eta$ 10), the overpotential of FeCoNiCuMoB,", "\nFeCoNiCuMo, $\\mathrm { P t / C }$ , and NF electrodes (blank) corresponded to 26, 67, 22, and $1 5 8 \\mathrm { m V }$ , respectively. "], "current_density": "10 mA cm^-2"}], "supplementary_performance": []}, "experimental_conditions": {"test_setup": {"source": ["Our simulations identified boron (B) atoms as the most thermodynamically favorable candidate for segregation to the SF plane and thus induce the lower SFE. Guided by these predictions, B-doped FeCoNiCuMo HEA films (FeCoNiCuMoB) were synthesized on Ni foam (NF) electrodes using magnetron sputtering. ", "An $i R$ -correction $( 8 5 ~ \\% )$ ) was adopted for the electrochemical tests.", "Linear sweep voltammetry (LSV) measurements were conducted at a scan rate of $5 \\ \\mathrm { m V } / s$ . ", "HER performance and mechanism elucidation\n\nSV curves for FeCoNiCuMoB and FeCoNiCuMo HEAs recorded at a scan rate of $5 \\mathrm { m V } s ^ { - 1 }$ is depicted in Fig. 3a. The FeCoNiCuMoB sample exhibited higher HER catalytic activity relative to FeCoNiCuMo, and it was comparable to that of the benchmark $\\mathrm { P t } / \\mathrm { C }$ catalyst. "], "scan_rate": "5 mV s^-1", "substrate": "Nickel Foam", "ir_compensation": "85%"}, "electrolyte": {"source": ["\nThe HER measurements were conducted in a $\\mathbf { 1 . 0 } \\mathbf { M }$ KOH electrolyte. ", "\nThe OER measurements were also conducted in a $\\bf { 1 . 0 ~ M }$ KOH electrolyte. ", "LSV and Tafel plots were obtained at a scan rate of $5 \\mathrm { m V } s ^ { - 1 }$ in a $^ { 1 \\mathrm { ~ M ~ } }$ KOH electrolyte. "], "ph_value": null, "concentration_molar": "1.0 M", "electrolyte_composition": "KOH"}, "synthesis_method": {"method": "magnetron sputtering", "source": ["\nFeCoNiCuMoB HEA thin films were deposited on carbon paper (CP) electrodes and NF electrodes by pulsed DC reactive magnetron sputtering of Fe/Co/Ni/Cu/Mo targets and B particles at 100 W. It is one of the most efficient methods to produce the HEA films with high crystallinity and compositional adjustability on a large scale, which is significant for the design of highly-active HEA catalysts [14]. ", "A pulse DC power controller with a $1 0 0 \\mathrm { k H z }$ pulse frequency, $2 0 0 \\mu s$ pulse-on time, and $8 0 ~ \\%$ duty cycle was employed for deposition. ", "Prior to deposition, the targets were cleaned by $\\mathbf { A } \\mathbf { r } ^ { + }$ bombardment for $1 0 \\ \\mathrm { m i n }$ to remove surface oxides and possible contaminants. ", "The base pressure of the chamber was kept at $5 . 0 { \\times } 1 0 ^ { - 4 } \\mathrm { P a }$ , while the working pressure was set at $0 . 5 \\mathrm { P a }$ . ", "Pure Ar gas $( 9 9 . 9 9 \\%$ purity) was used as the sputtering gas with a volumetric flow rate of $3 0 \\ s { \\mathrm { c c m } }$ . ", "The distance between the targets and substrate was set at $1 5 0 \\mathrm { m m }$ . ", "\n# 3.2. Materials synthesis and characterization\n\nGuided by modeling, we prepared FeCoNiCuMoB HEAs on an NF substrate as shown in Fig. 1g by a simple and scalable one-step procedure (magnetron sputtering at room temperature). ", "For comparison, an undoped FeCoNiCuMo HEA film was also synthesized under the same conditions. "], "key_parameters": "100 W, 100 kHz pulse frequency, 200 μs pulse-on time, 80% duty cycle, 5.0×10^-4 Pa base pressure, 0.5 Pa working pressure, 30 sccm Ar flow, 150 mm target-substrate distance"}, "other_environmental_params": [{"key": "measurement_configuration", "value": "three-electrode, Hg/HgO reference, graphite rod counter, room temperature", "source": ["\n# 2.5. Electrochemical measurements\n\nAll the electrochemical measurements were carried out at room temperature using a CHI 660E electrochemical workstation (Shanghai Chenhua Co., Ltd., P.R. China) with a three-electrode configuration. ", "The as-prepared HEA films/NF samples $( 1 \\times 1 ~ \\mathrm { c m } ^ { 2 } )$ were designated as the working electrode. ", "The alkaline electrochemical measurements were performed using a standard $\\mathrm { H g / H g O }$ electrode $( \\mathrm { E _ { R H E } } = \\mathrm { E _ { H g / H g o } } + 0 . 0 5 9 1$ $\\mathsf { \\Pi } \\times \\mathsf { p H } + 0 . 0 9 8 )$ and a graphite rod as the reference electrode and counter electrode, respectively. "]}]}}, {"alloy_id": "FeCoNiCuMoB", "performance": {"stability": {"source": ["Chronopotentiometry measurements for the HER were performed at $- 1 0 0 \\mathrm { \\ m A \\ c m ^ { - 2 } }$ for $^ { 3 0 \\mathrm { ~ h ~ } }$ .", "\nChronopotentiometry measurements of the FeCoNiCuMoB/NF electrode were conducted under a continuous discharge test at $- 1 0 0 \\ \\mathrm { m A }$ $\\mathrm { c m } ^ { - 2 }$ for $^ { 3 0 \\mathrm { h } }$ in $\\mathrm { 1 . 0 M }$ KOH electrolyte (Fig. S11c). To gain further insights into the stability, we characterized the samples after the stability tests (Fig. S12-14). These results strongly suggested the substantial stability of the hierarchically twinned structure of the FeCoNiCuMoB electrocatalysts during the HER process. ", "Based on EDS (Table S4) and XPS results (Fig. S17), it can be observed that negligible etching or dissolving of the metals and B were observed during the HER, in agreement with the good stability of the FeCoNiCuMoB sample."], "cycle_count": null, "test_method": "Chronopotentiometry", "duration_hours": "30", "degradation_details": "substantial stability, negligible etching/dissolving", "performance_retention": null}, "tafel_slope": {"unit": "mV dec^-1", "value": "53.1", "source": ["\nAs shown in Fig. 3d, the FeCoNiCuMoB HEA catalyst exhibited a much smaller Tafel slope $( 5 3 . 1 \\mathrm { m V } \\mathrm { d e c } ^ { - 1 } )$ ) than FeCoNiCuMo HEA $( 8 1 . 7 \\mathrm { m V } \\mathrm { d e c } ^ { - 1 } )$ and followed a Volmer-Heyrovsky mechanism for the HER (Supplementary Note 5), comparable to that of $\\mathrm { P t } / \\mathrm { C }$ $( 3 9 . 2 \\mathrm { m V } \\mathrm { d e c } ^ { - 1 } )$ ). "]}, "overpotential": [{"unit": "mV", "value": "26", "source": ["The resulting fivefold-twinned FeCoNiCuMoB catalyst exhibits exceptional performance in alkaline hydrogen evolution reaction (HER, $2 6 ~ \\mathrm { m V }$ at $- 1 0 \\mathrm { \\ m A \\ c m ^ { - 2 } } )$ and oxygen evolution reaction (OER, $2 0 1 ~ \\mathrm { { m V } }$ at $1 0 \\mathrm { \\ m A \\ c m ^ { - 2 } } )$. ", "At a current density of $- 1 0 ~ \\mathrm { m V ~ c m } ^ { - 2 } ~ ( \\eta$ 10), the overpotential of FeCoNiCuMoB,", "\nFeCoNiCuMo, $\\mathrm { P t / C }$ , and NF electrodes (blank) corresponded to 26, 67, 22, and $1 5 8 \\mathrm { m V }$ , respectively. "], "current_density": "10 mA cm^-2"}, {"unit": "mV", "value": "124", "source": ["Notably, the current density of FeCoNiCuMoB increased more rapidly than that of FeCoNiCuMo. The FeCoNiCuMoB sample required the lowest overpotential $( 1 2 4 ~ \\mathrm { m V } )$ to achieve a high current density of $- 2 0 0 \\mathrm { m A } \\mathrm { c m } ^ { - 2 }$ , which is greater than that of FeCoNiCuMo (Fig. 3b). By normalizing the LSV curves to the ECSA (Supplementary Fig. S9–10), the intrinsic current catalytic performance was estimated (Fig. 3c). At an overpotential of $1 0 0 \\mathrm { m V }$ , the FeCoNiCuMoB catalyst showed ${ \\sim } 4$ folds greater activity than FeCoNiCuMo (Fig. S11a). Although this value was lower than that of $\\mathrm { P t } / \\mathrm { C }$ (decrease in $2 7 \\%$ relative to Pt), it is noteworthy that the FeCoNiCuMoB HEA is earth abundant. "], "current_density": "200 mA cm^-2"}], "supplementary_performance": [{"key": "OER overpotential at 10 mA cm^-2", "value": "201 mV", "source": ["The resulting fivefold-twinned FeCoNiCuMoB catalyst exhibits exceptional performance in alkaline hydrogen evolution reaction (HER, $2 6 ~ \\mathrm { m V }$ at $- 1 0 \\mathrm { \\ m A \\ c m ^ { - 2 } } )$ and oxygen evolution reaction (OER, $2 0 1 ~ \\mathrm { { m V } }$ at $1 0 \\mathrm { \\ m A \\ c m ^ { - 2 } } )$. ", "FeCoNiCuMoB achieved a low overpotential of $2 0 1 ~ \\mathrm { { m V } }$ to reach a current density of $1 0 \\mathrm { m A c m } ^ { - 2 }$ $( \\eta _ { I O } )$ , significantly lower than that of FeCoNiCuMo $\\mathrm { ( 2 3 1 ~ m V ) }$ ), $\\mathrm { R u O _ { 2 } } ( 2 8 7 ~ \\mathrm { m V } )$ , and pure NF $\\mathrm { ( 3 3 7 ~ m V }$ . Notably, the FeCoNiCuMoB film exhibited a more rapid increase in current density than its counterparts. "]}, {"key": "OER overpotential at 50 mA cm^-2", "value": "238 mV", "source": ["At higher current densities of 50 and $2 0 0 \\mathrm { \\ m A \\ c m ^ { - 2 } }$ , FeCoNiCuMoB demonstrated outstanding low overpotentials of 238 and $3 0 7 \\mathrm { m V }$ $( \\eta _ { 5 0 }$ and η200), respectively, surpassing those of FeCoNiCuMo, ${ \\mathrm { R u O } } _ { 2 }$ , and pure NF (Fig. 5b). The $C _ { d l }$ and corresponding ECSA values of ${ \\mathrm { R u O } } _ { 2 }$ were determined to allow for a comparison of the specific activity (Fig. S25). The specific LSV curves were obtained through normalization (Fig. S26a). As depicted in Fig. 5c, at an overpotential of $3 0 0 \\mathrm { m V }$ , the specific activity of FeCoNiCuMoB HEA film was much greater than that of the undoped FeCoNiCuMo catalyst and almost 12-folds higher than that of $\\mathrm { R u O } _ { 2 }$ . "]}, {"key": "OER overpotential at 200 mA cm^-2", "value": "307 mV", "source": ["At higher current densities of 50 and $2 0 0 \\mathrm { \\ m A \\ c m ^ { - 2 } }$ , FeCoNiCuMoB demonstrated outstanding low overpotentials of 238 and $3 0 7 \\mathrm { m V }$ $( \\eta _ { 5 0 }$ and η200), respectively, surpassing those of FeCoNiCuMo, ${ \\mathrm { R u O } } _ { 2 }$ , and pure NF (Fig. 5b). The $C _ { d l }$ and corresponding ECSA values of ${ \\mathrm { R u O } } _ { 2 }$ were determined to allow for a comparison of the specific activity (Fig. S25). The specific LSV curves were obtained through normalization (Fig. S26a). As depicted in Fig. 5c, at an overpotential of $3 0 0 \\mathrm { m V }$ , the specific activity of FeCoNiCuMoB HEA film was much greater than that of the undoped FeCoNiCuMo catalyst and almost 12-folds higher than that of $\\mathrm { R u O } _ { 2 }$ . "]}, {"key": "OER Tafel slope", "value": "41.3 mV dec^-1", "source": ["Besides, the Tafel slope of the FeCoNiCuMoB HEA was the lowest $( 4 1 . 3 \\mathrm { m V } \\mathrm { d e c } ^ { - 1 } )$ ) among the tested samples (Fig. 5d), which indicated the fastest OER process."]}, {"key": "Overall water splitting cell voltage at 10 mA cm^-2", "value": "1.48 V", "source": ["Notably, the two-electrode electrolyzer composed of the FeCoNiCuMoB film electrodes achieved the $1 0 \\mathrm { m A } \\mathrm { c m } ^ { - 2 }$ at an ultralow cell voltage (1.48 V) for water electrolysis, simultaneously maintaining long-term durability. ", "This practical couple (FeCoNiCuMoB¦¦FeCoNiCuMoB) achieved current densities of 10 and $1 0 0 \\mathrm { \\ m A \\ c m ^ { - 2 } }$ at cell voltages of $1 . 4 8 \\mathrm { V }$ and $1 . 5 7 \\mathrm { V }$ , respectively, which were significantly lower than those of the $\\mathrm { P t } / \\mathrm { C } ¦ ¦ \\mathrm { R u O } _ { 2 }$ dual-electrode system."]}, {"key": "Overall water splitting cell voltage at 100 mA cm^-2", "value": "1.57 V", "source": ["This practical couple (FeCoNiCuMoB¦¦FeCoNiCuMoB) achieved current densities of 10 and $1 0 0 \\mathrm { \\ m A \\ c m ^ { - 2 } }$ at cell voltages of $1 . 4 8 \\mathrm { V }$ and $1 . 5 7 \\mathrm { V }$ , respectively, which were significantly lower than those of the $\\mathrm { P t } / \\mathrm { C } ¦ ¦ \\mathrm { R u O } _ { 2 }$ dual-electrode system."]}, {"key": "HER Faraday efficiency", "value": "97%", "source": ["\nMoreover, the FeCoNiCuMoB/NF electrodes effectively perform the cathodic HER and anodic OER (at $1 0 0 \\mathrm { \\ m A \\ c m ^ { - 2 } } .$ ) with FEs close to $9 7 \\ \\%$ and $9 5 ~ \\%$ , respectively (Fig. 6k), indicating high current utilization for the water electrolysis. "]}, {"key": "OER Faraday efficiency", "value": "95%", "source": ["\nMoreover, the FeCoNiCuMoB/NF electrodes effectively perform the cathodic HER and anodic OER (at $1 0 0 \\mathrm { \\ m A \\ c m ^ { - 2 } } .$ ) with FEs close to $9 7 \\ \\%$ and $9 5 ~ \\%$ , respectively (Fig. 6k), indicating high current utilization for the water electrolysis. "]}]}, "experimental_conditions": {"test_setup": {"source": ["Our simulations identified boron (B) atoms as the most thermodynamically favorable candidate for segregation to the SF plane and thus induce the lower SFE. Guided by these predictions, B-doped FeCoNiCuMo HEA films (FeCoNiCuMoB) were synthesized on Ni foam (NF) electrodes using magnetron sputtering. ", "An $i R$ -correction $( 8 5 ~ \\% )$ ) was adopted for the electrochemical tests.", "Linear sweep voltammetry (LSV) measurements were conducted at a scan rate of $5 \\ \\mathrm { m V } / s$ . ", "HER performance and mechanism elucidation\n\nSV curves for FeCoNiCuMoB and FeCoNiCuMo HEAs recorded at a scan rate of $5 \\mathrm { m V } s ^ { - 1 }$ is depicted in Fig. 3a. The FeCoNiCuMoB sample exhibited higher HER catalytic activity relative to FeCoNiCuMo, and it was comparable to that of the benchmark $\\mathrm { P t } / \\mathrm { C }$ catalyst. "], "scan_rate": "5 mV s^-1", "substrate": "Nickel Foam", "ir_compensation": "85%"}, "electrolyte": {"source": ["\nThe HER measurements were conducted in a $\\mathbf { 1 . 0 } \\mathbf { M }$ KOH electrolyte. ", "\nThe OER measurements were also conducted in a $\\bf { 1 . 0 ~ M }$ KOH electrolyte. ", "LSV and Tafel plots were obtained at a scan rate of $5 \\mathrm { m V } s ^ { - 1 }$ in a $^ { 1 \\mathrm { ~ M ~ } }$ KOH electrolyte. "], "ph_value": null, "concentration_molar": "1.0 M", "electrolyte_composition": "KOH"}, "synthesis_method": {"method": "pulsed DC reactive magnetron sputtering", "source": ["\nFeCoNiCuMoB HEA thin films were deposited on carbon paper (CP) electrodes and NF electrodes by pulsed DC reactive magnetron sputtering of Fe/Co/Ni/Cu/Mo targets and B particles at 100 W. It is one of the most efficient methods to produce the HEA films with high crystallinity and compositional adjustability on a large scale, which is significant for the design of highly-active HEA catalysts [14]. ", "A pulse DC power controller with a $1 0 0 \\mathrm { k H z }$ pulse frequency, $2 0 0 \\mu s$ pulse-on time, and $8 0 ~ \\%$ duty cycle was employed for deposition. ", "Prior to deposition, the targets were cleaned by $\\mathbf { A } \\mathbf { r } ^ { + }$ bombardment for $1 0 \\ \\mathrm { m i n }$ to remove surface oxides and possible contaminants. ", "The base pressure of the chamber was kept at $5 . 0 { \\times } 1 0 ^ { - 4 } \\mathrm { P a }$ , while the working pressure was set at $0 . 5 \\mathrm { P a }$ . ", "Pure Ar gas $( 9 9 . 9 9 \\%$ purity) was used as the sputtering gas with a volumetric flow rate of $3 0 \\ s { \\mathrm { c c m } }$ . ", "The distance between the targets and substrate was set at $1 5 0 \\mathrm { m m }$ . ", "\n# 3.2. Materials synthesis and characterization\n\nGuided by modeling, we prepared FeCoNiCuMoB HEAs on an NF substrate as shown in Fig. 1g by a simple and scalable one-step procedure (magnetron sputtering at room temperature). "], "key_parameters": "100 W, 100 kHz pulse frequency, 200 μs pulse-on time, 80% duty cycle, 5.0×10^-4 Pa base pressure, 0.5 Pa working pressure, 30 sccm Ar flow, 150 mm target-substrate distance"}, "other_environmental_params": [{"key": "measurement_configuration", "value": "three-electrode, Hg/HgO reference, graphite rod counter, room temperature", "source": ["\n# 2.5. Electrochemical measurements\n\nAll the electrochemical measurements were carried out at room temperature using a CHI 660E electrochemical workstation (Shanghai Chenhua Co., Ltd., P.R. China) with a three-electrode configuration. ", "The as-prepared HEA films/NF samples $( 1 \\times 1 ~ \\mathrm { c m } ^ { 2 } )$ were designated as the working electrode. ", "The alkaline electrochemical measurements were performed using a standard $\\mathrm { H g / H g O }$ electrode $( \\mathrm { E _ { R H E } } = \\mathrm { E _ { H g / H g o } } + 0 . 0 5 9 1$ $\\mathsf { \\Pi } \\times \\mathsf { p H } + 0 . 0 9 8 )$ and a graphite rod as the reference electrode and counter electrode, respectively. "]}, {"key": "in-situ Raman electrolyte", "value": "1.0 M KOH", "source": ["The test was conducted using the FeCoNiCuMoB film on CP substrate in a $1 . 0 \\mathrm { m } \\mathrm { K O H }$ electrolyte, with the applied voltage increasing from 1.1 to $_ { 1 . 6 \\mathrm { V } }$ (vs RHE). "]}]}}, {"alloy_id": "FeCoNiCuMoB-400", "performance": {"stability": {"source": [], "cycle_count": null, "test_method": "Unknown", "duration_hours": null, "degradation_details": null, "performance_retention": null}, "tafel_slope": {"unit": "mV dec^-1", "value": null, "source": []}, "overpotential": [], "supplementary_performance": [{"key": "HER performance note", "value": "decrease in HER performance relative to FeCoNiCuMoB", "source": ["This process could effectively eliminate crystal defects (line and planar defects) and thus obtain a less defective B-doped FeCoNiCuMoB film (structural, morphological, and compositional characterizations were shown in Fig. S18). The HER performance of FeCoNiCuMoB-400 was then evaluated, as depicted in Fig. S19a-e. The decrease in HER performance indirectly demonstrated the vital role of the presence of abundant crystal defects in enhancing HER kinetics."]}]}, "experimental_conditions": {"test_setup": {"source": ["An $i R$ -correction $( 8 5 ~ \\% )$ ) was adopted for the electrochemical tests.", "Linear sweep voltammetry (LSV) measurements were conducted at a scan rate of $5 \\ \\mathrm { m V } / s$ . ", "HER performance and mechanism elucidation\n\nSV curves for FeCoNiCuMoB and FeCoNiCuMo HEAs recorded at a scan rate of $5 \\mathrm { m V } s ^ { - 1 }$ is depicted in Fig. 3a. The FeCoNiCuMoB sample exhibited higher HER catalytic activity relative to FeCoNiCuMo, and it was comparable to that of the benchmark $\\mathrm { P t } / \\mathrm { C }$ catalyst. "], "scan_rate": "5 mV s^-1", "substrate": null, "ir_compensation": "85%"}, "electrolyte": {"source": ["\nThe HER measurements were conducted in a $\\mathbf { 1 . 0 } \\mathbf { M }$ KOH electrolyte. ", "\nThe OER measurements were also conducted in a $\\bf { 1 . 0 ~ M }$ KOH electrolyte. ", "LSV and Tafel plots were obtained at a scan rate of $5 \\mathrm { m V } s ^ { - 1 }$ in a $^ { 1 \\mathrm { ~ M ~ } }$ KOH electrolyte. "], "ph_value": null, "concentration_molar": "1.0 M", "electrolyte_composition": "KOH"}, "synthesis_method": {"method": "annealing", "source": ["To eliminate excess structural defects, the FeCoNiCuMoB films were annealed at $4 0 0 ~ ^ { \\circ } \\mathrm { C }$ for $^ { 2 \\mathrm { ~ h ~ } }$ under an Ar atmosphere. ", "The obtained sample was denoted as FeCoNiCuMoB-400.\n\n# 2.3. ", "This suggests that the water dissociation efficiency on the surface of the FeCoNiCuMoB catalyst increased with potential, which is generally regarded as the rate determining step of the alkaline HER. To isolate the role of the crystal defects on the HER activity, we annealed the FeCoNiCuMoB film at $4 0 0 ^ { \\circ } \\mathrm { C }$ for $^ { 2 \\mathrm { ~ h ~ } }$ in the Ar atmosphere, and the resulting sample was denoted as FeCoNiCuMoB-400. "], "key_parameters": "400 °C for 2 h under Ar atmosphere"}, "other_environmental_params": [{"key": "measurement_configuration", "value": "three-electrode, Hg/HgO reference, graphite rod counter, room temperature", "source": ["\n# 2.5. Electrochemical measurements\n\nAll the electrochemical measurements were carried out at room temperature using a CHI 660E electrochemical workstation (Shanghai Chenhua Co., Ltd., P.R. China) with a three-electrode configuration. ", "The as-prepared HEA films/NF samples $( 1 \\times 1 ~ \\mathrm { c m } ^ { 2 } )$ were designated as the working electrode. ", "The alkaline electrochemical measurements were performed using a standard $\\mathrm { H g / H g O }$ electrode $( \\mathrm { E _ { R H E } } = \\mathrm { E _ { H g / H g o } } + 0 . 0 5 9 1$ $\\mathsf { \\Pi } \\times \\mathsf { p H } + 0 . 0 9 8 )$ and a graphite rod as the reference electrode and counter electrode, respectively. "]}]}}]} | {"extraction_results": [{"alloy_id": "FeCoNiCuMo", "performance": {"stability": {"source": [], "cycle_count": null, "test_method": "Unknown", "duration_hours": null, "degradation_details": null, "performance_retention": null}, "tafel_slope": {"unit": "mV dec^-1", "value": "81.7", "source": ["\nAs shown in Fig. 3d, the FeCoNiCuMoB HEA catalyst exhibited a much smaller Tafel slope $( 5 3 . 1 \\mathrm { m V } \\mathrm { d e c } ^ { - 1 } )$ ) than FeCoNiCuMo HEA $( 8 1 . 7 \\mathrm { m V } \\mathrm { d e c } ^ { - 1 } )$ and followed a Volmer-Heyrovsky mechanism for the HER (Supplementary Note 5), comparable to that of $\\mathrm { P t } / \\mathrm { C }$ $( 3 9 . 2 \\mathrm { m V } \\mathrm { d e c } ^ { - 1 } )$ ). "]}, "overpotential": [{"unit": "mV", "value": "67", "source": ["At a current density of $- 1 0 ~ \\mathrm { m V ~ c m } ^ { - 2 } ~ ( \\eta$ 10), the overpotential of FeCoNiCuMoB,", "\nFeCoNiCuMo, $\\mathrm { P t / C }$ , and NF electrodes (blank) corresponded to 26, 67, 22, and $1 5 8 \\mathrm { m V }$ , respectively. "], "current_density": "10 mA cm^-2"}], "supplementary_performance": []}, "experimental_conditions": {"test_setup": {"source": ["Our simulations identified boron (B) atoms as the most thermodynamically favorable candidate for segregation to the SF plane and thus induce the lower SFE. Guided by these predictions, B-doped FeCoNiCuMo HEA films (FeCoNiCuMoB) were synthesized on Ni foam (NF) electrodes using magnetron sputtering. ", "An $i R$ -correction $( 8 5 ~ \\% )$ ) was adopted for the electrochemical tests.", "Linear sweep voltammetry (LSV) measurements were conducted at a scan rate of $5 \\ \\mathrm { m V } / s$ . ", "HER performance and mechanism elucidation\n\nSV curves for FeCoNiCuMoB and FeCoNiCuMo HEAs recorded at a scan rate of $5 \\mathrm { m V } s ^ { - 1 }$ is depicted in Fig. 3a. The FeCoNiCuMoB sample exhibited higher HER catalytic activity relative to FeCoNiCuMo, and it was comparable to that of the benchmark $\\mathrm { P t } / \\mathrm { C }$ catalyst. "], "scan_rate": "5 mV s^-1", "substrate": "Nickel Foam", "ir_compensation": "85%"}, "electrolyte": {"source": ["\nThe HER measurements were conducted in a $\\mathbf { 1 . 0 } \\mathbf { M }$ KOH electrolyte. ", "\nThe OER measurements were also conducted in a $\\bf { 1 . 0 ~ M }$ KOH electrolyte. ", "LSV and Tafel plots were obtained at a scan rate of $5 \\mathrm { m V } s ^ { - 1 }$ in a $^ { 1 \\mathrm { ~ M ~ } }$ KOH electrolyte. "], "ph_value": null, "concentration_molar": "1.0 M", "electrolyte_composition": "KOH"}, "synthesis_method": {"method": "magnetron sputtering", "source": ["\nFeCoNiCuMoB HEA thin films were deposited on carbon paper (CP) electrodes and NF electrodes by pulsed DC reactive magnetron sputtering of Fe/Co/Ni/Cu/Mo targets and B particles at 100 W. It is one of the most efficient methods to produce the HEA films with high crystallinity and compositional adjustability on a large scale, which is significant for the design of highly-active HEA catalysts [14]. ", "A pulse DC power controller with a $1 0 0 \\mathrm { k H z }$ pulse frequency, $2 0 0 \\mu s$ pulse-on time, and $8 0 ~ \\%$ duty cycle was employed for deposition. ", "Prior to deposition, the targets were cleaned by $\\mathbf { A } \\mathbf { r } ^ { + }$ bombardment for $1 0 \\ \\mathrm { m i n }$ to remove surface oxides and possible contaminants. ", "The base pressure of the chamber was kept at $5 . 0 { \\times } 1 0 ^ { - 4 } \\mathrm { P a }$ , while the working pressure was set at $0 . 5 \\mathrm { P a }$ . ", "Pure Ar gas $( 9 9 . 9 9 \\%$ purity) was used as the sputtering gas with a volumetric flow rate of $3 0 \\ s { \\mathrm { c c m } }$ . ", "The distance between the targets and substrate was set at $1 5 0 \\mathrm { m m }$ . ", "\n# 3.2. Materials synthesis and characterization\n\nGuided by modeling, we prepared FeCoNiCuMoB HEAs on an NF substrate as shown in Fig. 1g by a simple and scalable one-step procedure (magnetron sputtering at room temperature). ", "For comparison, an undoped FeCoNiCuMo HEA film was also synthesized under the same conditions. "], "key_parameters": "100 W, 100 kHz pulse frequency, 200 μs pulse-on time, 80% duty cycle, 5.0×10^-4 Pa base pressure, 0.5 Pa working pressure, 30 sccm Ar flow, 150 mm target-substrate distance"}, "other_environmental_params": [{"key": "measurement_configuration", "value": "three-electrode, Hg/HgO reference, graphite rod counter, room temperature", "source": ["\n# 2.5. Electrochemical measurements\n\nAll the electrochemical measurements were carried out at room temperature using a CHI 660E electrochemical workstation (Shanghai Chenhua Co., Ltd., P.R. China) with a three-electrode configuration. ", "The as-prepared HEA films/NF samples $( 1 \\times 1 ~ \\mathrm { c m } ^ { 2 } )$ were designated as the working electrode. ", "The alkaline electrochemical measurements were performed using a standard $\\mathrm { H g / H g O }$ electrode $( \\mathrm { E _ { R H E } } = \\mathrm { E _ { H g / H g o } } + 0 . 0 5 9 1$ $\\mathsf { \\Pi } \\times \\mathsf { p H } + 0 . 0 9 8 )$ and a graphite rod as the reference electrode and counter electrode, respectively. "]}]}}, {"alloy_id": "FeCoNiCuMoB", "performance": {"stability": {"source": ["Chronopotentiometry measurements for the HER were performed at $- 1 0 0 \\mathrm { \\ m A \\ c m ^ { - 2 } }$ for $^ { 3 0 \\mathrm { ~ h ~ } }$ .", "\nChronopotentiometry measurements of the FeCoNiCuMoB/NF electrode were conducted under a continuous discharge test at $- 1 0 0 \\ \\mathrm { m A }$ $\\mathrm { c m } ^ { - 2 }$ for $^ { 3 0 \\mathrm { h } }$ in $\\mathrm { 1 . 0 M }$ KOH electrolyte (Fig. S11c). To gain further insights into the stability, we characterized the samples after the stability tests (Fig. S12-14). These results strongly suggested the substantial stability of the hierarchically twinned structure of the FeCoNiCuMoB electrocatalysts during the HER process. ", "Based on EDS (Table S4) and XPS results (Fig. S17), it can be observed that negligible etching or dissolving of the metals and B were observed during the HER, in agreement with the good stability of the FeCoNiCuMoB sample."], "cycle_count": null, "test_method": "Chronopotentiometry", "duration_hours": "30", "degradation_details": "substantial stability, negligible etching/dissolving", "performance_retention": null}, "tafel_slope": {"unit": "mV dec^-1", "value": "53.1", "source": ["\nAs shown in Fig. 3d, the FeCoNiCuMoB HEA catalyst exhibited a much smaller Tafel slope $( 5 3 . 1 \\mathrm { m V } \\mathrm { d e c } ^ { - 1 } )$ ) than FeCoNiCuMo HEA $( 8 1 . 7 \\mathrm { m V } \\mathrm { d e c } ^ { - 1 } )$ and followed a Volmer-Heyrovsky mechanism for the HER (Supplementary Note 5), comparable to that of $\\mathrm { P t } / \\mathrm { C }$ $( 3 9 . 2 \\mathrm { m V } \\mathrm { d e c } ^ { - 1 } )$ ). "]}, "overpotential": [{"unit": "mV", "value": "26", "source": ["The resulting fivefold-twinned FeCoNiCuMoB catalyst exhibits exceptional performance in alkaline hydrogen evolution reaction (HER, $2 6 ~ \\mathrm { m V }$ at $- 1 0 \\mathrm { \\ m A \\ c m ^ { - 2 } } )$ and oxygen evolution reaction (OER, $2 0 1 ~ \\mathrm { { m V } }$ at $1 0 \\mathrm { \\ m A \\ c m ^ { - 2 } } )$. ", "At a current density of $- 1 0 ~ \\mathrm { m V ~ c m } ^ { - 2 } ~ ( \\eta$ 10), the overpotential of FeCoNiCuMoB,", "\nFeCoNiCuMo, $\\mathrm { P t / C }$ , and NF electrodes (blank) corresponded to 26, 67, 22, and $1 5 8 \\mathrm { m V }$ , respectively. "], "current_density": "10 mA cm^-2"}, {"unit": "mV", "value": "124", "source": ["Notably, the current density of FeCoNiCuMoB increased more rapidly than that of FeCoNiCuMo. The FeCoNiCuMoB sample required the lowest overpotential $( 1 2 4 ~ \\mathrm { m V } )$ to achieve a high current density of $- 2 0 0 \\mathrm { m A } \\mathrm { c m } ^ { - 2 }$ , which is greater than that of FeCoNiCuMo (Fig. 3b). By normalizing the LSV curves to the ECSA (Supplementary Fig. S9–10), the intrinsic current catalytic performance was estimated (Fig. 3c). At an overpotential of $1 0 0 \\mathrm { m V }$ , the FeCoNiCuMoB catalyst showed ${ \\sim } 4$ folds greater activity than FeCoNiCuMo (Fig. S11a). Although this value was lower than that of $\\mathrm { P t } / \\mathrm { C }$ (decrease in $2 7 \\%$ relative to Pt), it is noteworthy that the FeCoNiCuMoB HEA is earth abundant. "], "current_density": "200 mA cm^-2"}], "supplementary_performance": [{"key": "OER overpotential at 10 mA cm^-2", "value": "201 mV", "source": ["The resulting fivefold-twinned FeCoNiCuMoB catalyst exhibits exceptional performance in alkaline hydrogen evolution reaction (HER, $2 6 ~ \\mathrm { m V }$ at $- 1 0 \\mathrm { \\ m A \\ c m ^ { - 2 } } )$ and oxygen evolution reaction (OER, $2 0 1 ~ \\mathrm { { m V } }$ at $1 0 \\mathrm { \\ m A \\ c m ^ { - 2 } } )$. ", "FeCoNiCuMoB achieved a low overpotential of $2 0 1 ~ \\mathrm { { m V } }$ to reach a current density of $1 0 \\mathrm { m A c m } ^ { - 2 }$ $( \\eta _ { I O } )$ , significantly lower than that of FeCoNiCuMo $\\mathrm { ( 2 3 1 ~ m V ) }$ ), $\\mathrm { R u O _ { 2 } } ( 2 8 7 ~ \\mathrm { m V } )$ , and pure NF $\\mathrm { ( 3 3 7 ~ m V }$ . Notably, the FeCoNiCuMoB film exhibited a more rapid increase in current density than its counterparts. "]}, {"key": "OER overpotential at 50 mA cm^-2", "value": "238 mV", "source": ["At higher current densities of 50 and $2 0 0 \\mathrm { \\ m A \\ c m ^ { - 2 } }$ , FeCoNiCuMoB demonstrated outstanding low overpotentials of 238 and $3 0 7 \\mathrm { m V }$ $( \\eta _ { 5 0 }$ and η200), respectively, surpassing those of FeCoNiCuMo, ${ \\mathrm { R u O } } _ { 2 }$ , and pure NF (Fig. 5b). The $C _ { d l }$ and corresponding ECSA values of ${ \\mathrm { R u O } } _ { 2 }$ were determined to allow for a comparison of the specific activity (Fig. S25). The specific LSV curves were obtained through normalization (Fig. S26a). As depicted in Fig. 5c, at an overpotential of $3 0 0 \\mathrm { m V }$ , the specific activity of FeCoNiCuMoB HEA film was much greater than that of the undoped FeCoNiCuMo catalyst and almost 12-folds higher than that of $\\mathrm { R u O } _ { 2 }$ . "]}, {"key": "OER overpotential at 200 mA cm^-2", "value": "307 mV", "source": ["At higher current densities of 50 and $2 0 0 \\mathrm { \\ m A \\ c m ^ { - 2 } }$ , FeCoNiCuMoB demonstrated outstanding low overpotentials of 238 and $3 0 7 \\mathrm { m V }$ $( \\eta _ { 5 0 }$ and η200), respectively, surpassing those of FeCoNiCuMo, ${ \\mathrm { R u O } } _ { 2 }$ , and pure NF (Fig. 5b). The $C _ { d l }$ and corresponding ECSA values of ${ \\mathrm { R u O } } _ { 2 }$ were determined to allow for a comparison of the specific activity (Fig. S25). The specific LSV curves were obtained through normalization (Fig. S26a). As depicted in Fig. 5c, at an overpotential of $3 0 0 \\mathrm { m V }$ , the specific activity of FeCoNiCuMoB HEA film was much greater than that of the undoped FeCoNiCuMo catalyst and almost 12-folds higher than that of $\\mathrm { R u O } _ { 2 }$ . "]}, {"key": "OER Tafel slope", "value": "41.3 mV dec^-1", "source": ["Besides, the Tafel slope of the FeCoNiCuMoB HEA was the lowest $( 4 1 . 3 \\mathrm { m V } \\mathrm { d e c } ^ { - 1 } )$ ) among the tested samples (Fig. 5d), which indicated the fastest OER process."]}, {"key": "Overall water splitting cell voltage at 10 mA cm^-2", "value": "1.48 V", "source": ["Notably, the two-electrode electrolyzer composed of the FeCoNiCuMoB film electrodes achieved the $1 0 \\mathrm { m A } \\mathrm { c m } ^ { - 2 }$ at an ultralow cell voltage (1.48 V) for water electrolysis, simultaneously maintaining long-term durability. ", "This practical couple (FeCoNiCuMoB¦¦FeCoNiCuMoB) achieved current densities of 10 and $1 0 0 \\mathrm { \\ m A \\ c m ^ { - 2 } }$ at cell voltages of $1 . 4 8 \\mathrm { V }$ and $1 . 5 7 \\mathrm { V }$ , respectively, which were significantly lower than those of the $\\mathrm { P t } / \\mathrm { C } ¦ ¦ \\mathrm { R u O } _ { 2 }$ dual-electrode system."]}, {"key": "Overall water splitting cell voltage at 100 mA cm^-2", "value": "1.57 V", "source": ["This practical couple (FeCoNiCuMoB¦¦FeCoNiCuMoB) achieved current densities of 10 and $1 0 0 \\mathrm { \\ m A \\ c m ^ { - 2 } }$ at cell voltages of $1 . 4 8 \\mathrm { V }$ and $1 . 5 7 \\mathrm { V }$ , respectively, which were significantly lower than those of the $\\mathrm { P t } / \\mathrm { C } ¦ ¦ \\mathrm { R u O } _ { 2 }$ dual-electrode system."]}, {"key": "HER Faraday efficiency", "value": "97%", "source": ["\nMoreover, the FeCoNiCuMoB/NF electrodes effectively perform the cathodic HER and anodic OER (at $1 0 0 \\mathrm { \\ m A \\ c m ^ { - 2 } } .$ ) with FEs close to $9 7 \\ \\%$ and $9 5 ~ \\%$ , respectively (Fig. 6k), indicating high current utilization for the water electrolysis. "]}, {"key": "OER Faraday efficiency", "value": "95%", "source": ["\nMoreover, the FeCoNiCuMoB/NF electrodes effectively perform the cathodic HER and anodic OER (at $1 0 0 \\mathrm { \\ m A \\ c m ^ { - 2 } } .$ ) with FEs close to $9 7 \\ \\%$ and $9 5 ~ \\%$ , respectively (Fig. 6k), indicating high current utilization for the water electrolysis. "]}]}, "experimental_conditions": {"test_setup": {"source": ["Our simulations identified boron (B) atoms as the most thermodynamically favorable candidate for segregation to the SF plane and thus induce the lower SFE. Guided by these predictions, B-doped FeCoNiCuMo HEA films (FeCoNiCuMoB) were synthesized on Ni foam (NF) electrodes using magnetron sputtering. ", "An $i R$ -correction $( 8 5 ~ \\% )$ ) was adopted for the electrochemical tests.", "Linear sweep voltammetry (LSV) measurements were conducted at a scan rate of $5 \\ \\mathrm { m V } / s$ . ", "HER performance and mechanism elucidation\n\nSV curves for FeCoNiCuMoB and FeCoNiCuMo HEAs recorded at a scan rate of $5 \\mathrm { m V } s ^ { - 1 }$ is depicted in Fig. 3a. The FeCoNiCuMoB sample exhibited higher HER catalytic activity relative to FeCoNiCuMo, and it was comparable to that of the benchmark $\\mathrm { P t } / \\mathrm { C }$ catalyst. "], "scan_rate": "5 mV s^-1", "substrate": "Nickel Foam", "ir_compensation": "85%"}, "electrolyte": {"source": ["\nThe HER measurements were conducted in a $\\mathbf { 1 . 0 } \\mathbf { M }$ KOH electrolyte. ", "\nThe OER measurements were also conducted in a $\\bf { 1 . 0 ~ M }$ KOH electrolyte. ", "LSV and Tafel plots were obtained at a scan rate of $5 \\mathrm { m V } s ^ { - 1 }$ in a $^ { 1 \\mathrm { ~ M ~ } }$ KOH electrolyte. "], "ph_value": null, "concentration_molar": "1.0 M", "electrolyte_composition": "KOH"}, "synthesis_method": {"method": "pulsed DC reactive magnetron sputtering", "source": ["\nFeCoNiCuMoB HEA thin films were deposited on carbon paper (CP) electrodes and NF electrodes by pulsed DC reactive magnetron sputtering of Fe/Co/Ni/Cu/Mo targets and B particles at 100 W. It is one of the most efficient methods to produce the HEA films with high crystallinity and compositional adjustability on a large scale, which is significant for the design of highly-active HEA catalysts [14]. ", "A pulse DC power controller with a $1 0 0 \\mathrm { k H z }$ pulse frequency, $2 0 0 \\mu s$ pulse-on time, and $8 0 ~ \\%$ duty cycle was employed for deposition. ", "Prior to deposition, the targets were cleaned by $\\mathbf { A } \\mathbf { r } ^ { + }$ bombardment for $1 0 \\ \\mathrm { m i n }$ to remove surface oxides and possible contaminants. ", "The base pressure of the chamber was kept at $5 . 0 { \\times } 1 0 ^ { - 4 } \\mathrm { P a }$ , while the working pressure was set at $0 . 5 \\mathrm { P a }$ . ", "Pure Ar gas $( 9 9 . 9 9 \\%$ purity) was used as the sputtering gas with a volumetric flow rate of $3 0 \\ s { \\mathrm { c c m } }$ . ", "The distance between the targets and substrate was set at $1 5 0 \\mathrm { m m }$ . ", "\n# 3.2. Materials synthesis and characterization\n\nGuided by modeling, we prepared FeCoNiCuMoB HEAs on an NF substrate as shown in Fig. 1g by a simple and scalable one-step procedure (magnetron sputtering at room temperature). "], "key_parameters": "100 W, 100 kHz pulse frequency, 200 μs pulse-on time, 80% duty cycle, 5.0×10^-4 Pa base pressure, 0.5 Pa working pressure, 30 sccm Ar flow, 150 mm target-substrate distance"}, "other_environmental_params": [{"key": "measurement_configuration", "value": "three-electrode, Hg/HgO reference, graphite rod counter, room temperature", "source": ["\n# 2.5. Electrochemical measurements\n\nAll the electrochemical measurements were carried out at room temperature using a CHI 660E electrochemical workstation (Shanghai Chenhua Co., Ltd., P.R. China) with a three-electrode configuration. ", "The as-prepared HEA films/NF samples $( 1 \\times 1 ~ \\mathrm { c m } ^ { 2 } )$ were designated as the working electrode. ", "The alkaline electrochemical measurements were performed using a standard $\\mathrm { H g / H g O }$ electrode $( \\mathrm { E _ { R H E } } = \\mathrm { E _ { H g / H g o } } + 0 . 0 5 9 1$ $\\mathsf { \\Pi } \\times \\mathsf { p H } + 0 . 0 9 8 )$ and a graphite rod as the reference electrode and counter electrode, respectively. "]}, {"key": "in-situ Raman electrolyte", "value": "1.0 M KOH", "source": ["The test was conducted using the FeCoNiCuMoB film on CP substrate in a $1 . 0 \\mathrm { m } \\mathrm { K O H }$ electrolyte, with the applied voltage increasing from 1.1 to $_ { 1 . 6 \\mathrm { V } }$ (vs RHE). "]}]}}, {"alloy_id": "FeCoNiCuMoB-400", "performance": {"stability": {"source": [], "cycle_count": null, "test_method": "Unknown", "duration_hours": null, "degradation_details": null, "performance_retention": null}, "tafel_slope": {"unit": "mV dec^-1", "value": null, "source": []}, "overpotential": [], "supplementary_performance": [{"key": "HER performance note", "value": "decrease in HER performance relative to FeCoNiCuMoB", "source": ["This process could effectively eliminate crystal defects (line and planar defects) and thus obtain a less defective B-doped FeCoNiCuMoB film (structural, morphological, and compositional characterizations were shown in Fig. S18). The HER performance of FeCoNiCuMoB-400 was then evaluated, as depicted in Fig. S19a-e. The decrease in HER performance indirectly demonstrated the vital role of the presence of abundant crystal defects in enhancing HER kinetics."]}]}, "experimental_conditions": {"test_setup": {"source": ["An $i R$ -correction $( 8 5 ~ \\% )$ ) was adopted for the electrochemical tests.", "Linear sweep voltammetry (LSV) measurements were conducted at a scan rate of $5 \\ \\mathrm { m V } / s$ . ", "HER performance and mechanism elucidation\n\nSV curves for FeCoNiCuMoB and FeCoNiCuMo HEAs recorded at a scan rate of $5 \\mathrm { m V } s ^ { - 1 }$ is depicted in Fig. 3a. The FeCoNiCuMoB sample exhibited higher HER catalytic activity relative to FeCoNiCuMo, and it was comparable to that of the benchmark $\\mathrm { P t } / \\mathrm { C }$ catalyst. "], "scan_rate": "5 mV s^-1", "substrate": null, "ir_compensation": "85%"}, "electrolyte": {"source": ["\nThe HER measurements were conducted in a $\\mathbf { 1 . 0 } \\mathbf { M }$ KOH electrolyte. ", "\nThe OER measurements were also conducted in a $\\bf { 1 . 0 ~ M }$ KOH electrolyte. ", "LSV and Tafel plots were obtained at a scan rate of $5 \\mathrm { m V } s ^ { - 1 }$ in a $^ { 1 \\mathrm { ~ M ~ } }$ KOH electrolyte. "], "ph_value": null, "concentration_molar": "1.0 M", "electrolyte_composition": "KOH"}, "synthesis_method": {"method": "annealing", "source": ["To eliminate excess structural defects, the FeCoNiCuMoB films were annealed at $4 0 0 ~ ^ { \\circ } \\mathrm { C }$ for $^ { 2 \\mathrm { ~ h ~ } }$ under an Ar atmosphere. ", "The obtained sample was denoted as FeCoNiCuMoB-400.\n\n# 2.3. ", "This suggests that the water dissociation efficiency on the surface of the FeCoNiCuMoB catalyst increased with potential, which is generally regarded as the rate determining step of the alkaline HER. To isolate the role of the crystal defects on the HER activity, we annealed the FeCoNiCuMoB film at $4 0 0 ^ { \\circ } \\mathrm { C }$ for $^ { 2 \\mathrm { ~ h ~ } }$ in the Ar atmosphere, and the resulting sample was denoted as FeCoNiCuMoB-400. "], "key_parameters": "400 °C for 2 h under Ar atmosphere"}, "other_environmental_params": [{"key": "measurement_configuration", "value": "three-electrode, Hg/HgO reference, graphite rod counter, room temperature", "source": ["\n# 2.5. Electrochemical measurements\n\nAll the electrochemical measurements were carried out at room temperature using a CHI 660E electrochemical workstation (Shanghai Chenhua Co., Ltd., P.R. China) with a three-electrode configuration. ", "The as-prepared HEA films/NF samples $( 1 \\times 1 ~ \\mathrm { c m } ^ { 2 } )$ were designated as the working electrode. ", "The alkaline electrochemical measurements were performed using a standard $\\mathrm { H g / H g O }$ electrode $( \\mathrm { E _ { R H E } } = \\mathrm { E _ { H g / H g o } } + 0 . 0 5 9 1$ $\\mathsf { \\Pi } \\times \\mathsf { p H } + 0 . 0 9 8 )$ and a graphite rod as the reference electrode and counter electrode, respectively. "]}]}}]} | 3 | {'extraction_results': [{'alloy_id': 'FeCoNiCuMo', 'performance': {'stability': {'source': [], 'cycle_count': None, 'test_method': 'Unknown', 'duration_hours': None, 'degradation_details': None, 'performance_retention': None}, 'tafel_slope': {'unit': 'mV dec^-1', 'value': '81.7', 'source': ['\nAs shown in Fig. 3d, the FeCoNiCuMoB HEA catalyst exhibited a much smaller Tafel slope $( 5 3 . 1 \\mathrm { m V } \\mathrm { d e c } ^ { - 1 } )$ ) than FeCoNiCuMo HEA $( 8 1 . 7 \\mathrm { m V } \\mathrm { d e c } ^ { - 1 } )$ and followed a Volmer-Heyrovsky mechanism for the HER (Supplementary Note 5), comparable to that of $\\mathrm { P t } / \\mathrm { C }$ $( 3 9 . 2 \\mathrm { m V } \\mathrm { d e c } ^ { - 1 } )$ ). ']}, 'overpotential': [{'unit': 'mV', 'value': '67', 'source': ['At a current density of $- 1 0 ~ \\mathrm { m V ~ c m } ^ { - 2 } ~ ( \\eta$ 10), the overpotential of FeCoNiCuMoB,', '\nFeCoNiCuMo, $\\mathrm { P t / C }$ , and NF electrodes (blank) corresponded to 26, 67, 22, and $1 5 8 \\mathrm { m V }$ , respectively. '], 'current_density': '10 mA cm^-2'}], 'supplementary_performance': []}, 'experimental_conditions': {'test_setup': {'source': ['Our simulations identified boron (B) atoms as the most thermodynamically favorable candidate for segregation to the SF plane and thus induce the lower SFE. Guided by these predictions, B-doped FeCoNiCuMo HEA films (FeCoNiCuMoB) were synthesized on Ni foam (NF) electrodes using magnetron sputtering. ', 'An $i R$ -correction $( 8 5 ~ \\% )$ ) was adopted for the electrochemical tests.', 'Linear sweep voltammetry (LSV) measurements were conducted at a scan rate of $5 \\ \\mathrm { m V } / s$ . ', 'HER performance and mechanism elucidation\n\nSV curves for FeCoNiCuMoB and FeCoNiCuMo HEAs recorded at a scan rate of $5 \\mathrm { m V } s ^ { - 1 }$ is depicted in Fig. 3a. The FeCoNiCuMoB sample exhibited higher HER catalytic activity relative to FeCoNiCuMo, and it was comparable to that of the benchmark $\\mathrm { P t } / \\mathrm { C }$ catalyst. '], 'scan_rate': '5 mV s^-1', 'substrate': 'Nickel Foam', 'ir_compensation': '85%'}, 'electrolyte': {'source': ['\nThe HER measurements were conducted in a $\\mathbf { 1 . 0 } \\mathbf { M }$ KOH electrolyte. ', '\nThe OER measurements were also conducted in a $\\bf { 1 . 0 ~ M }$ KOH electrolyte. ', 'LSV and Tafel plots were obtained at a scan rate of $5 \\mathrm { m V } s ^ { - 1 }$ in a $^ { 1 \\mathrm { ~ M ~ } }$ KOH electrolyte. '], 'ph_value': None, 'concentration_molar': '1.0 M', 'electrolyte_composition': 'KOH'}, 'synthesis_method': {'method': 'magnetron sputtering', 'source': ['\nFeCoNiCuMoB HEA thin films were deposited on carbon paper (CP) electrodes and NF electrodes by pulsed DC reactive magnetron sputtering of Fe/Co/Ni/Cu/Mo targets and B particles at 100 W. It is one of the most efficient methods to produce the HEA films with high crystallinity and compositional adjustability on a large scale, which is significant for the design of highly-active HEA catalysts [14]. ', 'A pulse DC power controller with a $1 0 0 \\mathrm { k H z }$ pulse frequency, $2 0 0 \\mu s$ pulse-on time, and $8 0 ~ \\%$ duty cycle was employed for deposition. ', 'Prior to deposition, the targets were cleaned by $\\mathbf { A } \\mathbf { r } ^ { + }$ bombardment for $1 0 \\ \\mathrm { m i n }$ to remove surface oxides and possible contaminants. ', 'The base pressure of the chamber was kept at $5 . 0 { \\times } 1 0 ^ { - 4 } \\mathrm { P a }$ , while the working pressure was set at $0 . 5 \\mathrm { P a }$ . ', 'Pure Ar gas $( 9 9 . 9 9 \\%$ purity) was used as the sputtering gas with a volumetric flow rate of $3 0 \\ s { \\mathrm { c c m } }$ . ', 'The distance between the targets and substrate was set at $1 5 0 \\mathrm { m m }$ . ', '\n# 3.2. Materials synthesis and characterization\n\nGuided by modeling, we prepared FeCoNiCuMoB HEAs on an NF substrate as shown in Fig. 1g by a simple and scalable one-step procedure (magnetron sputtering at room temperature). ', 'For comparison, an undoped FeCoNiCuMo HEA film was also synthesized under the same conditions. '], 'key_parameters': '100 W, 100 kHz pulse frequency, 200 μs pulse-on time, 80% duty cycle, 5.0×10^-4 Pa base pressure, 0.5 Pa working pressure, 30 sccm Ar flow, 150 mm target-substrate distance'}, 'other_environmental_params': [{'key': 'measurement_configuration', 'value': 'three-electrode, Hg/HgO reference, graphite rod counter, room temperature', 'source': ['\n# 2.5. Electrochemical measurements\n\nAll the electrochemical measurements were carried out at room temperature using a CHI 660E electrochemical workstation (Shanghai Chenhua Co., Ltd., P.R. China) with a three-electrode configuration. ', 'The as-prepared HEA films/NF samples $( 1 \\times 1 ~ \\mathrm { c m } ^ { 2 } )$ were designated as the working electrode. ', 'The alkaline electrochemical measurements were performed using a standard $\\mathrm { H g / H g O }$ electrode $( \\mathrm { E _ { R H E } } = \\mathrm { E _ { H g / H g o } } + 0 . 0 5 9 1$ $\\mathsf { \\Pi } \\times \\mathsf { p H } + 0 . 0 9 8 )$ and a graphite rod as the reference electrode and counter electrode, respectively. ']}]}}, {'alloy_id': 'FeCoNiCuMoB', 'performance': {'stability': {'source': ['Chronopotentiometry measurements for the HER were performed at $- 1 0 0 \\mathrm { \\ m A \\ c m ^ { - 2 } }$ for $^ { 3 0 \\mathrm { ~ h ~ } }$ .', '\nChronopotentiometry measurements of the FeCoNiCuMoB/NF electrode were conducted under a continuous discharge test at $- 1 0 0 \\ \\mathrm { m A }$ $\\mathrm { c m } ^ { - 2 }$ for $^ { 3 0 \\mathrm { h } }$ in $\\mathrm { 1 . 0 M }$ KOH electrolyte (Fig. S11c). To gain further insights into the stability, we characterized the samples after the stability tests (Fig. S12-14). These results strongly suggested the substantial stability of the hierarchically twinned structure of the FeCoNiCuMoB electrocatalysts during the HER process. ', 'Based on EDS (Table S4) and XPS results (Fig. S17), it can be observed that negligible etching or dissolving of the metals and B were observed during the HER, in agreement with the good stability of the FeCoNiCuMoB sample.'], 'cycle_count': None, 'test_method': 'Chronopotentiometry', 'duration_hours': '30', 'degradation_details': 'substantial stability, negligible etching/dissolving', 'performance_retention': None}, 'tafel_slope': {'unit': 'mV dec^-1', 'value': '53.1', 'source': ['\nAs shown in Fig. 3d, the FeCoNiCuMoB HEA catalyst exhibited a much smaller Tafel slope $( 5 3 . 1 \\mathrm { m V } \\mathrm { d e c } ^ { - 1 } )$ ) than FeCoNiCuMo HEA $( 8 1 . 7 \\mathrm { m V } \\mathrm { d e c } ^ { - 1 } )$ and followed a Volmer-Heyrovsky mechanism for the HER (Supplementary Note 5), comparable to that of $\\mathrm { P t } / \\mathrm { C }$ $( 3 9 . 2 \\mathrm { m V } \\mathrm { d e c } ^ { - 1 } )$ ). ']}, 'overpotential': [{'unit': 'mV', 'value': '26', 'source': ['The resulting fivefold-twinned FeCoNiCuMoB catalyst exhibits exceptional performance in alkaline hydrogen evolution reaction (HER, $2 6 ~ \\mathrm { m V }$ at $- 1 0 \\mathrm { \\ m A \\ c m ^ { - 2 } } )$ and oxygen evolution reaction (OER, $2 0 1 ~ \\mathrm { { m V } }$ at $1 0 \\mathrm { \\ m A \\ c m ^ { - 2 } } )$. ', 'At a current density of $- 1 0 ~ \\mathrm { m V ~ c m } ^ { - 2 } ~ ( \\eta$ 10), the overpotential of FeCoNiCuMoB,', '\nFeCoNiCuMo, $\\mathrm { P t / C }$ , and NF electrodes (blank) corresponded to 26, 67, 22, and $1 5 8 \\mathrm { m V }$ , respectively. '], 'current_density': '10 mA cm^-2'}, {'unit': 'mV', 'value': '124', 'source': ['Notably, the current density of FeCoNiCuMoB increased more rapidly than that of FeCoNiCuMo. The FeCoNiCuMoB sample required the lowest overpotential $( 1 2 4 ~ \\mathrm { m V } )$ to achieve a high current density of $- 2 0 0 \\mathrm { m A } \\mathrm { c m } ^ { - 2 }$ , which is greater than that of FeCoNiCuMo (Fig. 3b). By normalizing the LSV curves to the ECSA (Supplementary Fig. S9–10), the intrinsic current catalytic performance was estimated (Fig. 3c). At an overpotential of $1 0 0 \\mathrm { m V }$ , the FeCoNiCuMoB catalyst showed ${ \\sim } 4$ folds greater activity than FeCoNiCuMo (Fig. S11a). Although this value was lower than that of $\\mathrm { P t } / \\mathrm { C }$ (decrease in $2 7 \\%$ relative to Pt), it is noteworthy that the FeCoNiCuMoB HEA is earth abundant. '], 'current_density': '200 mA cm^-2'}], 'supplementary_performance': [{'key': 'OER overpotential at 10 mA cm^-2', 'value': '201 mV', 'source': ['The resulting fivefold-twinned FeCoNiCuMoB catalyst exhibits exceptional performance in alkaline hydrogen evolution reaction (HER, $2 6 ~ \\mathrm { m V }$ at $- 1 0 \\mathrm { \\ m A \\ c m ^ { - 2 } } )$ and oxygen evolution reaction (OER, $2 0 1 ~ \\mathrm { { m V } }$ at $1 0 \\mathrm { \\ m A \\ c m ^ { - 2 } } )$. ', 'FeCoNiCuMoB achieved a low overpotential of $2 0 1 ~ \\mathrm { { m V } }$ to reach a current density of $1 0 \\mathrm { m A c m } ^ { - 2 }$ $( \\eta _ { I O } )$ , significantly lower than that of FeCoNiCuMo $\\mathrm { ( 2 3 1 ~ m V ) }$ ), $\\mathrm { R u O _ { 2 } } ( 2 8 7 ~ \\mathrm { m V } )$ , and pure NF $\\mathrm { ( 3 3 7 ~ m V }$ . Notably, the FeCoNiCuMoB film exhibited a more rapid increase in current density than its counterparts. ']}, {'key': 'OER overpotential at 50 mA cm^-2', 'value': '238 mV', 'source': ['At higher current densities of 50 and $2 0 0 \\mathrm { \\ m A \\ c m ^ { - 2 } }$ , FeCoNiCuMoB demonstrated outstanding low overpotentials of 238 and $3 0 7 \\mathrm { m V }$ $( \\eta _ { 5 0 }$ and η200), respectively, surpassing those of FeCoNiCuMo, ${ \\mathrm { R u O } } _ { 2 }$ , and pure NF (Fig. 5b). The $C _ { d l }$ and corresponding ECSA values of ${ \\mathrm { R u O } } _ { 2 }$ were determined to allow for a comparison of the specific activity (Fig. S25). The specific LSV curves were obtained through normalization (Fig. S26a). As depicted in Fig. 5c, at an overpotential of $3 0 0 \\mathrm { m V }$ , the specific activity of FeCoNiCuMoB HEA film was much greater than that of the undoped FeCoNiCuMo catalyst and almost 12-folds higher than that of $\\mathrm { R u O } _ { 2 }$ . ']}, {'key': 'OER overpotential at 200 mA cm^-2', 'value': '307 mV', 'source': ['At higher current densities of 50 and $2 0 0 \\mathrm { \\ m A \\ c m ^ { - 2 } }$ , FeCoNiCuMoB demonstrated outstanding low overpotentials of 238 and $3 0 7 \\mathrm { m V }$ $( \\eta _ { 5 0 }$ and η200), respectively, surpassing those of FeCoNiCuMo, ${ \\mathrm { R u O } } _ { 2 }$ , and pure NF (Fig. 5b). The $C _ { d l }$ and corresponding ECSA values of ${ \\mathrm { R u O } } _ { 2 }$ were determined to allow for a comparison of the specific activity (Fig. S25). The specific LSV curves were obtained through normalization (Fig. S26a). As depicted in Fig. 5c, at an overpotential of $3 0 0 \\mathrm { m V }$ , the specific activity of FeCoNiCuMoB HEA film was much greater than that of the undoped FeCoNiCuMo catalyst and almost 12-folds higher than that of $\\mathrm { R u O } _ { 2 }$ . ']}, {'key': 'OER Tafel slope', 'value': '41.3 mV dec^-1', 'source': ['Besides, the Tafel slope of the FeCoNiCuMoB HEA was the lowest $( 4 1 . 3 \\mathrm { m V } \\mathrm { d e c } ^ { - 1 } )$ ) among the tested samples (Fig. 5d), which indicated the fastest OER process.']}, {'key': 'Overall water splitting cell voltage at 10 mA cm^-2', 'value': '1.48 V', 'source': ['Notably, the two-electrode electrolyzer composed of the FeCoNiCuMoB film electrodes achieved the $1 0 \\mathrm { m A } \\mathrm { c m } ^ { - 2 }$ at an ultralow cell voltage (1.48 V) for water electrolysis, simultaneously maintaining long-term durability. ', 'This practical couple (FeCoNiCuMoB¦¦FeCoNiCuMoB) achieved current densities of 10 and $1 0 0 \\mathrm { \\ m A \\ c m ^ { - 2 } }$ at cell voltages of $1 . 4 8 \\mathrm { V }$ and $1 . 5 7 \\mathrm { V }$ , respectively, which were significantly lower than those of the $\\mathrm { P t } / \\mathrm { C } ¦ ¦ \\mathrm { R u O } _ { 2 }$ dual-electrode system.']}, {'key': 'Overall water splitting cell voltage at 100 mA cm^-2', 'value': '1.57 V', 'source': ['This practical couple (FeCoNiCuMoB¦¦FeCoNiCuMoB) achieved current densities of 10 and $1 0 0 \\mathrm { \\ m A \\ c m ^ { - 2 } }$ at cell voltages of $1 . 4 8 \\mathrm { V }$ and $1 . 5 7 \\mathrm { V }$ , respectively, which were significantly lower than those of the $\\mathrm { P t } / \\mathrm { C } ¦ ¦ \\mathrm { R u O } _ { 2 }$ dual-electrode system.']}, {'key': 'HER Faraday efficiency', 'value': '97%', 'source': ['\nMoreover, the FeCoNiCuMoB/NF electrodes effectively perform the cathodic HER and anodic OER (at $1 0 0 \\mathrm { \\ m A \\ c m ^ { - 2 } } .$ ) with FEs close to $9 7 \\ \\%$ and $9 5 ~ \\%$ , respectively (Fig. 6k), indicating high current utilization for the water electrolysis. ']}, {'key': 'OER Faraday efficiency', 'value': '95%', 'source': ['\nMoreover, the FeCoNiCuMoB/NF electrodes effectively perform the cathodic HER and anodic OER (at $1 0 0 \\mathrm { \\ m A \\ c m ^ { - 2 } } .$ ) with FEs close to $9 7 \\ \\%$ and $9 5 ~ \\%$ , respectively (Fig. 6k), indicating high current utilization for the water electrolysis. ']}]}, 'experimental_conditions': {'test_setup': {'source': ['Our simulations identified boron (B) atoms as the most thermodynamically favorable candidate for segregation to the SF plane and thus induce the lower SFE. Guided by these predictions, B-doped FeCoNiCuMo HEA films (FeCoNiCuMoB) were synthesized on Ni foam (NF) electrodes using magnetron sputtering. ', 'An $i R$ -correction $( 8 5 ~ \\% )$ ) was adopted for the electrochemical tests.', 'Linear sweep voltammetry (LSV) measurements were conducted at a scan rate of $5 \\ \\mathrm { m V } / s$ . ', 'HER performance and mechanism elucidation\n\nSV curves for FeCoNiCuMoB and FeCoNiCuMo HEAs recorded at a scan rate of $5 \\mathrm { m V } s ^ { - 1 }$ is depicted in Fig. 3a. The FeCoNiCuMoB sample exhibited higher HER catalytic activity relative to FeCoNiCuMo, and it was comparable to that of the benchmark $\\mathrm { P t } / \\mathrm { C }$ catalyst. '], 'scan_rate': '5 mV s^-1', 'substrate': 'Nickel Foam', 'ir_compensation': '85%'}, 'electrolyte': {'source': ['\nThe HER measurements were conducted in a $\\mathbf { 1 . 0 } \\mathbf { M }$ KOH electrolyte. ', '\nThe OER measurements were also conducted in a $\\bf { 1 . 0 ~ M }$ KOH electrolyte. ', 'LSV and Tafel plots were obtained at a scan rate of $5 \\mathrm { m V } s ^ { - 1 }$ in a $^ { 1 \\mathrm { ~ M ~ } }$ KOH electrolyte. '], 'ph_value': None, 'concentration_molar': '1.0 M', 'electrolyte_composition': 'KOH'}, 'synthesis_method': {'method': 'pulsed DC reactive magnetron sputtering', 'source': ['\nFeCoNiCuMoB HEA thin films were deposited on carbon paper (CP) electrodes and NF electrodes by pulsed DC reactive magnetron sputtering of Fe/Co/Ni/Cu/Mo targets and B particles at 100 W. It is one of the most efficient methods to produce the HEA films with high crystallinity and compositional adjustability on a large scale, which is significant for the design of highly-active HEA catalysts [14]. ', 'A pulse DC power controller with a $1 0 0 \\mathrm { k H z }$ pulse frequency, $2 0 0 \\mu s$ pulse-on time, and $8 0 ~ \\%$ duty cycle was employed for deposition. ', 'Prior to deposition, the targets were cleaned by $\\mathbf { A } \\mathbf { r } ^ { + }$ bombardment for $1 0 \\ \\mathrm { m i n }$ to remove surface oxides and possible contaminants. ', 'The base pressure of the chamber was kept at $5 . 0 { \\times } 1 0 ^ { - 4 } \\mathrm { P a }$ , while the working pressure was set at $0 . 5 \\mathrm { P a }$ . ', 'Pure Ar gas $( 9 9 . 9 9 \\%$ purity) was used as the sputtering gas with a volumetric flow rate of $3 0 \\ s { \\mathrm { c c m } }$ . ', 'The distance between the targets and substrate was set at $1 5 0 \\mathrm { m m }$ . ', '\n# 3.2. Materials synthesis and characterization\n\nGuided by modeling, we prepared FeCoNiCuMoB HEAs on an NF substrate as shown in Fig. 1g by a simple and scalable one-step procedure (magnetron sputtering at room temperature). '], 'key_parameters': '100 W, 100 kHz pulse frequency, 200 μs pulse-on time, 80% duty cycle, 5.0×10^-4 Pa base pressure, 0.5 Pa working pressure, 30 sccm Ar flow, 150 mm target-substrate distance'}, 'other_environmental_params': [{'key': 'measurement_configuration', 'value': 'three-electrode, Hg/HgO reference, graphite rod counter, room temperature', 'source': ['\n# 2.5. Electrochemical measurements\n\nAll the electrochemical measurements were carried out at room temperature using a CHI 660E electrochemical workstation (Shanghai Chenhua Co., Ltd., P.R. China) with a three-electrode configuration. ', 'The as-prepared HEA films/NF samples $( 1 \\times 1 ~ \\mathrm { c m } ^ { 2 } )$ were designated as the working electrode. ', 'The alkaline electrochemical measurements were performed using a standard $\\mathrm { H g / H g O }$ electrode $( \\mathrm { E _ { R H E } } = \\mathrm { E _ { H g / H g o } } + 0 . 0 5 9 1$ $\\mathsf { \\Pi } \\times \\mathsf { p H } + 0 . 0 9 8 )$ and a graphite rod as the reference electrode and counter electrode, respectively. ']}, {'key': 'in-situ Raman electrolyte', 'value': '1.0 M KOH', 'source': ['The test was conducted using the FeCoNiCuMoB film on CP substrate in a $1 . 0 \\mathrm { m } \\mathrm { K O H }$ electrolyte, with the applied voltage increasing from 1.1 to $_ { 1 . 6 \\mathrm { V } }$ (vs RHE). ']}]}}, {'alloy_id': 'FeCoNiCuMoB-400', 'performance': {'stability': {'source': [], 'cycle_count': None, 'test_method': 'Unknown', 'duration_hours': None, 'degradation_details': None, 'performance_retention': None}, 'tafel_slope': {'unit': 'mV dec^-1', 'value': None, 'source': []}, 'overpotential': [], 'supplementary_performance': [{'key': 'HER performance note', 'value': 'decrease in HER performance relative to FeCoNiCuMoB', 'source': ['This process could effectively eliminate crystal defects (line and planar defects) and thus obtain a less defective B-doped FeCoNiCuMoB film (structural, morphological, and compositional characterizations were shown in Fig. S18). The HER performance of FeCoNiCuMoB-400 was then evaluated, as depicted in Fig. S19a-e. The decrease in HER performance indirectly demonstrated the vital role of the presence of abundant crystal defects in enhancing HER kinetics.']}]}, 'experimental_conditions': {'test_setup': {'source': ['An $i R$ -correction $( 8 5 ~ \\% )$ ) was adopted for the electrochemical tests.', 'Linear sweep voltammetry (LSV) measurements were conducted at a scan rate of $5 \\ \\mathrm { m V } / s$ . ', 'HER performance and mechanism elucidation\n\nSV curves for FeCoNiCuMoB and FeCoNiCuMo HEAs recorded at a scan rate of $5 \\mathrm { m V } s ^ { - 1 }$ is depicted in Fig. 3a. The FeCoNiCuMoB sample exhibited higher HER catalytic activity relative to FeCoNiCuMo, and it was comparable to that of the benchmark $\\mathrm { P t } / \\mathrm { C }$ catalyst. '], 'scan_rate': '5 mV s^-1', 'substrate': None, 'ir_compensation': '85%'}, 'electrolyte': {'source': ['\nThe HER measurements were conducted in a $\\mathbf { 1 . 0 } \\mathbf { M }$ KOH electrolyte. ', '\nThe OER measurements were also conducted in a $\\bf { 1 . 0 ~ M }$ KOH electrolyte. ', 'LSV and Tafel plots were obtained at a scan rate of $5 \\mathrm { m V } s ^ { - 1 }$ in a $^ { 1 \\mathrm { ~ M ~ } }$ KOH electrolyte. '], 'ph_value': None, 'concentration_molar': '1.0 M', 'electrolyte_composition': 'KOH'}, 'synthesis_method': {'method': 'annealing', 'source': ['To eliminate excess structural defects, the FeCoNiCuMoB films were annealed at $4 0 0 ~ ^ { \\circ } \\mathrm { C }$ for $^ { 2 \\mathrm { ~ h ~ } }$ under an Ar atmosphere. ', 'The obtained sample was denoted as FeCoNiCuMoB-400.\n\n# 2.3. ', 'This suggests that the water dissociation efficiency on the surface of the FeCoNiCuMoB catalyst increased with potential, which is generally regarded as the rate determining step of the alkaline HER. To isolate the role of the crystal defects on the HER activity, we annealed the FeCoNiCuMoB film at $4 0 0 ^ { \\circ } \\mathrm { C }$ for $^ { 2 \\mathrm { ~ h ~ } }$ in the Ar atmosphere, and the resulting sample was denoted as FeCoNiCuMoB-400. '], 'key_parameters': '400 °C for 2 h under Ar atmosphere'}, 'other_environmental_params': [{'key': 'measurement_configuration', 'value': 'three-electrode, Hg/HgO reference, graphite rod counter, room temperature', 'source': ['\n# 2.5. Electrochemical measurements\n\nAll the electrochemical measurements were carried out at room temperature using a CHI 660E electrochemical workstation (Shanghai Chenhua Co., Ltd., P.R. China) with a three-electrode configuration. ', 'The as-prepared HEA films/NF samples $( 1 \\times 1 ~ \\mathrm { c m } ^ { 2 } )$ were designated as the working electrode. ', 'The alkaline electrochemical measurements were performed using a standard $\\mathrm { H g / H g O }$ electrode $( \\mathrm { E _ { R H E } } = \\mathrm { E _ { H g / H g o } } + 0 . 0 5 9 1$ $\\mathsf { \\Pi } \\times \\mathsf { p H } + 0 . 0 9 8 )$ and a graphite rod as the reference electrode and counter electrode, respectively. ']}]}}]}
7 | 0c4274dd6aef0a26eff71ef3b8c30d82 | {"extraction_results": [{"alloy_id": "CFZNC-HEA/ACP", "performance": {"stability": {"source": ["\nThe long-term stability of the synthesized electrocatalysts was determined in a continuous $^ \\textrm { \\scriptsize 3 0 h }$ chronopotentiometry test performed at the constant current density of $1 0 \\ \\mathrm { m A } / \\mathrm { c m } ^ { 2 }$ in a 1 M KOH solution (Fig. 4e). The data showed increasing potential values for the diferent electrocatalysts: $\\mathrm { P t { - } C < C F Z N C { \\mathrm { - } } H E A / A C P < C F Z N C }$ ${ \\bf < A C P } .$ . ", "However, all electrocatalysts showed a stable HER activity with negligible potential degradation over time. "], "cycle_count": null, "test_method": "Chronopotentiometry", "duration_hours": "30", "degradation_details": "negligible potential degradation over time", "performance_retention": null}, "tafel_slope": {"unit": "mV dec^-1", "value": "119", "source": ["The Tafel slope for CFZNC-HEA/ACP electrocatalyst was determined to be $1 1 9 \\mathrm { ~ m V ~ d e c ^ { - 1 } }$ , indicating that HER proceeds via the Volmer–Heyrovsky mechanism, with the Heyrovsky step—namely the electrochemical water dissociation, as the rate-controlling step."]}, "overpotential": [{"unit": "mV", "value": "139", "source": ["Metal salts were in situ added to the polymerization reaction mixture. The electrochemical activity tests reveal a good hydrogen evolution rate $( 1 6 9 ~ \\mathrm { \\mu m o l . L ^ { - 1 } . h ^ { - 1 } } )$ over the synthesized CFZNC-HEA/ACP, with an overpotential of $1 3 9 \\mathrm { m V }$ at the current density of $1 0 \\mathrm { m A . c m } ^ { - 2 }$ in alkaline medium. ", "On the other hand, the CFZNC-HEA/ACP-modified GCE required an overpotential of only $1 3 9 ~ \\mathrm { m V }$ to achieve the same current density, while the CFZNC- and ACP-modifed GCEs required the overpotentials of 260 and $4 7 0 \\mathrm { m V }$ respectively. "], "current_density": "10 mA cm^-2"}, {"unit": "mV", "value": "147", "source": ["The spent catalyst required the overpotential of $1 4 7 \\mathrm { m V }$ to attain the current density of $1 0 \\mathrm { m A . c m } ^ { - 2 }$ , which is slightly larger in comparison to that of the fresh catalyst $( 1 3 9 \\mathrm { m V }$ ). "], "current_density": "10 mA cm^-2"}], "supplementary_performance": [{"key": "Hydrogen Production Rate (HPR)", "value": "169 μmol L^-1 h^-1", "source": ["Metal salts were in situ added to the polymerization reaction mixture. The electrochemical activity tests reveal a good hydrogen evolution rate $( 1 6 9 ~ \\mathrm { \\mu m o l . L ^ { - 1 } . h ^ { - 1 } } )$ over the synthesized CFZNC-HEA/ACP, with an overpotential of $1 3 9 \\mathrm { m V }$ at the current density of $1 0 \\mathrm { m A . c m } ^ { - 2 }$ in alkaline medium. ", "The HPR of CFZNC, ACP, and CFZNC-HEA/ACP, and $\\mathrm { P t } { \\bf - C }$ was measured to be \\~ 74(1.4), 14(0.2), 169 (3.3), and 185 (3.6) $\\mathrm { \\mu } \\mathrm { m o l . L } ^ { - 1 }$ . $\\mathrm { h } ^ { - 1 } ( \\mu \\mathrm { m o l } . \\mathrm { s } ^ { - 1 } )$ , with the corresponding average FE of 46.3, 10.05, 90.5, and $9 8 . 1 \\%$ (Fig. 4f and S6). Furthermore, the data indicate that over $9 0 . 5 \\%$ of the supplied electrical energy to CFZNC-HEA/ACP was efectively utilized for hydrogen generation [41]. "]}, {"key": "Faradaic Efficiency (FE)", "value": "90.5 %", "source": ["The tests also show the Faradaic efciency of $9 0 . 5 \\%$ and the materials stability up to $3 0 \\mathrm { ~ h ~ }$. ", "The HPR of CFZNC, ACP, and CFZNC-HEA/ACP, and $\\mathrm { P t } { \\bf - C }$ was measured to be \\~ 74(1.4), 14(0.2), 169 (3.3), and 185 (3.6) $\\mathrm { \\mu } \\mathrm { m o l . L } ^ { - 1 }$ . $\\mathrm { h } ^ { - 1 } ( \\mu \\mathrm { m o l } . \\mathrm { s } ^ { - 1 } )$ , with the corresponding average FE of 46.3, 10.05, 90.5, and $9 8 . 1 \\%$ (Fig. 4f and S6). Furthermore, the data indicate that over $9 0 . 5 \\%$ of the supplied electrical energy to CFZNC-HEA/ACP was efectively utilized for hydrogen generation [41]. "]}, {"key": "Electrochemical Surface Area (ECSA)", "value": "3.12 cm^2 cm^-2", "source": ["The ECSAs of CFZNC-HEA/ACP and GCE were calculated to be 3.12 and $0 . 6 7 \\mathrm { c m } ^ { 2 } . \\mathrm { c m } ^ { - 2 }$ of the GCE-geometrical area, respectively. "]}, {"key": "Charge Transfer Resistance (Rct)", "value": "53.6 Ω", "source": ["CFZNC-HEA/ACP showed the $R _ { \\mathrm { c t } }$ value of 53.6 $\\Omega$ , which is far below than that of GCE $( 4 1 2 \\Omega )$ . The comparison of the Warburg impedances indicated that CFZNCHEA/ACP exhibited lower difusion resistance than GCE, attributed to the highly porous structure of the activated carbon substrate. "]}]}, "experimental_conditions": {"test_setup": {"source": ["\n# Working Electrode Preparation and Electrochemical Measurements\n\nGlassy carbon electrode (GCE) with/without catalyst-coating was used as the working electrode. ", "The catalyst ink $( 1 0 \\mu \\mathrm { L } )$ was coated on to GCE (dia. $3 \\mathrm { m m }$ ) using drop cast technique. "], "scan_rate": null, "substrate": "Glassy Carbon Electrode (GCE)", "ir_compensation": null}, "electrolyte": {"source": ["The configurational entropy of the synthesized materials is evaluated using inductively coupled plasma mass spectroscopy (ICP-MS) and energy dispersive $\\mathrm { X }$ -ray spectroscopy (EDS). e-HER activity of CFZNC-HEA/ACP is determined using linear sweep voltammetry (LSV) and chronopotentiometry in 1 M KOH aqueous solution. "], "ph_value": null, "concentration_molar": "1 M", "electrolyte_composition": "KOH"}, "synthesis_method": {"method": "suspension polymerization of phenol–formaldehyde precursor, followed by thermal treatment (carbonization, steam-activation, and H2-reduction), and ball milling", "source": ["The present study synthesizes for the frst time a noble metals-free HEA of Cu, Fe, Zn, Ni, and Co (CFZNC) supported on activated carbon powder (ACP) by the suspension polymerization of a phenol–formaldehyde precursor, followed by thermal treatment (carbonization, steam-activation, and \\mathrm { H } _ { 2 } -reduction), and ball milling. ", "This is the focus of the present study.\n\nThe present study synthesizes for the first time a noble metal-free ACP-supported HEA of Cu, Fe, Zn, Ni, and Co (CFZNC) by the suspension polymerization of a phenol and formaldehyde precursor, followed by thermal treatment (carbonization, steam-activation, and $\\mathrm { H } _ { 2 }$ -reduction), and ball-milling. ", "The polymeric beads were thermally treated i.e. carbonized to convert polymer to graphitic carbon and the metal nitrates to metal oxides; steam-activation to develop a porous structure; and $\\mathrm { H } _ { 2 }$ -reduction to convert the metal oxides to respective zero valent metals. ", "Carbonization, steam-activation, and $\\mathrm { H } _ { 2 }$ -reduction were carried out in an electrically heated horizontal tubular-furnace at $9 0 0 ~ ^ { \\circ } \\mathrm { C }$ for $^ { 2 \\mathrm { ~ h ~ } }$ in $\\Nu _ { 2 }$ $1 5 0 \\ \\mathrm { s c c m } )$ ; $9 0 0 ~ ^ { \\circ } \\mathrm { C }$ for $^ { 1 \\mathrm { ~ h ~ } }$ using the mixture of steam (50 sccm) and $\\Nu _ { 2 }$ $( 1 5 0 \\ \\mathrm { s c c m } )$ ; and $6 7 0 ~ ^ { \\circ } \\mathrm { C }$ for $1 . 5 \\mathrm { ~ h ~ }$ in $\\mathrm { H } _ { 2 }$ $( 2 0 0 \\ \\mathrm { s c c m } )$ , respectively. ", "The thermally treated beads were powdered in a planetary ball mill for $1 . 5 \\mathrm { h }$ at $3 5 0 \\mathrm { r p m }$ (Retsch, PM100, Germany). ", "The ball-milled sample is termed CFZNC-HEA/ACP.\n\nFig. 1 Schematic representation of the synthesis steps for CFZNC-HEA/ACP"], "key_parameters": "Carbonization: 900 °C for 2 h in N2; Steam-activation: 900 °C for 1 h in steam/N2 mixture; H2-reduction: 670 °C for 1.5 h in H2; Ball milling: 1.5 h at 350 rpm"}, "other_environmental_params": [{"key": "Test Temperature", "value": "30 °C", "source": ["All the electrochemical measurements and characterization were performed using the electrochemical workstation (AUTOLAB-PGSTAT302 N) connected to a three-electrode confguration gas-tight cell at $3 0 ~ ^ { \\circ } \\mathrm { C }$ . "]}]}}, {"alloy_id": "CFZNC", "performance": {"stability": {"source": ["\nThe long-term stability of the synthesized electrocatalysts was determined in a continuous $^ \\textrm { \\scriptsize 3 0 h }$ chronopotentiometry test performed at the constant current density of $1 0 \\ \\mathrm { m A } / \\mathrm { c m } ^ { 2 }$ in a 1 M KOH solution (Fig. 4e). The data showed increasing potential values for the diferent electrocatalysts: $\\mathrm { P t { - } C < C F Z N C { \\mathrm { - } } H E A / A C P < C F Z N C }$ ${ \\bf < A C P } .$ . ", "However, all electrocatalysts showed a stable HER activity with negligible potential degradation over time. "], "cycle_count": null, "test_method": "Chronopotentiometry", "duration_hours": "30", "degradation_details": "negligible potential degradation over time", "performance_retention": null}, "tafel_slope": {"unit": "mV dec^-1", "value": null, "source": []}, "overpotential": [{"unit": "mV", "value": "260", "source": ["On the other hand, the CFZNC-HEA/ACP-modified GCE required an overpotential of only $1 3 9 ~ \\mathrm { m V }$ to achieve the same current density, while the CFZNC- and ACP-modifed GCEs required the overpotentials of 260 and $4 7 0 \\mathrm { m V }$ respectively. "], "current_density": "10 mA cm^-2"}], "supplementary_performance": [{"key": "Hydrogen Production Rate (HPR)", "value": "74 μmol L^-1 h^-1", "source": ["The HPR of CFZNC, ACP, and CFZNC-HEA/ACP, and $\\mathrm { P t } { \\bf - C }$ was measured to be \\~ 74(1.4), 14(0.2), 169 (3.3), and 185 (3.6) $\\mathrm { \\mu } \\mathrm { m o l . L } ^ { - 1 }$ . $\\mathrm { h } ^ { - 1 } ( \\mu \\mathrm { m o l } . \\mathrm { s } ^ { - 1 } )$ , with the corresponding average FE of 46.3, 10.05, 90.5, and $9 8 . 1 \\%$ (Fig. 4f and S6). Furthermore, the data indicate that over $9 0 . 5 \\%$ of the supplied electrical energy to CFZNC-HEA/ACP was efectively utilized for hydrogen generation [41]. "]}, {"key": "Faradaic Efficiency (FE)", "value": "46.3 %", "source": ["The HPR of CFZNC, ACP, and CFZNC-HEA/ACP, and $\\mathrm { P t } { \\bf - C }$ was measured to be \\~ 74(1.4), 14(0.2), 169 (3.3), and 185 (3.6) $\\mathrm { \\mu } \\mathrm { m o l . L } ^ { - 1 }$ . $\\mathrm { h } ^ { - 1 } ( \\mu \\mathrm { m o l } . \\mathrm { s } ^ { - 1 } )$ , with the corresponding average FE of 46.3, 10.05, 90.5, and $9 8 . 1 \\%$ (Fig. 4f and S6). Furthermore, the data indicate that over $9 0 . 5 \\%$ of the supplied electrical energy to CFZNC-HEA/ACP was efectively utilized for hydrogen generation [41]. "]}, {"key": "Configurational Entropy", "value": "1.31 R", "source": ["On the other hand, CFZNC exhibited a reduced confgurational entropy of $1 . 3 1 R$ . "]}]}, "experimental_conditions": {"test_setup": {"source": ["\n# Working Electrode Preparation and Electrochemical Measurements\n\nGlassy carbon electrode (GCE) with/without catalyst-coating was used as the working electrode. ", "The catalyst ink $( 1 0 \\mu \\mathrm { L } )$ was coated on to GCE (dia. $3 \\mathrm { m m }$ ) using drop cast technique. "], "scan_rate": null, "substrate": "Glassy Carbon Electrode (GCE)", "ir_compensation": null}, "electrolyte": {"source": ["The configurational entropy of the synthesized materials is evaluated using inductively coupled plasma mass spectroscopy (ICP-MS) and energy dispersive $\\mathrm { X }$ -ray spectroscopy (EDS). e-HER activity of CFZNC-HEA/ACP is determined using linear sweep voltammetry (LSV) and chronopotentiometry in 1 M KOH aqueous solution. "], "ph_value": null, "concentration_molar": "1 M", "electrolyte_composition": "KOH"}, "synthesis_method": {"method": "drying the metal salt solutions, followed by thermal treatment and ball milling", "source": ["CFZNC was synthesized directly by drying the metal salt solutions, followed by the thermal treatment and ball milling steps as used for preparing CFZNC-HEA/ACP. The synthesized materials were characterized using various physicochemical characterization techniques. "], "key_parameters": null}, "other_environmental_params": [{"key": "Test Temperature", "value": "30 °C", "source": ["All the electrochemical measurements and characterization were performed using the electrochemical workstation (AUTOLAB-PGSTAT302 N) connected to a three-electrode confguration gas-tight cell at $3 0 ~ ^ { \\circ } \\mathrm { C }$ . "]}]}}]} | {"extraction_results": [{"alloy_id": "CFZNC-HEA/ACP", "performance": {"stability": {"source": ["0c4274dd6aef0a26eff71ef3b8c30d82_1"], "cycle_count": null, "test_method": "Unknown", "duration_hours": null, "degradation_details": null, "performance_retention": null}, "tafel_slope": {"unit": "mV dec^-1", "value": null, "source": ["0c4274dd6aef0a26eff71ef3b8c30d82_1"]}, "overpotential": [], "supplementary_performance": [{"key": "Fe content", "value": "22.20 mole%", "source": ["0c4274dd6aef0a26eff71ef3b8c30d82_1"]}, {"key": "Co content", "value": "19.05 mole%", "source": ["0c4274dd6aef0a26eff71ef3b8c30d82_1"]}, {"key": "Ni content", "value": "18.46 mole%", "source": ["0c4274dd6aef0a26eff71ef3b8c30d82_1"]}, {"key": "Cu content", "value": "30.17 mole%", "source": ["0c4274dd6aef0a26eff71ef3b8c30d82_1"]}, {"key": "Zn content", "value": "10.13 mole%", "source": ["0c4274dd6aef0a26eff71ef3b8c30d82_1"]}, {"key": "Configurational entropy", "value": "1.56 △S/R", "source": ["0c4274dd6aef0a26eff71ef3b8c30d82_1"]}]}, "experimental_conditions": {"test_setup": {"source": ["0c4274dd6aef0a26eff71ef3b8c30d82_1"], "scan_rate": null, "substrate": null, "ir_compensation": null}, "electrolyte": {"source": ["0c4274dd6aef0a26eff71ef3b8c30d82_1"], "ph_value": null, "concentration_molar": null, "electrolyte_composition": null}, "synthesis_method": {"method": null, "source": ["0c4274dd6aef0a26eff71ef3b8c30d82_1"], "key_parameters": null}, "other_environmental_params": []}}]} | {"extraction_results": [{"alloy_id": "CFZNC-HEA/ACP", "performance": {"stability": {"source": ["\nThe long-term stability of the synthesized electrocatalysts was determined in a continuous $^ \\textrm { \\scriptsize 3 0 h }$ chronopotentiometry test performed at the constant current density of $1 0 \\ \\mathrm { m A } / \\mathrm { c m } ^ { 2 }$ in a 1 M KOH solution (Fig. 4e). The data showed increasing potential values for the diferent electrocatalysts: $\\mathrm { P t { - } C < C F Z N C { \\mathrm { - } } H E A / A C P < C F Z N C }$ ${ \\bf < A C P } .$ . ", "However, all electrocatalysts showed a stable HER activity with negligible potential degradation over time. "], "cycle_count": null, "test_method": "Chronopotentiometry", "duration_hours": "30", "degradation_details": "negligible potential degradation over time", "performance_retention": null}, "tafel_slope": {"unit": "mV dec^-1", "value": "119", "source": {"table_source": {"location": "Table 1 Elemental compositions of the constituent metals using the ICP-MS analysis, and the calculated confgurational entropy of CFZNC-HEA/ACP ", "source_content": "<table><tr><td>Element</td><td>Mole%</td><td>△S/R</td></tr><tr><td>Fe</td><td>22.20</td><td>0.33</td></tr><tr><td>Co</td><td>19.05</td><td>0.32</td></tr><tr><td>Ni</td><td>18.46</td><td>0.31</td></tr><tr><td>Cu</td><td>30.17</td><td>0.36</td></tr><tr><td>Zn</td><td>10.13</td><td>0.23</td></tr><tr><td>Total</td><td></td><td>1.56</td></tr></table>", "reference_text_list": ["Table 1 provides the calculated atomic percentages of the elements (metals)."]}, "reference_text_list": ["The Tafel slope for CFZNC-HEA/ACP electrocatalyst was determined to be $1 1 9 \\mathrm { ~ m V ~ d e c ^ { - 1 } }$ , indicating that HER proceeds via the Volmer–Heyrovsky mechanism, with the Heyrovsky step—namely the electrochemical water dissociation, as the rate-controlling step.", "Table 1 provides the calculated atomic percentages of the elements (metals)."]}}, "overpotential": [{"unit": "mV", "value": "139", "source": ["Metal salts were in situ added to the polymerization reaction mixture. The electrochemical activity tests reveal a good hydrogen evolution rate $( 1 6 9 ~ \\mathrm { \\mu m o l . L ^ { - 1 } . h ^ { - 1 } } )$ over the synthesized CFZNC-HEA/ACP, with an overpotential of $1 3 9 \\mathrm { m V }$ at the current density of $1 0 \\mathrm { m A . c m } ^ { - 2 }$ in alkaline medium. ", "On the other hand, the CFZNC-HEA/ACP-modified GCE required an overpotential of only $1 3 9 ~ \\mathrm { m V }$ to achieve the same current density, while the CFZNC- and ACP-modifed GCEs required the overpotentials of 260 and $4 7 0 \\mathrm { m V }$ respectively. "], "current_density": "10 mA cm^-2"}, {"unit": "mV", "value": "147", "source": ["Metal salts were in situ added to the polymerization reaction mixture. The electrochemical activity tests reveal a good hydrogen evolution rate $( 1 6 9 ~ \\mathrm { \\mu m o l . L ^ { - 1 } . h ^ { - 1 } } )$ over the synthesized CFZNC-HEA/ACP, with an overpotential of $1 3 9 \\mathrm { m V }$ at the current density of $1 0 \\mathrm { m A . c m } ^ { - 2 }$ in alkaline medium. ", "On the other hand, the CFZNC-HEA/ACP-modified GCE required an overpotential of only $1 3 9 ~ \\mathrm { m V }$ to achieve the same current density, while the CFZNC- and ACP-modifed GCEs required the overpotentials of 260 and $4 7 0 \\mathrm { m V }$ respectively. "], "current_density": "10 mA cm^-2"}], "supplementary_performance": [{"key": "Hydrogen Production Rate (HPR)", "value": "169 μmol L^-1 h^-1", "source": ["Metal salts were in situ added to the polymerization reaction mixture. The electrochemical activity tests reveal a good hydrogen evolution rate $( 1 6 9 ~ \\mathrm { \\mu m o l . L ^ { - 1 } . h ^ { - 1 } } )$ over the synthesized CFZNC-HEA/ACP, with an overpotential of $1 3 9 \\mathrm { m V }$ at the current density of $1 0 \\mathrm { m A . c m } ^ { - 2 }$ in alkaline medium. ", "The HPR of CFZNC, ACP, and CFZNC-HEA/ACP, and $\\mathrm { P t } { \\bf - C }$ was measured to be \\~ 74(1.4), 14(0.2), 169 (3.3), and 185 (3.6) $\\mathrm { \\mu } \\mathrm { m o l . L } ^ { - 1 }$ . $\\mathrm { h } ^ { - 1 } ( \\mu \\mathrm { m o l } . \\mathrm { s } ^ { - 1 } )$ , with the corresponding average FE of 46.3, 10.05, 90.5, and $9 8 . 1 \\%$ (Fig. 4f and S6). Furthermore, the data indicate that over $9 0 . 5 \\%$ of the supplied electrical energy to CFZNC-HEA/ACP was efectively utilized for hydrogen generation [41]. "]}, {"key": "Faradaic Efficiency (FE)", "value": "90.5 %", "source": ["The tests also show the Faradaic efciency of $9 0 . 5 \\%$ and the materials stability up to $3 0 \\mathrm { ~ h ~ }$. ", "The HPR of CFZNC, ACP, and CFZNC-HEA/ACP, and $\\mathrm { P t } { \\bf - C }$ was measured to be \\~ 74(1.4), 14(0.2), 169 (3.3), and 185 (3.6) $\\mathrm { \\mu } \\mathrm { m o l . L } ^ { - 1 }$ . $\\mathrm { h } ^ { - 1 } ( \\mu \\mathrm { m o l } . \\mathrm { s } ^ { - 1 } )$ , with the corresponding average FE of 46.3, 10.05, 90.5, and $9 8 . 1 \\%$ (Fig. 4f and S6). Furthermore, the data indicate that over $9 0 . 5 \\%$ of the supplied electrical energy to CFZNC-HEA/ACP was efectively utilized for hydrogen generation [41]. "]}, {"key": "Electrochemical Surface Area (ECSA)", "value": "3.12 cm^2 cm^-2", "source": ["The ECSAs of CFZNC-HEA/ACP and GCE were calculated to be 3.12 and $0 . 6 7 \\mathrm { c m } ^ { 2 } . \\mathrm { c m } ^ { - 2 }$ of the GCE-geometrical area, respectively. "]}, {"key": "Charge Transfer Resistance (Rct)", "value": "53.6 Ω", "source": ["CFZNC-HEA/ACP showed the $R _ { \\mathrm { c t } }$ value of 53.6 $\\Omega$ , which is far below than that of GCE $( 4 1 2 \\Omega )$ . The comparison of the Warburg impedances indicated that CFZNCHEA/ACP exhibited lower difusion resistance than GCE, attributed to the highly porous structure of the activated carbon substrate. "]}, {"key": "Fe content", "value": "22.20 mole%", "source": {"table_source": {"location": "Table 1 Elemental compositions of the constituent metals using the ICP-MS analysis, and the calculated confgurational entropy of CFZNC-HEA/ACP ", "source_content": "<table><tr><td>Element</td><td>Mole%</td><td>△S/R</td></tr><tr><td>Fe</td><td>22.20</td><td>0.33</td></tr><tr><td>Co</td><td>19.05</td><td>0.32</td></tr><tr><td>Ni</td><td>18.46</td><td>0.31</td></tr><tr><td>Cu</td><td>30.17</td><td>0.36</td></tr><tr><td>Zn</td><td>10.13</td><td>0.23</td></tr><tr><td>Total</td><td></td><td>1.56</td></tr></table>", "reference_text_list": ["Table 1 provides the calculated atomic percentages of the elements (metals)."]}}}, {"key": "Co content", "value": "19.05 mole%", "source": {"table_source": {"location": "Table 1 Elemental compositions of the constituent metals using the ICP-MS analysis, and the calculated confgurational entropy of CFZNC-HEA/ACP ", "source_content": "<table><tr><td>Element</td><td>Mole%</td><td>△S/R</td></tr><tr><td>Fe</td><td>22.20</td><td>0.33</td></tr><tr><td>Co</td><td>19.05</td><td>0.32</td></tr><tr><td>Ni</td><td>18.46</td><td>0.31</td></tr><tr><td>Cu</td><td>30.17</td><td>0.36</td></tr><tr><td>Zn</td><td>10.13</td><td>0.23</td></tr><tr><td>Total</td><td></td><td>1.56</td></tr></table>", "reference_text_list": ["Table 1 provides the calculated atomic percentages of the elements (metals)."]}}}, {"key": "Ni content", "value": "18.46 mole%", "source": {"table_source": {"location": "Table 1 Elemental compositions of the constituent metals using the ICP-MS analysis, and the calculated confgurational entropy of CFZNC-HEA/ACP ", "source_content": "<table><tr><td>Element</td><td>Mole%</td><td>△S/R</td></tr><tr><td>Fe</td><td>22.20</td><td>0.33</td></tr><tr><td>Co</td><td>19.05</td><td>0.32</td></tr><tr><td>Ni</td><td>18.46</td><td>0.31</td></tr><tr><td>Cu</td><td>30.17</td><td>0.36</td></tr><tr><td>Zn</td><td>10.13</td><td>0.23</td></tr><tr><td>Total</td><td></td><td>1.56</td></tr></table>", "reference_text_list": ["Table 1 provides the calculated atomic percentages of the elements (metals)."]}}}, {"key": "Cu content", "value": "30.17 mole%", "source": {"table_source": {"location": "Table 1 Elemental compositions of the constituent metals using the ICP-MS analysis, and the calculated confgurational entropy of CFZNC-HEA/ACP ", "source_content": "<table><tr><td>Element</td><td>Mole%</td><td>△S/R</td></tr><tr><td>Fe</td><td>22.20</td><td>0.33</td></tr><tr><td>Co</td><td>19.05</td><td>0.32</td></tr><tr><td>Ni</td><td>18.46</td><td>0.31</td></tr><tr><td>Cu</td><td>30.17</td><td>0.36</td></tr><tr><td>Zn</td><td>10.13</td><td>0.23</td></tr><tr><td>Total</td><td></td><td>1.56</td></tr></table>", "reference_text_list": ["Table 1 provides the calculated atomic percentages of the elements (metals)."]}}}, {"key": "Zn content", "value": "10.13 mole%", "source": {"table_source": {"location": "Table 1 Elemental compositions of the constituent metals using the ICP-MS analysis, and the calculated confgurational entropy of CFZNC-HEA/ACP ", "source_content": "<table><tr><td>Element</td><td>Mole%</td><td>△S/R</td></tr><tr><td>Fe</td><td>22.20</td><td>0.33</td></tr><tr><td>Co</td><td>19.05</td><td>0.32</td></tr><tr><td>Ni</td><td>18.46</td><td>0.31</td></tr><tr><td>Cu</td><td>30.17</td><td>0.36</td></tr><tr><td>Zn</td><td>10.13</td><td>0.23</td></tr><tr><td>Total</td><td></td><td>1.56</td></tr></table>", "reference_text_list": ["Table 1 provides the calculated atomic percentages of the elements (metals)."]}}}, {"key": "Configurational entropy", "value": "1.56 △S/R", "source": {"table_source": {"location": "Table 1 Elemental compositions of the constituent metals using the ICP-MS analysis, and the calculated confgurational entropy of CFZNC-HEA/ACP ", "source_content": "<table><tr><td>Element</td><td>Mole%</td><td>△S/R</td></tr><tr><td>Fe</td><td>22.20</td><td>0.33</td></tr><tr><td>Co</td><td>19.05</td><td>0.32</td></tr><tr><td>Ni</td><td>18.46</td><td>0.31</td></tr><tr><td>Cu</td><td>30.17</td><td>0.36</td></tr><tr><td>Zn</td><td>10.13</td><td>0.23</td></tr><tr><td>Total</td><td></td><td>1.56</td></tr></table>", "reference_text_list": ["Table 1 provides the calculated atomic percentages of the elements (metals)."]}}}]}, "experimental_conditions": {"test_setup": {"source": ["\n# Working Electrode Preparation and Electrochemical Measurements\n\nGlassy carbon electrode (GCE) with/without catalyst-coating was used as the working electrode. ", "The catalyst ink $( 1 0 \\mu \\mathrm { L } )$ was coated on to GCE (dia. $3 \\mathrm { m m }$ ) using drop cast technique. "], "scan_rate": null, "substrate": "Glassy Carbon Electrode (GCE)", "ir_compensation": null}, "electrolyte": {"source": ["The configurational entropy of the synthesized materials is evaluated using inductively coupled plasma mass spectroscopy (ICP-MS) and energy dispersive $\\mathrm { X }$ -ray spectroscopy (EDS). e-HER activity of CFZNC-HEA/ACP is determined using linear sweep voltammetry (LSV) and chronopotentiometry in 1 M KOH aqueous solution. "], "ph_value": null, "concentration_molar": "1 M", "electrolyte_composition": "KOH"}, "synthesis_method": {"method": "suspension polymerization of phenol–formaldehyde precursor, followed by thermal treatment (carbonization, steam-activation, and H2-reduction), and ball milling", "source": ["The present study synthesizes for the frst time a noble metals-free HEA of Cu, Fe, Zn, Ni, and Co (CFZNC) supported on activated carbon powder (ACP) by the suspension polymerization of a phenol–formaldehyde precursor, followed by thermal treatment (carbonization, steam-activation, and \\mathrm { H } _ { 2 } -reduction), and ball milling. ", "This is the focus of the present study.\n\nThe present study synthesizes for the first time a noble metal-free ACP-supported HEA of Cu, Fe, Zn, Ni, and Co (CFZNC) by the suspension polymerization of a phenol and formaldehyde precursor, followed by thermal treatment (carbonization, steam-activation, and $\\mathrm { H } _ { 2 }$ -reduction), and ball-milling. ", "The polymeric beads were thermally treated i.e. carbonized to convert polymer to graphitic carbon and the metal nitrates to metal oxides; steam-activation to develop a porous structure; and $\\mathrm { H } _ { 2 }$ -reduction to convert the metal oxides to respective zero valent metals. ", "Carbonization, steam-activation, and $\\mathrm { H } _ { 2 }$ -reduction were carried out in an electrically heated horizontal tubular-furnace at $9 0 0 ~ ^ { \\circ } \\mathrm { C }$ for $^ { 2 \\mathrm { ~ h ~ } }$ in $\\Nu _ { 2 }$ $1 5 0 \\ \\mathrm { s c c m } )$ ; $9 0 0 ~ ^ { \\circ } \\mathrm { C }$ for $^ { 1 \\mathrm { ~ h ~ } }$ using the mixture of steam (50 sccm) and $\\Nu _ { 2 }$ $( 1 5 0 \\ \\mathrm { s c c m } )$ ; and $6 7 0 ~ ^ { \\circ } \\mathrm { C }$ for $1 . 5 \\mathrm { ~ h ~ }$ in $\\mathrm { H } _ { 2 }$ $( 2 0 0 \\ \\mathrm { s c c m } )$ , respectively. ", "The thermally treated beads were powdered in a planetary ball mill for $1 . 5 \\mathrm { h }$ at $3 5 0 \\mathrm { r p m }$ (Retsch, PM100, Germany). ", "The ball-milled sample is termed CFZNC-HEA/ACP.\n\nFig. 1 Schematic representation of the synthesis steps for CFZNC-HEA/ACP"], "key_parameters": "Carbonization: 900 °C for 2 h in N2; Steam-activation: 900 °C for 1 h in steam/N2 mixture; H2-reduction: 670 °C for 1.5 h in H2; Ball milling: 1.5 h at 350 rpm"}, "other_environmental_params": [{"key": "Test Temperature", "value": "30 °C", "source": ["All the electrochemical measurements and characterization were performed using the electrochemical workstation (AUTOLAB-PGSTAT302 N) connected to a three-electrode confguration gas-tight cell at $3 0 ~ ^ { \\circ } \\mathrm { C }$ . "]}]}}, {"alloy_id": "CFZNC", "performance": {"stability": {"source": ["\nThe long-term stability of the synthesized electrocatalysts was determined in a continuous $^ \\textrm { \\scriptsize 3 0 h }$ chronopotentiometry test performed at the constant current density of $1 0 \\ \\mathrm { m A } / \\mathrm { c m } ^ { 2 }$ in a 1 M KOH solution (Fig. 4e). The data showed increasing potential values for the diferent electrocatalysts: $\\mathrm { P t { - } C < C F Z N C { \\mathrm { - } } H E A / A C P < C F Z N C }$ ${ \\bf < A C P } .$ . ", "However, all electrocatalysts showed a stable HER activity with negligible potential degradation over time. "], "cycle_count": null, "test_method": "Chronopotentiometry", "duration_hours": "30", "degradation_details": "negligible potential degradation over time", "performance_retention": null}, "tafel_slope": {"unit": "mV dec^-1", "value": null, "source": []}, "overpotential": [{"unit": "mV", "value": "260", "source": ["On the other hand, the CFZNC-HEA/ACP-modified GCE required an overpotential of only $1 3 9 ~ \\mathrm { m V }$ to achieve the same current density, while the CFZNC- and ACP-modifed GCEs required the overpotentials of 260 and $4 7 0 \\mathrm { m V }$ respectively. "], "current_density": "10 mA cm^-2"}], "supplementary_performance": [{"key": "Hydrogen Production Rate (HPR)", "value": "74 μmol L^-1 h^-1", "source": ["The HPR of CFZNC, ACP, and CFZNC-HEA/ACP, and $\\mathrm { P t } { \\bf - C }$ was measured to be \\~ 74(1.4), 14(0.2), 169 (3.3), and 185 (3.6) $\\mathrm { \\mu } \\mathrm { m o l . L } ^ { - 1 }$ . $\\mathrm { h } ^ { - 1 } ( \\mu \\mathrm { m o l } . \\mathrm { s } ^ { - 1 } )$ , with the corresponding average FE of 46.3, 10.05, 90.5, and $9 8 . 1 \\%$ (Fig. 4f and S6). Furthermore, the data indicate that over $9 0 . 5 \\%$ of the supplied electrical energy to CFZNC-HEA/ACP was efectively utilized for hydrogen generation [41]. "]}, {"key": "Faradaic Efficiency (FE)", "value": "46.3 %", "source": ["The HPR of CFZNC, ACP, and CFZNC-HEA/ACP, and $\\mathrm { P t } { \\bf - C }$ was measured to be \\~ 74(1.4), 14(0.2), 169 (3.3), and 185 (3.6) $\\mathrm { \\mu } \\mathrm { m o l . L } ^ { - 1 }$ . $\\mathrm { h } ^ { - 1 } ( \\mu \\mathrm { m o l } . \\mathrm { s } ^ { - 1 } )$ , with the corresponding average FE of 46.3, 10.05, 90.5, and $9 8 . 1 \\%$ (Fig. 4f and S6). Furthermore, the data indicate that over $9 0 . 5 \\%$ of the supplied electrical energy to CFZNC-HEA/ACP was efectively utilized for hydrogen generation [41]. "]}, {"key": "Configurational Entropy", "value": "1.31 R", "source": ["On the other hand, CFZNC exhibited a reduced confgurational entropy of $1 . 3 1 R$ . "]}]}, "experimental_conditions": {"test_setup": {"source": ["\n# Working Electrode Preparation and Electrochemical Measurements\n\nGlassy carbon electrode (GCE) with/without catalyst-coating was used as the working electrode. ", "The catalyst ink $( 1 0 \\mu \\mathrm { L } )$ was coated on to GCE (dia. $3 \\mathrm { m m }$ ) using drop cast technique. "], "scan_rate": null, "substrate": "Glassy Carbon Electrode (GCE)", "ir_compensation": null}, "electrolyte": {"source": ["The configurational entropy of the synthesized materials is evaluated using inductively coupled plasma mass spectroscopy (ICP-MS) and energy dispersive $\\mathrm { X }$ -ray spectroscopy (EDS). e-HER activity of CFZNC-HEA/ACP is determined using linear sweep voltammetry (LSV) and chronopotentiometry in 1 M KOH aqueous solution. "], "ph_value": null, "concentration_molar": "1 M", "electrolyte_composition": "KOH"}, "synthesis_method": {"method": "drying the metal salt solutions, followed by thermal treatment and ball milling", "source": ["CFZNC was synthesized directly by drying the metal salt solutions, followed by the thermal treatment and ball milling steps as used for preparing CFZNC-HEA/ACP. The synthesized materials were characterized using various physicochemical characterization techniques. "], "key_parameters": null}, "other_environmental_params": [{"key": "Test Temperature", "value": "30 °C", "source": ["All the electrochemical measurements and characterization were performed using the electrochemical workstation (AUTOLAB-PGSTAT302 N) connected to a three-electrode confguration gas-tight cell at $3 0 ~ ^ { \\circ } \\mathrm { C }$ . "]}]}}]} | {"extraction_results": [{"alloy_id": "CFZNC-HEA/ACP", "performance": {"stability": {"source": ["\nThe long-term stability of the synthesized electrocatalysts was determined in a continuous $^ \\textrm { \\scriptsize 3 0 h }$ chronopotentiometry test performed at the constant current density of $1 0 \\ \\mathrm { m A } / \\mathrm { c m } ^ { 2 }$ in a 1 M KOH solution (Fig. 4e). The data showed increasing potential values for the diferent electrocatalysts: $\\mathrm { P t { - } C < C F Z N C { \\mathrm { - } } H E A / A C P < C F Z N C }$ ${ \\bf < A C P } .$ . ", "However, all electrocatalysts showed a stable HER activity with negligible potential degradation over time. "], "cycle_count": null, "test_method": "Chronopotentiometry", "duration_hours": "30", "degradation_details": "negligible potential degradation over time", "performance_retention": null}, "tafel_slope": {"unit": "mV dec^-1", "value": "119", "source": {"table_source": {"location": "Table 1 Elemental compositions of the constituent metals using the ICP-MS analysis, and the calculated confgurational entropy of CFZNC-HEA/ACP ", "source_content": "<table><tr><td>Element</td><td>Mole%</td><td>△S/R</td></tr><tr><td>Fe</td><td>22.20</td><td>0.33</td></tr><tr><td>Co</td><td>19.05</td><td>0.32</td></tr><tr><td>Ni</td><td>18.46</td><td>0.31</td></tr><tr><td>Cu</td><td>30.17</td><td>0.36</td></tr><tr><td>Zn</td><td>10.13</td><td>0.23</td></tr><tr><td>Total</td><td></td><td>1.56</td></tr></table>", "reference_text_list": ["Table 1 provides the calculated atomic percentages of the elements (metals)."]}, "reference_text_list": ["The Tafel slope for CFZNC-HEA/ACP electrocatalyst was determined to be $1 1 9 \\mathrm { ~ m V ~ d e c ^ { - 1 } }$ , indicating that HER proceeds via the Volmer–Heyrovsky mechanism, with the Heyrovsky step—namely the electrochemical water dissociation, as the rate-controlling step.", "Table 1 provides the calculated atomic percentages of the elements (metals)."]}}, "overpotential": [{"unit": "mV", "value": "139", "source": ["Metal salts were in situ added to the polymerization reaction mixture. The electrochemical activity tests reveal a good hydrogen evolution rate $( 1 6 9 ~ \\mathrm { \\mu m o l . L ^ { - 1 } . h ^ { - 1 } } )$ over the synthesized CFZNC-HEA/ACP, with an overpotential of $1 3 9 \\mathrm { m V }$ at the current density of $1 0 \\mathrm { m A . c m } ^ { - 2 }$ in alkaline medium. ", "On the other hand, the CFZNC-HEA/ACP-modified GCE required an overpotential of only $1 3 9 ~ \\mathrm { m V }$ to achieve the same current density, while the CFZNC- and ACP-modifed GCEs required the overpotentials of 260 and $4 7 0 \\mathrm { m V }$ respectively. "], "current_density": "10 mA cm^-2"}, {"unit": "mV", "value": "147", "source": ["Metal salts were in situ added to the polymerization reaction mixture. The electrochemical activity tests reveal a good hydrogen evolution rate $( 1 6 9 ~ \\mathrm { \\mu m o l . L ^ { - 1 } . h ^ { - 1 } } )$ over the synthesized CFZNC-HEA/ACP, with an overpotential of $1 3 9 \\mathrm { m V }$ at the current density of $1 0 \\mathrm { m A . c m } ^ { - 2 }$ in alkaline medium. ", "On the other hand, the CFZNC-HEA/ACP-modified GCE required an overpotential of only $1 3 9 ~ \\mathrm { m V }$ to achieve the same current density, while the CFZNC- and ACP-modifed GCEs required the overpotentials of 260 and $4 7 0 \\mathrm { m V }$ respectively. "], "current_density": "10 mA cm^-2"}], "supplementary_performance": [{"key": "Hydrogen Production Rate (HPR)", "value": "169 μmol L^-1 h^-1", "source": ["Metal salts were in situ added to the polymerization reaction mixture. The electrochemical activity tests reveal a good hydrogen evolution rate $( 1 6 9 ~ \\mathrm { \\mu m o l . L ^ { - 1 } . h ^ { - 1 } } )$ over the synthesized CFZNC-HEA/ACP, with an overpotential of $1 3 9 \\mathrm { m V }$ at the current density of $1 0 \\mathrm { m A . c m } ^ { - 2 }$ in alkaline medium. ", "The HPR of CFZNC, ACP, and CFZNC-HEA/ACP, and $\\mathrm { P t } { \\bf - C }$ was measured to be \\~ 74(1.4), 14(0.2), 169 (3.3), and 185 (3.6) $\\mathrm { \\mu } \\mathrm { m o l . L } ^ { - 1 }$ . $\\mathrm { h } ^ { - 1 } ( \\mu \\mathrm { m o l } . \\mathrm { s } ^ { - 1 } )$ , with the corresponding average FE of 46.3, 10.05, 90.5, and $9 8 . 1 \\%$ (Fig. 4f and S6). Furthermore, the data indicate that over $9 0 . 5 \\%$ of the supplied electrical energy to CFZNC-HEA/ACP was efectively utilized for hydrogen generation [41]. "]}, {"key": "Faradaic Efficiency (FE)", "value": "90.5 %", "source": ["The tests also show the Faradaic efciency of $9 0 . 5 \\%$ and the materials stability up to $3 0 \\mathrm { ~ h ~ }$. ", "The HPR of CFZNC, ACP, and CFZNC-HEA/ACP, and $\\mathrm { P t } { \\bf - C }$ was measured to be \\~ 74(1.4), 14(0.2), 169 (3.3), and 185 (3.6) $\\mathrm { \\mu } \\mathrm { m o l . L } ^ { - 1 }$ . $\\mathrm { h } ^ { - 1 } ( \\mu \\mathrm { m o l } . \\mathrm { s } ^ { - 1 } )$ , with the corresponding average FE of 46.3, 10.05, 90.5, and $9 8 . 1 \\%$ (Fig. 4f and S6). Furthermore, the data indicate that over $9 0 . 5 \\%$ of the supplied electrical energy to CFZNC-HEA/ACP was efectively utilized for hydrogen generation [41]. "]}, {"key": "Electrochemical Surface Area (ECSA)", "value": "3.12 cm^2 cm^-2", "source": ["The ECSAs of CFZNC-HEA/ACP and GCE were calculated to be 3.12 and $0 . 6 7 \\mathrm { c m } ^ { 2 } . \\mathrm { c m } ^ { - 2 }$ of the GCE-geometrical area, respectively. "]}, {"key": "Charge Transfer Resistance (Rct)", "value": "53.6 Ω", "source": ["CFZNC-HEA/ACP showed the $R _ { \\mathrm { c t } }$ value of 53.6 $\\Omega$ , which is far below than that of GCE $( 4 1 2 \\Omega )$ . The comparison of the Warburg impedances indicated that CFZNCHEA/ACP exhibited lower difusion resistance than GCE, attributed to the highly porous structure of the activated carbon substrate. "]}, {"key": "Fe content", "value": "22.20 mole%", "source": {"table_source": {"location": "Table 1 Elemental compositions of the constituent metals using the ICP-MS analysis, and the calculated confgurational entropy of CFZNC-HEA/ACP ", "source_content": "<table><tr><td>Element</td><td>Mole%</td><td>△S/R</td></tr><tr><td>Fe</td><td>22.20</td><td>0.33</td></tr><tr><td>Co</td><td>19.05</td><td>0.32</td></tr><tr><td>Ni</td><td>18.46</td><td>0.31</td></tr><tr><td>Cu</td><td>30.17</td><td>0.36</td></tr><tr><td>Zn</td><td>10.13</td><td>0.23</td></tr><tr><td>Total</td><td></td><td>1.56</td></tr></table>", "reference_text_list": ["Table 1 provides the calculated atomic percentages of the elements (metals)."]}}}, {"key": "Co content", "value": "19.05 mole%", "source": {"table_source": {"location": "Table 1 Elemental compositions of the constituent metals using the ICP-MS analysis, and the calculated confgurational entropy of CFZNC-HEA/ACP ", "source_content": "<table><tr><td>Element</td><td>Mole%</td><td>△S/R</td></tr><tr><td>Fe</td><td>22.20</td><td>0.33</td></tr><tr><td>Co</td><td>19.05</td><td>0.32</td></tr><tr><td>Ni</td><td>18.46</td><td>0.31</td></tr><tr><td>Cu</td><td>30.17</td><td>0.36</td></tr><tr><td>Zn</td><td>10.13</td><td>0.23</td></tr><tr><td>Total</td><td></td><td>1.56</td></tr></table>", "reference_text_list": ["Table 1 provides the calculated atomic percentages of the elements (metals)."]}}}, {"key": "Ni content", "value": "18.46 mole%", "source": {"table_source": {"location": "Table 1 Elemental compositions of the constituent metals using the ICP-MS analysis, and the calculated confgurational entropy of CFZNC-HEA/ACP ", "source_content": "<table><tr><td>Element</td><td>Mole%</td><td>△S/R</td></tr><tr><td>Fe</td><td>22.20</td><td>0.33</td></tr><tr><td>Co</td><td>19.05</td><td>0.32</td></tr><tr><td>Ni</td><td>18.46</td><td>0.31</td></tr><tr><td>Cu</td><td>30.17</td><td>0.36</td></tr><tr><td>Zn</td><td>10.13</td><td>0.23</td></tr><tr><td>Total</td><td></td><td>1.56</td></tr></table>", "reference_text_list": ["Table 1 provides the calculated atomic percentages of the elements (metals)."]}}}, {"key": "Cu content", "value": "30.17 mole%", "source": {"table_source": {"location": "Table 1 Elemental compositions of the constituent metals using the ICP-MS analysis, and the calculated confgurational entropy of CFZNC-HEA/ACP ", "source_content": "<table><tr><td>Element</td><td>Mole%</td><td>△S/R</td></tr><tr><td>Fe</td><td>22.20</td><td>0.33</td></tr><tr><td>Co</td><td>19.05</td><td>0.32</td></tr><tr><td>Ni</td><td>18.46</td><td>0.31</td></tr><tr><td>Cu</td><td>30.17</td><td>0.36</td></tr><tr><td>Zn</td><td>10.13</td><td>0.23</td></tr><tr><td>Total</td><td></td><td>1.56</td></tr></table>", "reference_text_list": ["Table 1 provides the calculated atomic percentages of the elements (metals)."]}}}, {"key": "Zn content", "value": "10.13 mole%", "source": {"table_source": {"location": "Table 1 Elemental compositions of the constituent metals using the ICP-MS analysis, and the calculated confgurational entropy of CFZNC-HEA/ACP ", "source_content": "<table><tr><td>Element</td><td>Mole%</td><td>△S/R</td></tr><tr><td>Fe</td><td>22.20</td><td>0.33</td></tr><tr><td>Co</td><td>19.05</td><td>0.32</td></tr><tr><td>Ni</td><td>18.46</td><td>0.31</td></tr><tr><td>Cu</td><td>30.17</td><td>0.36</td></tr><tr><td>Zn</td><td>10.13</td><td>0.23</td></tr><tr><td>Total</td><td></td><td>1.56</td></tr></table>", "reference_text_list": ["Table 1 provides the calculated atomic percentages of the elements (metals)."]}}}, {"key": "Configurational entropy", "value": "1.56 △S/R", "source": {"table_source": {"location": "Table 1 Elemental compositions of the constituent metals using the ICP-MS analysis, and the calculated confgurational entropy of CFZNC-HEA/ACP ", "source_content": "<table><tr><td>Element</td><td>Mole%</td><td>△S/R</td></tr><tr><td>Fe</td><td>22.20</td><td>0.33</td></tr><tr><td>Co</td><td>19.05</td><td>0.32</td></tr><tr><td>Ni</td><td>18.46</td><td>0.31</td></tr><tr><td>Cu</td><td>30.17</td><td>0.36</td></tr><tr><td>Zn</td><td>10.13</td><td>0.23</td></tr><tr><td>Total</td><td></td><td>1.56</td></tr></table>", "reference_text_list": ["Table 1 provides the calculated atomic percentages of the elements (metals)."]}}}]}, "experimental_conditions": {"test_setup": {"source": ["\n# Working Electrode Preparation and Electrochemical Measurements\n\nGlassy carbon electrode (GCE) with/without catalyst-coating was used as the working electrode. ", "The catalyst ink $( 1 0 \\mu \\mathrm { L } )$ was coated on to GCE (dia. $3 \\mathrm { m m }$ ) using drop cast technique. "], "scan_rate": null, "substrate": "Glassy Carbon Electrode (GCE)", "ir_compensation": null}, "electrolyte": {"source": ["The configurational entropy of the synthesized materials is evaluated using inductively coupled plasma mass spectroscopy (ICP-MS) and energy dispersive $\\mathrm { X }$ -ray spectroscopy (EDS). e-HER activity of CFZNC-HEA/ACP is determined using linear sweep voltammetry (LSV) and chronopotentiometry in 1 M KOH aqueous solution. "], "ph_value": null, "concentration_molar": "1 M", "electrolyte_composition": "KOH"}, "synthesis_method": {"method": "suspension polymerization of phenol–formaldehyde precursor, followed by thermal treatment (carbonization, steam-activation, and H2-reduction), and ball milling", "source": ["The present study synthesizes for the frst time a noble metals-free HEA of Cu, Fe, Zn, Ni, and Co (CFZNC) supported on activated carbon powder (ACP) by the suspension polymerization of a phenol–formaldehyde precursor, followed by thermal treatment (carbonization, steam-activation, and \\mathrm { H } _ { 2 } -reduction), and ball milling. ", "This is the focus of the present study.\n\nThe present study synthesizes for the first time a noble metal-free ACP-supported HEA of Cu, Fe, Zn, Ni, and Co (CFZNC) by the suspension polymerization of a phenol and formaldehyde precursor, followed by thermal treatment (carbonization, steam-activation, and $\\mathrm { H } _ { 2 }$ -reduction), and ball-milling. ", "The polymeric beads were thermally treated i.e. carbonized to convert polymer to graphitic carbon and the metal nitrates to metal oxides; steam-activation to develop a porous structure; and $\\mathrm { H } _ { 2 }$ -reduction to convert the metal oxides to respective zero valent metals. ", "Carbonization, steam-activation, and $\\mathrm { H } _ { 2 }$ -reduction were carried out in an electrically heated horizontal tubular-furnace at $9 0 0 ~ ^ { \\circ } \\mathrm { C }$ for $^ { 2 \\mathrm { ~ h ~ } }$ in $\\Nu _ { 2 }$ $1 5 0 \\ \\mathrm { s c c m } )$ ; $9 0 0 ~ ^ { \\circ } \\mathrm { C }$ for $^ { 1 \\mathrm { ~ h ~ } }$ using the mixture of steam (50 sccm) and $\\Nu _ { 2 }$ $( 1 5 0 \\ \\mathrm { s c c m } )$ ; and $6 7 0 ~ ^ { \\circ } \\mathrm { C }$ for $1 . 5 \\mathrm { ~ h ~ }$ in $\\mathrm { H } _ { 2 }$ $( 2 0 0 \\ \\mathrm { s c c m } )$ , respectively. ", "The thermally treated beads were powdered in a planetary ball mill for $1 . 5 \\mathrm { h }$ at $3 5 0 \\mathrm { r p m }$ (Retsch, PM100, Germany). ", "The ball-milled sample is termed CFZNC-HEA/ACP.\n\nFig. 1 Schematic representation of the synthesis steps for CFZNC-HEA/ACP"], "key_parameters": "Carbonization: 900 °C for 2 h in N2; Steam-activation: 900 °C for 1 h in steam/N2 mixture; H2-reduction: 670 °C for 1.5 h in H2; Ball milling: 1.5 h at 350 rpm"}, "other_environmental_params": [{"key": "Test Temperature", "value": "30 °C", "source": ["All the electrochemical measurements and characterization were performed using the electrochemical workstation (AUTOLAB-PGSTAT302 N) connected to a three-electrode confguration gas-tight cell at $3 0 ~ ^ { \\circ } \\mathrm { C }$ . "]}]}}, {"alloy_id": "CFZNC", "performance": {"stability": {"source": ["\nThe long-term stability of the synthesized electrocatalysts was determined in a continuous $^ \\textrm { \\scriptsize 3 0 h }$ chronopotentiometry test performed at the constant current density of $1 0 \\ \\mathrm { m A } / \\mathrm { c m } ^ { 2 }$ in a 1 M KOH solution (Fig. 4e). The data showed increasing potential values for the diferent electrocatalysts: $\\mathrm { P t { - } C < C F Z N C { \\mathrm { - } } H E A / A C P < C F Z N C }$ ${ \\bf < A C P } .$ . ", "However, all electrocatalysts showed a stable HER activity with negligible potential degradation over time. "], "cycle_count": null, "test_method": "Chronopotentiometry", "duration_hours": "30", "degradation_details": "negligible potential degradation over time", "performance_retention": null}, "tafel_slope": {"unit": "mV dec^-1", "value": null, "source": []}, "overpotential": [{"unit": "mV", "value": "260", "source": ["On the other hand, the CFZNC-HEA/ACP-modified GCE required an overpotential of only $1 3 9 ~ \\mathrm { m V }$ to achieve the same current density, while the CFZNC- and ACP-modifed GCEs required the overpotentials of 260 and $4 7 0 \\mathrm { m V }$ respectively. "], "current_density": "10 mA cm^-2"}], "supplementary_performance": [{"key": "Hydrogen Production Rate (HPR)", "value": "74 μmol L^-1 h^-1", "source": ["The HPR of CFZNC, ACP, and CFZNC-HEA/ACP, and $\\mathrm { P t } { \\bf - C }$ was measured to be \\~ 74(1.4), 14(0.2), 169 (3.3), and 185 (3.6) $\\mathrm { \\mu } \\mathrm { m o l . L } ^ { - 1 }$ . $\\mathrm { h } ^ { - 1 } ( \\mu \\mathrm { m o l } . \\mathrm { s } ^ { - 1 } )$ , with the corresponding average FE of 46.3, 10.05, 90.5, and $9 8 . 1 \\%$ (Fig. 4f and S6). Furthermore, the data indicate that over $9 0 . 5 \\%$ of the supplied electrical energy to CFZNC-HEA/ACP was efectively utilized for hydrogen generation [41]. "]}, {"key": "Faradaic Efficiency (FE)", "value": "46.3 %", "source": ["The HPR of CFZNC, ACP, and CFZNC-HEA/ACP, and $\\mathrm { P t } { \\bf - C }$ was measured to be \\~ 74(1.4), 14(0.2), 169 (3.3), and 185 (3.6) $\\mathrm { \\mu } \\mathrm { m o l . L } ^ { - 1 }$ . $\\mathrm { h } ^ { - 1 } ( \\mu \\mathrm { m o l } . \\mathrm { s } ^ { - 1 } )$ , with the corresponding average FE of 46.3, 10.05, 90.5, and $9 8 . 1 \\%$ (Fig. 4f and S6). Furthermore, the data indicate that over $9 0 . 5 \\%$ of the supplied electrical energy to CFZNC-HEA/ACP was efectively utilized for hydrogen generation [41]. "]}, {"key": "Configurational Entropy", "value": "1.31 R", "source": ["On the other hand, CFZNC exhibited a reduced confgurational entropy of $1 . 3 1 R$ . "]}]}, "experimental_conditions": {"test_setup": {"source": ["\n# Working Electrode Preparation and Electrochemical Measurements\n\nGlassy carbon electrode (GCE) with/without catalyst-coating was used as the working electrode. ", "The catalyst ink $( 1 0 \\mu \\mathrm { L } )$ was coated on to GCE (dia. $3 \\mathrm { m m }$ ) using drop cast technique. "], "scan_rate": null, "substrate": "Glassy Carbon Electrode (GCE)", "ir_compensation": null}, "electrolyte": {"source": ["The configurational entropy of the synthesized materials is evaluated using inductively coupled plasma mass spectroscopy (ICP-MS) and energy dispersive $\\mathrm { X }$ -ray spectroscopy (EDS). e-HER activity of CFZNC-HEA/ACP is determined using linear sweep voltammetry (LSV) and chronopotentiometry in 1 M KOH aqueous solution. "], "ph_value": null, "concentration_molar": "1 M", "electrolyte_composition": "KOH"}, "synthesis_method": {"method": "drying the metal salt solutions, followed by thermal treatment and ball milling", "source": ["CFZNC was synthesized directly by drying the metal salt solutions, followed by the thermal treatment and ball milling steps as used for preparing CFZNC-HEA/ACP. The synthesized materials were characterized using various physicochemical characterization techniques. "], "key_parameters": null}, "other_environmental_params": [{"key": "Test Temperature", "value": "30 °C", "source": ["All the electrochemical measurements and characterization were performed using the electrochemical workstation (AUTOLAB-PGSTAT302 N) connected to a three-electrode confguration gas-tight cell at $3 0 ~ ^ { \\circ } \\mathrm { C }$ . "]}]}}]} | 3 | {'extraction_results': [{'alloy_id': 'CFZNC-HEA/ACP', 'performance': {'stability': {'source': ['\nThe long-term stability of the synthesized electrocatalysts was determined in a continuous $^ \\textrm { \\scriptsize 3 0 h }$ chronopotentiometry test performed at the constant current density of $1 0 \\ \\mathrm { m A } / \\mathrm { c m } ^ { 2 }$ in a 1 M KOH solution (Fig.\xa04e). The data showed increasing potential values for the diferent electrocatalysts: $\\mathrm { P t { - } C < C F Z N C { \\mathrm { - } } H E A / A C P < C F Z N C }$ ${ \\bf < A C P } .$ . ', 'However, all electrocatalysts showed a stable HER activity with negligible potential degradation over time. '], 'cycle_count': None, 'test_method': 'Chronopotentiometry', 'duration_hours': '30', 'degradation_details': 'negligible potential degradation over time', 'performance_retention': None}, 'tafel_slope': {'unit': 'mV dec^-1', 'value': '119', 'source': ['The Tafel slope for CFZNC-HEA/ACP electrocatalyst was determined to be $1 1 9 \\mathrm { ~ m V ~ d e c ^ { - 1 } }$ , indicating that HER proceeds via the Volmer–Heyrovsky mechanism, with the Heyrovsky step—namely the electrochemical water dissociation, as the rate-controlling step.']}, 'overpotential': [{'unit': 'mV', 'value': '139', 'source': ['Metal salts were in situ added to the polymerization reaction mixture. The electrochemical activity tests reveal a good hydrogen evolution rate $( 1 6 9 ~ \\mathrm { \\mu m o l . L ^ { - 1 } . h ^ { - 1 } } )$ over the synthesized CFZNC-HEA/ACP, with an overpotential of $1 3 9 \\mathrm { m V }$ at the current density of $1 0 \\mathrm { m A . c m } ^ { - 2 }$ in alkaline medium. ', 'On the other hand, the CFZNC-HEA/ACP-modified GCE required an overpotential of only $1 3 9 ~ \\mathrm { m V }$ to achieve the same current density, while the CFZNC- and ACP-modifed GCEs required the overpotentials of 260 and $4 7 0 \\mathrm { m V }$ respectively. '], 'current_density': '10 mA cm^-2'}, {'unit': 'mV', 'value': '147', 'source': ['The spent catalyst required the overpotential of $1 4 7 \\mathrm { m V }$ to attain the current density of $1 0 \\mathrm { m A . c m } ^ { - 2 }$ , which is slightly larger in comparison to that of the fresh catalyst $( 1 3 9 \\mathrm { m V }$ ). '], 'current_density': '10 mA cm^-2'}], 'supplementary_performance': [{'key': 'Hydrogen Production Rate (HPR)', 'value': '169 μmol L^-1 h^-1', 'source': ['Metal salts were in situ added to the polymerization reaction mixture. The electrochemical activity tests reveal a good hydrogen evolution rate $( 1 6 9 ~ \\mathrm { \\mu m o l . L ^ { - 1 } . h ^ { - 1 } } )$ over the synthesized CFZNC-HEA/ACP, with an overpotential of $1 3 9 \\mathrm { m V }$ at the current density of $1 0 \\mathrm { m A . c m } ^ { - 2 }$ in alkaline medium. ', 'The HPR of CFZNC, ACP, and CFZNC-HEA/ACP, and $\\mathrm { P t } { \\bf - C }$ was measured to be \\~ 74(1.4), 14(0.2), 169 (3.3), and 185 (3.6) $\\mathrm { \\mu } \\mathrm { m o l . L } ^ { - 1 }$ . $\\mathrm { h } ^ { - 1 } ( \\mu \\mathrm { m o l } . \\mathrm { s } ^ { - 1 } )$ , with the corresponding average FE of 46.3, 10.05, 90.5, and $9 8 . 1 \\%$ (Fig.\xa04f and S6). Furthermore, the data indicate that over $9 0 . 5 \\%$ of the supplied electrical energy to CFZNC-HEA/ACP was efectively utilized for hydrogen generation [41]. ']}, {'key': 'Faradaic Efficiency (FE)', 'value': '90.5 %', 'source': ['The tests also show the Faradaic efciency of $9 0 . 5 \\%$ and the materials stability up to $3 0 \\mathrm { ~ h ~ }$. ', 'The HPR of CFZNC, ACP, and CFZNC-HEA/ACP, and $\\mathrm { P t } { \\bf - C }$ was measured to be \\~ 74(1.4), 14(0.2), 169 (3.3), and 185 (3.6) $\\mathrm { \\mu } \\mathrm { m o l . L } ^ { - 1 }$ . $\\mathrm { h } ^ { - 1 } ( \\mu \\mathrm { m o l } . \\mathrm { s } ^ { - 1 } )$ , with the corresponding average FE of 46.3, 10.05, 90.5, and $9 8 . 1 \\%$ (Fig.\xa04f and S6). Furthermore, the data indicate that over $9 0 . 5 \\%$ of the supplied electrical energy to CFZNC-HEA/ACP was efectively utilized for hydrogen generation [41]. ']}, {'key': 'Electrochemical Surface Area (ECSA)', 'value': '3.12 cm^2 cm^-2', 'source': ['The ECSAs of CFZNC-HEA/ACP and GCE were calculated to be 3.12 and $0 . 6 7 \\mathrm { c m } ^ { 2 } . \\mathrm { c m } ^ { - 2 }$ of the GCE-geometrical area, respectively. ']}, {'key': 'Charge Transfer Resistance (Rct)', 'value': '53.6 Ω', 'source': ['CFZNC-HEA/ACP showed the $R _ { \\mathrm { c t } }$ value of 53.6 $\\Omega$ , which is far below than that of GCE $( 4 1 2 \\Omega )$ . The comparison of the Warburg impedances indicated that CFZNCHEA/ACP exhibited lower difusion resistance than GCE, attributed to the highly porous structure of the activated carbon substrate. ']}]}, 'experimental_conditions': {'test_setup': {'source': ['\n# Working Electrode Preparation and\xa0Electrochemical Measurements\n\nGlassy carbon electrode (GCE) with/without catalyst-coating was used as the working electrode. ', 'The catalyst ink $( 1 0 \\mu \\mathrm { L } )$ was coated on to GCE (dia. $3 \\mathrm { m m }$ ) using drop cast technique. '], 'scan_rate': None, 'substrate': 'Glassy Carbon Electrode (GCE)', 'ir_compensation': None}, 'electrolyte': {'source': ['The configurational entropy of the synthesized materials is evaluated using inductively coupled plasma mass spectroscopy (ICP-MS) and energy dispersive $\\mathrm { X }$ -ray spectroscopy (EDS). e-HER activity of CFZNC-HEA/ACP is determined using linear sweep voltammetry (LSV) and chronopotentiometry in 1\xa0M KOH aqueous solution. '], 'ph_value': None, 'concentration_molar': '1 M', 'electrolyte_composition': 'KOH'}, 'synthesis_method': {'method': 'suspension polymerization of phenol–formaldehyde precursor, followed by thermal treatment (carbonization, steam-activation, and H2-reduction), and ball milling', 'source': ['The present study synthesizes for the frst time a noble metals-free HEA of Cu, Fe, Zn, Ni, and Co (CFZNC) supported on activated carbon powder (ACP) by the suspension polymerization of a phenol–formaldehyde precursor, followed by thermal treatment (carbonization, steam-activation, and \\mathrm { H } _ { 2 } -reduction), and ball milling. ', 'This is the focus of the present study.\n\nThe present study synthesizes for the first time a noble metal-free ACP-supported HEA of Cu, Fe, Zn, Ni, and Co (CFZNC) by the suspension polymerization of a phenol and formaldehyde precursor, followed by thermal treatment (carbonization, steam-activation, and $\\mathrm { H } _ { 2 }$ -reduction), and ball-milling. ', 'The polymeric beads were thermally treated i.e. carbonized to convert polymer to graphitic carbon and the metal nitrates to metal oxides; steam-activation to develop a porous structure; and $\\mathrm { H } _ { 2 }$ -reduction to convert the metal oxides to respective zero valent metals. ', 'Carbonization, steam-activation, and $\\mathrm { H } _ { 2 }$ -reduction were carried out in an electrically heated horizontal tubular-furnace at $9 0 0 ~ ^ { \\circ } \\mathrm { C }$ for $^ { 2 \\mathrm { ~ h ~ } }$ in $\\Nu _ { 2 }$ $1 5 0 \\ \\mathrm { s c c m } )$ ; $9 0 0 ~ ^ { \\circ } \\mathrm { C }$ for $^ { 1 \\mathrm { ~ h ~ } }$ using the mixture of steam (50 sccm) and $\\Nu _ { 2 }$ $( 1 5 0 \\ \\mathrm { s c c m } )$ ; and $6 7 0 ~ ^ { \\circ } \\mathrm { C }$ for $1 . 5 \\mathrm { ~ h ~ }$ in $\\mathrm { H } _ { 2 }$ $( 2 0 0 \\ \\mathrm { s c c m } )$ , respectively. ', 'The thermally treated beads were powdered in a planetary ball mill for $1 . 5 \\mathrm { h }$ at $3 5 0 \\mathrm { r p m }$ (Retsch, PM100, Germany). ', 'The ball-milled sample is termed CFZNC-HEA/ACP.\n\nFig. 1 Schematic representation of the synthesis steps for CFZNC-HEA/ACP'], 'key_parameters': 'Carbonization: 900 °C for 2 h in N2; Steam-activation: 900 °C for 1 h in steam/N2 mixture; H2-reduction: 670 °C for 1.5 h in H2; Ball milling: 1.5 h at 350 rpm'}, 'other_environmental_params': [{'key': 'Test Temperature', 'value': '30 °C', 'source': ['All the electrochemical measurements and characterization were performed using the electrochemical workstation (AUTOLAB-PGSTAT302 N) connected to a three-electrode confguration gas-tight cell at $3 0 ~ ^ { \\circ } \\mathrm { C }$ . ']}]}}, {'alloy_id': 'CFZNC', 'performance': {'stability': {'source': ['\nThe long-term stability of the synthesized electrocatalysts was determined in a continuous $^ \\textrm { \\scriptsize 3 0 h }$ chronopotentiometry test performed at the constant current density of $1 0 \\ \\mathrm { m A } / \\mathrm { c m } ^ { 2 }$ in a 1 M KOH solution (Fig.\xa04e). The data showed increasing potential values for the diferent electrocatalysts: $\\mathrm { P t { - } C < C F Z N C { \\mathrm { - } } H E A / A C P < C F Z N C }$ ${ \\bf < A C P } .$ . ', 'However, all electrocatalysts showed a stable HER activity with negligible potential degradation over time. '], 'cycle_count': None, 'test_method': 'Chronopotentiometry', 'duration_hours': '30', 'degradation_details': 'negligible potential degradation over time', 'performance_retention': None}, 'tafel_slope': {'unit': 'mV dec^-1', 'value': None, 'source': []}, 'overpotential': [{'unit': 'mV', 'value': '260', 'source': ['On the other hand, the CFZNC-HEA/ACP-modified GCE required an overpotential of only $1 3 9 ~ \\mathrm { m V }$ to achieve the same current density, while the CFZNC- and ACP-modifed GCEs required the overpotentials of 260 and $4 7 0 \\mathrm { m V }$ respectively. '], 'current_density': '10 mA cm^-2'}], 'supplementary_performance': [{'key': 'Hydrogen Production Rate (HPR)', 'value': '74 μmol L^-1 h^-1', 'source': ['The HPR of CFZNC, ACP, and CFZNC-HEA/ACP, and $\\mathrm { P t } { \\bf - C }$ was measured to be \\~ 74(1.4), 14(0.2), 169 (3.3), and 185 (3.6) $\\mathrm { \\mu } \\mathrm { m o l . L } ^ { - 1 }$ . $\\mathrm { h } ^ { - 1 } ( \\mu \\mathrm { m o l } . \\mathrm { s } ^ { - 1 } )$ , with the corresponding average FE of 46.3, 10.05, 90.5, and $9 8 . 1 \\%$ (Fig.\xa04f and S6). Furthermore, the data indicate that over $9 0 . 5 \\%$ of the supplied electrical energy to CFZNC-HEA/ACP was efectively utilized for hydrogen generation [41]. ']}, {'key': 'Faradaic Efficiency (FE)', 'value': '46.3 %', 'source': ['The HPR of CFZNC, ACP, and CFZNC-HEA/ACP, and $\\mathrm { P t } { \\bf - C }$ was measured to be \\~ 74(1.4), 14(0.2), 169 (3.3), and 185 (3.6) $\\mathrm { \\mu } \\mathrm { m o l . L } ^ { - 1 }$ . $\\mathrm { h } ^ { - 1 } ( \\mu \\mathrm { m o l } . \\mathrm { s } ^ { - 1 } )$ , with the corresponding average FE of 46.3, 10.05, 90.5, and $9 8 . 1 \\%$ (Fig.\xa04f and S6). Furthermore, the data indicate that over $9 0 . 5 \\%$ of the supplied electrical energy to CFZNC-HEA/ACP was efectively utilized for hydrogen generation [41]. ']}, {'key': 'Configurational Entropy', 'value': '1.31 R', 'source': ['On the other hand, CFZNC exhibited a reduced confgurational entropy of $1 . 3 1 R$ . ']}]}, 'experimental_conditions': {'test_setup': {'source': ['\n# Working Electrode Preparation and\xa0Electrochemical Measurements\n\nGlassy carbon electrode (GCE) with/without catalyst-coating was used as the working electrode. ', 'The catalyst ink $( 1 0 \\mu \\mathrm { L } )$ was coated on to GCE (dia. $3 \\mathrm { m m }$ ) using drop cast technique. '], 'scan_rate': None, 'substrate': 'Glassy Carbon Electrode (GCE)', 'ir_compensation': None}, 'electrolyte': {'source': ['The configurational entropy of the synthesized materials is evaluated using inductively coupled plasma mass spectroscopy (ICP-MS) and energy dispersive $\\mathrm { X }$ -ray spectroscopy (EDS). e-HER activity of CFZNC-HEA/ACP is determined using linear sweep voltammetry (LSV) and chronopotentiometry in 1\xa0M KOH aqueous solution. '], 'ph_value': None, 'concentration_molar': '1 M', 'electrolyte_composition': 'KOH'}, 'synthesis_method': {'method': 'drying the metal salt solutions, followed by thermal treatment and ball milling', 'source': ['CFZNC was synthesized directly by drying the metal salt solutions, followed by the thermal treatment and ball milling steps as used for preparing CFZNC-HEA/ACP. The synthesized materials were characterized using various physicochemical characterization techniques. '], 'key_parameters': None}, 'other_environmental_params': [{'key': 'Test Temperature', 'value': '30 °C', 'source': ['All the electrochemical measurements and characterization were performed using the electrochemical workstation (AUTOLAB-PGSTAT302 N) connected to a three-electrode confguration gas-tight cell at $3 0 ~ ^ { \\circ } \\mathrm { C }$ . ']}]}}]} | {'extraction_results': [{'text': {'alloy_id': 'CFZNC-HEA/ACP', 'performance': {'stability': {'source': ['\nThe long-term stability of the synthesized electrocatalysts was determined in a continuous $^ \\textrm { \\scriptsize 3 0 h }$ chronopotentiometry test performed at the constant current density of $1 0 \\ \\mathrm { m A } / \\mathrm { c m } ^ { 2 }$ in a 1 M KOH solution (Fig.\xa04e). The data showed increasing potential values for the diferent electrocatalysts: $\\mathrm { P t { - } C < C F Z N C { \\mathrm { - } } H E A / A C P < C F Z N C }$ ${ \\bf < A C P } .$ . ', 'However, all electrocatalysts showed a stable HER activity with negligible potential degradation over time. '], 'cycle_count': None, 'test_method': 'Chronopotentiometry', 'duration_hours': '30', 'degradation_details': 'negligible potential degradation over time', 'performance_retention': None}, 'tafel_slope': {'unit': 'mV dec^-1', 'value': '119', 'source': ['The Tafel slope for CFZNC-HEA/ACP electrocatalyst was determined to be $1 1 9 \\mathrm { ~ m V ~ d e c ^ { - 1 } }$ , indicating that HER proceeds via the Volmer–Heyrovsky mechanism, with the Heyrovsky step—namely the electrochemical water dissociation, as the rate-controlling step.']}, 'overpotential': [{'unit': 'mV', 'value': '139', 'source': ['Metal salts were in situ added to the polymerization reaction mixture. The electrochemical activity tests reveal a good hydrogen evolution rate $( 1 6 9 ~ \\mathrm { \\mu m o l . L ^ { - 1 } . h ^ { - 1 } } )$ over the synthesized CFZNC-HEA/ACP, with an overpotential of $1 3 9 \\mathrm { m V }$ at the current density of $1 0 \\mathrm { m A . c m } ^ { - 2 }$ in alkaline medium. ', 'On the other hand, the CFZNC-HEA/ACP-modified GCE required an overpotential of only $1 3 9 ~ \\mathrm { m V }$ to achieve the same current density, while the CFZNC- and ACP-modifed GCEs required the overpotentials of 260 and $4 7 0 \\mathrm { m V }$ respectively. '], 'current_density': '10 mA cm^-2'}, {'unit': 'mV', 'value': '147', 'source': ['The spent catalyst required the overpotential of $1 4 7 \\mathrm { m V }$ to attain the current density of $1 0 \\mathrm { m A . c m } ^ { - 2 }$ , which is slightly larger in comparison to that of the fresh catalyst $( 1 3 9 \\mathrm { m V }$ ). '], 'current_density': '10 mA cm^-2'}], 'supplementary_performance': [{'key': 'Hydrogen Production Rate (HPR)', 'value': '169 μmol L^-1 h^-1', 'source': ['Metal salts were in situ added to the polymerization reaction mixture. The electrochemical activity tests reveal a good hydrogen evolution rate $( 1 6 9 ~ \\mathrm { \\mu m o l . L ^ { - 1 } . h ^ { - 1 } } )$ over the synthesized CFZNC-HEA/ACP, with an overpotential of $1 3 9 \\mathrm { m V }$ at the current density of $1 0 \\mathrm { m A . c m } ^ { - 2 }$ in alkaline medium. ', 'The HPR of CFZNC, ACP, and CFZNC-HEA/ACP, and $\\mathrm { P t } { \\bf - C }$ was measured to be \\~ 74(1.4), 14(0.2), 169 (3.3), and 185 (3.6) $\\mathrm { \\mu } \\mathrm { m o l . L } ^ { - 1 }$ . $\\mathrm { h } ^ { - 1 } ( \\mu \\mathrm { m o l } . \\mathrm { s } ^ { - 1 } )$ , with the corresponding average FE of 46.3, 10.05, 90.5, and $9 8 . 1 \\%$ (Fig.\xa04f and S6). Furthermore, the data indicate that over $9 0 . 5 \\%$ of the supplied electrical energy to CFZNC-HEA/ACP was efectively utilized for hydrogen generation [41]. ']}, {'key': 'Faradaic Efficiency (FE)', 'value': '90.5 %', 'source': ['The tests also show the Faradaic efciency of $9 0 . 5 \\%$ and the materials stability up to $3 0 \\mathrm { ~ h ~ }$. ', 'The HPR of CFZNC, ACP, and CFZNC-HEA/ACP, and $\\mathrm { P t } { \\bf - C }$ was measured to be \\~ 74(1.4), 14(0.2), 169 (3.3), and 185 (3.6) $\\mathrm { \\mu } \\mathrm { m o l . L } ^ { - 1 }$ . $\\mathrm { h } ^ { - 1 } ( \\mu \\mathrm { m o l } . \\mathrm { s } ^ { - 1 } )$ , with the corresponding average FE of 46.3, 10.05, 90.5, and $9 8 . 1 \\%$ (Fig.\xa04f and S6). Furthermore, the data indicate that over $9 0 . 5 \\%$ of the supplied electrical energy to CFZNC-HEA/ACP was efectively utilized for hydrogen generation [41]. ']}, {'key': 'Electrochemical Surface Area (ECSA)', 'value': '3.12 cm^2 cm^-2', 'source': ['The ECSAs of CFZNC-HEA/ACP and GCE were calculated to be 3.12 and $0 . 6 7 \\mathrm { c m } ^ { 2 } . \\mathrm { c m } ^ { - 2 }$ of the GCE-geometrical area, respectively. ']}, {'key': 'Charge Transfer Resistance (Rct)', 'value': '53.6 Ω', 'source': ['CFZNC-HEA/ACP showed the $R _ { \\mathrm { c t } }$ value of 53.6 $\\Omega$ , which is far below than that of GCE $( 4 1 2 \\Omega )$ . The comparison of the Warburg impedances indicated that CFZNCHEA/ACP exhibited lower difusion resistance than GCE, attributed to the highly porous structure of the activated carbon substrate. ']}]}, 'experimental_conditions': {'test_setup': {'source': ['\n# Working Electrode Preparation and\xa0Electrochemical Measurements\n\nGlassy carbon electrode (GCE) with/without catalyst-coating was used as the working electrode. ', 'The catalyst ink $( 1 0 \\mu \\mathrm { L } )$ was coated on to GCE (dia. $3 \\mathrm { m m }$ ) using drop cast technique. '], 'scan_rate': None, 'substrate': 'Glassy Carbon Electrode (GCE)', 'ir_compensation': None}, 'electrolyte': {'source': ['The configurational entropy of the synthesized materials is evaluated using inductively coupled plasma mass spectroscopy (ICP-MS) and energy dispersive $\\mathrm { X }$ -ray spectroscopy (EDS). e-HER activity of CFZNC-HEA/ACP is determined using linear sweep voltammetry (LSV) and chronopotentiometry in 1\xa0M KOH aqueous solution. '], 'ph_value': None, 'concentration_molar': '1 M', 'electrolyte_composition': 'KOH'}, 'synthesis_method': {'method': 'suspension polymerization of phenol–formaldehyde precursor, followed by thermal treatment (carbonization, steam-activation, and H2-reduction), and ball milling', 'source': ['The present study synthesizes for the frst time a noble metals-free HEA of Cu, Fe, Zn, Ni, and Co (CFZNC) supported on activated carbon powder (ACP) by the suspension polymerization of a phenol–formaldehyde precursor, followed by thermal treatment (carbonization, steam-activation, and \\mathrm { H } _ { 2 } -reduction), and ball milling. ', 'This is the focus of the present study.\n\nThe present study synthesizes for the first time a noble metal-free ACP-supported HEA of Cu, Fe, Zn, Ni, and Co (CFZNC) by the suspension polymerization of a phenol and formaldehyde precursor, followed by thermal treatment (carbonization, steam-activation, and $\\mathrm { H } _ { 2 }$ -reduction), and ball-milling. ', 'The polymeric beads were thermally treated i.e. carbonized to convert polymer to graphitic carbon and the metal nitrates to metal oxides; steam-activation to develop a porous structure; and $\\mathrm { H } _ { 2 }$ -reduction to convert the metal oxides to respective zero valent metals. ', 'Carbonization, steam-activation, and $\\mathrm { H } _ { 2 }$ -reduction were carried out in an electrically heated horizontal tubular-furnace at $9 0 0 ~ ^ { \\circ } \\mathrm { C }$ for $^ { 2 \\mathrm { ~ h ~ } }$ in $\\Nu _ { 2 }$ $1 5 0 \\ \\mathrm { s c c m } )$ ; $9 0 0 ~ ^ { \\circ } \\mathrm { C }$ for $^ { 1 \\mathrm { ~ h ~ } }$ using the mixture of steam (50 sccm) and $\\Nu _ { 2 }$ $( 1 5 0 \\ \\mathrm { s c c m } )$ ; and $6 7 0 ~ ^ { \\circ } \\mathrm { C }$ for $1 . 5 \\mathrm { ~ h ~ }$ in $\\mathrm { H } _ { 2 }$ $( 2 0 0 \\ \\mathrm { s c c m } )$ , respectively. ', 'The thermally treated beads were powdered in a planetary ball mill for $1 . 5 \\mathrm { h }$ at $3 5 0 \\mathrm { r p m }$ (Retsch, PM100, Germany). ', 'The ball-milled sample is termed CFZNC-HEA/ACP.\n\nFig. 1 Schematic representation of the synthesis steps for CFZNC-HEA/ACP'], 'key_parameters': 'Carbonization: 900 °C for 2 h in N2; Steam-activation: 900 °C for 1 h in steam/N2 mixture; H2-reduction: 670 °C for 1.5 h in H2; Ball milling: 1.5 h at 350 rpm'}, 'other_environmental_params': [{'key': 'Test Temperature', 'value': '30 °C', 'source': ['All the electrochemical measurements and characterization were performed using the electrochemical workstation (AUTOLAB-PGSTAT302 N) connected to a three-electrode confguration gas-tight cell at $3 0 ~ ^ { \\circ } \\mathrm { C }$ . ']}]}}, 'table': {'alloy_id': 'CFZNC-HEA/ACP', 'performance': {'stability': {'source': ['0c4274dd6aef0a26eff71ef3b8c30d82_1'], 'cycle_count': None, 'test_method': 'Unknown', 'duration_hours': None, 'degradation_details': None, 'performance_retention': None}, 'tafel_slope': {'unit': 'mV dec^-1', 'value': None, 'source': ['0c4274dd6aef0a26eff71ef3b8c30d82_1']}, 'overpotential': [], 'supplementary_performance': [{'key': 'Fe content', 'value': '22.20 mole%', 'source': ['0c4274dd6aef0a26eff71ef3b8c30d82_1']}, {'key': 'Co content', 'value': '19.05 mole%', 'source': ['0c4274dd6aef0a26eff71ef3b8c30d82_1']}, {'key': 'Ni content', 'value': '18.46 mole%', 'source': ['0c4274dd6aef0a26eff71ef3b8c30d82_1']}, {'key': 'Cu content', 'value': '30.17 mole%', 'source': ['0c4274dd6aef0a26eff71ef3b8c30d82_1']}, {'key': 'Zn content', 'value': '10.13 mole%', 'source': ['0c4274dd6aef0a26eff71ef3b8c30d82_1']}, {'key': 'Configurational entropy', 'value': '1.56 △S/R', 'source': ['0c4274dd6aef0a26eff71ef3b8c30d82_1']}]}, 'experimental_conditions': {'test_setup': {'source': ['0c4274dd6aef0a26eff71ef3b8c30d82_1'], 'scan_rate': None, 'substrate': None, 'ir_compensation': None}, 'electrolyte': {'source': ['0c4274dd6aef0a26eff71ef3b8c30d82_1'], 'ph_value': None, 'concentration_molar': None, 'electrolyte_composition': None}, 'synthesis_method': {'method': None, 'source': ['0c4274dd6aef0a26eff71ef3b8c30d82_1'], 'key_parameters': None}, 'other_environmental_params': []}}, 'alloy_id': 'CFZNC-HEA/ACP'}]}
8 | 0cc03359e0b663ca13e43d0cf6b8845d | {"extraction_results": [{"alloy_id": "RhRuPtPdIr HEA thin film", "performance": {"stability": {"source": ["Furthermore, the resulting quinary HEA thin film with a thickness of $\\sim 50 \\mathrm{nm}$ and an atomic ratio of 20:15:21:18:27 shows promising potential as a platform for catalysis, exhibiting enhanced electrocatalytic hydrogen evolution reaction (HER) performances with lower overpotentials (e.g., from 85 to $58 \\mathrm{mV}$ in $0.\\overline{S} \\mathrm{M} \\mathrm{H} _ {2} \\mathcal{S} \\mathrm{O} _ {4}$) and higher stability (by retaining more than $92\\%$ of the initial current after $20 \\mathrm{h}$ with a current density of $10 \\mathrm{mA} / \\mathrm{cm} ^ {2}$ in 0.5 M $\\mathrm{H} _ {2} S \\mathrm{O} _ {4}$) than other noble metal-based structure counterparts in this work. ", "The HEA thin film showed excellent stability with a slight current density loss of ${ \\sim } 7 . 5 \\%$ from the starting HER current density of $- 1 0 \\mathrm { m A } / \\mathrm { c m } ^ { 2 }$ for $2 0 \\mathrm { { h } }$ duration under constant applied potential. ", "\n# CONCLUSIONS\n\nIn summary,this is the first reported facile and controllable synthesis of conformal quinary HEA noble metal alloy coatings $( \\mathrm { R h } ,$ Ru, Pt， Pd,and Ir), through a two-step approach by combining ALD with EJH. This approach circumvents a major obstacle of merging the ALD temperature window of different noble metal precursors and further realizes flexible,nanoscale control and conformal synthesis of HEA thin-film coatings.The resulting quinary noble metal-based HEA thin flm with ${ \\sim } 5 0 \\mathrm { n m }$ thickness shows substantially enhanced HER activity with lower overpotentials (e.g., from 85 to $5 8 ~ \\mathrm { m V }$ in 0.5 M $\\mathrm { H } _ { 2 } S { \\mathrm O } _ { 4 } ,$ ）and higher stability (only $7 . 5 \\%$ drop after $2 0 \\mathrm { h }$ at a current density of $1 0 \\ \\mathrm { m A } / \\mathrm { c m } ^ { 2 }$ in $0 . 5 \\mathrm { ~ M ~ H } _ { 2 } S \\mathrm { O } _ { 4 } ,$ ）compared to other noble metalbased structures. "], "cycle_count": null, "test_method": "Chronoamperometry", "duration_hours": "20", "degradation_details": "~7.5% current density loss", "performance_retention": "92.5%"}, "tafel_slope": {"unit": "mV dec^-1", "value": "42", "source": ["A Rh single layer was selected as the control group because of its substantial potential for HER catalysis43,44 and strong stability compared to other metals under diverse environments.45-47 The Tafel slopes plotted in Figure 4b reveal the HER kinetics in 0.5 M ${ \\mathrm { H } } _ { 2 } S { \\mathrm { O } } _ { 4 } ,$ where the values of 47,S9,and 42 mV/dec were calculated, respectively,for Rh,S-layer,and HEA thin film.The lowest Tafel slope value indicates the HEA thin film had the fastest hydrogen production rate.The overall HER catalytic performance of our HEA thin film is comparable or even better than other state-ofthe-art Rh-based electrocatalysts.48 51 The enhanced catalysis activity of the RhRuPtPdIr HEA thin film compared to the asdeposited Rh single layer and the S-layer could be attributed to the efficient electron transfer at the interface of the electrode and the electrolyte,52,53 which will be discussed in the following section with more details."]}, "overpotential": [{"unit": "mV", "value": "58", "source": ["Furthermore, the resulting quinary HEA thin film with a thickness of $\\sim 50 \\mathrm{nm}$ and an atomic ratio of 20:15:21:18:27 shows promising potential as a platform for catalysis, exhibiting enhanced electrocatalytic hydrogen evolution reaction (HER) performances with lower overpotentials (e.g., from 85 to $58 \\mathrm{mV}$ in $0.\\overline{S} \\mathrm{M} \\mathrm{H} _ {2} \\mathcal{S} \\mathrm{O} _ {4}$) and higher stability (by retaining more than $92\\%$ of the initial current after $20 \\mathrm{h}$ with a current density of $10 \\mathrm{mA} / \\mathrm{cm} ^ {2}$ in 0.5 M $\\mathrm{H} _ {2} S \\mathrm{O} _ {4}$) than other noble metal-based structure counterparts in this work. ", "\nAs shown in the HER-linear sweep voltammetry (LSV) plots of Figure $4 \\mathsf { a } _ { , }$ ，with $0 . 5 \\mathrm { ~ M ~ }$ $\\mathrm { H } _ { 2 } \\mathrm { S O } _ { 4 }$ as the electrolyte,the asdeposited Rh single layer，as-deposited $\\operatorname { R h } / \\operatorname { R u } / \\operatorname { P t } / \\operatorname { P d } / \\operatorname { I r } ~ 5$ layer，and RhRuPtPdIr HEA thin film required HER overpotentials of 74,85,and $5 8 ~ \\mathrm { m V }$ to drive a current density of 10 $\\mathbf { \\hat { m } } \\mathbf { A } / \\mathbf { c m } ^ { 2 }$ ，respectively. ", "\n# CONCLUSIONS\n\nIn summary,this is the first reported facile and controllable synthesis of conformal quinary HEA noble metal alloy coatings $( \\mathrm { R h } ,$ Ru, Pt， Pd,and Ir), through a two-step approach by combining ALD with EJH. This approach circumvents a major obstacle of merging the ALD temperature window of different noble metal precursors and further realizes flexible,nanoscale control and conformal synthesis of HEA thin-film coatings.The resulting quinary noble metal-based HEA thin flm with ${ \\sim } 5 0 \\mathrm { n m }$ thickness shows substantially enhanced HER activity with lower overpotentials (e.g., from 85 to $5 8 ~ \\mathrm { m V }$ in 0.5 M $\\mathrm { H } _ { 2 } S { \\mathrm O } _ { 4 } ,$ ）and higher stability (only $7 . 5 \\%$ drop after $2 0 \\mathrm { h }$ at a current density of $1 0 \\ \\mathrm { m A } / \\mathrm { c m } ^ { 2 }$ in $0 . 5 \\mathrm { ~ M ~ H } _ { 2 } S \\mathrm { O } _ { 4 } ,$ ）compared to other noble metalbased structures. "], "current_density": "10 mA cm^-2"}], "supplementary_performance": [{"key": "Reaction Intermediate Formation Resistance (R_int) in 0.5 M H2SO4", "value": "2.6 Ω", "source": ["All three thin-film electrodes showa similar $R _ { s }$ of ${ \\sim } 1 \\ \\Omega$ in 0.5 M ${ \\mathrm { H } } _ { 2 } { \\mathrm { S O } } _ { 4 } ,$ yet the HEA thin film exhibits a lower $R _ { \\mathrm { i n t } }$ of $2 . 6 \\Omega$ compared to Rh (2.8 $\\Omega$ ）and 5-layer $\\left( 3 . 6 \\Omega \\right)$ thin films.This means the faster formation ofintermediates at the electrode-electrolyte interface for the HEA thin-film electrode and thus lower activation energy during electrocatalysis.5² Furthermore，the HEA thin film exhibits the smallest $R _ { \\mathrm { c t } }$ of $9 . 2 \\ \\Omega$ that demonstrates its most efficient electron transfer between the product and the reactant during the HER process.It should be noted that the high $R _ { \\mathrm { c t } }$ of 5- layer samples $\\left( 3 3 0 0 \\Omega \\right)$ could be due to gas bubble formations on the various metal interlayers.Meanwhile,EIS measurements were also conducted in 1 M ${ \\mathrm { H } } _ { 3 } { \\mathrm { P O } } _ { 4 } ,$ where the results showed similar trends (Figure S5). "]}, {"key": "Charge Transfer Resistance (R_ct) in 0.5 M H2SO4", "value": "9.2 Ω", "source": ["All three thin-film electrodes showa similar $R _ { s }$ of ${ \\sim } 1 \\ \\Omega$ in 0.5 M ${ \\mathrm { H } } _ { 2 } { \\mathrm { S O } } _ { 4 } ,$ yet the HEA thin film exhibits a lower $R _ { \\mathrm { i n t } }$ of $2 . 6 \\Omega$ compared to Rh (2.8 $\\Omega$ ）and 5-layer $\\left( 3 . 6 \\Omega \\right)$ thin films.This means the faster formation ofintermediates at the electrode-electrolyte interface for the HEA thin-film electrode and thus lower activation energy during electrocatalysis.5² Furthermore，the HEA thin film exhibits the smallest $R _ { \\mathrm { c t } }$ of $9 . 2 \\ \\Omega$ that demonstrates its most efficient electron transfer between the product and the reactant during the HER process.It should be noted that the high $R _ { \\mathrm { c t } }$ of 5- layer samples $\\left( 3 3 0 0 \\Omega \\right)$ could be due to gas bubble formations on the various metal interlayers.Meanwhile,EIS measurements were also conducted in 1 M ${ \\mathrm { H } } _ { 3 } { \\mathrm { P O } } _ { 4 } ,$ where the results showed similar trends (Figure S5). "]}, {"key": "Reaction Intermediate Formation Resistance (R_int) in 1 M H3PO4", "value": "10.2 Ω", "source": ["The HEA thin film exhibits the lowest $R _ { \\mathrm { i n t } }$ of $1 0 . 2 \\ \\Omega$ compared to Rh $\\left( 2 8 . 3 ~ \\Omega \\right)$ and 5-layer $\\left( 1 0 7 . 5 \\Omega \\right)$ thin films.Notably, the HEA thin-flm electrode also demonstrates a much lower $R _ { \\mathrm { c t } }$ of $3 . 7 \\Omega$ among the three thinfilm electrodes, with $R _ { \\mathrm { c t } }$ values of $3 1 . 6 \\Omega$ for Rh and $3 0 3 . 9 \\Omega$ for the 5-layer thin film."]}, {"key": "Charge Transfer Resistance (R_ct) in 1 M H3PO4", "value": "3.7 Ω", "source": ["The HEA thin film exhibits the lowest $R _ { \\mathrm { i n t } }$ of $1 0 . 2 \\ \\Omega$ compared to Rh $\\left( 2 8 . 3 ~ \\Omega \\right)$ and 5-layer $\\left( 1 0 7 . 5 \\Omega \\right)$ thin films.Notably, the HEA thin-flm electrode also demonstrates a much lower $R _ { \\mathrm { c t } }$ of $3 . 7 \\Omega$ among the three thinfilm electrodes, with $R _ { \\mathrm { c t } }$ values of $3 1 . 6 \\Omega$ for Rh and $3 0 3 . 9 \\Omega$ for the 5-layer thin film."]}]}, "experimental_conditions": {"test_setup": {"source": ["This approach bypasses the obstacle of finding a common ALD temperature window for different noble metal precursors and realizes flexible and conformal synthesis of HEA thin films with nanoscale thickness control.A quinary HEA thin film with a thickness of ${ \\sim } 5 0 ~ \\mathrm { n m }$ and an atomic ratio of 20:15:21:18:27 was conformally deposited onto the glassy carbon electrode(GCE) substrate,exhibiting enhanced electrocatalytic hydrogen evolution reaction (HER） activities with lower overpotentials and higher stability in acidic environments than their unalloyed parent structures. ", "\n# RESULTS AND DISCUSSION\n\nFirst,a two-step approach consisting of sequential ALD and EJH was introduced to fabricate RhRuPtPdIr HEA thin films.31,32'As shown in Figure la,ALD with precise thickness control was first introduced to sequentially deposit the individual layers of $\\operatorname { R h }$ Ru,Pt,Pd,and Ir with auniform thickness of ${ \\sim } 1 0 \\mathrm { n m }$ each, onto the glassy carbon electrode (GCE) substrate.After ALD growth, the as-deposited $\\mathrm { R h / R u / P t / P d / I r }$ 5-layer underwent EJH at $1 0 0 0 ~ ^ { \\circ } \\mathrm { C }$ for 1-5 s under low vacuum conditions to induce interdiffusion of various metal atoms in the out-of-plane direction (i.e.,along the flm thickness） to obtain the HEA thin film. ", "\nHydrogen evolution reaction (HER） tests were further conducted to evaluate the catalytic property of the RhRuPtPdIr HEA thin flm, as shown in Figure 4, where $\\mathrm { 1 ~ M } \\mathrm { H } _ { 3 } \\mathrm { P O } _ { 4 }$ and 0.5 M $\\mathrm { H } _ { 2 } \\mathrm { S O } _ { 4 }$ were used as the electrolytes with a scan rate of 10 $\\mathrm { m V } / { \\mathsf s }$ (Figure 4a, b).The HER process is dependent on the $\\mathrm { p H }$ value.With a $\\mathrm { p H }$ value of ${ < } 7$ ,theHER works as below $\\left( \\mathrm { e q s } 1 - 3 \\right)$ with two $\\mathrm { H } ^ { + }$ ions reduced to generate $\\mathrm { H } _ { 2 }$ molecules.", "\nHER Electrocatalytic Measurements.The HER tests were carried out in acidic electrolytes of 1 M ${ \\mathrm { H } } _ { 3 } { \\mathrm { P O } } _ { 4 }$ (Sigma-Aldrich）and 0.5M ${ \\mathrm { H } } _ { 2 } { \\mathrm { S O } } _ { 4 }$ (Sigma-Aldrich) using a typical three-electrode setup of a CHI 750E electrochemical workstation (CH Instruments).A Pt plate and $\\mathrm { \\ A g / A g C l }$ were used as the counter and reference electrodes, respectively.Linear sweep voltammetry(LSV)with a scan rate of 10 $\\mathrm { m V } / s$ was adopted to obtain the polarization curves.Meanwhile,al of the potential values measured versus the $\\mathrm { \\ A g / A g C l }$ electrode were converted to the scale of the reversible hydrogen electrode (RHE） by the following Nernst equation:"], "scan_rate": "10 mV s^-1", "substrate": "Glassy Carbon Electrode (GCE)", "ir_compensation": null}, "electrolyte": {"source": ["Furthermore, the resulting quinary HEA thin film with a thickness of $\\sim 50 \\mathrm{nm}$ and an atomic ratio of 20:15:21:18:27 shows promising potential as a platform for catalysis, exhibiting enhanced electrocatalytic hydrogen evolution reaction (HER) performances with lower overpotentials (e.g., from 85 to $58 \\mathrm{mV}$ in $0.\\overline{S} \\mathrm{M} \\mathrm{H} _ {2} \\mathcal{S} \\mathrm{O} _ {4}$) and higher stability (by retaining more than $92\\%$ of the initial current after $20 \\mathrm{h}$ with a current density of $10 \\mathrm{mA} / \\mathrm{cm} ^ {2}$ in 0.5 M $\\mathrm{H} _ {2} S \\mathrm{O} _ {4}$) than other noble metal-based structure counterparts in this work. ", "This approach bypasses the obstacle of finding a common ALD temperature window for different noble metal precursors and realizes flexible and conformal synthesis of HEA thin films with nanoscale thickness control.A quinary HEA thin film with a thickness of ${ \\sim } 5 0 ~ \\mathrm { n m }$ and an atomic ratio of 20:15:21:18:27 was conformally deposited onto the glassy carbon electrode(GCE) substrate,exhibiting enhanced electrocatalytic hydrogen evolution reaction (HER） activities with lower overpotentials and higher stability in acidic environments than their unalloyed parent structures. ", "\nFigure 4.Electrochemical activity of the RhRuPtPdIr HEA thin film in $_ { 0 . 5 \\mathbf { M } }$ ${ \\mathrm { H } } _ { 2 } S { \\mathrm { O } } _ { 4 } .$ $( \\mathsf { a } , \\mathsf { b } )$ HER-LSV curves, Tafel plots of Rh, $\\mathrm { R h } / \\mathrm { R u } / \\mathrm { P t } / \\mathrm { P d } / \\mathrm { I r } 5$ layer,and RhRuPtPdIr HEA thin film in 0.5 M ${ \\mathrm { H } } _ { 2 } { \\mathrm { S O } } _ { 4 }$ (c)Electrochemical impedance spectroscopy (EIS) measurements of Rh, $\\operatorname { R h } / \\operatorname { R u } / \\operatorname* { P t } / \\operatorname { P d } / \\operatorname { I r } 5 -$ layer,and RhRuPtPdIr HEA thin film in $_ { 0 . 5 \\mathrm { ~ M ~ } }$ ${ \\mathrm { H } } _ { 2 } { \\mathrm { S O } } _ { 4 }$ and (d) the zoom-in view of EIS of Rh and RhRuPtPdIr HEA thin films.", "\nHydrogen evolution reaction (HER） tests were further conducted to evaluate the catalytic property of the RhRuPtPdIr HEA thin flm, as shown in Figure 4, where $\\mathrm { 1 ~ M } \\mathrm { H } _ { 3 } \\mathrm { P O } _ { 4 }$ and 0.5 M $\\mathrm { H } _ { 2 } \\mathrm { S O } _ { 4 }$ were used as the electrolytes with a scan rate of 10 $\\mathrm { m V } / { \\mathsf s }$ (Figure 4a, b).The HER process is dependent on the $\\mathrm { p H }$ value.With a $\\mathrm { p H }$ value of ${ < } 7$ ,theHER works as below $\\left( \\mathrm { e q s } 1 - 3 \\right)$ with two $\\mathrm { H } ^ { + }$ ions reduced to generate $\\mathrm { H } _ { 2 }$ molecules.", "\nAs shown in the HER-linear sweep voltammetry (LSV) plots of Figure $4 \\mathsf { a } _ { , }$ ，with $0 . 5 \\mathrm { ~ M ~ }$ $\\mathrm { H } _ { 2 } \\mathrm { S O } _ { 4 }$ as the electrolyte,the asdeposited Rh single layer，as-deposited $\\operatorname { R h } / \\operatorname { R u } / \\operatorname { P t } / \\operatorname { P d } / \\operatorname { I r } ~ 5$ layer，and RhRuPtPdIr HEA thin film required HER overpotentials of 74,85,and $5 8 ~ \\mathrm { m V }$ to drive a current density of 10 $\\mathbf { \\hat { m } } \\mathbf { A } / \\mathbf { c m } ^ { 2 }$ ，respectively. ", "\nHER Electrocatalytic Measurements.The HER tests were carried out in acidic electrolytes of 1 M ${ \\mathrm { H } } _ { 3 } { \\mathrm { P O } } _ { 4 }$ (Sigma-Aldrich）and 0.5M ${ \\mathrm { H } } _ { 2 } { \\mathrm { S O } } _ { 4 }$ (Sigma-Aldrich) using a typical three-electrode setup of a CHI 750E electrochemical workstation (CH Instruments).A Pt plate and $\\mathrm { \\ A g / A g C l }$ were used as the counter and reference electrodes, respectively.Linear sweep voltammetry(LSV)with a scan rate of 10 $\\mathrm { m V } / s$ was adopted to obtain the polarization curves.Meanwhile,al of the potential values measured versus the $\\mathrm { \\ A g / A g C l }$ electrode were converted to the scale of the reversible hydrogen electrode (RHE） by the following Nernst equation:", "\n# CONCLUSIONS\n\nIn summary,this is the first reported facile and controllable synthesis of conformal quinary HEA noble metal alloy coatings $( \\mathrm { R h } ,$ Ru, Pt， Pd,and Ir), through a two-step approach by combining ALD with EJH. This approach circumvents a major obstacle of merging the ALD temperature window of different noble metal precursors and further realizes flexible,nanoscale control and conformal synthesis of HEA thin-film coatings.The resulting quinary noble metal-based HEA thin flm with ${ \\sim } 5 0 \\mathrm { n m }$ thickness shows substantially enhanced HER activity with lower overpotentials (e.g., from 85 to $5 8 ~ \\mathrm { m V }$ in 0.5 M $\\mathrm { H } _ { 2 } S { \\mathrm O } _ { 4 } ,$ ）and higher stability (only $7 . 5 \\%$ drop after $2 0 \\mathrm { h }$ at a current density of $1 0 \\ \\mathrm { m A } / \\mathrm { c m } ^ { 2 }$ in $0 . 5 \\mathrm { ~ M ~ H } _ { 2 } S \\mathrm { O } _ { 4 } ,$ ）compared to other noble metalbased structures. "], "ph_value": null, "concentration_molar": "0.5 M", "electrolyte_composition": "H2SO4"}, "synthesis_method": {"method": "Sequential Atomic Layer Deposition (ALD) coupled with Electrical Joule Heating (EJH)", "source": ["Herein, for the first time, we report a facile and controllable synthesis process of quinary HEA coatings consisting of noble metals (Rh, Ru, Pt, Pd, and Ir), by sequential atomic layer deposition (ALD) coupled with electrical Joule heating for post-alloying. ", "\nHerein, we report a facile and controllable synthesis process of conformal quinary HEA thin films consisting of noble metals (Rh,Ru,Pt,Pd,and Ir),by sequential atomic layer depositin (ALD）coupled with electrical Joule heating (EJH） for postalloying. ", "\n# RESULTS AND DISCUSSION\n\nFirst,a two-step approach consisting of sequential ALD and EJH was introduced to fabricate RhRuPtPdIr HEA thin films.31,32'As shown in Figure la,ALD with precise thickness control was first introduced to sequentially deposit the individual layers of $\\operatorname { R h }$ Ru,Pt,Pd,and Ir with auniform thickness of ${ \\sim } 1 0 \\mathrm { n m }$ each, onto the glassy carbon electrode (GCE) substrate.After ALD growth, the as-deposited $\\mathrm { R h / R u / P t / P d / I r }$ 5-layer underwent EJH at $1 0 0 0 ~ ^ { \\circ } \\mathrm { C }$ for 1-5 s under low vacuum conditions to induce interdiffusion of various metal atoms in the out-of-plane direction (i.e.,along the flm thickness） to obtain the HEA thin film. ", "\nEJHAlloying Process.The EJH annealing step was conducted with the setup and parameters following our previous work.32,62 In short, the as-deposited $\\bar { \\mathrm { R h } } / \\mathrm { R u } / \\mathrm { P t } / \\mathrm { P d } / \\mathrm { I r }$ 5-layer thin films on GCE were placed on top of a commercial carbon felt (Fuel Cell Earth Inc.）under low vacuum conditions ( $\\cdot < 1$ Torr).To conduct the EJH process,3s of temperature rampingat $1 0 ^ { 5 } \\mathrm { K } / s$ was applied first,and then the samples were annealed at a temperature of $1 0 0 0 ^ { \\circ } \\mathrm { C }$ for 1, 3,and $\\textsf { S s }$"], "key_parameters": "1000 °C, 1-5 s"}, "other_environmental_params": [{"key": "Counter Electrode", "value": "Pt plate", "source": ["\nHER Electrocatalytic Measurements.The HER tests were carried out in acidic electrolytes of 1 M ${ \\mathrm { H } } _ { 3 } { \\mathrm { P O } } _ { 4 }$ (Sigma-Aldrich）and 0.5M ${ \\mathrm { H } } _ { 2 } { \\mathrm { S O } } _ { 4 }$ (Sigma-Aldrich) using a typical three-electrode setup of a CHI 750E electrochemical workstation (CH Instruments).A Pt plate and $\\mathrm { \\ A g / A g C l }$ were used as the counter and reference electrodes, respectively.Linear sweep voltammetry(LSV)with a scan rate of 10 $\\mathrm { m V } / s$ was adopted to obtain the polarization curves.Meanwhile,al of the potential values measured versus the $\\mathrm { \\ A g / A g C l }$ electrode were converted to the scale of the reversible hydrogen electrode (RHE） by the following Nernst equation:"]}, {"key": "Reference Electrode", "value": "Ag/AgCl", "source": ["\nHER Electrocatalytic Measurements.The HER tests were carried out in acidic electrolytes of 1 M ${ \\mathrm { H } } _ { 3 } { \\mathrm { P O } } _ { 4 }$ (Sigma-Aldrich）and 0.5M ${ \\mathrm { H } } _ { 2 } { \\mathrm { S O } } _ { 4 }$ (Sigma-Aldrich) using a typical three-electrode setup of a CHI 750E electrochemical workstation (CH Instruments).A Pt plate and $\\mathrm { \\ A g / A g C l }$ were used as the counter and reference electrodes, respectively.Linear sweep voltammetry(LSV)with a scan rate of 10 $\\mathrm { m V } / s$ was adopted to obtain the polarization curves.Meanwhile,al of the potential values measured versus the $\\mathrm { \\ A g / A g C l }$ electrode were converted to the scale of the reversible hydrogen electrode (RHE） by the following Nernst equation:"]}, {"key": "Electrolyte (Alternative)", "value": "1 M H3PO4", "source": ["\nHydrogen evolution reaction (HER） tests were further conducted to evaluate the catalytic property of the RhRuPtPdIr HEA thin flm, as shown in Figure 4, where $\\mathrm { 1 ~ M } \\mathrm { H } _ { 3 } \\mathrm { P O } _ { 4 }$ and 0.5 M $\\mathrm { H } _ { 2 } \\mathrm { S O } _ { 4 }$ were used as the electrolytes with a scan rate of 10 $\\mathrm { m V } / { \\mathsf s }$ (Figure 4a, b).The HER process is dependent on the $\\mathrm { p H }$ value.With a $\\mathrm { p H }$ value of ${ < } 7$ ,theHER works as below $\\left( \\mathrm { e q s } 1 - 3 \\right)$ with two $\\mathrm { H } ^ { + }$ ions reduced to generate $\\mathrm { H } _ { 2 }$ molecules.", "Similar trends in overpotential can be observed in the HER-LSV plots with 1 M ${ \\mathrm { H } } _ { 3 } { \\mathrm { P O } } _ { 4 }$ as an electrolyte as well (Figure S2).The HER-LSV plots with wider scanning ranges are shown in Figure S3.", "\nHER Electrocatalytic Measurements.The HER tests were carried out in acidic electrolytes of 1 M ${ \\mathrm { H } } _ { 3 } { \\mathrm { P O } } _ { 4 }$ (Sigma-Aldrich）and 0.5M ${ \\mathrm { H } } _ { 2 } { \\mathrm { S O } } _ { 4 }$ (Sigma-Aldrich) using a typical three-electrode setup of a CHI 750E electrochemical workstation (CH Instruments).A Pt plate and $\\mathrm { \\ A g / A g C l }$ were used as the counter and reference electrodes, respectively.Linear sweep voltammetry(LSV)with a scan rate of 10 $\\mathrm { m V } / s$ was adopted to obtain the polarization curves.Meanwhile,al of the potential values measured versus the $\\mathrm { \\ A g / A g C l }$ electrode were converted to the scale of the reversible hydrogen electrode (RHE） by the following Nernst equation:"]}]}}, {"alloy_id": "Rh/Ru/Pt/Pd/Ir 5-layer (as-deposited)", "performance": {"stability": {"source": ["The reasons for this current density loss could be due to the slight electrode corrosion,52 deactivation/poisoning of the active sites,5 or potential blocking by the generated bubbles.56 It should be noted that the major loss arising at the beginning of the stability test could be attributed to the equilibration of the HEA electrode in the electrolyte.57 Conversely, the 5-layer thin film showed an unexpected and consistent increase in current density at the end of the $^ { 2 0 \\mathrm { h } }$ time point, suggesting significant degradation of the electrode.Meanwhile,the Rh electrode exhibited a similar trend of the current density drop as of the HEA electrode, but with a greater decrease of over $1 0 \\%$ after the $^ { 2 0 \\mathrm { ~ h ~ } }$ stability test.As shown in the inset of Figure S,severe dissolution of the S-layer thin film was observed after the first cycle of the LSV test $\\left( - 3 \\tan 3 \\mathrm { V } , 1 0 \\mathrm { m A } / s \\right)$ ),which could be due to the different activities of the different layers in $\\mathrm { H } _ { 2 }$ generation and thus explain the unstable HER performance.On the other hand, mild dissolution occurred for the Rh thin film,while no obvious change was observed for the HEA thin film after the same LSV run,thereby corroborating their more stable HER activities."], "cycle_count": null, "test_method": "Chronoamperometry", "duration_hours": "20", "degradation_details": "Unexpected and consistent increase in current density, suggesting significant degradation; severe dissolution observed after LSV test", "performance_retention": null}, "tafel_slope": {"unit": "mV dec^-1", "value": "59", "source": ["A Rh single layer was selected as the control group because of its substantial potential for HER catalysis43,44 and strong stability compared to other metals under diverse environments.45-47 The Tafel slopes plotted in Figure 4b reveal the HER kinetics in 0.5 M ${ \\mathrm { H } } _ { 2 } S { \\mathrm { O } } _ { 4 } ,$ where the values of 47,S9,and 42 mV/dec were calculated, respectively,for Rh,S-layer,and HEA thin film.The lowest Tafel slope value indicates the HEA thin film had the fastest hydrogen production rate.The overall HER catalytic performance of our HEA thin film is comparable or even better than other state-ofthe-art Rh-based electrocatalysts.48 51 The enhanced catalysis activity of the RhRuPtPdIr HEA thin film compared to the asdeposited Rh single layer and the S-layer could be attributed to the efficient electron transfer at the interface of the electrode and the electrolyte,52,53 which will be discussed in the following section with more details."]}, "overpotential": [{"unit": "mV", "value": "85", "source": ["Furthermore, the resulting quinary HEA thin film with a thickness of $\\sim 50 \\mathrm{nm}$ and an atomic ratio of 20:15:21:18:27 shows promising potential as a platform for catalysis, exhibiting enhanced electrocatalytic hydrogen evolution reaction (HER) performances with lower overpotentials (e.g., from 85 to $58 \\mathrm{mV}$ in $0.\\overline{S} \\mathrm{M} \\mathrm{H} _ {2} \\mathcal{S} \\mathrm{O} _ {4}$) and higher stability (by retaining more than $92\\%$ of the initial current after $20 \\mathrm{h}$ with a current density of $10 \\mathrm{mA} / \\mathrm{cm} ^ {2}$ in 0.5 M $\\mathrm{H} _ {2} S \\mathrm{O} _ {4}$) than other noble metal-based structure counterparts in this work. ", "\nAs shown in the HER-linear sweep voltammetry (LSV) plots of Figure $4 \\mathsf { a } _ { , }$ ，with $0 . 5 \\mathrm { ~ M ~ }$ $\\mathrm { H } _ { 2 } \\mathrm { S O } _ { 4 }$ as the electrolyte,the asdeposited Rh single layer，as-deposited $\\operatorname { R h } / \\operatorname { R u } / \\operatorname { P t } / \\operatorname { P d } / \\operatorname { I r } ~ 5$ layer，and RhRuPtPdIr HEA thin film required HER overpotentials of 74,85,and $5 8 ~ \\mathrm { m V }$ to drive a current density of 10 $\\mathbf { \\hat { m } } \\mathbf { A } / \\mathbf { c m } ^ { 2 }$ ，respectively. ", "\n# CONCLUSIONS\n\nIn summary,this is the first reported facile and controllable synthesis of conformal quinary HEA noble metal alloy coatings $( \\mathrm { R h } ,$ Ru, Pt， Pd,and Ir), through a two-step approach by combining ALD with EJH. This approach circumvents a major obstacle of merging the ALD temperature window of different noble metal precursors and further realizes flexible,nanoscale control and conformal synthesis of HEA thin-film coatings.The resulting quinary noble metal-based HEA thin flm with ${ \\sim } 5 0 \\mathrm { n m }$ thickness shows substantially enhanced HER activity with lower overpotentials (e.g., from 85 to $5 8 ~ \\mathrm { m V }$ in 0.5 M $\\mathrm { H } _ { 2 } S { \\mathrm O } _ { 4 } ,$ ）and higher stability (only $7 . 5 \\%$ drop after $2 0 \\mathrm { h }$ at a current density of $1 0 \\ \\mathrm { m A } / \\mathrm { c m } ^ { 2 }$ in $0 . 5 \\mathrm { ~ M ~ H } _ { 2 } S \\mathrm { O } _ { 4 } ,$ ）compared to other noble metalbased structures. "], "current_density": "10 mA cm^-2"}], "supplementary_performance": [{"key": "Reaction Intermediate Formation Resistance (R_int) in 0.5 M H2SO4", "value": "3.6 Ω", "source": ["All three thin-film electrodes showa similar $R _ { s }$ of ${ \\sim } 1 \\ \\Omega$ in 0.5 M ${ \\mathrm { H } } _ { 2 } { \\mathrm { S O } } _ { 4 } ,$ yet the HEA thin film exhibits a lower $R _ { \\mathrm { i n t } }$ of $2 . 6 \\Omega$ compared to Rh (2.8 $\\Omega$ ）and 5-layer $\\left( 3 . 6 \\Omega \\right)$ thin films.This means the faster formation ofintermediates at the electrode-electrolyte interface for the HEA thin-film electrode and thus lower activation energy during electrocatalysis.5² Furthermore，the HEA thin film exhibits the smallest $R _ { \\mathrm { c t } }$ of $9 . 2 \\ \\Omega$ that demonstrates its most efficient electron transfer between the product and the reactant during the HER process.It should be noted that the high $R _ { \\mathrm { c t } }$ of 5- layer samples $\\left( 3 3 0 0 \\Omega \\right)$ could be due to gas bubble formations on the various metal interlayers.Meanwhile,EIS measurements were also conducted in 1 M ${ \\mathrm { H } } _ { 3 } { \\mathrm { P O } } _ { 4 } ,$ where the results showed similar trends (Figure S5). "]}, {"key": "Charge Transfer Resistance (R_ct) in 0.5 M H2SO4", "value": "3300 Ω", "source": ["All three thin-film electrodes showa similar $R _ { s }$ of ${ \\sim } 1 \\ \\Omega$ in 0.5 M ${ \\mathrm { H } } _ { 2 } { \\mathrm { S O } } _ { 4 } ,$ yet the HEA thin film exhibits a lower $R _ { \\mathrm { i n t } }$ of $2 . 6 \\Omega$ compared to Rh (2.8 $\\Omega$ ）and 5-layer $\\left( 3 . 6 \\Omega \\right)$ thin films.This means the faster formation ofintermediates at the electrode-electrolyte interface for the HEA thin-film electrode and thus lower activation energy during electrocatalysis.5² Furthermore，the HEA thin film exhibits the smallest $R _ { \\mathrm { c t } }$ of $9 . 2 \\ \\Omega$ that demonstrates its most efficient electron transfer between the product and the reactant during the HER process.It should be noted that the high $R _ { \\mathrm { c t } }$ of 5- layer samples $\\left( 3 3 0 0 \\Omega \\right)$ could be due to gas bubble formations on the various metal interlayers.Meanwhile,EIS measurements were also conducted in 1 M ${ \\mathrm { H } } _ { 3 } { \\mathrm { P O } } _ { 4 } ,$ where the results showed similar trends (Figure S5). "]}, {"key": "Reaction Intermediate Formation Resistance (R_int) in 1 M H3PO4", "value": "107.5 Ω", "source": ["The HEA thin film exhibits the lowest $R _ { \\mathrm { i n t } }$ of $1 0 . 2 \\ \\Omega$ compared to Rh $\\left( 2 8 . 3 ~ \\Omega \\right)$ and 5-layer $\\left( 1 0 7 . 5 \\Omega \\right)$ thin films.Notably, the HEA thin-flm electrode also demonstrates a much lower $R _ { \\mathrm { c t } }$ of $3 . 7 \\Omega$ among the three thinfilm electrodes, with $R _ { \\mathrm { c t } }$ values of $3 1 . 6 \\Omega$ for Rh and $3 0 3 . 9 \\Omega$ for the 5-layer thin film."]}, {"key": "Charge Transfer Resistance (R_ct) in 1 M H3PO4", "value": "303.9 Ω", "source": ["The HEA thin film exhibits the lowest $R _ { \\mathrm { i n t } }$ of $1 0 . 2 \\ \\Omega$ compared to Rh $\\left( 2 8 . 3 ~ \\Omega \\right)$ and 5-layer $\\left( 1 0 7 . 5 \\Omega \\right)$ thin films.Notably, the HEA thin-flm electrode also demonstrates a much lower $R _ { \\mathrm { c t } }$ of $3 . 7 \\Omega$ among the three thinfilm electrodes, with $R _ { \\mathrm { c t } }$ values of $3 1 . 6 \\Omega$ for Rh and $3 0 3 . 9 \\Omega$ for the 5-layer thin film."]}]}, "experimental_conditions": {"test_setup": {"source": ["This approach bypasses the obstacle of finding a common ALD temperature window for different noble metal precursors and realizes flexible and conformal synthesis of HEA thin films with nanoscale thickness control.A quinary HEA thin film with a thickness of ${ \\sim } 5 0 ~ \\mathrm { n m }$ and an atomic ratio of 20:15:21:18:27 was conformally deposited onto the glassy carbon electrode(GCE) substrate,exhibiting enhanced electrocatalytic hydrogen evolution reaction (HER） activities with lower overpotentials and higher stability in acidic environments than their unalloyed parent structures. ", "\n# RESULTS AND DISCUSSION\n\nFirst,a two-step approach consisting of sequential ALD and EJH was introduced to fabricate RhRuPtPdIr HEA thin films.31,32'As shown in Figure la,ALD with precise thickness control was first introduced to sequentially deposit the individual layers of $\\operatorname { R h }$ Ru,Pt,Pd,and Ir with auniform thickness of ${ \\sim } 1 0 \\mathrm { n m |  | {"extraction_results": [{"alloy_id": "RhRuPtPdIr HEA thin film", "performance": {"stability": {"source": ["Furthermore, the resulting quinary HEA thin film with a thickness of $\\sim 50 \\mathrm{nm}$ and an atomic ratio of 20:15:21:18:27 shows promising potential as a platform for catalysis, exhibiting enhanced electrocatalytic hydrogen evolution reaction (HER) performances with lower overpotentials (e.g., from 85 to $58 \\mathrm{mV}$ in $0.\\overline{S} \\mathrm{M} \\mathrm{H} _ {2} \\mathcal{S} \\mathrm{O} _ {4}$) and higher stability (by retaining more than $92\\%$ of the initial current after $20 \\mathrm{h}$ with a current density of $10 \\mathrm{mA} / \\mathrm{cm} ^ {2}$ in 0.5 M $\\mathrm{H} _ {2} S \\mathrm{O} _ {4}$) than other noble metal-based structure counterparts in this work. ", "The HEA thin film showed excellent stability with a slight current density loss of ${ \\sim } 7 . 5 \\%$ from the starting HER current density of $- 1 0 \\mathrm { m A } / \\mathrm { c m } ^ { 2 }$ for $2 0 \\mathrm { { h } }$ duration under constant applied potential. ", "\n# CONCLUSIONS\n\nIn summary,this is the first reported facile and controllable synthesis of conformal quinary HEA noble metal alloy coatings $( \\mathrm { R h } ,$ Ru, Pt， Pd,and Ir), through a two-step approach by combining ALD with EJH. This approach circumvents a major obstacle of merging the ALD temperature window of different noble metal precursors and further realizes flexible,nanoscale control and conformal synthesis of HEA thin-film coatings.The resulting quinary noble metal-based HEA thin flm with ${ \\sim } 5 0 \\mathrm { n m }$ thickness shows substantially enhanced HER activity with lower overpotentials (e.g., from 85 to $5 8 ~ \\mathrm { m V }$ in 0.5 M $\\mathrm { H } _ { 2 } S { \\mathrm O } _ { 4 } ,$ ）and higher stability (only $7 . 5 \\%$ drop after $2 0 \\mathrm { h }$ at a current density of $1 0 \\ \\mathrm { m A } / \\mathrm { c m } ^ { 2 }$ in $0 . 5 \\mathrm { ~ M ~ H } _ { 2 } S \\mathrm { O } _ { 4 } ,$ ）compared to other noble metalbased structures. "], "cycle_count": null, "test_method": "Chronoamperometry", "duration_hours": "20", "degradation_details": "~7.5% current density loss", "performance_retention": "92.5%"}, "tafel_slope": {"unit": "mV dec^-1", "value": "42", "source": ["A Rh single layer was selected as the control group because of its substantial potential for HER catalysis43,44 and strong stability compared to other metals under diverse environments.45-47 The Tafel slopes plotted in Figure 4b reveal the HER kinetics in 0.5 M ${ \\mathrm { H } } _ { 2 } S { \\mathrm { O } } _ { 4 } ,$ where the values of 47,S9,and 42 mV/dec were calculated, respectively,for Rh,S-layer,and HEA thin film.The lowest Tafel slope value indicates the HEA thin film had the fastest hydrogen production rate.The overall HER catalytic performance of our HEA thin film is comparable or even better than other state-ofthe-art Rh-based electrocatalysts.48 51 The enhanced catalysis activity of the RhRuPtPdIr HEA thin film compared to the asdeposited Rh single layer and the S-layer could be attributed to the efficient electron transfer at the interface of the electrode and the electrolyte,52,53 which will be discussed in the following section with more details."]}, "overpotential": [{"unit": "mV", "value": "58", "source": ["Furthermore, the resulting quinary HEA thin film with a thickness of $\\sim 50 \\mathrm{nm}$ and an atomic ratio of 20:15:21:18:27 shows promising potential as a platform for catalysis, exhibiting enhanced electrocatalytic hydrogen evolution reaction (HER) performances with lower overpotentials (e.g., from 85 to $58 \\mathrm{mV}$ in $0.\\overline{S} \\mathrm{M} \\mathrm{H} _ {2} \\mathcal{S} \\mathrm{O} _ {4}$) and higher stability (by retaining more than $92\\%$ of the initial current after $20 \\mathrm{h}$ with a current density of $10 \\mathrm{mA} / \\mathrm{cm} ^ {2}$ in 0.5 M $\\mathrm{H} _ {2} S \\mathrm{O} _ {4}$) than other noble metal-based structure counterparts in this work. ", "\nAs shown in the HER-linear sweep voltammetry (LSV) plots of Figure $4 \\mathsf { a } _ { , }$ ，with $0 . 5 \\mathrm { ~ M ~ }$ $\\mathrm { H } _ { 2 } \\mathrm { S O } _ { 4 }$ as the electrolyte,the asdeposited Rh single layer，as-deposited $\\operatorname { R h } / \\operatorname { R u } / \\operatorname { P t } / \\operatorname { P d } / \\operatorname { I r } ~ 5$ layer，and RhRuPtPdIr HEA thin film required HER overpotentials of 74,85,and $5 8 ~ \\mathrm { m V }$ to drive a current density of 10 $\\mathbf { \\hat { m } } \\mathbf { A } / \\mathbf { c m } ^ { 2 }$ ，respectively. ", "\n# CONCLUSIONS\n\nIn summary,this is the first reported facile and controllable synthesis of conformal quinary HEA noble metal alloy coatings $( \\mathrm { R h } ,$ Ru, Pt， Pd,and Ir), through a two-step approach by combining ALD with EJH. This approach circumvents a major obstacle of merging the ALD temperature window of different noble metal precursors and further realizes flexible,nanoscale control and conformal synthesis of HEA thin-film coatings.The resulting quinary noble metal-based HEA thin flm with ${ \\sim } 5 0 \\mathrm { n m }$ thickness shows substantially enhanced HER activity with lower overpotentials (e.g., from 85 to $5 8 ~ \\mathrm { m V }$ in 0.5 M $\\mathrm { H } _ { 2 } S { \\mathrm O } _ { 4 } ,$ ）and higher stability (only $7 . 5 \\%$ drop after $2 0 \\mathrm { h }$ at a current density of $1 0 \\ \\mathrm { m A } / \\mathrm { c m } ^ { 2 }$ in $0 . 5 \\mathrm { ~ M ~ H } _ { 2 } S \\mathrm { O } _ { 4 } ,$ ）compared to other noble metalbased structures. "], "current_density": "10 mA cm^-2"}], "supplementary_performance": [{"key": "Reaction Intermediate Formation Resistance (R_int) in 0.5 M H2SO4", "value": "2.6 Ω", "source": ["All three thin-film electrodes showa similar $R _ { s }$ of ${ \\sim } 1 \\ \\Omega$ in 0.5 M ${ \\mathrm { H } } _ { 2 } { \\mathrm { S O } } _ { 4 } ,$ yet the HEA thin film exhibits a lower $R _ { \\mathrm { i n t } }$ of $2 . 6 \\Omega$ compared to Rh (2.8 $\\Omega$ ）and 5-layer $\\left( 3 . 6 \\Omega \\right)$ thin films.This means the faster formation ofintermediates at the electrode-electrolyte interface for the HEA thin-film electrode and thus lower activation energy during electrocatalysis.5² Furthermore，the HEA thin film exhibits the smallest $R _ { \\mathrm { c t } }$ of $9 . 2 \\ \\Omega$ that demonstrates its most efficient electron transfer between the product and the reactant during the HER process.It should be noted that the high $R _ { \\mathrm { c t } }$ of 5- layer samples $\\left( 3 3 0 0 \\Omega \\right)$ could be due to gas bubble formations on the various metal interlayers.Meanwhile,EIS measurements were also conducted in 1 M ${ \\mathrm { H } } _ { 3 } { \\mathrm { P O } } _ { 4 } ,$ where the results showed similar trends (Figure S5). "]}, {"key": "Charge Transfer Resistance (R_ct) in 0.5 M H2SO4", "value": "9.2 Ω", "source": ["All three thin-film electrodes showa similar $R _ { s }$ of ${ \\sim } 1 \\ \\Omega$ in 0.5 M ${ \\mathrm { H } } _ { 2 } { \\mathrm { S O } } _ { 4 } ,$ yet the HEA thin film exhibits a lower $R _ { \\mathrm { i n t } }$ of $2 . 6 \\Omega$ compared to Rh (2.8 $\\Omega$ ）and 5-layer $\\left( 3 . 6 \\Omega \\right)$ thin films.This means the faster formation ofintermediates at the electrode-electrolyte interface for the HEA thin-film electrode and thus lower activation energy during electrocatalysis.5² Furthermore，the HEA thin film exhibits the smallest $R _ { \\mathrm { c t } }$ of $9 . 2 \\ \\Omega$ that demonstrates its most efficient electron transfer between the product and the reactant during the HER process.It should be noted that the high $R _ { \\mathrm { c t } }$ of 5- layer samples $\\left( 3 3 0 0 \\Omega \\right)$ could be due to gas bubble formations on the various metal interlayers.Meanwhile,EIS measurements were also conducted in 1 M ${ \\mathrm { H } } _ { 3 } { \\mathrm { P O } } _ { 4 } ,$ where the results showed similar trends (Figure S5). "]}, {"key": "Reaction Intermediate Formation Resistance (R_int) in 1 M H3PO4", "value": "10.2 Ω", "source": ["The HEA thin film exhibits the lowest $R _ { \\mathrm { i n t } }$ of $1 0 . 2 \\ \\Omega$ compared to Rh $\\left( 2 8 . 3 ~ \\Omega \\right)$ and 5-layer $\\left( 1 0 7 . 5 \\Omega \\right)$ thin films.Notably, the HEA thin-flm electrode also demonstrates a much lower $R _ { \\mathrm { c t } }$ of $3 . 7 \\Omega$ among the three thinfilm electrodes, with $R _ { \\mathrm { c t } }$ values of $3 1 . 6 \\Omega$ for Rh and $3 0 3 . 9 \\Omega$ for the 5-layer thin film."]}, {"key": "Charge Transfer Resistance (R_ct) in 1 M H3PO4", "value": "3.7 Ω", "source": ["The HEA thin film exhibits the lowest $R _ { \\mathrm { i n t } }$ of $1 0 . 2 \\ \\Omega$ compared to Rh $\\left( 2 8 . 3 ~ \\Omega \\right)$ and 5-layer $\\left( 1 0 7 . 5 \\Omega \\right)$ thin films.Notably, the HEA thin-flm electrode also demonstrates a much lower $R _ { \\mathrm { c t } }$ of $3 . 7 \\Omega$ among the three thinfilm electrodes, with $R _ { \\mathrm { c t } }$ values of $3 1 . 6 \\Omega$ for Rh and $3 0 3 . 9 \\Omega$ for the 5-layer thin film."]}]}, "experimental_conditions": {"test_setup": {"source": ["This approach bypasses the obstacle of finding a common ALD temperature window for different noble metal precursors and realizes flexible and conformal synthesis of HEA thin films with nanoscale thickness control.A quinary HEA thin film with a thickness of ${ \\sim } 5 0 ~ \\mathrm { n m }$ and an atomic ratio of 20:15:21:18:27 was conformally deposited onto the glassy carbon electrode(GCE) substrate,exhibiting enhanced electrocatalytic hydrogen evolution reaction (HER） activities with lower overpotentials and higher stability in acidic environments than their unalloyed parent structures. ", "\n# RESULTS AND DISCUSSION\n\nFirst,a two-step approach consisting of sequential ALD and EJH was introduced to fabricate RhRuPtPdIr HEA thin films.31,32'As shown in Figure la,ALD with precise thickness control was first introduced to sequentially deposit the individual layers of $\\operatorname { R h }$ Ru,Pt,Pd,and Ir with auniform thickness of ${ \\sim } 1 0 \\mathrm { n m }$ each, onto the glassy carbon electrode (GCE) substrate.After ALD growth, the as-deposited $\\mathrm { R h / R u / P t / P d / I r }$ 5-layer underwent EJH at $1 0 0 0 ~ ^ { \\circ } \\mathrm { C }$ for 1-5 s under low vacuum conditions to induce interdiffusion of various metal atoms in the out-of-plane direction (i.e.,along the flm thickness） to obtain the HEA thin film. ", "\nHydrogen evolution reaction (HER） tests were further conducted to evaluate the catalytic property of the RhRuPtPdIr HEA thin flm, as shown in Figure 4, where $\\mathrm { 1 ~ M } \\mathrm { H } _ { 3 } \\mathrm { P O } _ { 4 }$ and 0.5 M $\\mathrm { H } _ { 2 } \\mathrm { S O } _ { 4 }$ were used as the electrolytes with a scan rate of 10 $\\mathrm { m V } / { \\mathsf s }$ (Figure 4a, b).The HER process is dependent on the $\\mathrm { p H }$ value.With a $\\mathrm { p H }$ value of ${ < } 7$ ,theHER works as below $\\left( \\mathrm { e q s } 1 - 3 \\right)$ with two $\\mathrm { H } ^ { + }$ ions reduced to generate $\\mathrm { H } _ { 2 }$ molecules.", "\nHER Electrocatalytic Measurements.The HER tests were carried out in acidic electrolytes of 1 M ${ \\mathrm { H } } _ { 3 } { \\mathrm { P O } } _ { 4 }$ (Sigma-Aldrich）and 0.5M ${ \\mathrm { H } } _ { 2 } { \\mathrm { S O } } _ { 4 }$ (Sigma-Aldrich) using a typical three-electrode setup of a CHI 750E electrochemical workstation (CH Instruments).A Pt plate and $\\mathrm { \\ A g / A g C l }$ were used as the counter and reference electrodes, respectively.Linear sweep voltammetry(LSV)with a scan rate of 10 $\\mathrm { m V } / s$ was adopted to obtain the polarization curves.Meanwhile,al of the potential values measured versus the $\\mathrm { \\ A g / A g C l }$ electrode were converted to the scale of the reversible hydrogen electrode (RHE） by the following Nernst equation:"], "scan_rate": "10 mV s^-1", "substrate": "Glassy Carbon Electrode (GCE)", "ir_compensation": null}, "electrolyte": {"source": ["Furthermore, the resulting quinary HEA thin film with a thickness of $\\sim 50 \\mathrm{nm}$ and an atomic ratio of 20:15:21:18:27 shows promising potential as a platform for catalysis, exhibiting enhanced electrocatalytic hydrogen evolution reaction (HER) performances with lower overpotentials (e.g., from 85 to $58 \\mathrm{mV}$ in $0.\\overline{S} \\mathrm{M} \\mathrm{H} _ {2} \\mathcal{S} \\mathrm{O} _ {4}$) and higher stability (by retaining more than $92\\%$ of the initial current after $20 \\mathrm{h}$ with a current density of $10 \\mathrm{mA} / \\mathrm{cm} ^ {2}$ in 0.5 M $\\mathrm{H} _ {2} S \\mathrm{O} _ {4}$) than other noble metal-based structure counterparts in this work. ", "This approach bypasses the obstacle of finding a common ALD temperature window for different noble metal precursors and realizes flexible and conformal synthesis of HEA thin films with nanoscale thickness control.A quinary HEA thin film with a thickness of ${ \\sim } 5 0 ~ \\mathrm { n m }$ and an atomic ratio of 20:15:21:18:27 was conformally deposited onto the glassy carbon electrode(GCE) substrate,exhibiting enhanced electrocatalytic hydrogen evolution reaction (HER） activities with lower overpotentials and higher stability in acidic environments than their unalloyed parent structures. ", "\nFigure 4.Electrochemical activity of the RhRuPtPdIr HEA thin film in $_ { 0 . 5 \\mathbf { M } }$ ${ \\mathrm { H } } _ { 2 } S { \\mathrm { O } } _ { 4 } .$ $( \\mathsf { a } , \\mathsf { b } )$ HER-LSV curves, Tafel plots of Rh, $\\mathrm { R h } / \\mathrm { R u } / \\mathrm { P t } / \\mathrm { P d } / \\mathrm { I r } 5$ layer,and RhRuPtPdIr HEA thin film in 0.5 M ${ \\mathrm { H } } _ { 2 } { \\mathrm { S O } } _ { 4 }$ (c)Electrochemical impedance spectroscopy (EIS) measurements of Rh, $\\operatorname { R h } / \\operatorname { R u } / \\operatorname* { P t } / \\operatorname { P d } / \\operatorname { I r } 5 -$ layer,and RhRuPtPdIr HEA thin film in $_ { 0 . 5 \\mathrm { ~ M ~ } }$ ${ \\mathrm { H } } _ { 2 } { \\mathrm { S O } } _ { 4 }$ and (d) the zoom-in view of EIS of Rh and RhRuPtPdIr HEA thin films.", "\nHydrogen evolution reaction (HER） tests were further conducted to evaluate the catalytic property of the RhRuPtPdIr HEA thin flm, as shown in Figure 4, where $\\mathrm { 1 ~ M } \\mathrm { H } _ { 3 } \\mathrm { P O } _ { 4 }$ and 0.5 M $\\mathrm { H } _ { 2 } \\mathrm { S O } _ { 4 }$ were used as the electrolytes with a scan rate of 10 $\\mathrm { m V } / { \\mathsf s }$ (Figure 4a, b).The HER process is dependent on the $\\mathrm { p H }$ value.With a $\\mathrm { p H }$ value of ${ < } 7$ ,theHER works as below $\\left( \\mathrm { e q s } 1 - 3 \\right)$ with two $\\mathrm { H } ^ { + }$ ions reduced to generate $\\mathrm { H } _ { 2 }$ molecules.", "\nAs shown in the HER-linear sweep voltammetry (LSV) plots of Figure $4 \\mathsf { a } _ { , }$ ，with $0 . 5 \\mathrm { ~ M ~ }$ $\\mathrm { H } _ { 2 } \\mathrm { S O } _ { 4 }$ as the electrolyte,the asdeposited Rh single layer，as-deposited $\\operatorname { R h } / \\operatorname { R u } / \\operatorname { P t } / \\operatorname { P d } / \\operatorname { I r } ~ 5$ layer，and RhRuPtPdIr HEA thin film required HER overpotentials of 74,85,and $5 8 ~ \\mathrm { m V }$ to drive a current density of 10 $\\mathbf { \\hat { m } } \\mathbf { A } / \\mathbf { c m } ^ { 2 }$ ，respectively. ", "\nHER Electrocatalytic Measurements.The HER tests were carried out in acidic electrolytes of 1 M ${ \\mathrm { H } } _ { 3 } { \\mathrm { P O } } _ { 4 }$ (Sigma-Aldrich）and 0.5M ${ \\mathrm { H } } _ { 2 } { \\mathrm { S O } } _ { 4 }$ (Sigma-Aldrich) using a typical three-electrode setup of a CHI 750E electrochemical workstation (CH Instruments).A Pt plate and $\\mathrm { \\ A g / A g C l }$ were used as the counter and reference electrodes, respectively.Linear sweep voltammetry(LSV)with a scan rate of 10 $\\mathrm { m V } / s$ was adopted to obtain the polarization curves.Meanwhile,al of the potential values measured versus the $\\mathrm { \\ A g / A g C l }$ electrode were converted to the scale of the reversible hydrogen electrode (RHE） by the following Nernst equation:", "\n# CONCLUSIONS\n\nIn summary,this is the first reported facile and controllable synthesis of conformal quinary HEA noble metal alloy coatings $( \\mathrm { R h } ,$ Ru, Pt， Pd,and Ir), through a two-step approach by combining ALD with EJH. This approach circumvents a major obstacle of merging the ALD temperature window of different noble metal precursors and further realizes flexible,nanoscale control and conformal synthesis of HEA thin-film coatings.The resulting quinary noble metal-based HEA thin flm with ${ \\sim } 5 0 \\mathrm { n m }$ thickness shows substantially enhanced HER activity with lower overpotentials (e.g., from 85 to $5 8 ~ \\mathrm { m V }$ in 0.5 M $\\mathrm { H } _ { 2 } S { \\mathrm O } _ { 4 } ,$ ）and higher stability (only $7 . 5 \\%$ drop after $2 0 \\mathrm { h }$ at a current density of $1 0 \\ \\mathrm { m A } / \\mathrm { c m } ^ { 2 }$ in $0 . 5 \\mathrm { ~ M ~ H } _ { 2 } S \\mathrm { O } _ { 4 } ,$ ）compared to other noble metalbased structures. "], "ph_value": null, "concentration_molar": "0.5 M", "electrolyte_composition": "H2SO4"}, "synthesis_method": {"method": "Sequential Atomic Layer Deposition (ALD) coupled with Electrical Joule Heating (EJH)", "source": ["Herein, for the first time, we report a facile and controllable synthesis process of quinary HEA coatings consisting of noble metals (Rh, Ru, Pt, Pd, and Ir), by sequential atomic layer deposition (ALD) coupled with electrical Joule heating for post-alloying. ", "\nHerein, we report a facile and controllable synthesis process of conformal quinary HEA thin films consisting of noble metals (Rh,Ru,Pt,Pd,and Ir),by sequential atomic layer depositin (ALD）coupled with electrical Joule heating (EJH） for postalloying. ", "\n# RESULTS AND DISCUSSION\n\nFirst,a two-step approach consisting of sequential ALD and EJH was introduced to fabricate RhRuPtPdIr HEA thin films.31,32'As shown in Figure la,ALD with precise thickness control was first introduced to sequentially deposit the individual layers of $\\operatorname { R h }$ Ru,Pt,Pd,and Ir with auniform thickness of ${ \\sim } 1 0 \\mathrm { n m }$ each, onto the glassy carbon electrode (GCE) substrate.After ALD growth, the as-deposited $\\mathrm { R h / R u / P t / P d / I r }$ 5-layer underwent EJH at $1 0 0 0 ~ ^ { \\circ } \\mathrm { C }$ for 1-5 s under low vacuum conditions to induce interdiffusion of various metal atoms in the out-of-plane direction (i.e.,along the flm thickness） to obtain the HEA thin film. ", "\nEJHAlloying Process.The EJH annealing step was conducted with the setup and parameters following our previous work.32,62 In short, the as-deposited $\\bar { \\mathrm { R h } } / \\mathrm { R u } / \\mathrm { P t } / \\mathrm { P d } / \\mathrm { I r }$ 5-layer thin films on GCE were placed on top of a commercial carbon felt (Fuel Cell Earth Inc.）under low vacuum conditions ( $\\cdot < 1$ Torr).To conduct the EJH process,3s of temperature rampingat $1 0 ^ { 5 } \\mathrm { K } / s$ was applied first,and then the samples were annealed at a temperature of $1 0 0 0 ^ { \\circ } \\mathrm { C }$ for 1, 3,and $\\textsf { S s }$"], "key_parameters": "1000 °C, 1-5 s"}, "other_environmental_params": [{"key": "Counter Electrode", "value": "Pt plate", "source": ["\nHER Electrocatalytic Measurements.The HER tests were carried out in acidic electrolytes of 1 M ${ \\mathrm { H } } _ { 3 } { \\mathrm { P O } } _ { 4 }$ (Sigma-Aldrich）and 0.5M ${ \\mathrm { H } } _ { 2 } { \\mathrm { S O } } _ { 4 }$ (Sigma-Aldrich) using a typical three-electrode setup of a CHI 750E electrochemical workstation (CH Instruments).A Pt plate and $\\mathrm { \\ A g / A g C l }$ were used as the counter and reference electrodes, respectively.Linear sweep voltammetry(LSV)with a scan rate of 10 $\\mathrm { m V } / s$ was adopted to obtain the polarization curves.Meanwhile,al of the potential values measured versus the $\\mathrm { \\ A g / A g C l }$ electrode were converted to the scale of the reversible hydrogen electrode (RHE） by the following Nernst equation:"]}, {"key": "Reference Electrode", "value": "Ag/AgCl", "source": ["\nHER Electrocatalytic Measurements.The HER tests were carried out in acidic electrolytes of 1 M ${ \\mathrm { H } } _ { 3 } { \\mathrm { P O } } _ { 4 }$ (Sigma-Aldrich）and 0.5M ${ \\mathrm { H } } _ { 2 } { \\mathrm { S O } } _ { 4 }$ (Sigma-Aldrich) using a typical three-electrode setup of a CHI 750E electrochemical workstation (CH Instruments).A Pt plate and $\\mathrm { \\ A g / A g C l }$ were used as the counter and reference electrodes, respectively.Linear sweep voltammetry(LSV)with a scan rate of 10 $\\mathrm { m V } / s$ was adopted to obtain the polarization curves.Meanwhile,al of the potential values measured versus the $\\mathrm { \\ A g / A g C l }$ electrode were converted to the scale of the reversible hydrogen electrode (RHE） by the following Nernst equation:"]}, {"key": "Electrolyte (Alternative)", "value": "1 M H3PO4", "source": ["\nHydrogen evolution reaction (HER） tests were further conducted to evaluate the catalytic property of the RhRuPtPdIr HEA thin flm, as shown in Figure 4, where $\\mathrm { 1 ~ M } \\mathrm { H } _ { 3 } \\mathrm { P O } _ { 4 }$ and 0.5 M $\\mathrm { H } _ { 2 } \\mathrm { S O } _ { 4 }$ were used as the electrolytes with a scan rate of 10 $\\mathrm { m V } / { \\mathsf s }$ (Figure 4a, b).The HER process is dependent on the $\\mathrm { p H }$ value.With a $\\mathrm { p H }$ value of ${ < } 7$ ,theHER works as below $\\left( \\mathrm { e q s } 1 - 3 \\right)$ with two $\\mathrm { H } ^ { + }$ ions reduced to generate $\\mathrm { H } _ { 2 }$ molecules.", "Similar trends in overpotential can be observed in the HER-LSV plots with 1 M ${ \\mathrm { H } } _ { 3 } { \\mathrm { P O } } _ { 4 }$ as an electrolyte as well (Figure S2).The HER-LSV plots with wider scanning ranges are shown in Figure S3.", "\nHER Electrocatalytic Measurements.The HER tests were carried out in acidic electrolytes of 1 M ${ \\mathrm { H } } _ { 3 } { \\mathrm { P O } } _ { 4 }$ (Sigma-Aldrich）and 0.5M ${ \\mathrm { H } } _ { 2 } { \\mathrm { S O } } _ { 4 }$ (Sigma-Aldrich) using a typical three-electrode setup of a CHI 750E electrochemical workstation (CH Instruments).A Pt plate and $\\mathrm { \\ A g / A g C l }$ were used as the counter and reference electrodes, respectively.Linear sweep voltammetry(LSV)with a scan rate of 10 $\\mathrm { m V } / s$ was adopted to obtain the polarization curves.Meanwhile,al of the potential values measured versus the $\\mathrm { \\ A g / A g C l }$ electrode were converted to the scale of the reversible hydrogen electrode (RHE） by the following Nernst equation:"]}]}}, {"alloy_id": "Rh/Ru/Pt/Pd/Ir 5-layer (as-deposited)", "performance": {"stability": {"source": ["The reasons for this current density loss could be due to the slight electrode corrosion,52 deactivation/poisoning of the active sites,5 or potential blocking by the generated bubbles.56 It should be noted that the major loss arising at the beginning of the stability test could be attributed to the equilibration of the HEA electrode in the electrolyte.57 Conversely, the 5-layer thin film showed an unexpected and consistent increase in current density at the end of the $^ { 2 0 \\mathrm { h } }$ time point, suggesting significant degradation of the electrode.Meanwhile,the Rh electrode exhibited a similar trend of the current density drop as of the HEA electrode, but with a greater decrease of over $1 0 \\%$ after the $^ { 2 0 \\mathrm { ~ h ~ } }$ stability test.As shown in the inset of Figure S,severe dissolution of the S-layer thin film was observed after the first cycle of the LSV test $\\left( - 3 \\tan 3 \\mathrm { V } , 1 0 \\mathrm { m A } / s \\right)$ ),which could be due to the different activities of the different layers in $\\mathrm { H } _ { 2 }$ generation and thus explain the unstable HER performance.On the other hand, mild dissolution occurred for the Rh thin film,while no obvious change was observed for the HEA thin film after the same LSV run,thereby corroborating their more stable HER activities."], "cycle_count": null, "test_method": "Chronoamperometry", "duration_hours": "20", "degradation_details": "Unexpected and consistent increase in current density, suggesting significant degradation; severe dissolution observed after LSV test", "performance_retention": null}, "tafel_slope": {"unit": "mV dec^-1", "value": "59", "source": ["A Rh single layer was selected as the control group because of its substantial potential for HER catalysis43,44 and strong stability compared to other metals under diverse environments.45-47 The Tafel slopes plotted in Figure 4b reveal the HER kinetics in 0.5 M ${ \\mathrm { H } } _ { 2 } S { \\mathrm { O } } _ { 4 } ,$ where the values of 47,S9,and 42 mV/dec were calculated, respectively,for Rh,S-layer,and HEA thin film.The lowest Tafel slope value indicates the HEA thin film had the fastest hydrogen production rate.The overall HER catalytic performance of our HEA thin film is comparable or even better than other state-ofthe-art Rh-based electrocatalysts.48 51 The enhanced catalysis activity of the RhRuPtPdIr HEA thin film compared to the asdeposited Rh single layer and the S-layer could be attributed to the efficient electron transfer at the interface of the electrode and the electrolyte,52,53 which will be discussed in the following section with more details."]}, "overpotential": [{"unit": "mV", "value": "85", "source": ["Furthermore, the resulting quinary HEA thin film with a thickness of $\\sim 50 \\mathrm{nm}$ and an atomic ratio of 20:15:21:18:27 shows promising potential as a platform for catalysis, exhibiting enhanced electrocatalytic hydrogen evolution reaction (HER) performances with lower overpotentials (e.g., from 85 to $58 \\mathrm{mV}$ in $0.\\overline{S} \\mathrm{M} \\mathrm{H} _ {2} \\mathcal{S} \\mathrm{O} _ {4}$) and higher stability (by retaining more than $92\\%$ of the initial current after $20 \\mathrm{h}$ with a current density of $10 \\mathrm{mA} / \\mathrm{cm} ^ {2}$ in 0.5 M $\\mathrm{H} _ {2} S \\mathrm{O} _ {4}$) than other noble metal-based structure counterparts in this work. ", "\nAs shown in the HER-linear sweep voltammetry (LSV) plots of Figure $4 \\mathsf { a } _ { , }$ ，with $0 . 5 \\mathrm { ~ M ~ }$ $\\mathrm { H } _ { 2 } \\mathrm { S O } _ { 4 }$ as the electrolyte,the asdeposited Rh single layer，as-deposited $\\operatorname { R h } / \\operatorname { R u } / \\operatorname { P t } / \\operatorname { P d } / \\operatorname { I r } ~ 5$ layer，and RhRuPtPdIr HEA thin film required HER overpotentials of 74,85,and $5 8 ~ \\mathrm { m V }$ to drive a current density of 10 $\\mathbf { \\hat { m } } \\mathbf { A } / \\mathbf { c m } ^ { 2 }$ ，respectively. ", "\n# CONCLUSIONS\n\nIn summary,this is the first reported facile and controllable synthesis of conformal quinary HEA noble metal alloy coatings $( \\mathrm { R h } ,$ Ru, Pt， Pd,and Ir), through a two-step approach by combining ALD with EJH. This approach circumvents a major obstacle of merging the ALD temperature window of different noble metal precursors and further realizes flexible,nanoscale control and conformal synthesis of HEA thin-film coatings.The resulting quinary noble metal-based HEA thin flm with ${ \\sim } 5 0 \\mathrm { n m }$ thickness shows substantially enhanced HER activity with lower overpotentials (e.g., from 85 to $5 8 ~ \\mathrm { m V }$ in 0.5 M $\\mathrm { H } _ { 2 } S { \\mathrm O } _ { 4 } ,$ ）and higher stability (only $7 . 5 \\%$ drop after $2 0 \\mathrm { h }$ at a current density of $1 0 \\ \\mathrm { m A } / \\mathrm { c m } ^ { 2 }$ in $0 . 5 \\mathrm { ~ M ~ H } _ { 2 } S \\mathrm { O } _ { 4 } ,$ ）compared to other noble metalbased structures. "], "current_density": "10 mA cm^-2"}], "supplementary_performance": [{"key": "Reaction Intermediate Formation Resistance (R_int) in 0.5 M H2SO4", "value": "3.6 Ω", "source": ["All three thin-film electrodes showa similar $R _ { s }$ of ${ \\sim } 1 \\ \\Omega$ in 0.5 M ${ \\mathrm { H } } _ { 2 } { \\mathrm { S O } } _ { 4 } ,$ yet the HEA thin film exhibits a lower $R _ { \\mathrm { i n t } }$ of $2 . 6 \\Omega$ compared to Rh (2.8 $\\Omega$ ）and 5-layer $\\left( 3 . 6 \\Omega \\right)$ thin films.This means the faster formation ofintermediates at the electrode-electrolyte interface for the HEA thin-film electrode and thus lower activation energy during electrocatalysis.5² Furthermore，the HEA thin film exhibits the smallest $R _ { \\mathrm { c t } }$ of $9 . 2 \\ \\Omega$ that demonstrates its most efficient electron transfer between the product and the reactant during the HER process.It should be noted that the high $R _ { \\mathrm { c t } }$ of 5- layer samples $\\left( 3 3 0 0 \\Omega \\right)$ could be due to gas bubble formations on the various metal interlayers.Meanwhile,EIS measurements were also conducted in 1 M ${ \\mathrm { H } } _ { 3 } { \\mathrm { P O } } _ { 4 } ,$ where the results showed similar trends (Figure S5). "]}, {"key": "Charge Transfer Resistance (R_ct) in 0.5 M H2SO4", "value": "3300 Ω", "source": ["All three thin-film electrodes showa similar $R _ { s }$ of ${ \\sim } 1 \\ \\Omega$ in 0.5 M ${ \\mathrm { H } } _ { 2 } { \\mathrm { S O } } _ { 4 } ,$ yet the HEA thin film exhibits a lower $R _ { \\mathrm { i n t } }$ of $2 . 6 \\Omega$ compared to Rh (2.8 $\\Omega$ ）and 5-layer $\\left( 3 . 6 \\Omega \\right)$ thin films.This means the faster formation ofintermediates at the electrode-electrolyte interface for the HEA thin-film electrode and thus lower activation energy during electrocatalysis.5² Furthermore，the HEA thin film exhibits the smallest $R _ { \\mathrm { c t } }$ of $9 . 2 \\ \\Omega$ that demonstrates its most efficient electron transfer between the product and the reactant during the HER process.It should be noted that the high $R _ { \\mathrm { c t } }$ of 5- layer samples $\\left( 3 3 0 0 \\Omega \\right)$ could be due to gas bubble formations on the various metal interlayers.Meanwhile,EIS measurements were also conducted in 1 M ${ \\mathrm { H } } _ { 3 } { \\mathrm { P O } } _ { 4 } ,$ where the results showed similar trends (Figure S5). "]}, {"key": "Reaction Intermediate Formation Resistance (R_int) in 1 M H3PO4", "value": "107.5 Ω", "source": ["The HEA thin film exhibits the lowest $R _ { \\mathrm { i n t } }$ of $1 0 . 2 \\ \\Omega$ compared to Rh $\\left( 2 8 . 3 ~ \\Omega \\right)$ and 5-layer $\\left( 1 0 7 . 5 \\Omega \\right)$ thin films.Notably, the HEA thin-flm electrode also demonstrates a much lower $R _ { \\mathrm { c t } }$ of $3 . 7 \\Omega$ among the three thinfilm electrodes, with $R _ { \\mathrm { c t } }$ values of $3 1 . 6 \\Omega$ for Rh and $3 0 3 . 9 \\Omega$ for the 5-layer thin film."]}, {"key": "Charge Transfer Resistance (R_ct) in 1 M H3PO4", "value": "303.9 Ω", "source": ["The HEA thin film exhibits the lowest $R _ { \\mathrm { i n t } }$ of $1 0 . 2 \\ \\Omega$ compared to Rh $\\left( 2 8 . 3 ~ \\Omega \\right)$ and 5-layer $\\left( 1 0 7 . 5 \\Omega \\right)$ thin films.Notably, the HEA thin-flm electrode also demonstrates a much lower $R _ { \\mathrm { c t } }$ of $3 . 7 \\Omega$ among the three thinfilm electrodes, with $R _ { \\mathrm { c t } }$ values of $3 1 . 6 \\Omega$ for Rh and $3 0 3 . 9 \\Omega$ for the 5-layer thin film."]}]}, "experimental_conditions": {"test_setup": {"source": ["This approach bypasses the obstacle of finding a common ALD temperature window for different noble metal precursors and realizes flexible and conformal synthesis of HEA thin films with nanoscale thickness control.A quinary HEA thin film with a thickness of ${ \\sim } 5 0 ~ \\mathrm { n m }$ and an atomic ratio of 20:15:21:18:27 was conformally deposited onto the glassy carbon electrode(GCE) substrate,exhibiting enhanced electrocatalytic hydrogen evolution reaction (HER） activities with lower overpotentials and higher stability in acidic environments than their unalloyed parent structures. ", "\n# RESULTS AND DISCUSSION\n\nFirst,a two-step approach consisting of sequential ALD and EJH was introduced to fabricate RhRuPtPdIr HEA thin films.31,32'As shown in Figure la,ALD with precise thickness control was first introduced to sequentially deposit the individual layers of $\\operatorname { R h }$ Ru,Pt,Pd,and Ir with auniform thickness of ${ \\sim } 1 0 \\mathrm { n m | {"extraction_results": [{"alloy_id": "RhRuPtPdIr HEA thin film", "performance": {"stability": {"source": ["Furthermore, the resulting quinary HEA thin film with a thickness of $\\sim 50 \\mathrm{nm}$ and an atomic ratio of 20:15:21:18:27 shows promising potential as a platform for catalysis, exhibiting enhanced electrocatalytic hydrogen evolution reaction (HER) performances with lower overpotentials (e.g., from 85 to $58 \\mathrm{mV}$ in $0.\\overline{S} \\mathrm{M} \\mathrm{H} _ {2} \\mathcal{S} \\mathrm{O} _ {4}$) and higher stability (by retaining more than $92\\%$ of the initial current after $20 \\mathrm{h}$ with a current density of $10 \\mathrm{mA} / \\mathrm{cm} ^ {2}$ in 0.5 M $\\mathrm{H} _ {2} S \\mathrm{O} _ {4}$) than other noble metal-based structure counterparts in this work. ", "The HEA thin film showed excellent stability with a slight current density loss of ${ \\sim } 7 . 5 \\%$ from the starting HER current density of $- 1 0 \\mathrm { m A } / \\mathrm { c m } ^ { 2 }$ for $2 0 \\mathrm { { h } }$ duration under constant applied potential. ", "\n# CONCLUSIONS\n\nIn summary,this is the first reported facile and controllable synthesis of conformal quinary HEA noble metal alloy coatings $( \\mathrm { R h } ,$ Ru, Pt， Pd,and Ir), through a two-step approach by combining ALD with EJH. This approach circumvents a major obstacle of merging the ALD temperature window of different noble metal precursors and further realizes flexible,nanoscale control and conformal synthesis of HEA thin-film coatings.The resulting quinary noble metal-based HEA thin flm with ${ \\sim } 5 0 \\mathrm { n m }$ thickness shows substantially enhanced HER activity with lower overpotentials (e.g., from 85 to $5 8 ~ \\mathrm { m V }$ in 0.5 M $\\mathrm { H } _ { 2 } S { \\mathrm O } _ { 4 } ,$ ）and higher stability (only $7 . 5 \\%$ drop after $2 0 \\mathrm { h }$ at a current density of $1 0 \\ \\mathrm { m A } / \\mathrm { c m } ^ { 2 }$ in $0 . 5 \\mathrm { ~ M ~ H } _ { 2 } S \\mathrm { O } _ { 4 } ,$ ）compared to other noble metalbased structures. "], "cycle_count": null, "test_method": "Chronoamperometry", "duration_hours": "20", "degradation_details": "~7.5% current density loss", "performance_retention": "92.5%"}, "tafel_slope": {"unit": "mV dec^-1", "value": "42", "source": ["A Rh single layer was selected as the control group because of its substantial potential for HER catalysis43,44 and strong stability compared to other metals under diverse environments.45-47 The Tafel slopes plotted in Figure 4b reveal the HER kinetics in 0.5 M ${ \\mathrm { H } } _ { 2 } S { \\mathrm { O } } _ { 4 } ,$ where the values of 47,S9,and 42 mV/dec were calculated, respectively,for Rh,S-layer,and HEA thin film.The lowest Tafel slope value indicates the HEA thin film had the fastest hydrogen production rate.The overall HER catalytic performance of our HEA thin film is comparable or even better than other state-ofthe-art Rh-based electrocatalysts.48 51 The enhanced catalysis activity of the RhRuPtPdIr HEA thin film compared to the asdeposited Rh single layer and the S-layer could be attributed to the efficient electron transfer at the interface of the electrode and the electrolyte,52,53 which will be discussed in the following section with more details."]}, "overpotential": [{"unit": "mV", "value": "58", "source": ["Furthermore, the resulting quinary HEA thin film with a thickness of $\\sim 50 \\mathrm{nm}$ and an atomic ratio of 20:15:21:18:27 shows promising potential as a platform for catalysis, exhibiting enhanced electrocatalytic hydrogen evolution reaction (HER) performances with lower overpotentials (e.g., from 85 to $58 \\mathrm{mV}$ in $0.\\overline{S} \\mathrm{M} \\mathrm{H} _ {2} \\mathcal{S} \\mathrm{O} _ {4}$) and higher stability (by retaining more than $92\\%$ of the initial current after $20 \\mathrm{h}$ with a current density of $10 \\mathrm{mA} / \\mathrm{cm} ^ {2}$ in 0.5 M $\\mathrm{H} _ {2} S \\mathrm{O} _ {4}$) than other noble metal-based structure counterparts in this work. ", "\nAs shown in the HER-linear sweep voltammetry (LSV) plots of Figure $4 \\mathsf { a } _ { , }$ ，with $0 . 5 \\mathrm { ~ M ~ }$ $\\mathrm { H } _ { 2 } \\mathrm { S O } _ { 4 }$ as the electrolyte,the asdeposited Rh single layer，as-deposited $\\operatorname { R h } / \\operatorname { R u } / \\operatorname { P t } / \\operatorname { P d } / \\operatorname { I r } ~ 5$ layer，and RhRuPtPdIr HEA thin film required HER overpotentials of 74,85,and $5 8 ~ \\mathrm { m V }$ to drive a current density of 10 $\\mathbf { \\hat { m } } \\mathbf { A } / \\mathbf { c m } ^ { 2 }$ ，respectively. ", "\n# CONCLUSIONS\n\nIn summary,this is the first reported facile and controllable synthesis of conformal quinary HEA noble metal alloy coatings $( \\mathrm { R h } ,$ Ru, Pt， Pd,and Ir), through a two-step approach by combining ALD with EJH. This approach circumvents a major obstacle of merging the ALD temperature window of different noble metal precursors and further realizes flexible,nanoscale control and conformal synthesis of HEA thin-film coatings.The resulting quinary noble metal-based HEA thin flm with ${ \\sim } 5 0 \\mathrm { n m }$ thickness shows substantially enhanced HER activity with lower overpotentials (e.g., from 85 to $5 8 ~ \\mathrm { m V }$ in 0.5 M $\\mathrm { H } _ { 2 } S { \\mathrm O } _ { 4 } ,$ ）and higher stability (only $7 . 5 \\%$ drop after $2 0 \\mathrm { h }$ at a current density of $1 0 \\ \\mathrm { m A } / \\mathrm { c m } ^ { 2 }$ in $0 . 5 \\mathrm { ~ M ~ H } _ { 2 } S \\mathrm { O } _ { 4 } ,$ ）compared to other noble metalbased structures. "], "current_density": "10 mA cm^-2"}], "supplementary_performance": [{"key": "Reaction Intermediate Formation Resistance (R_int) in 0.5 M H2SO4", "value": "2.6 Ω", "source": ["All three thin-film electrodes showa similar $R _ { s }$ of ${ \\sim } 1 \\ \\Omega$ in 0.5 M ${ \\mathrm { H } } _ { 2 } { \\mathrm { S O } } _ { 4 } ,$ yet the HEA thin film exhibits a lower $R _ { \\mathrm { i n t } }$ of $2 . 6 \\Omega$ compared to Rh (2.8 $\\Omega$ ）and 5-layer $\\left( 3 . 6 \\Omega \\right)$ thin films.This means the faster formation ofintermediates at the electrode-electrolyte interface for the HEA thin-film electrode and thus lower activation energy during electrocatalysis.5² Furthermore，the HEA thin film exhibits the smallest $R _ { \\mathrm { c t } }$ of $9 . 2 \\ \\Omega$ that demonstrates its most efficient electron transfer between the product and the reactant during the HER process.It should be noted that the high $R _ { \\mathrm { c t } }$ of 5- layer samples $\\left( 3 3 0 0 \\Omega \\right)$ could be due to gas bubble formations on the various metal interlayers.Meanwhile,EIS measurements were also conducted in 1 M ${ \\mathrm { H } } _ { 3 } { \\mathrm { P O } } _ { 4 } ,$ where the results showed similar trends (Figure S5). "]}, {"key": "Charge Transfer Resistance (R_ct) in 0.5 M H2SO4", "value": "9.2 Ω", "source": ["All three thin-film electrodes showa similar $R _ { s }$ of ${ \\sim } 1 \\ \\Omega$ in 0.5 M ${ \\mathrm { H } } _ { 2 } { \\mathrm { S O } } _ { 4 } ,$ yet the HEA thin film exhibits a lower $R _ { \\mathrm { i n t } }$ of $2 . 6 \\Omega$ compared to Rh (2.8 $\\Omega$ ）and 5-layer $\\left( 3 . 6 \\Omega \\right)$ thin films.This means the faster formation ofintermediates at the electrode-electrolyte interface for the HEA thin-film electrode and thus lower activation energy during electrocatalysis.5² Furthermore，the HEA thin film exhibits the smallest $R _ { \\mathrm { c t } }$ of $9 . 2 \\ \\Omega$ that demonstrates its most efficient electron transfer between the product and the reactant during the HER process.It should be noted that the high $R _ { \\mathrm { c t } }$ of 5- layer samples $\\left( 3 3 0 0 \\Omega \\right)$ could be due to gas bubble formations on the various metal interlayers.Meanwhile,EIS measurements were also conducted in 1 M ${ \\mathrm { H } } _ { 3 } { \\mathrm { P O } } _ { 4 } ,$ where the results showed similar trends (Figure S5). "]}, {"key": "Reaction Intermediate Formation Resistance (R_int) in 1 M H3PO4", "value": "10.2 Ω", "source": ["The HEA thin film exhibits the lowest $R _ { \\mathrm { i n t } }$ of $1 0 . 2 \\ \\Omega$ compared to Rh $\\left( 2 8 . 3 ~ \\Omega \\right)$ and 5-layer $\\left( 1 0 7 . 5 \\Omega \\right)$ thin films.Notably, the HEA thin-flm electrode also demonstrates a much lower $R _ { \\mathrm { c t } }$ of $3 . 7 \\Omega$ among the three thinfilm electrodes, with $R _ { \\mathrm { c t } }$ values of $3 1 . 6 \\Omega$ for Rh and $3 0 3 . 9 \\Omega$ for the 5-layer thin film."]}, {"key": "Charge Transfer Resistance (R_ct) in 1 M H3PO4", "value": "3.7 Ω", "source": ["The HEA thin film exhibits the lowest $R _ { \\mathrm { i n t } }$ of $1 0 . 2 \\ \\Omega$ compared to Rh $\\left( 2 8 . 3 ~ \\Omega \\right)$ and 5-layer $\\left( 1 0 7 . 5 \\Omega \\right)$ thin films.Notably, the HEA thin-flm electrode also demonstrates a much lower $R _ { \\mathrm { c t } }$ of $3 . 7 \\Omega$ among the three thinfilm electrodes, with $R _ { \\mathrm { c t } }$ values of $3 1 . 6 \\Omega$ for Rh and $3 0 3 . 9 \\Omega$ for the 5-layer thin film."]}]}, "experimental_conditions": {"test_setup": {"source": ["This approach bypasses the obstacle of finding a common ALD temperature window for different noble metal precursors and realizes flexible and conformal synthesis of HEA thin films with nanoscale thickness control.A quinary HEA thin film with a thickness of ${ \\sim } 5 0 ~ \\mathrm { n m }$ and an atomic ratio of 20:15:21:18:27 was conformally deposited onto the glassy carbon electrode(GCE) substrate,exhibiting enhanced electrocatalytic hydrogen evolution reaction (HER） activities with lower overpotentials and higher stability in acidic environments than their unalloyed parent structures. ", "\n# RESULTS AND DISCUSSION\n\nFirst,a two-step approach consisting of sequential ALD and EJH was introduced to fabricate RhRuPtPdIr HEA thin films.31,32'As shown in Figure la,ALD with precise thickness control was first introduced to sequentially deposit the individual layers of $\\operatorname { R h }$ Ru,Pt,Pd,and Ir with auniform thickness of ${ \\sim } 1 0 \\mathrm { n m }$ each, onto the glassy carbon electrode (GCE) substrate.After ALD growth, the as-deposited $\\mathrm { R h / R u / P t / P d / I r }$ 5-layer underwent EJH at $1 0 0 0 ~ ^ { \\circ } \\mathrm { C }$ for 1-5 s under low vacuum conditions to induce interdiffusion of various metal atoms in the out-of-plane direction (i.e.,along the flm thickness） to obtain the HEA thin film. ", "\nHydrogen evolution reaction (HER） tests were further conducted to evaluate the catalytic property of the RhRuPtPdIr HEA thin flm, as shown in Figure 4, where $\\mathrm { 1 ~ M } \\mathrm { H } _ { 3 } \\mathrm { P O } _ { 4 }$ and 0.5 M $\\mathrm { H } _ { 2 } \\mathrm { S O } _ { 4 }$ were used as the electrolytes with a scan rate of 10 $\\mathrm { m V } / { \\mathsf s }$ (Figure 4a, b).The HER process is dependent on the $\\mathrm { p H }$ value.With a $\\mathrm { p H }$ value of ${ < } 7$ ,theHER works as below $\\left( \\mathrm { e q s } 1 - 3 \\right)$ with two $\\mathrm { H } ^ { + }$ ions reduced to generate $\\mathrm { H } _ { 2 }$ molecules.", "\nHER Electrocatalytic Measurements.The HER tests were carried out in acidic electrolytes of 1 M ${ \\mathrm { H } } _ { 3 } { \\mathrm { P O } } _ { 4 }$ (Sigma-Aldrich）and 0.5M ${ \\mathrm { H } } _ { 2 } { \\mathrm { S O } } _ { 4 }$ (Sigma-Aldrich) using a typical three-electrode setup of a CHI 750E electrochemical workstation (CH Instruments).A Pt plate and $\\mathrm { \\ A g / A g C l }$ were used as the counter and reference electrodes, respectively.Linear sweep voltammetry(LSV)with a scan rate of 10 $\\mathrm { m V } / s$ was adopted to obtain the polarization curves.Meanwhile,al of the potential values measured versus the $\\mathrm { \\ A g / A g C l }$ electrode were converted to the scale of the reversible hydrogen electrode (RHE） by the following Nernst equation:"], "scan_rate": "10 mV s^-1", "substrate": "Glassy Carbon Electrode (GCE)", "ir_compensation": null}, "electrolyte": {"source": ["Furthermore, the resulting quinary HEA thin film with a thickness of $\\sim 50 \\mathrm{nm}$ and an atomic ratio of 20:15:21:18:27 shows promising potential as a platform for catalysis, exhibiting enhanced electrocatalytic hydrogen evolution reaction (HER) performances with lower overpotentials (e.g., from 85 to $58 \\mathrm{mV}$ in $0.\\overline{S} \\mathrm{M} \\mathrm{H} _ {2} \\mathcal{S} \\mathrm{O} _ {4}$) and higher stability (by retaining more than $92\\%$ of the initial current after $20 \\mathrm{h}$ with a current density of $10 \\mathrm{mA} / \\mathrm{cm} ^ {2}$ in 0.5 M $\\mathrm{H} _ {2} S \\mathrm{O} _ {4}$) than other noble metal-based structure counterparts in this work. ", "This approach bypasses the obstacle of finding a common ALD temperature window for different noble metal precursors and realizes flexible and conformal synthesis of HEA thin films with nanoscale thickness control.A quinary HEA thin film with a thickness of ${ \\sim } 5 0 ~ \\mathrm { n m }$ and an atomic ratio of 20:15:21:18:27 was conformally deposited onto the glassy carbon electrode(GCE) substrate,exhibiting enhanced electrocatalytic hydrogen evolution reaction (HER） activities with lower overpotentials and higher stability in acidic environments than their unalloyed parent structures. ", "\nFigure 4.Electrochemical activity of the RhRuPtPdIr HEA thin film in $_ { 0 . 5 \\mathbf { M } }$ ${ \\mathrm { H } } _ { 2 } S { \\mathrm { O } } _ { 4 } .$ $( \\mathsf { a } , \\mathsf { b } )$ HER-LSV curves, Tafel plots of Rh, $\\mathrm { R h } / \\mathrm { R u } / \\mathrm { P t } / \\mathrm { P d } / \\mathrm { I r } 5$ layer,and RhRuPtPdIr HEA thin film in 0.5 M ${ \\mathrm { H } } _ { 2 } { \\mathrm { S O } } _ { 4 }$ (c)Electrochemical impedance spectroscopy (EIS) measurements of Rh, $\\operatorname { R h } / \\operatorname { R u } / \\operatorname* { P t } / \\operatorname { P d } / \\operatorname { I r } 5 -$ layer,and RhRuPtPdIr HEA thin film in $_ { 0 . 5 \\mathrm { ~ M ~ } }$ ${ \\mathrm { H } } _ { 2 } { \\mathrm { S O } } _ { 4 }$ and (d) the zoom-in view of EIS of Rh and RhRuPtPdIr HEA thin films.", "\nHydrogen evolution reaction (HER） tests were further conducted to evaluate the catalytic property of the RhRuPtPdIr HEA thin flm, as shown in Figure 4, where $\\mathrm { 1 ~ M } \\mathrm { H } _ { 3 } \\mathrm { P O } _ { 4 }$ and 0.5 M $\\mathrm { H } _ { 2 } \\mathrm { S O } _ { 4 }$ were used as the electrolytes with a scan rate of 10 $\\mathrm { m V } / { \\mathsf s }$ (Figure 4a, b).The HER process is dependent on the $\\mathrm { p H }$ value.With a $\\mathrm { p H }$ value of ${ < } 7$ ,theHER works as below $\\left( \\mathrm { e q s } 1 - 3 \\right)$ with two $\\mathrm { H } ^ { + }$ ions reduced to generate $\\mathrm { H } _ { 2 }$ molecules.", "\nAs shown in the HER-linear sweep voltammetry (LSV) plots of Figure $4 \\mathsf { a } _ { , }$ ，with $0 . 5 \\mathrm { ~ M ~ }$ $\\mathrm { H } _ { 2 } \\mathrm { S O } _ { 4 }$ as the electrolyte,the asdeposited Rh single layer，as-deposited $\\operatorname { R h } / \\operatorname { R u } / \\operatorname { P t } / \\operatorname { P d } / \\operatorname { I r } ~ 5$ layer，and RhRuPtPdIr HEA thin film required HER overpotentials of 74,85,and $5 8 ~ \\mathrm { m V }$ to drive a current density of 10 $\\mathbf { \\hat { m } } \\mathbf { A } / \\mathbf { c m } ^ { 2 }$ ，respectively. ", "\nHER Electrocatalytic Measurements.The HER tests were carried out in acidic electrolytes of 1 M ${ \\mathrm { H } } _ { 3 } { \\mathrm { P O } } _ { 4 }$ (Sigma-Aldrich）and 0.5M ${ \\mathrm { H } } _ { 2 } { \\mathrm { S O } } _ { 4 }$ (Sigma-Aldrich) using a typical three-electrode setup of a CHI 750E electrochemical workstation (CH Instruments).A Pt plate and $\\mathrm { \\ A g / A g C l }$ were used as the counter and reference electrodes, respectively.Linear sweep voltammetry(LSV)with a scan rate of 10 $\\mathrm { m V } / s$ was adopted to obtain the polarization curves.Meanwhile,al of the potential values measured versus the $\\mathrm { \\ A g / A g C l }$ electrode were converted to the scale of the reversible hydrogen electrode (RHE） by the following Nernst equation:", "\n# CONCLUSIONS\n\nIn summary,this is the first reported facile and controllable synthesis of conformal quinary HEA noble metal alloy coatings $( \\mathrm { R h } ,$ Ru, Pt， Pd,and Ir), through a two-step approach by combining ALD with EJH. This approach circumvents a major obstacle of merging the ALD temperature window of different noble metal precursors and further realizes flexible,nanoscale control and conformal synthesis of HEA thin-film coatings.The resulting quinary noble metal-based HEA thin flm with ${ \\sim } 5 0 \\mathrm { n m }$ thickness shows substantially enhanced HER activity with lower overpotentials (e.g., from 85 to $5 8 ~ \\mathrm { m V }$ in 0.5 M $\\mathrm { H } _ { 2 } S { \\mathrm O } _ { 4 } ,$ ）and higher stability (only $7 . 5 \\%$ drop after $2 0 \\mathrm { h }$ at a current density of $1 0 \\ \\mathrm { m A } / \\mathrm { c m } ^ { 2 }$ in $0 . 5 \\mathrm { ~ M ~ H } _ { 2 } S \\mathrm { O } _ { 4 } ,$ ）compared to other noble metalbased structures. "], "ph_value": null, "concentration_molar": "0.5 M", "electrolyte_composition": "H2SO4"}, "synthesis_method": {"method": "Sequential Atomic Layer Deposition (ALD) coupled with Electrical Joule Heating (EJH)", "source": ["Herein, for the first time, we report a facile and controllable synthesis process of quinary HEA coatings consisting of noble metals (Rh, Ru, Pt, Pd, and Ir), by sequential atomic layer deposition (ALD) coupled with electrical Joule heating for post-alloying. ", "\nHerein, we report a facile and controllable synthesis process of conformal quinary HEA thin films consisting of noble metals (Rh,Ru,Pt,Pd,and Ir),by sequential atomic layer depositin (ALD）coupled with electrical Joule heating (EJH） for postalloying. ", "\n# RESULTS AND DISCUSSION\n\nFirst,a two-step approach consisting of sequential ALD and EJH was introduced to fabricate RhRuPtPdIr HEA thin films.31,32'As shown in Figure la,ALD with precise thickness control was first introduced to sequentially deposit the individual layers of $\\operatorname { R h }$ Ru,Pt,Pd,and Ir with auniform thickness of ${ \\sim } 1 0 \\mathrm { n m }$ each, onto the glassy carbon electrode (GCE) substrate.After ALD growth, the as-deposited $\\mathrm { R h / R u / P t / P d / I r }$ 5-layer underwent EJH at $1 0 0 0 ~ ^ { \\circ } \\mathrm { C }$ for 1-5 s under low vacuum conditions to induce interdiffusion of various metal atoms in the out-of-plane direction (i.e.,along the flm thickness） to obtain the HEA thin film. ", "\nEJHAlloying Process.The EJH annealing step was conducted with the setup and parameters following our previous work.32,62 In short, the as-deposited $\\bar { \\mathrm { R h } } / \\mathrm { R u } / \\mathrm { P t } / \\mathrm { P d } / \\mathrm { I r }$ 5-layer thin films on GCE were placed on top of a commercial carbon felt (Fuel Cell Earth Inc.）under low vacuum conditions ( $\\cdot < 1$ Torr).To conduct the EJH process,3s of temperature rampingat $1 0 ^ { 5 } \\mathrm { K } / s$ was applied first,and then the samples were annealed at a temperature of $1 0 0 0 ^ { \\circ } \\mathrm { C }$ for 1, 3,and $\\textsf { S s }$"], "key_parameters": "1000 °C, 1-5 s"}, "other_environmental_params": [{"key": "Counter Electrode", "value": "Pt plate", "source": ["\nHER Electrocatalytic Measurements.The HER tests were carried out in acidic electrolytes of 1 M ${ \\mathrm { H } } _ { 3 } { \\mathrm { P O } } _ { 4 }$ (Sigma-Aldrich）and 0.5M ${ \\mathrm { H } } _ { 2 } { \\mathrm { S O } } _ { 4 }$ (Sigma-Aldrich) using a typical three-electrode setup of a CHI 750E electrochemical workstation (CH Instruments).A Pt plate and $\\mathrm { \\ A g / A g C l }$ were used as the counter and reference electrodes, respectively.Linear sweep voltammetry(LSV)with a scan rate of 10 $\\mathrm { m V } / s$ was adopted to obtain the polarization curves.Meanwhile,al of the potential values measured versus the $\\mathrm { \\ A g / A g C l }$ electrode were converted to the scale of the reversible hydrogen electrode (RHE） by the following Nernst equation:"]}, {"key": "Reference Electrode", "value": "Ag/AgCl", "source": ["\nHER Electrocatalytic Measurements.The HER tests were carried out in acidic electrolytes of 1 M ${ \\mathrm { H } } _ { 3 } { \\mathrm { P O } } _ { 4 }$ (Sigma-Aldrich）and 0.5M ${ \\mathrm { H } } _ { 2 } { \\mathrm { S O } } _ { 4 }$ (Sigma-Aldrich) using a typical three-electrode setup of a CHI 750E electrochemical workstation (CH Instruments).A Pt plate and $\\mathrm { \\ A g / A g C l }$ were used as the counter and reference electrodes, respectively.Linear sweep voltammetry(LSV)with a scan rate of 10 $\\mathrm { m V } / s$ was adopted to obtain the polarization curves.Meanwhile,al of the potential values measured versus the $\\mathrm { \\ A g / A g C l }$ electrode were converted to the scale of the reversible hydrogen electrode (RHE） by the following Nernst equation:"]}, {"key": "Electrolyte (Alternative)", "value": "1 M H3PO4", "source": ["\nHydrogen evolution reaction (HER） tests were further conducted to evaluate the catalytic property of the RhRuPtPdIr HEA thin flm, as shown in Figure 4, where $\\mathrm { 1 ~ M } \\mathrm { H } _ { 3 } \\mathrm { P O } _ { 4 }$ and 0.5 M $\\mathrm { H } _ { 2 } \\mathrm { S O } _ { 4 }$ were used as the electrolytes with a scan rate of 10 $\\mathrm { m V } / { \\mathsf s }$ (Figure 4a, b).The HER process is dependent on the $\\mathrm { p H }$ value.With a $\\mathrm { p H }$ value of ${ < } 7$ ,theHER works as below $\\left( \\mathrm { e q s } 1 - 3 \\right)$ with two $\\mathrm { H } ^ { + }$ ions reduced to generate $\\mathrm { H } _ { 2 }$ molecules.", "Similar trends in overpotential can be observed in the HER-LSV plots with 1 M ${ \\mathrm { H } } _ { 3 } { \\mathrm { P O } } _ { 4 }$ as an electrolyte as well (Figure S2).The HER-LSV plots with wider scanning ranges are shown in Figure S3.", "\nHER Electrocatalytic Measurements.The HER tests were carried out in acidic electrolytes of 1 M ${ \\mathrm { H } } _ { 3 } { \\mathrm { P O } } _ { 4 }$ (Sigma-Aldrich）and 0.5M ${ \\mathrm { H } } _ { 2 } { \\mathrm { S O } } _ { 4 }$ (Sigma-Aldrich) using a typical three-electrode setup of a CHI 750E electrochemical workstation (CH Instruments).A Pt plate and $\\mathrm { \\ A g / A g C l }$ were used as the counter and reference electrodes, respectively.Linear sweep voltammetry(LSV)with a scan rate of 10 $\\mathrm { m V } / s$ was adopted to obtain the polarization curves.Meanwhile,al of the potential values measured versus the $\\mathrm { \\ A g / A g C l }$ electrode were converted to the scale of the reversible hydrogen electrode (RHE） by the following Nernst equation:"]}]}}, {"alloy_id": "Rh/Ru/Pt/Pd/Ir 5-layer (as-deposited)", "performance": {"stability": {"source": ["The reasons for this current density loss could be due to the slight electrode corrosion,52 deactivation/poisoning of the active sites,5 or potential blocking by the generated bubbles.56 It should be noted that the major loss arising at the beginning of the stability test could be attributed to the equilibration of the HEA electrode in the electrolyte.57 Conversely, the 5-layer thin film showed an unexpected and consistent increase in current density at the end of the $^ { 2 0 \\mathrm { h } }$ time point, suggesting significant degradation of the electrode.Meanwhile,the Rh electrode exhibited a similar trend of the current density drop as of the HEA electrode, but with a greater decrease of over $1 0 \\%$ after the $^ { 2 0 \\mathrm { ~ h ~ } }$ stability test.As shown in the inset of Figure S,severe dissolution of the S-layer thin film was observed after the first cycle of the LSV test $\\left( - 3 \\tan 3 \\mathrm { V } , 1 0 \\mathrm { m A } / s \\right)$ ),which could be due to the different activities of the different layers in $\\mathrm { H } _ { 2 }$ generation and thus explain the unstable HER performance.On the other hand, mild dissolution occurred for the Rh thin film,while no obvious change was observed for the HEA thin film after the same LSV run,thereby corroborating their more stable HER activities."], "cycle_count": null, "test_method": "Chronoamperometry", "duration_hours": "20", "degradation_details": "Unexpected and consistent increase in current density, suggesting significant degradation; severe dissolution observed after LSV test", "performance_retention": null}, "tafel_slope": {"unit": "mV dec^-1", "value": "59", "source": ["A Rh single layer was selected as the control group because of its substantial potential for HER catalysis43,44 and strong stability compared to other metals under diverse environments.45-47 The Tafel slopes plotted in Figure 4b reveal the HER kinetics in 0.5 M ${ \\mathrm { H } } _ { 2 } S { \\mathrm { O } } _ { 4 } ,$ where the values of 47,S9,and 42 mV/dec were calculated, respectively,for Rh,S-layer,and HEA thin film.The lowest Tafel slope value indicates the HEA thin film had the fastest hydrogen production rate.The overall HER catalytic performance of our HEA thin film is comparable or even better than other state-ofthe-art Rh-based electrocatalysts.48 51 The enhanced catalysis activity of the RhRuPtPdIr HEA thin film compared to the asdeposited Rh single layer and the S-layer could be attributed to the efficient electron transfer at the interface of the electrode and the electrolyte,52,53 which will be discussed in the following section with more details."]}, "overpotential": [{"unit": "mV", "value": "85", "source": ["Furthermore, the resulting quinary HEA thin film with a thickness of $\\sim 50 \\mathrm{nm}$ and an atomic ratio of 20:15:21:18:27 shows promising potential as a platform for catalysis, exhibiting enhanced electrocatalytic hydrogen evolution reaction (HER) performances with lower overpotentials (e.g., from 85 to $58 \\mathrm{mV}$ in $0.\\overline{S} \\mathrm{M} \\mathrm{H} _ {2} \\mathcal{S} \\mathrm{O} _ {4}$) and higher stability (by retaining more than $92\\%$ of the initial current after $20 \\mathrm{h}$ with a current density of $10 \\mathrm{mA} / \\mathrm{cm} ^ {2}$ in 0.5 M $\\mathrm{H} _ {2} S \\mathrm{O} _ {4}$) than other noble metal-based structure counterparts in this work. ", "\nAs shown in the HER-linear sweep voltammetry (LSV) plots of Figure $4 \\mathsf { a } _ { , }$ ，with $0 . 5 \\mathrm { ~ M ~ }$ $\\mathrm { H } _ { 2 } \\mathrm { S O } _ { 4 }$ as the electrolyte,the asdeposited Rh single layer，as-deposited $\\operatorname { R h } / \\operatorname { R u } / \\operatorname { P t } / \\operatorname { P d } / \\operatorname { I r } ~ 5$ layer，and RhRuPtPdIr HEA thin film required HER overpotentials of 74,85,and $5 8 ~ \\mathrm { m V }$ to drive a current density of 10 $\\mathbf { \\hat { m } } \\mathbf { A } / \\mathbf { c m } ^ { 2 }$ ，respectively. ", "\n# CONCLUSIONS\n\nIn summary,this is the first reported facile and controllable synthesis of conformal quinary HEA noble metal alloy coatings $( \\mathrm { R h } ,$ Ru, Pt， Pd,and Ir), through a two-step approach by combining ALD with EJH. This approach circumvents a major obstacle of merging the ALD temperature window of different noble metal precursors and further realizes flexible,nanoscale control and conformal synthesis of HEA thin-film coatings.The resulting quinary noble metal-based HEA thin flm with ${ \\sim } 5 0 \\mathrm { n m }$ thickness shows substantially enhanced HER activity with lower overpotentials (e.g., from 85 to $5 8 ~ \\mathrm { m V }$ in 0.5 M $\\mathrm { H } _ { 2 } S { \\mathrm O } _ { 4 } ,$ ）and higher stability (only $7 . 5 \\%$ drop after $2 0 \\mathrm { h }$ at a current density of $1 0 \\ \\mathrm { m A } / \\mathrm { c m } ^ { 2 }$ in $0 . 5 \\mathrm { ~ M ~ H } _ { 2 } S \\mathrm { O } _ { 4 } ,$ ）compared to other noble metalbased structures. "], "current_density": "10 mA cm^-2"}], "supplementary_performance": [{"key": "Reaction Intermediate Formation Resistance (R_int) in 0.5 M H2SO4", "value": "3.6 Ω", "source": ["All three thin-film electrodes showa similar $R _ { s }$ of ${ \\sim } 1 \\ \\Omega$ in 0.5 M ${ \\mathrm { H } } _ { 2 } { \\mathrm { S O } } _ { 4 } ,$ yet the HEA thin film exhibits a lower $R _ { \\mathrm { i n t } }$ of $2 . 6 \\Omega$ compared to Rh (2.8 $\\Omega$ ）and 5-layer $\\left( 3 . 6 \\Omega \\right)$ thin films.This means the faster formation ofintermediates at the electrode-electrolyte interface for the HEA thin-film electrode and thus lower activation energy during electrocatalysis.5² Furthermore，the HEA thin film exhibits the smallest $R _ { \\mathrm { c t } }$ of $9 . 2 \\ \\Omega$ that demonstrates its most efficient electron transfer between the product and the reactant during the HER process.It should be noted that the high $R _ { \\mathrm { c t } }$ of 5- layer samples $\\left( 3 3 0 0 \\Omega \\right)$ could be due to gas bubble formations on the various metal interlayers.Meanwhile,EIS measurements were also conducted in 1 M ${ \\mathrm { H } } _ { 3 } { \\mathrm { P O } } _ { 4 } ,$ where the results showed similar trends (Figure S5). "]}, {"key": "Charge Transfer Resistance (R_ct) in 0.5 M H2SO4", "value": "3300 Ω", "source": ["All three thin-film electrodes showa similar $R _ { s }$ of ${ \\sim } 1 \\ \\Omega$ in 0.5 M ${ \\mathrm { H } } _ { 2 } { \\mathrm { S O } } _ { 4 } ,$ yet the HEA thin film exhibits a lower $R _ { \\mathrm { i n t } }$ of $2 . 6 \\Omega$ compared to Rh (2.8 $\\Omega$ ）and 5-layer $\\left( 3 . 6 \\Omega \\right)$ thin films.This means the faster formation ofintermediates at the electrode-electrolyte interface for the HEA thin-film electrode and thus lower activation energy during electrocatalysis.5² Furthermore，the HEA thin film exhibits the smallest $R _ { \\mathrm { c t } }$ of $9 . 2 \\ \\Omega$ that demonstrates its most efficient electron transfer between the product and the reactant during the HER process.It should be noted that the high $R _ { \\mathrm { c t } }$ of 5- layer samples $\\left( 3 3 0 0 \\Omega \\right)$ could be due to gas bubble formations on the various metal interlayers.Meanwhile,EIS measurements were also conducted in 1 M ${ \\mathrm { H } } _ { 3 } { \\mathrm { P O } } _ { 4 } ,$ where the results showed similar trends (Figure S5). "]}, {"key": "Reaction Intermediate Formation Resistance (R_int) in 1 M H3PO4", "value": "107.5 Ω", "source": ["The HEA thin film exhibits the lowest $R _ { \\mathrm { i n t } }$ of $1 0 . 2 \\ \\Omega$ compared to Rh $\\left( 2 8 . 3 ~ \\Omega \\right)$ and 5-layer $\\left( 1 0 7 . 5 \\Omega \\right)$ thin films.Notably, the HEA thin-flm electrode also demonstrates a much lower $R _ { \\mathrm { c t } }$ of $3 . 7 \\Omega$ among the three thinfilm electrodes, with $R _ { \\mathrm { c t } }$ values of $3 1 . 6 \\Omega$ for Rh and $3 0 3 . 9 \\Omega$ for the 5-layer thin film."]}, {"key": "Charge Transfer Resistance (R_ct) in 1 M H3PO4", "value": "303.9 Ω", "source": ["The HEA thin film exhibits the lowest $R _ { \\mathrm { i n t } }$ of $1 0 . 2 \\ \\Omega$ compared to Rh $\\left( 2 8 . 3 ~ \\Omega \\right)$ and 5-layer $\\left( 1 0 7 . 5 \\Omega \\right)$ thin films.Notably, the HEA thin-flm electrode also demonstrates a much lower $R _ { \\mathrm { c t } }$ of $3 . 7 \\Omega$ among the three thinfilm electrodes, with $R _ { \\mathrm { c t } }$ values of $3 1 . 6 \\Omega$ for Rh and $3 0 3 . 9 \\Omega$ for the 5-layer thin film."]}]}, "experimental_conditions": {"test_setup": {"source": ["This approach bypasses the obstacle of finding a common ALD temperature window for different noble metal precursors and realizes flexible and conformal synthesis of HEA thin films with nanoscale thickness control.A quinary HEA thin film with a thickness of ${ \\sim } 5 0 ~ \\mathrm { n m }$ and an atomic ratio of 20:15:21:18:27 was conformally deposited onto the glassy carbon electrode(GCE) substrate,exhibiting enhanced electrocatalytic hydrogen evolution reaction (HER） activities with lower overpotentials and higher stability in acidic environments than their unalloyed parent structures. ", "\n# RESULTS AND DISCUSSION\n\nFirst,a two-step approach consisting of sequential ALD and EJH was introduced to fabricate RhRuPtPdIr HEA thin films.31,32'As shown in Figure la,ALD with precise thickness control was first introduced to sequentially deposit the individual layers of $\\operatorname { R h }$ Ru,Pt,Pd,and Ir with auniform thickness of ${ \\sim } 1 0 \\mathrm { n m | 3 | {'extraction_results': [{'alloy_id': 'RhRuPtPdIr HEA thin film', 'performance': {'stability': {'source': ['Furthermore, the resulting quinary HEA thin film with a thickness of $\\sim 50 \\mathrm{nm}$ and an atomic ratio of 20:15:21:18:27 shows promising potential as a platform for catalysis, exhibiting enhanced electrocatalytic hydrogen evolution reaction (HER) performances with lower overpotentials (e.g., from 85 to $58 \\mathrm{mV}$ in $0.\\overline{S} \\mathrm{M} \\mathrm{H} _ {2} \\mathcal{S} \\mathrm{O} _ {4}$) and higher stability (by retaining more than $92\\%$ of the initial current after $20 \\mathrm{h}$ with a current density of $10 \\mathrm{mA} / \\mathrm{cm} ^ {2}$ in 0.5 M $\\mathrm{H} _ {2} S \\mathrm{O} _ {4}$) than other noble metal-based structure counterparts in this work. ', 'The HEA thin film showed excellent stability with a slight current density loss of ${ \\sim } 7 . 5 \\%$ from the starting HER current density of $- 1 0 \\mathrm { m A } / \\mathrm { c m } ^ { 2 }$ for $2 0 \\mathrm { { h } }$ duration under constant applied potential. ', '\n# CONCLUSIONS\n\nIn summary,this is the first reported facile and controllable synthesis of conformal quinary HEA noble metal alloy coatings $( \\mathrm { R h } ,$ Ru, Pt， Pd,and Ir), through a two-step approach by combining ALD with EJH. This approach circumvents a major obstacle of merging the ALD temperature window of different noble metal precursors and further realizes flexible,nanoscale control and conformal synthesis of HEA thin-film coatings.The resulting quinary noble metal-based HEA thin flm with ${ \\sim } 5 0 \\mathrm { n m }$ thickness shows substantially enhanced HER activity with lower overpotentials (e.g., from 85 to $5 8 ~ \\mathrm { m V }$ in 0.5 M $\\mathrm { H } _ { 2 } S { \\mathrm O } _ { 4 } ,$ ）and higher stability (only $7 . 5 \\%$ drop after $2 0 \\mathrm { h }$ at a current density of $1 0 \\ \\mathrm { m A } / \\mathrm { c m } ^ { 2 }$ in $0 . 5 \\mathrm { ~ M ~ H } _ { 2 } S \\mathrm { O } _ { 4 } ,$ ）compared to other noble metalbased structures. '], 'cycle_count': None, 'test_method': 'Chronoamperometry', 'duration_hours': '20', 'degradation_details': '~7.5% current density loss', 'performance_retention': '92.5%'}, 'tafel_slope': {'unit': 'mV dec^-1', 'value': '42', 'source': ['A Rh single layer was selected as the control group because of its substantial potential for HER catalysis43,44 and strong stability compared to other metals under diverse environments.45-47 The Tafel slopes plotted in Figure 4b reveal the HER kinetics in 0.5 M ${ \\mathrm { H } } _ { 2 } S { \\mathrm { O } } _ { 4 } ,$ where the values of 47,S9,and 42 mV/dec were calculated, respectively,for Rh,S-layer,and HEA thin film.The lowest Tafel slope value indicates the HEA thin film had the fastest hydrogen production rate.The overall HER catalytic performance of our HEA thin film is comparable or even better than other state-ofthe-art Rh-based electrocatalysts.48 51 The enhanced catalysis activity of the RhRuPtPdIr HEA thin film compared to the asdeposited Rh single layer and the S-layer could be attributed to the efficient electron transfer at the interface of the electrode and the electrolyte,52,53 which will be discussed in the following section with more details.']}, 'overpotential': [{'unit': 'mV', 'value': '58', 'source': ['Furthermore, the resulting quinary HEA thin film with a thickness of $\\sim 50 \\mathrm{nm}$ and an atomic ratio of 20:15:21:18:27 shows promising potential as a platform for catalysis, exhibiting enhanced electrocatalytic hydrogen evolution reaction (HER) performances with lower overpotentials (e.g., from 85 to $58 \\mathrm{mV}$ in $0.\\overline{S} \\mathrm{M} \\mathrm{H} _ {2} \\mathcal{S} \\mathrm{O} _ {4}$) and higher stability (by retaining more than $92\\%$ of the initial current after $20 \\mathrm{h}$ with a current density of $10 \\mathrm{mA} / \\mathrm{cm} ^ {2}$ in 0.5 M $\\mathrm{H} _ {2} S \\mathrm{O} _ {4}$) than other noble metal-based structure counterparts in this work. ', '\nAs shown in the HER-linear sweep voltammetry (LSV) plots of Figure $4 \\mathsf { a } _ { , }$ ，with $0 . 5 \\mathrm { ~ M ~ }$ $\\mathrm { H } _ { 2 } \\mathrm { S O } _ { 4 }$ as the electrolyte,the asdeposited Rh single layer，as-deposited $\\operatorname { R h } / \\operatorname { R u } / \\operatorname { P t } / \\operatorname { P d } / \\operatorname { I r } ~ 5$ layer，and RhRuPtPdIr HEA thin film required HER overpotentials of 74,85,and $5 8 ~ \\mathrm { m V }$ to drive a current density of 10 $\\mathbf { \\hat { m } } \\mathbf { A } / \\mathbf { c m } ^ { 2 }$ ，respectively. ', '\n# CONCLUSIONS\n\nIn summary,this is the first reported facile and controllable synthesis of conformal quinary HEA noble metal alloy coatings $( \\mathrm { R h } ,$ Ru, Pt， Pd,and Ir), through a two-step approach by combining ALD with EJH. This approach circumvents a major obstacle of merging the ALD temperature window of different noble metal precursors and further realizes flexible,nanoscale control and conformal synthesis of HEA thin-film coatings.The resulting quinary noble metal-based HEA thin flm with ${ \\sim } 5 0 \\mathrm { n m }$ thickness shows substantially enhanced HER activity with lower overpotentials (e.g., from 85 to $5 8 ~ \\mathrm { m V }$ in 0.5 M $\\mathrm { H } _ { 2 } S { \\mathrm O } _ { 4 } ,$ ）and higher stability (only $7 . 5 \\%$ drop after $2 0 \\mathrm { h }$ at a current density of $1 0 \\ \\mathrm { m A } / \\mathrm { c m } ^ { 2 }$ in $0 . 5 \\mathrm { ~ M ~ H } _ { 2 } S \\mathrm { O } _ { 4 } ,$ ）compared to other noble metalbased structures. '], 'current_density': '10 mA cm^-2'}], 'supplementary_performance': [{'key': 'Reaction Intermediate Formation Resistance (R_int) in 0.5 M H2SO4', 'value': '2.6 Ω', 'source': ['All three thin-film electrodes showa similar $R _ { s }$ of ${ \\sim } 1 \\ \\Omega$ in 0.5 M ${ \\mathrm { H } } _ { 2 } { \\mathrm { S O } } _ { 4 } ,$ yet the HEA thin film exhibits a lower $R _ { \\mathrm { i n t } }$ of $2 . 6 \\Omega$ compared to Rh (2.8 $\\Omega$ ）and 5-layer $\\left( 3 . 6 \\Omega \\right)$ thin films.This means the faster formation ofintermediates at the electrode-electrolyte interface for the HEA thin-film electrode and thus lower activation energy during electrocatalysis.5² Furthermore，the HEA thin film exhibits the smallest $R _ { \\mathrm { c t } }$ of $9 . 2 \\ \\Omega$ that demonstrates its most efficient electron transfer between the product and the reactant during the HER process.It should be noted that the high $R _ { \\mathrm { c t } }$ of 5- layer samples $\\left( 3 3 0 0 \\Omega \\right)$ could be due to gas bubble formations on the various metal interlayers.Meanwhile,EIS measurements were also conducted in 1 M ${ \\mathrm { H } } _ { 3 } { \\mathrm { P O } } _ { 4 } ,$ where the results showed similar trends (Figure S5). ']}, {'key': 'Charge Transfer Resistance (R_ct) in 0.5 M H2SO4', 'value': '9.2 Ω', 'source': ['All three thin-film electrodes showa similar $R _ { s }$ of ${ \\sim } 1 \\ \\Omega$ in 0.5 M ${ \\mathrm { H } } _ { 2 } { \\mathrm { S O } } _ { 4 } ,$ yet the HEA thin film exhibits a lower $R _ { \\mathrm { i n t } }$ of $2 . 6 \\Omega$ compared to Rh (2.8 $\\Omega$ ）and 5-layer $\\left( 3 . 6 \\Omega \\right)$ thin films.This means the faster formation ofintermediates at the electrode-electrolyte interface for the HEA thin-film electrode and thus lower activation energy during electrocatalysis.5² Furthermore，the HEA thin film exhibits the smallest $R _ { \\mathrm { c t } }$ of $9 . 2 \\ \\Omega$ that demonstrates its most efficient electron transfer between the product and the reactant during the HER process.It should be noted that the high $R _ { \\mathrm { c t } }$ of 5- layer samples $\\left( 3 3 0 0 \\Omega \\right)$ could be due to gas bubble formations on the various metal interlayers.Meanwhile,EIS measurements were also conducted in 1 M ${ \\mathrm { H } } _ { 3 } { \\mathrm { P O } } _ { 4 } ,$ where the results showed similar trends (Figure S5). ']}, {'key': 'Reaction Intermediate Formation Resistance (R_int) in 1 M H3PO4', 'value': '10.2 Ω', 'source': ['The HEA thin film exhibits the lowest $R _ { \\mathrm { i n t } }$ of $1 0 . 2 \\ \\Omega$ compared to Rh $\\left( 2 8 . 3 ~ \\Omega \\right)$ and 5-layer $\\left( 1 0 7 . 5 \\Omega \\right)$ thin films.Notably, the HEA thin-flm electrode also demonstrates a much lower $R _ { \\mathrm { c t } }$ of $3 . 7 \\Omega$ among the three thinfilm electrodes, with $R _ { \\mathrm { c t } }$ values of $3 1 . 6 \\Omega$ for Rh and $3 0 3 . 9 \\Omega$ for the 5-layer thin film.']}, {'key': 'Charge Transfer Resistance (R_ct) in 1 M H3PO4', 'value': '3.7 Ω', 'source': ['The HEA thin film exhibits the lowest $R _ { \\mathrm { i n t } }$ of $1 0 . 2 \\ \\Omega$ compared to Rh $\\left( 2 8 . 3 ~ \\Omega \\right)$ and 5-layer $\\left( 1 0 7 . 5 \\Omega \\right)$ thin films.Notably, the HEA thin-flm electrode also demonstrates a much lower $R _ { \\mathrm { c t } }$ of $3 . 7 \\Omega$ among the three thinfilm electrodes, with $R _ { \\mathrm { c t } }$ values of $3 1 . 6 \\Omega$ for Rh and $3 0 3 . 9 \\Omega$ for the 5-layer thin film.']}]}, 'experimental_conditions': {'test_setup': {'source': ['This approach bypasses the obstacle of finding a common ALD temperature window for different noble metal precursors and realizes flexible and conformal synthesis of HEA thin films with nanoscale thickness control.A quinary HEA thin film with a thickness of ${ \\sim } 5 0 ~ \\mathrm { n m }$ and an atomic ratio of 20:15:21:18:27 was conformally deposited onto the glassy carbon electrode(GCE) substrate,exhibiting enhanced electrocatalytic hydrogen evolution reaction (HER） activities with lower overpotentials and higher stability in acidic environments than their unalloyed parent structures. ', "\n# RESULTS AND DISCUSSION\n\nFirst,a two-step approach consisting of sequential ALD and EJH was introduced to fabricate RhRuPtPdIr HEA thin films.31,32'As shown in Figure la,ALD with precise thickness control was first introduced to sequentially deposit the individual layers of $\\operatorname { R h }$ Ru,Pt,Pd,and Ir with auniform thickness of ${ \\sim } 1 0 \\mathrm { n m }$ each, onto the glassy carbon electrode (GCE) substrate.After ALD growth, the as-deposited $\\mathrm { R h / R u / P t / P d / I r }$ 5-layer underwent EJH at $1 0 0 0 ~ ^ { \\circ } \\mathrm { C }$ for 1-5 s under low vacuum conditions to induce interdiffusion of various metal atoms in the out-of-plane direction (i.e.,along the flm thickness） to obtain the HEA thin film. ", '\nHydrogen evolution reaction (HER） tests were further conducted to evaluate the catalytic property of the RhRuPtPdIr HEA thin flm, as shown in Figure 4, where $\\mathrm { 1 ~ M } \\mathrm { H } _ { 3 } \\mathrm { P O } _ { 4 }$ and 0.5 M $\\mathrm { H } _ { 2 } \\mathrm { S O } _ { 4 }$ were used as the electrolytes with a scan rate of 10 $\\mathrm { m V } / { \\mathsf s }$ (Figure 4a, b).The HER process is dependent on the $\\mathrm { p H }$ value.With a $\\mathrm { p H }$ value of ${ < } 7$ ,theHER works as below $\\left( \\mathrm { e q s } 1 - 3 \\right)$ with two $\\mathrm { H } ^ { + }$ ions reduced to generate $\\mathrm { H } _ { 2 }$ molecules.', '\nHER Electrocatalytic Measurements.The HER tests were carried out in acidic electrolytes of 1 M ${ \\mathrm { H } } _ { 3 } { \\mathrm { P O } } _ { 4 }$ (Sigma-Aldrich）and 0.5M ${ \\mathrm { H } } _ { 2 } { \\mathrm { S O } } _ { 4 }$ (Sigma-Aldrich) using a typical three-electrode setup of a CHI 750E electrochemical workstation (CH Instruments).A Pt plate and $\\mathrm { \\ A g / A g C l }$ were used as the counter and reference electrodes, respectively.Linear sweep voltammetry(LSV)with a scan rate of 10 $\\mathrm { m V } / s$ was adopted to obtain the polarization curves.Meanwhile,al of the potential values measured versus the $\\mathrm { \\ A g / A g C l }$ electrode were converted to the scale of the reversible hydrogen electrode (RHE） by the following Nernst equation:'], 'scan_rate': '10 mV s^-1', 'substrate': 'Glassy Carbon Electrode (GCE)', 'ir_compensation': None}, 'electrolyte': {'source': ['Furthermore, the resulting quinary HEA thin film with a thickness of $\\sim 50 \\mathrm{nm}$ and an atomic ratio of 20:15:21:18:27 shows promising potential as a platform for catalysis, exhibiting enhanced electrocatalytic hydrogen evolution reaction (HER) performances with lower overpotentials (e.g., from 85 to $58 \\mathrm{mV}$ in $0.\\overline{S} \\mathrm{M} \\mathrm{H} _ {2} \\mathcal{S} \\mathrm{O} _ {4}$) and higher stability (by retaining more than $92\\%$ of the initial current after $20 \\mathrm{h}$ with a current density of $10 \\mathrm{mA} / \\mathrm{cm} ^ {2}$ in 0.5 M $\\mathrm{H} _ {2} S \\mathrm{O} _ {4}$) than other noble metal-based structure counterparts in this work. ', 'This approach bypasses the obstacle of finding a common ALD temperature window for different noble metal precursors and realizes flexible and conformal synthesis of HEA thin films with nanoscale thickness control.A quinary HEA thin film with a thickness of ${ \\sim } 5 0 ~ \\mathrm { n m }$ and an atomic ratio of 20:15:21:18:27 was conformally deposited onto the glassy carbon electrode(GCE) substrate,exhibiting enhanced electrocatalytic hydrogen evolution reaction (HER） activities with lower overpotentials and higher stability in acidic environments than their unalloyed parent structures. ', '\nFigure 4.Electrochemical activity of the RhRuPtPdIr HEA thin film in $_ { 0 . 5 \\mathbf { M } }$ ${ \\mathrm { H } } _ { 2 } S { \\mathrm { O } } _ { 4 } .$ $( \\mathsf { a } , \\mathsf { b } )$ HER-LSV curves, Tafel plots of Rh, $\\mathrm { R h } / \\mathrm { R u } / \\mathrm { P t } / \\mathrm { P d } / \\mathrm { I r } 5$ layer,and RhRuPtPdIr HEA thin film in 0.5 M ${ \\mathrm { H } } _ { 2 } { \\mathrm { S O } } _ { 4 }$ (c)Electrochemical impedance spectroscopy (EIS) measurements of Rh, $\\operatorname { R h } / \\operatorname { R u } / \\operatorname* { P t } / \\operatorname { P d } / \\operatorname { I r } 5 -$ layer,and RhRuPtPdIr HEA thin film in $_ { 0 . 5 \\mathrm { ~ M ~ } }$ ${ \\mathrm { H } } _ { 2 } { \\mathrm { S O } } _ { 4 }$ and (d) the zoom-in view of EIS of Rh and RhRuPtPdIr HEA thin films.', '\nHydrogen evolution reaction (HER） tests were further conducted to evaluate the catalytic property of the RhRuPtPdIr HEA thin flm, as shown in Figure 4, where $\\mathrm { 1 ~ M } \\mathrm { H } _ { 3 } \\mathrm { P O } _ { 4 }$ and 0.5 M $\\mathrm { H } _ { 2 } \\mathrm { S O } _ { 4 }$ were used as the electrolytes with a scan rate of 10 $\\mathrm { m V } / { \\mathsf s }$ (Figure 4a, b).The HER process is dependent on the $\\mathrm { p H }$ value.With a $\\mathrm { p H }$ value of ${ < } 7$ ,theHER works as below $\\left( \\mathrm { e q s } 1 - 3 \\right)$ with two $\\mathrm { H } ^ { + }$ ions reduced to generate $\\mathrm { H } _ { 2 }$ molecules.', '\nAs shown in the HER-linear sweep voltammetry (LSV) plots of Figure $4 \\mathsf { a } _ { , }$ ，with $0 . 5 \\mathrm { ~ M ~ }$ $\\mathrm { H } _ { 2 } \\mathrm { S O } _ { 4 }$ as the electrolyte,the asdeposited Rh single layer，as-deposited $\\operatorname { R h } / \\operatorname { R u } / \\operatorname { P t } / \\operatorname { P d } / \\operatorname { I r } ~ 5$ layer，and RhRuPtPdIr HEA thin film required HER overpotentials of 74,85,and $5 8 ~ \\mathrm { m V }$ to drive a current density of 10 $\\mathbf { \\hat { m } } \\mathbf { A } / \\mathbf { c m } ^ { 2 }$ ，respectively. ', '\nHER Electrocatalytic Measurements.The HER tests were carried out in acidic electrolytes of 1 M ${ \\mathrm { H } } _ { 3 } { \\mathrm { P O } } _ { 4 }$ (Sigma-Aldrich）and 0.5M ${ \\mathrm { H } } _ { 2 } { \\mathrm { S O } } _ { 4 }$ (Sigma-Aldrich) using a typical three-electrode setup of a CHI 750E electrochemical workstation (CH Instruments).A Pt plate and $\\mathrm { \\ A g / A g C l }$ were used as the counter and reference electrodes, respectively.Linear sweep voltammetry(LSV)with a scan rate of 10 $\\mathrm { m V } / s$ was adopted to obtain the polarization curves.Meanwhile,al of the potential values measured versus the $\\mathrm { \\ A g / A g C l }$ electrode were converted to the scale of the reversible hydrogen electrode (RHE） by the following Nernst equation:', '\n# CONCLUSIONS\n\nIn summary,this is the first reported facile and controllable synthesis of conformal quinary HEA noble metal alloy coatings $( \\mathrm { R h } ,$ Ru, Pt， Pd,and Ir), through a two-step approach by combining ALD with EJH. This approach circumvents a major obstacle of merging the ALD temperature window of different noble metal precursors and further realizes flexible,nanoscale control and conformal synthesis of HEA thin-film coatings.The resulting quinary noble metal-based HEA thin flm with ${ \\sim } 5 0 \\mathrm { n m }$ thickness shows substantially enhanced HER activity with lower overpotentials (e.g., from 85 to $5 8 ~ \\mathrm { m V }$ in 0.5 M $\\mathrm { H } _ { 2 } S { \\mathrm O } _ { 4 } ,$ ）and higher stability (only $7 . 5 \\%$ drop after $2 0 \\mathrm { h }$ at a current density of $1 0 \\ \\mathrm { m A } / \\mathrm { c m } ^ { 2 }$ in $0 . 5 \\mathrm { ~ M ~ H } _ { 2 } S \\mathrm { O } _ { 4 } ,$ ）compared to other noble metalbased structures. '], 'ph_value': None, 'concentration_molar': '0.5 M', 'electrolyte_composition': 'H2SO4'}, 'synthesis_method': {'method': 'Sequential Atomic Layer Deposition (ALD) coupled with Electrical Joule Heating (EJH)', 'source': ['Herein, for the first time, we report a facile and controllable synthesis process of quinary HEA coatings consisting of noble metals (Rh, Ru, Pt, Pd, and Ir), by sequential atomic layer deposition (ALD) coupled with electrical Joule heating for post-alloying. ', '\nHerein, we report a facile and controllable synthesis process of conformal quinary HEA thin films consisting of noble metals (Rh,Ru,Pt,Pd,and Ir),by sequential atomic layer depositin (ALD）coupled with electrical Joule heating (EJH） for postalloying. ', "\n# RESULTS AND DISCUSSION\n\nFirst,a two-step approach consisting of sequential ALD and EJH was introduced to fabricate RhRuPtPdIr HEA thin films.31,32'As shown in Figure la,ALD with precise thickness control was first introduced to sequentially deposit the individual layers of $\\operatorname { R h }$ Ru,Pt,Pd,and Ir with auniform thickness of ${ \\sim } 1 0 \\mathrm { n m }$ each, onto the glassy carbon electrode (GCE) substrate.After ALD growth, the as-deposited $\\mathrm { R h / R u / P t / P d / I r }$ 5-layer underwent EJH at $1 0 0 0 ~ ^ { \\circ } \\mathrm { C }$ for 1-5 s under low vacuum conditions to induce interdiffusion of various metal atoms in the out-of-plane direction (i.e.,along the flm thickness） to obtain the HEA thin film. ", '\nEJHAlloying Process.The EJH annealing step was conducted with the setup and parameters following our previous work.32,62 In short, the as-deposited $\\bar { \\mathrm { R h } } / \\mathrm { R u } / \\mathrm { P t } / \\mathrm { P d } / \\mathrm { I r }$ 5-layer thin films on GCE were placed on top of a commercial carbon felt (Fuel Cell Earth Inc.）under low vacuum conditions ( $\\cdot < 1$ Torr).To conduct the EJH process,3s of temperature rampingat $1 0 ^ { 5 } \\mathrm { K } / s$ was applied first,and then the samples were annealed at a temperature of $1 0 0 0 ^ { \\circ } \\mathrm { C }$ for 1, 3,and $\\textsf { S s }$'], 'key_parameters': '1000 °C, 1-5 s'}, 'other_environmental_params': [{'key': 'Counter Electrode', 'value': 'Pt plate', 'source': ['\nHER Electrocatalytic Measurements.The HER tests were carried out in acidic electrolytes of 1 M ${ \\mathrm { H } } _ { 3 } { \\mathrm { P O } } _ { 4 }$ (Sigma-Aldrich）and 0.5M ${ \\mathrm { H } } _ { 2 } { \\mathrm { S O } } _ { 4 }$ (Sigma-Aldrich) using a typical three-electrode setup of a CHI 750E electrochemical workstation (CH Instruments).A Pt plate and $\\mathrm { \\ A g / A g C l }$ were used as the counter and reference electrodes, respectively.Linear sweep voltammetry(LSV)with a scan rate of 10 $\\mathrm { m V } / s$ was adopted to obtain the polarization curves.Meanwhile,al of the potential values measured versus the $\\mathrm { \\ A g / A g C l }$ electrode were converted to the scale of the reversible hydrogen electrode (RHE） by the following Nernst equation:']}, {'key': 'Reference Electrode', 'value': 'Ag/AgCl', 'source': ['\nHER Electrocatalytic Measurements.The HER tests were carried out in acidic electrolytes of 1 M ${ \\mathrm { H } } _ { 3 } { \\mathrm { P O } } _ { 4 }$ (Sigma-Aldrich）and 0.5M ${ \\mathrm { H } } _ { 2 } { \\mathrm { S O } } _ { 4 }$ (Sigma-Aldrich) using a typical three-electrode setup of a CHI 750E electrochemical workstation (CH Instruments).A Pt plate and $\\mathrm { \\ A g / A g C l }$ were used as the counter and reference electrodes, respectively.Linear sweep voltammetry(LSV)with a scan rate of 10 $\\mathrm { m V } / s$ was adopted to obtain the polarization curves.Meanwhile,al of the potential values measured versus the $\\mathrm { \\ A g / A g C l }$ electrode were converted to the scale of the reversible hydrogen electrode (RHE） by the following Nernst equation:']}, {'key': 'Electrolyte (Alternative)', 'value': '1 M H3PO4', 'source': ['\nHydrogen evolution reaction (HER） tests were further conducted to evaluate the catalytic property of the RhRuPtPdIr HEA thin flm, as shown in Figure 4, where $\\mathrm { 1 ~ M } \\mathrm { H } _ { 3 } \\mathrm { P O } _ { 4 }$ and 0.5 M $\\mathrm { H } _ { 2 } \\mathrm { S O } _ { 4 }$ were used as the electrolytes with a scan rate of 10 $\\mathrm { m V } / { \\mathsf s }$ (Figure 4a, b).The HER process is dependent on the $\\mathrm { p H }$ value.With a $\\mathrm { p H }$ value of ${ < } 7$ ,theHER works as below $\\left( \\mathrm { e q s } 1 - 3 \\right)$ with two $\\mathrm { H } ^ { + }$ ions reduced to generate $\\mathrm { H } _ { 2 }$ molecules.', 'Similar trends in overpotential can be observed in the HER-LSV plots with 1 M ${ \\mathrm { H } } _ { 3 } { \\mathrm { P O } } _ { 4 }$ as an electrolyte as well (Figure S2).The HER-LSV plots with wider scanning ranges are shown in Figure S3.', '\nHER Electrocatalytic Measurements.The HER tests were carried out in acidic electrolytes of 1 M ${ \\mathrm { H } } _ { 3 } { \\mathrm { P O } } _ { 4 }$ (Sigma-Aldrich）and 0.5M ${ \\mathrm { H } } _ { 2 } { \\mathrm { S O } } _ { 4 }$ (Sigma-Aldrich) using a typical three-electrode setup of a CHI 750E electrochemical workstation (CH Instruments).A Pt plate and $\\mathrm { \\ A g / A g C l }$ were used as the counter and reference electrodes, respectively.Linear sweep voltammetry(LSV)with a scan rate of 10 $\\mathrm { m V } / s$ was adopted to obtain the polarization curves.Meanwhile,al of the potential values measured versus the $\\mathrm { \\ A g / A g C l }$ electrode were converted to the scale of the reversible hydrogen electrode (RHE） by the following Nernst equation:']}]}}, {'alloy_id': 'Rh/Ru/Pt/Pd/Ir 5-layer (as-deposited)', 'performance': {'stability': {'source': ['The reasons for this current density loss could be due to the slight electrode corrosion,52 deactivation/poisoning of the active sites,5 or potential blocking by the generated bubbles.56 It should be noted that the major loss arising at the beginning of the stability test could be attributed to the equilibration of the HEA electrode in the electrolyte.57 Conversely, the 5-layer thin film showed an unexpected and consistent increase in current density at the end of the $^ { 2 0 \\mathrm { h } }$ time point, suggesting significant degradation of the electrode.Meanwhile,the Rh electrode exhibited a similar trend of the current density drop as of the HEA electrode, but with a greater decrease of over $1 0 \\%$ after the $^ { 2 0 \\mathrm { ~ h ~ } }$ stability test.As shown in the inset of Figure S,severe dissolution of the S-layer thin film was observed after the first cycle of the LSV test $\\left( - 3 \\tan 3 \\mathrm { V } , 1 0 \\mathrm { m A } / s \\right)$ ),which could be due to the different activities of the different layers in $\\mathrm { H } _ { 2 }$ generation and thus explain the unstable HER performance.On the other hand, mild dissolution occurred for the Rh thin film,while no obvious change was observed for the HEA thin film after the same LSV run,thereby corroborating their more stable HER activities.'], 'cycle_count': None, 'test_method': 'Chronoamperometry', 'duration_hours': '20', 'degradation_details': 'Unexpected and consistent increase in current density, suggesting significant degradation; severe dissolution observed after LSV test', 'performance_retention': None}, 'tafel_slope': {'unit': 'mV dec^-1', 'value': '59', 'source': ['A Rh single layer was selected as the control group because of its substantial potential for HER catalysis43,44 and strong stability compared to other metals under diverse environments.45-47 The Tafel slopes plotted in Figure 4b reveal the HER kinetics in 0.5 M ${ \\mathrm { H } } _ { 2 } S { \\mathrm { O } } _ { 4 } ,$ where the values of 47,S9,and 42 mV/dec were calculated, respectively,for Rh,S-layer,and HEA thin film.The lowest Tafel slope value indicates the HEA thin film had the fastest hydrogen production rate.The overall HER catalytic performance of our HEA thin film is comparable or even better than other state-ofthe-art Rh-based electrocatalysts.48 51 The enhanced catalysis activity of the RhRuPtPdIr HEA thin film compared to the asdeposited Rh single layer and the S-layer could be attributed to the efficient electron transfer at the interface of the electrode and the electrolyte,52,53 which will be discussed in the following section with more details.']}, 'overpotential': [{'unit': 'mV', 'value': '85', 'source': ['Furthermore, the resulting quinary HEA thin film with a thickness of $\\sim 50 \\mathrm{nm}$ and an atomic ratio of 20:15:21:18:27 shows promising potential as a platform for catalysis, exhibiting enhanced electrocatalytic hydrogen evolution reaction (HER) performances with lower overpotentials (e.g., from 85 to $58 \\mathrm{mV}$ in $0.\\overline{S} \\mathrm{M} \\mathrm{H} _ {2} \\mathcal{S} \\mathrm{O} _ {4}$) and higher stability (by retaining more than $92\\%$ of the initial current after $20 \\mathrm{h}$ with a current density of $10 \\mathrm{mA} / \\mathrm{cm} ^ {2}$ in 0.5 M $\\mathrm{H} _ {2} S \\mathrm{O} _ {4}$) than other noble metal-based structure counterparts in this work. ', '\nAs shown in the HER-linear sweep voltammetry (LSV) plots of Figure $4 \\mathsf { a } _ { , }$ ，with $0 . 5 \\mathrm { ~ M ~ }$ $\\mathrm { H } _ { 2 } \\mathrm { S O } _ { 4 }$ as the electrolyte,the asdeposited Rh single layer，as-deposited $\\operatorname { R h } / \\operatorname { R u } / \\operatorname { P t } / \\operatorname { P d } / \\operatorname { I r } ~ 5$ layer，and RhRuPtPdIr HEA thin film required HER overpotentials of 74,85,and $5 8 ~ \\mathrm { m V }$ to drive a current density of 10 $\\mathbf { \\hat { m } } \\mathbf { A } / \\mathbf { c m } ^ { 2 }$ ，respectively. ', '\n# CONCLUSIONS\n\nIn summary,this is the first reported facile and controllable synthesis of conformal quinary HEA noble metal alloy coatings $( \\mathrm { R h } ,$ Ru, Pt， Pd,and Ir), through a two-step approach by combining ALD with EJH. This approach circumvents a major obstacle of merging the ALD temperature window of different noble metal precursors and further realizes flexible,nanoscale control and conformal synthesis of HEA thin-film coatings.The resulting quinary noble metal-based HEA thin flm with ${ \\sim } 5 0 \\mathrm { n m }$ thickness shows substantially enhanced HER activity with lower overpotentials (e.g., from 85 to $5 8 ~ \\mathrm { m V }$ in 0.5 M $\\mathrm { H } _ { 2 } S { \\mathrm O } _ { 4 } ,$ ）and higher stability (only $7 . 5 \\%$ drop after $2 0 \\mathrm { h }$ at a current density of $1 0 \\ \\mathrm { m A } / \\mathrm { c m } ^ { 2 }$ in $0 . 5 \\mathrm { ~ M ~ H } _ { 2 } S \\mathrm { O } _ { 4 } ,$ ）compared to other noble metalbased structures. '], 'current_density': '10 mA cm^-2'}], 'supplementary_performance': [{'key': 'Reaction Intermediate Formation Resistance (R_int) in 0.5 M H2SO4', 'value': '3.6 Ω', 'source': ['All three thin-film electrodes showa similar $R _ { s }$ of ${ \\sim } 1 \\ \\Omega$ in 0.5 M ${ \\mathrm { H } } _ { 2 } { \\mathrm { S O } } _ { 4 } ,$ yet the HEA thin film exhibits a lower $R _ { \\mathrm { i n t } }$ of $2 . 6 \\Omega$ compared to Rh (2.8 $\\Omega$ ）and 5-layer $\\left( 3 . 6 \\Omega \\right)$ thin films.This means the faster formation ofintermediates at the electrode-electrolyte interface for the HEA thin-film electrode and thus lower activation energy during electrocatalysis.5² Furthermore，the HEA thin film exhibits the smallest $R _ { \\mathrm { c t } }$ of $9 . 2 \\ \\Omega$ that demonstrates its most efficient electron transfer between the product and the reactant during the HER process.It should be noted that the high $R _ { \\mathrm { c t } }$ of 5- layer samples $\\left( 3 3 0 0 \\Omega \\right)$ could be due to gas bubble formations on the various metal interlayers.Meanwhile,EIS measurements were also conducted in 1 M ${ \\mathrm { H } } _ { 3 } { \\mathrm { P O } } _ { 4 } ,$ where the results showed similar trends (Figure S5). ']}, {'key': 'Charge Transfer Resistance (R_ct) in 0.5 M H2SO4', 'value': '3300 Ω', 'source': ['All three thin-film electrodes showa similar $R _ { s }$ of ${ \\sim } 1 \\ \\Omega$ in 0.5 M ${ \\mathrm { H } } _ { 2 } { \\mathrm { S O } } _ { 4 } ,$ yet the HEA thin film exhibits a lower $R _ { \\mathrm { i n t } }$ of $2 . 6 \\Omega$ compared to Rh (2.8 $\\Omega$ ）and 5-layer $\\left( 3 . 6 \\Omega \\right)$ thin films.This means the faster formation ofintermediates at the electrode-electrolyte interface for the HEA thin-film electrode and thus lower activation energy during electrocatalysis.5² Furthermore，the HEA thin film exhibits the smallest $R _ { \\mathrm { c t } }$ of $9 . 2 \\ \\Omega$ that demonstrates its most efficient electron transfer between the product and the reactant during the HER process.It should be noted that the high $R _ { \\mathrm { c t } }$ of 5- layer samples $\\left( 3 3 0 0 \\Omega \\right)$ could be due to gas bubble formations on the various metal interlayers.Meanwhile,EIS measurements were also conducted in 1 M ${ \\mathrm { H } } _ { 3 } { \\mathrm { P O } } _ { 4 } ,$ where the results showed similar trends (Figure S5). ']}, {'key': 'Reaction Intermediate Formation Resistance (R_int) in 1 M H3PO4', 'value': '107.5 Ω', 'source': ['The HEA thin film exhibits the lowest $R _ { \\mathrm { i n t } }$ of $1 0 . 2 \\ \\Omega$ compared to Rh $\\left( 2 8 . 3 ~ \\Omega \\right)$ and 5-layer $\\left( 1 0 7 . 5 \\Omega \\right)$ thin films.Notably, the HEA thin-flm electrode also demonstrates a much lower $R _ { \\mathrm { c t } }$ of $3 . 7 \\Omega$ among the three thinfilm electrodes, with $R _ { \\mathrm { c t } }$ values of $3 1 . 6 \\Omega$ for Rh and $3 0 3 . 9 \\Omega$ for the 5-layer thin film.']}, {'key': 'Charge Transfer Resistance (R_ct) in 1 M H3PO4', 'value': '303.9 Ω', 'source': ['The HEA thin film exhibits the lowest $R _ { \\mathrm { i n t } }$ of $1 0 . 2 \\ \\Omega$ compared to Rh $\\left( 2 8 . 3 ~ \\Omega \\right)$ and 5-layer $\\left( 1 0 7 . 5 \\Omega \\right)$ thin films.Notably, the HEA thin-flm electrode also demonstrates a much lower $R _ { \\mathrm { c t } }$ of $3 . 7 \\Omega$ among the three thinfilm electrodes, with $R _ { \\mathrm { c t } }$ values of $3 1 . 6 \\Omega$ for Rh and $3 0 3 . 9 \\Omega$ for the 5-layer thin film.']}]}, 'experimental_conditions': {'test_setup': {'source': ['This approach bypasses the obstacle of finding a common ALD temperature window for different noble metal precursors and realizes flexible and conformal synthesis of HEA thin films with nanoscale thickness control.A quinary HEA thin film with a thickness of ${ \\sim } 5 0 ~ \\mathrm { n m }$ and an atomic ratio of 20:15:21:18:27 was conformally deposited onto the glassy carbon electrode(GCE) substrate,exhibiting enhanced electrocatalytic hydrogen evolution reaction (HER） activities with lower overpotentials and higher stability in acidic environments than their unalloyed parent structures. ', "\n# RESULTS AND DISCUSSION\n\nFirst,a two-step approach consisting of sequential ALD and EJH was introduced to fabricate RhRuPtPdIr HEA thin films.31,32'As shown in Figure la,ALD with precise thickness control was first introduced to sequentially deposit the individual layers of $\\operatorname { R h }$ Ru,Pt,Pd,and Ir with auniform thickness of ${ \\sim } 1 0 \\mathrm { n m
9 | 115f9f4426ab1cd7fe1bf5b5223442cd | {"extraction_results": [{"alloy_id": "FeCoNiRuRhPdOsIrPt", "performance": {"stability": {"source": ["\nThe long-term stability under HER operating conditions of the IPGM-HEANP catalysts was investigated by performing a durability test consisting of 1OoO cycles of cyclic voltammetry between $+ 0 . 0 5$ and $- 0 . 1 5 \\mathrm { ~ V } .$ The measured LSV curves for the HER before and after the test showed a very slight decrease in activity but overall were very similar, indicating that catalytic activity was maintained after many electrochemical cycles (Figure 4f). "], "cycle_count": "1000", "test_method": "CV Cycling", "duration_hours": null, "degradation_details": "very slight decrease in activity", "performance_retention": null}, "tafel_slope": {"unit": "mV dec^-1", "value": null, "source": []}, "overpotential": [{"unit": "mV", "value": "28.7", "source": ["\nMeasured overpotential at $1 0 ~ \\mathrm { \\ m A } ~ \\mathrm { c m } ^ { - 2 }$ and current density at $2 5 ~ \\mathrm { m V }$ exhibited the following trend from worst to best (Figure 4b,c respectively): PGM ( $5 8 . 4 ~ \\mathrm { m V } ,$ $3 . 7 4 ~ \\mathrm { m A }$ $\\mathrm { c m } ^ { - 2 }$ ), $\\mathrm { P t } / \\mathrm { C }$ （ $3 9 . 3 \\mathrm { m V } ,$ $4 . 9 0 \\mathrm { m A } \\mathrm { c m } ^ { - 2 }$ ）， $1 2 \\mathrm { n m } \\mathrm { I P G M }$ $( 3 3 . 3 \\mathrm { m V } ,$ $6 . 5 2 ~ \\mathrm { \\ m A } ~ \\mathrm { c m } ^ { - 2 } )$ ，and $9 ~ \\mathrm { \\ n m }$ IPGM（ $2 8 . 7 ~ \\mathrm { \\ m V } .$ $8 . 3 7 ~ \\mathrm { \\ m A }$ $\\mathrm { c m } ^ { - 2 }$ ). "], "current_density": "10 mA cm^-2"}, {"unit": "mV", "value": "33.3", "source": ["\nMeasured overpotential at $1 0 ~ \\mathrm { \\ m A } ~ \\mathrm { c m } ^ { - 2 }$ and current density at $2 5 ~ \\mathrm { m V }$ exhibited the following trend from worst to best (Figure 4b,c respectively): PGM ( $5 8 . 4 ~ \\mathrm { m V } ,$ $3 . 7 4 ~ \\mathrm { m A }$ $\\mathrm { c m } ^ { - 2 }$ ), $\\mathrm { P t } / \\mathrm { C }$ （ $3 9 . 3 \\mathrm { m V } ,$ $4 . 9 0 \\mathrm { m A } \\mathrm { c m } ^ { - 2 }$ ）， $1 2 \\mathrm { n m } \\mathrm { I P G M }$ $( 3 3 . 3 \\mathrm { m V } ,$ $6 . 5 2 ~ \\mathrm { \\ m A } ~ \\mathrm { c m } ^ { - 2 } )$ ，and $9 ~ \\mathrm { \\ n m }$ IPGM（ $2 8 . 7 ~ \\mathrm { \\ m V } .$ $8 . 3 7 ~ \\mathrm { \\ m A }$ $\\mathrm { c m } ^ { - 2 }$ ). "], "current_density": "10 mA cm^-2"}], "supplementary_performance": [{"key": "current density at 25 mV", "value": "8.37 mA cm^-2", "source": ["\nMeasured overpotential at $1 0 ~ \\mathrm { \\ m A } ~ \\mathrm { c m } ^ { - 2 }$ and current density at $2 5 ~ \\mathrm { m V }$ exhibited the following trend from worst to best (Figure 4b,c respectively): PGM ( $5 8 . 4 ~ \\mathrm { m V } ,$ $3 . 7 4 ~ \\mathrm { m A }$ $\\mathrm { c m } ^ { - 2 }$ ), $\\mathrm { P t } / \\mathrm { C }$ （ $3 9 . 3 \\mathrm { m V } ,$ $4 . 9 0 \\mathrm { m A } \\mathrm { c m } ^ { - 2 }$ ）， $1 2 \\mathrm { n m } \\mathrm { I P G M }$ $( 3 3 . 3 \\mathrm { m V } ,$ $6 . 5 2 ~ \\mathrm { \\ m A } ~ \\mathrm { c m } ^ { - 2 } )$ ，and $9 ~ \\mathrm { \\ n m }$ IPGM（ $2 8 . 7 ~ \\mathrm { \\ m V } .$ $8 . 3 7 ~ \\mathrm { \\ m A }$ $\\mathrm { c m } ^ { - 2 }$ ). "]}, {"key": "current density at 25 mV", "value": "6.52 mA cm^-2", "source": ["\nMeasured overpotential at $1 0 ~ \\mathrm { \\ m A } ~ \\mathrm { c m } ^ { - 2 }$ and current density at $2 5 ~ \\mathrm { m V }$ exhibited the following trend from worst to best (Figure 4b,c respectively): PGM ( $5 8 . 4 ~ \\mathrm { m V } ,$ $3 . 7 4 ~ \\mathrm { m A }$ $\\mathrm { c m } ^ { - 2 }$ ), $\\mathrm { P t } / \\mathrm { C }$ （ $3 9 . 3 \\mathrm { m V } ,$ $4 . 9 0 \\mathrm { m A } \\mathrm { c m } ^ { - 2 }$ ）， $1 2 \\mathrm { n m } \\mathrm { I P G M }$ $( 3 3 . 3 \\mathrm { m V } ,$ $6 . 5 2 ~ \\mathrm { \\ m A } ~ \\mathrm { c m } ^ { - 2 } )$ ，and $9 ~ \\mathrm { \\ n m }$ IPGM（ $2 8 . 7 ~ \\mathrm { \\ m V } .$ $8 . 3 7 ~ \\mathrm { \\ m A }$ $\\mathrm { c m } ^ { - 2 }$ ). "]}, {"key": "TOF at 25 mV", "value": "1.58 s^-1", "source": ["Remarkably,aloying the iron-group base metals with the platinumgroup metals results in $3 0 \\%$ increase in the catalytic activity for the hydrogen evolution reaction (HER） under acidic conditions $( \\mathrm { T O F @ 2 5 ~ m V = 1 } . 5 8 ~ \\mathrm { s ^ { - 1 } } )$ compared to the equivalent alloy containing only platinum-group metals conditions $\\mathrm { ( T O F @ 2 5 ~ m V = 1 . 2 ~ s ^ { - 1 } }$ ). ", "The order of reactivity was found to be $\\mathrm { P t } / \\mathrm { C }$ $( 0 . 5 8 ~ \\mathrm { s ^ { - 1 } } ) < \\mathrm { P G M }$ $( 1 . 2 0 ~ \\mathrm { { s ^ { - 1 } } ) \\prec 9 ~ \\mathrm { { n m } } }$ IPGM $( 1 . 3 9 \\mathrm { s } ^ { - 1 } ) < 1 2 \\mathrm { n m } \\mathrm { I P G M } ( 1 . 5 8 \\mathrm { s } ^ { - 1 } )$ . The $1 2 \\mathrm { n m }$ IPGMHEA nanoparticles were the most active,witha TOF almost three times higher than that of commercial Pt.Both IPGM samples outperformed the PGM alloy,which is a remarkable result because the iron-group metals are not good catalysts for the HER."]}, {"key": "TOF at 25 mV", "value": "1.39 s^-1", "source": ["The order of reactivity was found to be $\\mathrm { P t } / \\mathrm { C }$ $( 0 . 5 8 ~ \\mathrm { s ^ { - 1 } } ) < \\mathrm { P G M }$ $( 1 . 2 0 ~ \\mathrm { { s ^ { - 1 } } ) \\prec 9 ~ \\mathrm { { n m } } }$ IPGM $( 1 . 3 9 \\mathrm { s } ^ { - 1 } ) < 1 2 \\mathrm { n m } \\mathrm { I P G M } ( 1 . 5 8 \\mathrm { s } ^ { - 1 } )$ . The $1 2 \\mathrm { n m }$ IPGMHEA nanoparticles were the most active,witha TOF almost three times higher than that of commercial Pt.Both IPGM samples outperformed the PGM alloy,which is a remarkable result because the iron-group metals are not good catalysts for the HER."]}, {"key": "EASA", "value": "28.4 m^2 g^-1", "source": ["The following surface areas were measured for each material: PGM $( 1 4 . 6 \\ \\mathbf { m } ^ { 2 } \\ \\mathbf { g } ^ { - 1 } )$ _， $1 2 \\mathrm { n m }$ IPGM $( 1 9 . 5 ~ \\mathrm { m } ^ { 2 } ~ \\mathrm { g } ^ { - 1 } )$ ), $9 \\ \\mathrm { n m \\ I P G M }$ $( 2 8 . 4 ~ \\mathrm { m } ^ { 2 } ~ \\mathrm { g } ^ { - 1 } )$ ，and $\\mathrm { P t } / \\mathrm { C }$ $( 3 9 . 8 \\ : \\mathbf { m } ^ { 2 } \\ : \\mathbf { g } ^ { - 1 } )$ .Therefore, the lower performance of the PGM alloy in terms of overpotential and current density in linear sweep voltammetry (LSV) can be explained by its relatively low EASA.In terms of turnover frequency (TOF) for the HER at an overpotential of $2 5 ~ \\mathrm { m V } ,$ ，all HEA outperformed the commercial Pt catalyst (Figure 4f). "]}, {"key": "EASA", "value": "19.5 m^2 g^-1", "source": ["The following surface areas were measured for each material: PGM $( 1 4 . 6 \\ \\mathbf { m } ^ { 2 } \\ \\mathbf { g } ^ { - 1 } )$ _， $1 2 \\mathrm { n m }$ IPGM $( 1 9 . 5 ~ \\mathrm { m } ^ { 2 } ~ \\mathrm { g } ^ { - 1 } )$ ), $9 \\ \\mathrm { n m \\ I P G M }$ $( 2 8 . 4 ~ \\mathrm { m } ^ { 2 } ~ \\mathrm { g } ^ { - 1 } )$ ，and $\\mathrm { P t } / \\mathrm { C }$ $( 3 9 . 8 \\ : \\mathbf { m } ^ { 2 } \\ : \\mathbf { g } ^ { - 1 } )$ .Therefore, the lower performance of the PGM alloy in terms of overpotential and current density in linear sweep voltammetry (LSV) can be explained by its relatively low EASA.In terms of turnover frequency (TOF) for the HER at an overpotential of $2 5 ~ \\mathrm { m V } ,$ ，all HEA outperformed the commercial Pt catalyst (Figure 4f). "]}, {"key": "particle size", "value": "9.3 ± 1.3 nm", "source": ["Uniform nanoparticles were obtained,with a particle size of $9 . 3 \\pm 1 . 3 \\ \\mathrm { n m }$ characterized by transmission electron microscopy (TEM) (Figure S1a).In addition to the nonary IPGM alloy,HEANPs containing only the six platinum group metals (PGM: Ru, Rh, Pd, Os, Ir, and Pt) and the eight noble metals (NM: Ru,Rh,Pd,Ag, Os,Ir,Pt, and Au) were successfully prepared using a similar synthetic method for comparison and characterized by TEM, XRD,and XRF (Figures S1-S3).The obtained PGM-HEANPs had an average size of $8 . 5 \\pm 2 . 0 \\ \\mathrm { n m }$ and the NM-HEANPs had an average size of $7 . 7 \\pm 2 . 1 \\mathrm { { n m } }$ (Figure S1c,d)."]}, {"key": "particle size", "value": "11.8 ± 4.3 nm", "source": ["A slow, addition synthetic method was used, in which the precursor solution was added dropwise over $9 0 \\ \\mathrm { \\ m i n }$ .These conditions resulted in larger nanoparticles $( 1 1 . 8 ~ \\pm ~ 4 . 3 ~ \\mathrm { n m }$ ,Figure S1b)，presumably because of the reduced nucleation rate and steady supply of fresh metal atoms.Based on the increase in particle size distribution and the more irregular,clustered particle shapes observed for the slow addition method nanoparticles compared to those prepared by hot injection,it is likely that the $1 2 ~ \\mathrm { { n m } }$ IPGMHEANPs grew through an attachment mechanism under slow precursor addition conditions (Figures S18 and S27). "]}]}, "experimental_conditions": {"test_setup": {"source": ["\n# HER Catalytical Properties ofIPGM-HEANPs\n\nTo assess their properties as catalysts for the hydrogen evolution reaction (HER), the IPGM nanoparticles were deposited on a carbon support.Their homogeneous dispersion on the support was confirmed using TEM (Figure S19). "], "scan_rate": null, "substrate": "carbon support", "ir_compensation": null}, "electrolyte": {"source": ["The $1 2 \\ \\mathrm { n m }$ IPGM-HEANPs catalyst supported on carbon was also characterized by high-resolution TEM (Figure S27) and STEM-EDX mapping (Figure S28) and also exhibited homogeneous elemental distribution.The HER performance for the 9, $1 2 ~ \\mathrm { \\ n m }$ IPGM-HEANPs,PGM-HEANPsand reference platinum on carbon $\\mathrm { ( P t / C ) }$ catalysts was evaluated under acidic conditions in 0.05 M $\\mathrm { H } _ { 2 } \\mathrm { S O } _ { 4 }$ (Figure 4)."], "ph_value": null, "concentration_molar": "0.05 M", "electrolyte_composition": "H2SO4"}, "synthesis_method": {"method": "low-temperature solution method / hot injection", "source": ["\nA high-entropy solid-solution alloy comprising nine elements (Fe,Co,Ni,Ru,Rh,Pd,Os,Ir,and Pt）was obtained by quickly adding a mixed solution containing each of their respective precursors into oleylamine preheated at $3 4 0 ~ ^ { \\circ } \\mathrm { C }$ (see Supporting Information for more details). ", "Employing an organic-phase synthetic method is important for preventing excess oxidation of the iron-group metals.Additionally, such surfactant-controlled syntheses typically enable better control of the particle size and size distribution.[2,23] Oleylamine simultaneously acts as a solvent,reducing agent, and capping agent for this reaction and enables the reduction of low reduction potential metals such as the iron-group metals, which is much more dificult to achieve via other methods such as the polyol process.[24] Through rapid “hot injection,” the precursor solution was injected as fast as possible (1-2 s) ensuring the simultaneous reduction of the metal ions and subsequent concurrent nucleation event and encouraging the formation of a single-phase alloy. "], "key_parameters": "oleylamine preheated at 340 °C, rapid injection (1-2 s)"}, "other_environmental_params": [{"key": "ligand stripping procedure", "value": "treatment with Me3OBF4 and multiple washes with acetic acid", "source": ["First, treatment with a strong methylating agent $\\left( \\mathrm { M e } _ { 3 } \\mathrm { O B F } _ { 4 } \\right)$ ）wasperformed,inspired by work by Rosen et al.[28] Second,multiple washes with acetic acid were carried out to remove the oleylamine by protonation."]}, {"key": "reference electrode", "value": "reference hydrogen electrode (RHE)", "source": ["Alltecatalysts were prepared according to the same method and subjected to procedure.Potentials are given against reference hydrogen electrode (RHE)."]}]}}, {"alloy_id": "RuRhPdOsIrPt", "performance": {"stability": {"source": [], "cycle_count": null, "test_method": "Unknown", "duration_hours": null, "degradation_details": null, "performance_retention": null}, "tafel_slope": {"unit": "mV dec^-1", "value": null, "source": []}, "overpotential": [{"unit": "mV", "value": "58.4", "source": ["\nMeasured overpotential at $1 0 ~ \\mathrm { \\ m A } ~ \\mathrm { c m } ^ { - 2 }$ and current density at $2 5 ~ \\mathrm { m V }$ exhibited the following trend from worst to best (Figure 4b,c respectively): PGM ( $5 8 . 4 ~ \\mathrm { m V } ,$ $3 . 7 4 ~ \\mathrm { m A }$ $\\mathrm { c m } ^ { - 2 }$ ), $\\mathrm { P t } / \\mathrm { C }$ （ $3 9 . 3 \\mathrm { m V } ,$ $4 . 9 0 \\mathrm { m A } \\mathrm { c m } ^ { - 2 }$ ）， $1 2 \\mathrm { n m } \\mathrm { I P G M }$ $( 3 3 . 3 \\mathrm { m V } ,$ $6 . 5 2 ~ \\mathrm { \\ m A } ~ \\mathrm { c m } ^ { - 2 } )$ ，and $9 ~ \\mathrm { \\ n m }$ IPGM（ $2 8 . 7 ~ \\mathrm { \\ m V } .$ $8 . 3 7 ~ \\mathrm { \\ m A }$ $\\mathrm { c m } ^ { - 2 }$ ). "], "current_density": "10 mA cm^-2"}], "supplementary_performance": [{"key": "current density at 25 mV", "value": "3.74 mA cm^-2", "source": ["\nMeasured overpotential at $1 0 ~ \\mathrm { \\ m A } ~ \\mathrm { c m } ^ { - 2 }$ and current density at $2 5 ~ \\mathrm { m V }$ exhibited the following trend from worst to best (Figure 4b,c respectively): PGM ( $5 8 . 4 ~ \\mathrm { m V } ,$ $3 . 7 4 ~ \\mathrm { m A }$ $\\mathrm { c m } ^ { - 2 }$ ), $\\mathrm { P t } / \\mathrm { C }$ （ $3 9 . 3 \\mathrm { m V } ,$ $4 . 9 0 \\mathrm { m A } \\mathrm { c m } ^ { - 2 }$ ）， $1 2 \\mathrm { n m } \\mathrm { I P G M }$ $( 3 3 . 3 \\mathrm { m V } ,$ $6 . 5 2 ~ \\mathrm { \\ m A } ~ \\mathrm { c m } ^ { - 2 } )$ ，and $9 ~ \\mathrm { \\ n m }$ IPGM（ $2 8 . 7 ~ \\mathrm { \\ m V } .$ $8 . 3 7 ~ \\mathrm { \\ m A }$ $\\mathrm { c m } ^ { - 2 }$ ). "]}, {"key": "TOF at 25 mV", "value": "1.20 s^-1", "source": ["Remarkably,aloying the iron-group base metals with the platinumgroup metals results in $3 0 \\%$ increase in the catalytic activity for the hydrogen evolution reaction (HER） under acidic conditions $( \\mathrm { T O F @ 2 5 ~ m V = 1 } . 5 8 ~ \\mathrm { s ^ { - 1 } } )$ compared to the equivalent alloy containing only platinum-group metals conditions $\\mathrm { ( T O F @ 2 5 ~ m V = 1 . 2 ~ s ^ { - 1 } }$ ). ", "The order of reactivity was found to be $\\mathrm { P t } / \\mathrm { C }$ $( 0 . 5 8 ~ \\mathrm { s ^ { - 1 } } ) < \\mathrm { P G M }$ $( 1 . 2 0 ~ \\mathrm { { s ^ { - 1 } } ) \\prec 9 ~ \\mathrm { { n m } } }$ IPGM $( 1 . 3 9 \\mathrm { s } ^ { - 1 } ) < 1 2 \\mathrm { n m } \\mathrm { I P G M } ( 1 . 5 8 \\mathrm { s } ^ { - 1 } )$ . The $1 2 \\mathrm { n m }$ IPGMHEA nanoparticles were the most active,witha TOF almost three times higher than that of commercial Pt.Both IPGM samples outperformed the PGM alloy,which is a remarkable result because the iron-group metals are not good catalysts for the HER."]}, {"key": "EASA", "value": "14.6 m^2 g^-1", "source": ["The following surface areas were measured for each material: PGM $( 1 4 . 6 \\ \\mathbf { m } ^ { 2 } \\ \\mathbf { g } ^ { - 1 } )$ _， $1 2 \\mathrm { n m }$ IPGM $( 1 9 . 5 ~ \\mathrm { m } ^ { 2 } ~ \\mathrm { g } ^ { - 1 } )$ ), $9 \\ \\mathrm { n m \\ I P G M }$ $( 2 8 . 4 ~ \\mathrm { m } ^ { 2 } ~ \\mathrm { g } ^ { - 1 } )$ ，and $\\mathrm { P t } / \\mathrm { C }$ $( 3 9 . 8 \\ : \\mathbf { m } ^ { 2 } \\ : \\mathbf { g } ^ { - 1 } )$ .Therefore, the lower performance of the PGM alloy in terms of overpotential and current density in linear sweep voltammetry (LSV) can be explained by its relatively low EASA.In terms of turnover frequency (TOF) for the HER at an overpotential of $2 5 ~ \\mathrm { m V } ,$ ，all HEA outperformed the commercial Pt catalyst (Figure 4f). "]}, {"key": "particle size", "value": "8.5 ± 2.0 nm", "source": ["Uniform nanoparticles were obtained,with a particle size of $9 . 3 \\pm 1 . 3 \\ \\mathrm { n m }$ characterized by transmission electron microscopy (TEM) (Figure S1a).In addition to the nonary IPGM alloy,HEANPs containing only the six platinum group metals (PGM: Ru, Rh, Pd, Os, Ir, and Pt) and the eight noble metals (NM: Ru,Rh,Pd,Ag, Os,Ir,Pt, and Au) were successfully prepared using a similar synthetic method for comparison and characterized by TEM, XRD,and XRF (Figures S1-S3).The obtained PGM-HEANPs had an average size of $8 . 5 \\pm 2 . 0 \\ \\mathrm { n m }$ and the NM-HEANPs had an average size of $7 . 7 \\pm 2 . 1 \\mathrm { { n m } }$ (Figure S1c,d)."]}]}, "experimental_conditions": {"test_setup": {"source": ["\nA PGM-HEANPs catalyst supported on carbon was also prepared for comparison with the catalytic performance of the IPGM-HEANPs (Figure S19).Previous studies have demonstrated that platinum-group-based HEANPs are excellent HER catalysts[11-13] Preparing the PGM alloy by the same method as the IPGM enables a systematic comparison of alloy composition tuning by elemental period to isolate the effect of the addition of the iron-group metals into the high-entropy alloy on its electrocatalytic properties. "], "scan_rate": null, "substrate": "carbon support", "ir_compensation": null}, "electrolyte": {"source": ["The $1 2 \\ \\mathrm { n m }$ IPGM-HEANPs catalyst supported on carbon was also characterized by high-resolution TEM (Figure S27) and STEM-EDX mapping (Figure S28) and also exhibited homogeneous elemental distribution.The HER performance for the 9, $1 2 ~ \\mathrm { \\ n m }$ IPGM-HEANPs,PGM-HEANPsand reference platinum on carbon $\\mathrm { ( P t / C ) }$ catalysts was evaluated under acidic conditions in 0.05 M $\\mathrm { H } _ { 2 } \\mathrm { S O } _ { 4 }$ (Figure 4)."], "ph_value": null, "concentration_molar": "0.05 M", "electrolyte_composition": "H2SO4"}, "synthesis_method": {"method": "similar synthetic method (to IPGM-HEANPs)", "source": ["Uniform nanoparticles were obtained,with a particle size of $9 . 3 \\pm 1 . 3 \\ \\mathrm { n m }$ characterized by transmission electron microscopy (TEM) (Figure S1a).In addition to the nonary IPGM alloy,HEANPs containing only the six platinum group metals (PGM: Ru, Rh, Pd, Os, Ir, and Pt) and the eight noble metals (NM: Ru,Rh,Pd,Ag, Os,Ir,Pt, and Au) were successfully prepared using a similar synthetic method for comparison and characterized by TEM, XRD,and XRF (Figures S1-S3).The obtained PGM-HEANPs had an average size of $8 . 5 \\pm 2 . 0 \\ \\mathrm { n m }$ and the NM-HEANPs had an average size of $7 . 7 \\pm 2 . 1 \\mathrm { { n m } }$ (Figure S1c,d)."], "key_parameters": null}, "other_environmental_params": [{"key": "reference electrode", "value": "reference hydrogen electrode (RHE)", "source": ["Alltecatalysts were prepared according to the same method and subjected to procedure.Potentials are given against reference hydrogen electrode (RHE)."]}]}}, {"alloy_id": "RuRhPdAgOsIrPtAu", "performance": {"stability": {"source": [], "cycle_count": null, "test_method": "Unknown", "duration_hours": null, "degradation_details": null, "performance_retention": null}, "tafel_slope": {"unit": "mV dec^-1", "value": null, "source": []}, "overpotential": [], "supplementary_performance": [{"key": "TOF at 25 mV", "value": "1.65 s^-1", "source": ["The IPGM alloy was found to have comparable catalytic activity $( \\mathrm { T O F @ 2 5 ~ m V = 1 . 5 8 ~ s ^ { - 1 } } )$ ）to the NMHEANPs $( 1 . 6 5 ~ \\mathrm { s ^ { - 1 } } $ ),indicating a similar effect of increasing catalytic HER activity by adding non-HER active metals into the alloy through HEA electronic modification effects and resulting in active site binding energy optimization.However, in this case, similar excellent results were achieved by adding non-noble, earth-abundant metals, thereby simultaneously decreasing the catalyst cost while increasing sustainability and performance."]}, {"key": "particle size", "value": "7.7 ± 2.1 nm", "source": ["Uniform nanoparticles were obtained,with a particle size of $9 . 3 \\pm 1 . 3 \\ \\mathrm { n m }$ characterized by transmission electron microscopy (TEM) (Figure S1a).In addition to the nonary IPGM alloy,HEANPs containing only the six platinum group metals (PGM: Ru, Rh, Pd, Os, Ir, and Pt) and the eight noble metals (NM: Ru,Rh,Pd,Ag, Os,Ir,Pt, and Au) were successfully prepared using a similar synthetic method for comparison and characterized by TEM, XRD,and XRF (Figures S1-S3).The obtained PGM-HEANPs had an average size of $8 . 5 \\pm 2 . 0 \\ \\mathrm { n m }$ and the NM-HEANPs had an average size of $7 . 7 \\pm 2 . 1 \\mathrm { { n m } }$ (Figure S1c,d)."]}]}, "experimental_conditions": {"test_setup": {"source": [], "scan_rate": null, "substrate": null, "ir_compensation": null}, "electrolyte": {"source": [], "ph_value": null, "concentration_molar": null, "electrolyte_composition": null}, "synthesis_method": {"method": "similar synthetic method (to IPGM-HEANPs)", "source": ["Uniform nanoparticles were obtained,with a particle size of $9 . 3 \\pm 1 . 3 \\ \\mathrm { n m }$ characterized by transmission electron microscopy (TEM) (Figure S1a).In addition to the nonary IPGM alloy,HEANPs containing only the six platinum group metals (PGM: Ru, Rh, Pd, Os, Ir, and Pt) and the eight noble metals (NM: Ru,Rh,Pd,Ag, Os,Ir,Pt, and Au) were successfully prepared using a similar synthetic method for comparison and characterized by TEM, XRD,and XRF (Figures S1-S3).The obtained PGM-HEANPs had an average size of $8 . 5 \\pm 2 . 0 \\ \\mathrm { n m }$ and the NM-HEANPs had an average size of $7 . 7 \\pm 2 . 1 \\mathrm { { n m } }$ (Figure S1c,d).", "\nPreviously, our group synthesized noble metal highentropy alloy nanoparticles (NM-HEANPs),containing all the PGM as well as Ag and Au,an alloy that has been demonstrated to be an excellent HER catalyst,with record activity.[11] Therefore, NM-HEANPs were also prepared with a method similar to that of the IPGM-HEANPs,and their HER activity was compared to that of the IPGM alloy catalyst (Figure S25). "], "key_parameters": null}, "other_environmental_params": []}}]} |  | {"extraction_results": [{"alloy_id": "FeCoNiRuRhPdOsIrPt", "performance": {"stability": {"source": ["\nThe long-term stability under HER operating conditions of the IPGM-HEANP catalysts was investigated by performing a durability test consisting of 1OoO cycles of cyclic voltammetry between $+ 0 . 0 5$ and $- 0 . 1 5 \\mathrm { ~ V } .$ The measured LSV curves for the HER before and after the test showed a very slight decrease in activity but overall were very similar, indicating that catalytic activity was maintained after many electrochemical cycles (Figure 4f). "], "cycle_count": "1000", "test_method": "CV Cycling", "duration_hours": null, "degradation_details": "very slight decrease in activity", "performance_retention": null}, "tafel_slope": {"unit": "mV dec^-1", "value": null, "source": []}, "overpotential": [{"unit": "mV", "value": "28.7", "source": ["\nMeasured overpotential at $1 0 ~ \\mathrm { \\ m A } ~ \\mathrm { c m } ^ { - 2 }$ and current density at $2 5 ~ \\mathrm { m V }$ exhibited the following trend from worst to best (Figure 4b,c respectively): PGM ( $5 8 . 4 ~ \\mathrm { m V } ,$ $3 . 7 4 ~ \\mathrm { m A }$ $\\mathrm { c m } ^ { - 2 }$ ), $\\mathrm { P t } / \\mathrm { C }$ （ $3 9 . 3 \\mathrm { m V } ,$ $4 . 9 0 \\mathrm { m A } \\mathrm { c m } ^ { - 2 }$ ）， $1 2 \\mathrm { n m } \\mathrm { I P G M }$ $( 3 3 . 3 \\mathrm { m V } ,$ $6 . 5 2 ~ \\mathrm { \\ m A } ~ \\mathrm { c m } ^ { - 2 } )$ ，and $9 ~ \\mathrm { \\ n m }$ IPGM（ $2 8 . 7 ~ \\mathrm { \\ m V } .$ $8 . 3 7 ~ \\mathrm { \\ m A }$ $\\mathrm { c m } ^ { - 2 }$ ). "], "current_density": "10 mA cm^-2"}, {"unit": "mV", "value": "33.3", "source": ["\nMeasured overpotential at $1 0 ~ \\mathrm { \\ m A } ~ \\mathrm { c m } ^ { - 2 }$ and current density at $2 5 ~ \\mathrm { m V }$ exhibited the following trend from worst to best (Figure 4b,c respectively): PGM ( $5 8 . 4 ~ \\mathrm { m V } ,$ $3 . 7 4 ~ \\mathrm { m A }$ $\\mathrm { c m } ^ { - 2 }$ ), $\\mathrm { P t } / \\mathrm { C }$ （ $3 9 . 3 \\mathrm { m V } ,$ $4 . 9 0 \\mathrm { m A } \\mathrm { c m } ^ { - 2 }$ ）， $1 2 \\mathrm { n m } \\mathrm { I P G M }$ $( 3 3 . 3 \\mathrm { m V } ,$ $6 . 5 2 ~ \\mathrm { \\ m A } ~ \\mathrm { c m } ^ { - 2 } )$ ，and $9 ~ \\mathrm { \\ n m }$ IPGM（ $2 8 . 7 ~ \\mathrm { \\ m V } .$ $8 . 3 7 ~ \\mathrm { \\ m A }$ $\\mathrm { c m } ^ { - 2 }$ ). "], "current_density": "10 mA cm^-2"}], "supplementary_performance": [{"key": "current density at 25 mV", "value": "8.37 mA cm^-2", "source": ["\nMeasured overpotential at $1 0 ~ \\mathrm { \\ m A } ~ \\mathrm { c m } ^ { - 2 }$ and current density at $2 5 ~ \\mathrm { m V }$ exhibited the following trend from worst to best (Figure 4b,c respectively): PGM ( $5 8 . 4 ~ \\mathrm { m V } ,$ $3 . 7 4 ~ \\mathrm { m A }$ $\\mathrm { c m } ^ { - 2 }$ ), $\\mathrm { P t } / \\mathrm { C }$ （ $3 9 . 3 \\mathrm { m V } ,$ $4 . 9 0 \\mathrm { m A } \\mathrm { c m } ^ { - 2 }$ ）， $1 2 \\mathrm { n m } \\mathrm { I P G M }$ $( 3 3 . 3 \\mathrm { m V } ,$ $6 . 5 2 ~ \\mathrm { \\ m A } ~ \\mathrm { c m } ^ { - 2 } )$ ，and $9 ~ \\mathrm { \\ n m }$ IPGM（ $2 8 . 7 ~ \\mathrm { \\ m V } .$ $8 . 3 7 ~ \\mathrm { \\ m A }$ $\\mathrm { c m } ^ { - 2 }$ ). "]}, {"key": "current density at 25 mV", "value": "6.52 mA cm^-2", "source": ["\nMeasured overpotential at $1 0 ~ \\mathrm { \\ m A } ~ \\mathrm { c m } ^ { - 2 }$ and current density at $2 5 ~ \\mathrm { m V }$ exhibited the following trend from worst to best (Figure 4b,c respectively): PGM ( $5 8 . 4 ~ \\mathrm { m V } ,$ $3 . 7 4 ~ \\mathrm { m A }$ $\\mathrm { c m } ^ { - 2 }$ ), $\\mathrm { P t } / \\mathrm { C }$ （ $3 9 . 3 \\mathrm { m V } ,$ $4 . 9 0 \\mathrm { m A } \\mathrm { c m } ^ { - 2 }$ ）， $1 2 \\mathrm { n m } \\mathrm { I P G M }$ $( 3 3 . 3 \\mathrm { m V } ,$ $6 . 5 2 ~ \\mathrm { \\ m A } ~ \\mathrm { c m } ^ { - 2 } )$ ，and $9 ~ \\mathrm { \\ n m }$ IPGM（ $2 8 . 7 ~ \\mathrm { \\ m V } .$ $8 . 3 7 ~ \\mathrm { \\ m A }$ $\\mathrm { c m } ^ { - 2 }$ ). "]}, {"key": "TOF at 25 mV", "value": "1.58 s^-1", "source": ["Remarkably,aloying the iron-group base metals with the platinumgroup metals results in $3 0 \\%$ increase in the catalytic activity for the hydrogen evolution reaction (HER） under acidic conditions $( \\mathrm { T O F @ 2 5 ~ m V = 1 } . 5 8 ~ \\mathrm { s ^ { - 1 } } )$ compared to the equivalent alloy containing only platinum-group metals conditions $\\mathrm { ( T O F @ 2 5 ~ m V = 1 . 2 ~ s ^ { - 1 } }$ ). ", "The order of reactivity was found to be $\\mathrm { P t } / \\mathrm { C }$ $( 0 . 5 8 ~ \\mathrm { s ^ { - 1 } } ) < \\mathrm { P G M }$ $( 1 . 2 0 ~ \\mathrm { { s ^ { - 1 } } ) \\prec 9 ~ \\mathrm { { n m } } }$ IPGM $( 1 . 3 9 \\mathrm { s } ^ { - 1 } ) < 1 2 \\mathrm { n m } \\mathrm { I P G M } ( 1 . 5 8 \\mathrm { s } ^ { - 1 } )$ . The $1 2 \\mathrm { n m }$ IPGMHEA nanoparticles were the most active,witha TOF almost three times higher than that of commercial Pt.Both IPGM samples outperformed the PGM alloy,which is a remarkable result because the iron-group metals are not good catalysts for the HER."]}, {"key": "TOF at 25 mV", "value": "1.39 s^-1", "source": ["The order of reactivity was found to be $\\mathrm { P t } / \\mathrm { C }$ $( 0 . 5 8 ~ \\mathrm { s ^ { - 1 } } ) < \\mathrm { P G M }$ $( 1 . 2 0 ~ \\mathrm { { s ^ { - 1 } } ) \\prec 9 ~ \\mathrm { { n m } } }$ IPGM $( 1 . 3 9 \\mathrm { s } ^ { - 1 } ) < 1 2 \\mathrm { n m } \\mathrm { I P G M } ( 1 . 5 8 \\mathrm { s } ^ { - 1 } )$ . The $1 2 \\mathrm { n m }$ IPGMHEA nanoparticles were the most active,witha TOF almost three times higher than that of commercial Pt.Both IPGM samples outperformed the PGM alloy,which is a remarkable result because the iron-group metals are not good catalysts for the HER."]}, {"key": "EASA", "value": "28.4 m^2 g^-1", "source": ["The following surface areas were measured for each material: PGM $( 1 4 . 6 \\ \\mathbf { m } ^ { 2 } \\ \\mathbf { g } ^ { - 1 } )$ _， $1 2 \\mathrm { n m }$ IPGM $( 1 9 . 5 ~ \\mathrm { m } ^ { 2 } ~ \\mathrm { g } ^ { - 1 } )$ ), $9 \\ \\mathrm { n m \\ I P G M }$ $( 2 8 . 4 ~ \\mathrm { m } ^ { 2 } ~ \\mathrm { g } ^ { - 1 } )$ ，and $\\mathrm { P t } / \\mathrm { C }$ $( 3 9 . 8 \\ : \\mathbf { m } ^ { 2 } \\ : \\mathbf { g } ^ { - 1 } )$ .Therefore, the lower performance of the PGM alloy in terms of overpotential and current density in linear sweep voltammetry (LSV) can be explained by its relatively low EASA.In terms of turnover frequency (TOF) for the HER at an overpotential of $2 5 ~ \\mathrm { m V } ,$ ，all HEA outperformed the commercial Pt catalyst (Figure 4f). "]}, {"key": "EASA", "value": "19.5 m^2 g^-1", "source": ["The following surface areas were measured for each material: PGM $( 1 4 . 6 \\ \\mathbf { m } ^ { 2 } \\ \\mathbf { g } ^ { - 1 } )$ _， $1 2 \\mathrm { n m }$ IPGM $( 1 9 . 5 ~ \\mathrm { m } ^ { 2 } ~ \\mathrm { g } ^ { - 1 } )$ ), $9 \\ \\mathrm { n m \\ I P G M }$ $( 2 8 . 4 ~ \\mathrm { m } ^ { 2 } ~ \\mathrm { g } ^ { - 1 } )$ ，and $\\mathrm { P t } / \\mathrm { C }$ $( 3 9 . 8 \\ : \\mathbf { m } ^ { 2 } \\ : \\mathbf { g } ^ { - 1 } )$ .Therefore, the lower performance of the PGM alloy in terms of overpotential and current density in linear sweep voltammetry (LSV) can be explained by its relatively low EASA.In terms of turnover frequency (TOF) for the HER at an overpotential of $2 5 ~ \\mathrm { m V } ,$ ，all HEA outperformed the commercial Pt catalyst (Figure 4f). "]}, {"key": "particle size", "value": "9.3 ± 1.3 nm", "source": ["Uniform nanoparticles were obtained,with a particle size of $9 . 3 \\pm 1 . 3 \\ \\mathrm { n m }$ characterized by transmission electron microscopy (TEM) (Figure S1a).In addition to the nonary IPGM alloy,HEANPs containing only the six platinum group metals (PGM: Ru, Rh, Pd, Os, Ir, and Pt) and the eight noble metals (NM: Ru,Rh,Pd,Ag, Os,Ir,Pt, and Au) were successfully prepared using a similar synthetic method for comparison and characterized by TEM, XRD,and XRF (Figures S1-S3).The obtained PGM-HEANPs had an average size of $8 . 5 \\pm 2 . 0 \\ \\mathrm { n m }$ and the NM-HEANPs had an average size of $7 . 7 \\pm 2 . 1 \\mathrm { { n m } }$ (Figure S1c,d)."]}, {"key": "particle size", "value": "11.8 ± 4.3 nm", "source": ["A slow, addition synthetic method was used, in which the precursor solution was added dropwise over $9 0 \\ \\mathrm { \\ m i n }$ .These conditions resulted in larger nanoparticles $( 1 1 . 8 ~ \\pm ~ 4 . 3 ~ \\mathrm { n m }$ ,Figure S1b)，presumably because of the reduced nucleation rate and steady supply of fresh metal atoms.Based on the increase in particle size distribution and the more irregular,clustered particle shapes observed for the slow addition method nanoparticles compared to those prepared by hot injection,it is likely that the $1 2 ~ \\mathrm { { n m } }$ IPGMHEANPs grew through an attachment mechanism under slow precursor addition conditions (Figures S18 and S27). "]}]}, "experimental_conditions": {"test_setup": {"source": ["\n# HER Catalytical Properties ofIPGM-HEANPs\n\nTo assess their properties as catalysts for the hydrogen evolution reaction (HER), the IPGM nanoparticles were deposited on a carbon support.Their homogeneous dispersion on the support was confirmed using TEM (Figure S19). "], "scan_rate": null, "substrate": "carbon support", "ir_compensation": null}, "electrolyte": {"source": ["The $1 2 \\ \\mathrm { n m }$ IPGM-HEANPs catalyst supported on carbon was also characterized by high-resolution TEM (Figure S27) and STEM-EDX mapping (Figure S28) and also exhibited homogeneous elemental distribution.The HER performance for the 9, $1 2 ~ \\mathrm { \\ n m }$ IPGM-HEANPs,PGM-HEANPsand reference platinum on carbon $\\mathrm { ( P t / C ) }$ catalysts was evaluated under acidic conditions in 0.05 M $\\mathrm { H } _ { 2 } \\mathrm { S O } _ { 4 }$ (Figure 4)."], "ph_value": null, "concentration_molar": "0.05 M", "electrolyte_composition": "H2SO4"}, "synthesis_method": {"method": "low-temperature solution method / hot injection", "source": ["\nA high-entropy solid-solution alloy comprising nine elements (Fe,Co,Ni,Ru,Rh,Pd,Os,Ir,and Pt）was obtained by quickly adding a mixed solution containing each of their respective precursors into oleylamine preheated at $3 4 0 ~ ^ { \\circ } \\mathrm { C }$ (see Supporting Information for more details). ", "Employing an organic-phase synthetic method is important for preventing excess oxidation of the iron-group metals.Additionally, such surfactant-controlled syntheses typically enable better control of the particle size and size distribution.[2,23] Oleylamine simultaneously acts as a solvent,reducing agent, and capping agent for this reaction and enables the reduction of low reduction potential metals such as the iron-group metals, which is much more dificult to achieve via other methods such as the polyol process.[24] Through rapid “hot injection,” the precursor solution was injected as fast as possible (1-2 s) ensuring the simultaneous reduction of the metal ions and subsequent concurrent nucleation event and encouraging the formation of a single-phase alloy. "], "key_parameters": "oleylamine preheated at 340 °C, rapid injection (1-2 s)"}, "other_environmental_params": [{"key": "ligand stripping procedure", "value": "treatment with Me3OBF4 and multiple washes with acetic acid", "source": ["First, treatment with a strong methylating agent $\\left( \\mathrm { M e } _ { 3 } \\mathrm { O B F } _ { 4 } \\right)$ ）wasperformed,inspired by work by Rosen et al.[28] Second,multiple washes with acetic acid were carried out to remove the oleylamine by protonation."]}, {"key": "reference electrode", "value": "reference hydrogen electrode (RHE)", "source": ["Alltecatalysts were prepared according to the same method and subjected to procedure.Potentials are given against reference hydrogen electrode (RHE)."]}]}}, {"alloy_id": "RuRhPdOsIrPt", "performance": {"stability": {"source": [], "cycle_count": null, "test_method": "Unknown", "duration_hours": null, "degradation_details": null, "performance_retention": null}, "tafel_slope": {"unit": "mV dec^-1", "value": null, "source": []}, "overpotential": [{"unit": "mV", "value": "58.4", "source": ["\nMeasured overpotential at $1 0 ~ \\mathrm { \\ m A } ~ \\mathrm { c m } ^ { - 2 }$ and current density at $2 5 ~ \\mathrm { m V }$ exhibited the following trend from worst to best (Figure 4b,c respectively): PGM ( $5 8 . 4 ~ \\mathrm { m V } ,$ $3 . 7 4 ~ \\mathrm { m A }$ $\\mathrm { c m } ^ { - 2 }$ ), $\\mathrm { P t } / \\mathrm { C }$ （ $3 9 . 3 \\mathrm { m V } ,$ $4 . 9 0 \\mathrm { m A } \\mathrm { c m } ^ { - 2 }$ ）， $1 2 \\mathrm { n m } \\mathrm { I P G M }$ $( 3 3 . 3 \\mathrm { m V } ,$ $6 . 5 2 ~ \\mathrm { \\ m A } ~ \\mathrm { c m } ^ { - 2 } )$ ，and $9 ~ \\mathrm { \\ n m }$ IPGM（ $2 8 . 7 ~ \\mathrm { \\ m V } .$ $8 . 3 7 ~ \\mathrm { \\ m A }$ $\\mathrm { c m } ^ { - 2 }$ ). "], "current_density": "10 mA cm^-2"}], "supplementary_performance": [{"key": "current density at 25 mV", "value": "3.74 mA cm^-2", "source": ["\nMeasured overpotential at $1 0 ~ \\mathrm { \\ m A } ~ \\mathrm { c m } ^ { - 2 }$ and current density at $2 5 ~ \\mathrm { m V }$ exhibited the following trend from worst to best (Figure 4b,c respectively): PGM ( $5 8 . 4 ~ \\mathrm { m V } ,$ $3 . 7 4 ~ \\mathrm { m A }$ $\\mathrm { c m } ^ { - 2 }$ ), $\\mathrm { P t } / \\mathrm { C }$ （ $3 9 . 3 \\mathrm { m V } ,$ $4 . 9 0 \\mathrm { m A } \\mathrm { c m } ^ { - 2 }$ ）， $1 2 \\mathrm { n m } \\mathrm { I P G M }$ $( 3 3 . 3 \\mathrm { m V } ,$ $6 . 5 2 ~ \\mathrm { \\ m A } ~ \\mathrm { c m } ^ { - 2 } )$ ，and $9 ~ \\mathrm { \\ n m }$ IPGM（ $2 8 . 7 ~ \\mathrm { \\ m V } .$ $8 . 3 7 ~ \\mathrm { \\ m A }$ $\\mathrm { c m } ^ { - 2 }$ ). "]}, {"key": "TOF at 25 mV", "value": "1.20 s^-1", "source": ["Remarkably,aloying the iron-group base metals with the platinumgroup metals results in $3 0 \\%$ increase in the catalytic activity for the hydrogen evolution reaction (HER） under acidic conditions $( \\mathrm { T O F @ 2 5 ~ m V = 1 } . 5 8 ~ \\mathrm { s ^ { - 1 } } )$ compared to the equivalent alloy containing only platinum-group metals conditions $\\mathrm { ( T O F @ 2 5 ~ m V = 1 . 2 ~ s ^ { - 1 } }$ ). ", "The order of reactivity was found to be $\\mathrm { P t } / \\mathrm { C }$ $( 0 . 5 8 ~ \\mathrm { s ^ { - 1 } } ) < \\mathrm { P G M }$ $( 1 . 2 0 ~ \\mathrm { { s ^ { - 1 } } ) \\prec 9 ~ \\mathrm { { n m } } }$ IPGM $( 1 . 3 9 \\mathrm { s } ^ { - 1 } ) < 1 2 \\mathrm { n m } \\mathrm { I P G M } ( 1 . 5 8 \\mathrm { s } ^ { - 1 } )$ . The $1 2 \\mathrm { n m }$ IPGMHEA nanoparticles were the most active,witha TOF almost three times higher than that of commercial Pt.Both IPGM samples outperformed the PGM alloy,which is a remarkable result because the iron-group metals are not good catalysts for the HER."]}, {"key": "EASA", "value": "14.6 m^2 g^-1", "source": ["The following surface areas were measured for each material: PGM $( 1 4 . 6 \\ \\mathbf { m } ^ { 2 } \\ \\mathbf { g } ^ { - 1 } )$ _， $1 2 \\mathrm { n m }$ IPGM $( 1 9 . 5 ~ \\mathrm { m } ^ { 2 } ~ \\mathrm { g } ^ { - 1 } )$ ), $9 \\ \\mathrm { n m \\ I P G M }$ $( 2 8 . 4 ~ \\mathrm { m } ^ { 2 } ~ \\mathrm { g } ^ { - 1 } )$ ，and $\\mathrm { P t } / \\mathrm { C }$ $( 3 9 . 8 \\ : \\mathbf { m } ^ { 2 } \\ : \\mathbf { g } ^ { - 1 } )$ .Therefore, the lower performance of the PGM alloy in terms of overpotential and current density in linear sweep voltammetry (LSV) can be explained by its relatively low EASA.In terms of turnover frequency (TOF) for the HER at an overpotential of $2 5 ~ \\mathrm { m V } ,$ ，all HEA outperformed the commercial Pt catalyst (Figure 4f). "]}, {"key": "particle size", "value": "8.5 ± 2.0 nm", "source": ["Uniform nanoparticles were obtained,with a particle size of $9 . 3 \\pm 1 . 3 \\ \\mathrm { n m }$ characterized by transmission electron microscopy (TEM) (Figure S1a).In addition to the nonary IPGM alloy,HEANPs containing only the six platinum group metals (PGM: Ru, Rh, Pd, Os, Ir, and Pt) and the eight noble metals (NM: Ru,Rh,Pd,Ag, Os,Ir,Pt, and Au) were successfully prepared using a similar synthetic method for comparison and characterized by TEM, XRD,and XRF (Figures S1-S3).The obtained PGM-HEANPs had an average size of $8 . 5 \\pm 2 . 0 \\ \\mathrm { n m }$ and the NM-HEANPs had an average size of $7 . 7 \\pm 2 . 1 \\mathrm { { n m } }$ (Figure S1c,d)."]}]}, "experimental_conditions": {"test_setup": {"source": ["\nA PGM-HEANPs catalyst supported on carbon was also prepared for comparison with the catalytic performance of the IPGM-HEANPs (Figure S19).Previous studies have demonstrated that platinum-group-based HEANPs are excellent HER catalysts[11-13] Preparing the PGM alloy by the same method as the IPGM enables a systematic comparison of alloy composition tuning by elemental period to isolate the effect of the addition of the iron-group metals into the high-entropy alloy on its electrocatalytic properties. "], "scan_rate": null, "substrate": "carbon support", "ir_compensation": null}, "electrolyte": {"source": ["The $1 2 \\ \\mathrm { n m }$ IPGM-HEANPs catalyst supported on carbon was also characterized by high-resolution TEM (Figure S27) and STEM-EDX mapping (Figure S28) and also exhibited homogeneous elemental distribution.The HER performance for the 9, $1 2 ~ \\mathrm { \\ n m }$ IPGM-HEANPs,PGM-HEANPsand reference platinum on carbon $\\mathrm { ( P t / C ) }$ catalysts was evaluated under acidic conditions in 0.05 M $\\mathrm { H } _ { 2 } \\mathrm { S O } _ { 4 }$ (Figure 4)."], "ph_value": null, "concentration_molar": "0.05 M", "electrolyte_composition": "H2SO4"}, "synthesis_method": {"method": "similar synthetic method (to IPGM-HEANPs)", "source": ["Uniform nanoparticles were obtained,with a particle size of $9 . 3 \\pm 1 . 3 \\ \\mathrm { n m }$ characterized by transmission electron microscopy (TEM) (Figure S1a).In addition to the nonary IPGM alloy,HEANPs containing only the six platinum group metals (PGM: Ru, Rh, Pd, Os, Ir, and Pt) and the eight noble metals (NM: Ru,Rh,Pd,Ag, Os,Ir,Pt, and Au) were successfully prepared using a similar synthetic method for comparison and characterized by TEM, XRD,and XRF (Figures S1-S3).The obtained PGM-HEANPs had an average size of $8 . 5 \\pm 2 . 0 \\ \\mathrm { n m }$ and the NM-HEANPs had an average size of $7 . 7 \\pm 2 . 1 \\mathrm { { n m } }$ (Figure S1c,d)."], "key_parameters": null}, "other_environmental_params": [{"key": "reference electrode", "value": "reference hydrogen electrode (RHE)", "source": ["Alltecatalysts were prepared according to the same method and subjected to procedure.Potentials are given against reference hydrogen electrode (RHE)."]}]}}, {"alloy_id": "RuRhPdAgOsIrPtAu", "performance": {"stability": {"source": [], "cycle_count": null, "test_method": "Unknown", "duration_hours": null, "degradation_details": null, "performance_retention": null}, "tafel_slope": {"unit": "mV dec^-1", "value": null, "source": []}, "overpotential": [], "supplementary_performance": [{"key": "TOF at 25 mV", "value": "1.65 s^-1", "source": ["The IPGM alloy was found to have comparable catalytic activity $( \\mathrm { T O F @ 2 5 ~ m V = 1 . 5 8 ~ s ^ { - 1 } } )$ ）to the NMHEANPs $( 1 . 6 5 ~ \\mathrm { s ^ { - 1 } } $ ),indicating a similar effect of increasing catalytic HER activity by adding non-HER active metals into the alloy through HEA electronic modification effects and resulting in active site binding energy optimization.However, in this case, similar excellent results were achieved by adding non-noble, earth-abundant metals, thereby simultaneously decreasing the catalyst cost while increasing sustainability and performance."]}, {"key": "particle size", "value": "7.7 ± 2.1 nm", "source": ["Uniform nanoparticles were obtained,with a particle size of $9 . 3 \\pm 1 . 3 \\ \\mathrm { n m }$ characterized by transmission electron microscopy (TEM) (Figure S1a).In addition to the nonary IPGM alloy,HEANPs containing only the six platinum group metals (PGM: Ru, Rh, Pd, Os, Ir, and Pt) and the eight noble metals (NM: Ru,Rh,Pd,Ag, Os,Ir,Pt, and Au) were successfully prepared using a similar synthetic method for comparison and characterized by TEM, XRD,and XRF (Figures S1-S3).The obtained PGM-HEANPs had an average size of $8 . 5 \\pm 2 . 0 \\ \\mathrm { n m }$ and the NM-HEANPs had an average size of $7 . 7 \\pm 2 . 1 \\mathrm { { n m } }$ (Figure S1c,d)."]}]}, "experimental_conditions": {"test_setup": {"source": [], "scan_rate": null, "substrate": null, "ir_compensation": null}, "electrolyte": {"source": [], "ph_value": null, "concentration_molar": null, "electrolyte_composition": null}, "synthesis_method": {"method": "similar synthetic method (to IPGM-HEANPs)", "source": ["Uniform nanoparticles were obtained,with a particle size of $9 . 3 \\pm 1 . 3 \\ \\mathrm { n m }$ characterized by transmission electron microscopy (TEM) (Figure S1a).In addition to the nonary IPGM alloy,HEANPs containing only the six platinum group metals (PGM: Ru, Rh, Pd, Os, Ir, and Pt) and the eight noble metals (NM: Ru,Rh,Pd,Ag, Os,Ir,Pt, and Au) were successfully prepared using a similar synthetic method for comparison and characterized by TEM, XRD,and XRF (Figures S1-S3).The obtained PGM-HEANPs had an average size of $8 . 5 \\pm 2 . 0 \\ \\mathrm { n m }$ and the NM-HEANPs had an average size of $7 . 7 \\pm 2 . 1 \\mathrm { { n m } }$ (Figure S1c,d).", "\nPreviously, our group synthesized noble metal highentropy alloy nanoparticles (NM-HEANPs),containing all the PGM as well as Ag and Au,an alloy that has been demonstrated to be an excellent HER catalyst,with record activity.[11] Therefore, NM-HEANPs were also prepared with a method similar to that of the IPGM-HEANPs,and their HER activity was compared to that of the IPGM alloy catalyst (Figure S25). "], "key_parameters": null}, "other_environmental_params": []}}]} | {"extraction_results": [{"alloy_id": "FeCoNiRuRhPdOsIrPt", "performance": {"stability": {"source": ["\nThe long-term stability under HER operating conditions of the IPGM-HEANP catalysts was investigated by performing a durability test consisting of 1OoO cycles of cyclic voltammetry between $+ 0 . 0 5$ and $- 0 . 1 5 \\mathrm { ~ V } .$ The measured LSV curves for the HER before and after the test showed a very slight decrease in activity but overall were very similar, indicating that catalytic activity was maintained after many electrochemical cycles (Figure 4f). "], "cycle_count": "1000", "test_method": "CV Cycling", "duration_hours": null, "degradation_details": "very slight decrease in activity", "performance_retention": null}, "tafel_slope": {"unit": "mV dec^-1", "value": null, "source": []}, "overpotential": [{"unit": "mV", "value": "28.7", "source": ["\nMeasured overpotential at $1 0 ~ \\mathrm { \\ m A } ~ \\mathrm { c m } ^ { - 2 }$ and current density at $2 5 ~ \\mathrm { m V }$ exhibited the following trend from worst to best (Figure 4b,c respectively): PGM ( $5 8 . 4 ~ \\mathrm { m V } ,$ $3 . 7 4 ~ \\mathrm { m A }$ $\\mathrm { c m } ^ { - 2 }$ ), $\\mathrm { P t } / \\mathrm { C }$ （ $3 9 . 3 \\mathrm { m V } ,$ $4 . 9 0 \\mathrm { m A } \\mathrm { c m } ^ { - 2 }$ ）， $1 2 \\mathrm { n m } \\mathrm { I P G M }$ $( 3 3 . 3 \\mathrm { m V } ,$ $6 . 5 2 ~ \\mathrm { \\ m A } ~ \\mathrm { c m } ^ { - 2 } )$ ，and $9 ~ \\mathrm { \\ n m }$ IPGM（ $2 8 . 7 ~ \\mathrm { \\ m V } .$ $8 . 3 7 ~ \\mathrm { \\ m A }$ $\\mathrm { c m } ^ { - 2 }$ ). "], "current_density": "10 mA cm^-2"}, {"unit": "mV", "value": "33.3", "source": ["\nMeasured overpotential at $1 0 ~ \\mathrm { \\ m A } ~ \\mathrm { c m } ^ { - 2 }$ and current density at $2 5 ~ \\mathrm { m V }$ exhibited the following trend from worst to best (Figure 4b,c respectively): PGM ( $5 8 . 4 ~ \\mathrm { m V } ,$ $3 . 7 4 ~ \\mathrm { m A }$ $\\mathrm { c m } ^ { - 2 }$ ), $\\mathrm { P t } / \\mathrm { C }$ （ $3 9 . 3 \\mathrm { m V } ,$ $4 . 9 0 \\mathrm { m A } \\mathrm { c m } ^ { - 2 }$ ）， $1 2 \\mathrm { n m } \\mathrm { I P G M }$ $( 3 3 . 3 \\mathrm { m V } ,$ $6 . 5 2 ~ \\mathrm { \\ m A } ~ \\mathrm { c m } ^ { - 2 } )$ ，and $9 ~ \\mathrm { \\ n m }$ IPGM（ $2 8 . 7 ~ \\mathrm { \\ m V } .$ $8 . 3 7 ~ \\mathrm { \\ m A }$ $\\mathrm { c m } ^ { - 2 }$ ). "], "current_density": "10 mA cm^-2"}], "supplementary_performance": [{"key": "current density at 25 mV", "value": "8.37 mA cm^-2", "source": ["\nMeasured overpotential at $1 0 ~ \\mathrm { \\ m A } ~ \\mathrm { c m } ^ { - 2 }$ and current density at $2 5 ~ \\mathrm { m V }$ exhibited the following trend from worst to best (Figure 4b,c respectively): PGM ( $5 8 . 4 ~ \\mathrm { m V } ,$ $3 . 7 4 ~ \\mathrm { m A }$ $\\mathrm { c m } ^ { - 2 }$ ), $\\mathrm { P t } / \\mathrm { C }$ （ $3 9 . 3 \\mathrm { m V } ,$ $4 . 9 0 \\mathrm { m A } \\mathrm { c m } ^ { - 2 }$ ）， $1 2 \\mathrm { n m } \\mathrm { I P G M }$ $( 3 3 . 3 \\mathrm { m V } ,$ $6 . 5 2 ~ \\mathrm { \\ m A } ~ \\mathrm { c m } ^ { - 2 } )$ ，and $9 ~ \\mathrm { \\ n m }$ IPGM（ $2 8 . 7 ~ \\mathrm { \\ m V } .$ $8 . 3 7 ~ \\mathrm { \\ m A }$ $\\mathrm { c m } ^ { - 2 }$ ). "]}, {"key": "current density at 25 mV", "value": "6.52 mA cm^-2", "source": ["\nMeasured overpotential at $1 0 ~ \\mathrm { \\ m A } ~ \\mathrm { c m } ^ { - 2 }$ and current density at $2 5 ~ \\mathrm { m V }$ exhibited the following trend from worst to best (Figure 4b,c respectively): PGM ( $5 8 . 4 ~ \\mathrm { m V } ,$ $3 . 7 4 ~ \\mathrm { m A }$ $\\mathrm { c m } ^ { - 2 }$ ), $\\mathrm { P t } / \\mathrm { C }$ （ $3 9 . 3 \\mathrm { m V } ,$ $4 . 9 0 \\mathrm { m A } \\mathrm { c m } ^ { - 2 }$ ）， $1 2 \\mathrm { n m } \\mathrm { I P G M }$ $( 3 3 . 3 \\mathrm { m V } ,$ $6 . 5 2 ~ \\mathrm { \\ m A } ~ \\mathrm { c m } ^ { - 2 } )$ ，and $9 ~ \\mathrm { \\ n m }$ IPGM（ $2 8 . 7 ~ \\mathrm { \\ m V } .$ $8 . 3 7 ~ \\mathrm { \\ m A }$ $\\mathrm { c m } ^ { - 2 }$ ). "]}, {"key": "TOF at 25 mV", "value": "1.58 s^-1", "source": ["Remarkably,aloying the iron-group base metals with the platinumgroup metals results in $3 0 \\%$ increase in the catalytic activity for the hydrogen evolution reaction (HER） under acidic conditions $( \\mathrm { T O F @ 2 5 ~ m V = 1 } . 5 8 ~ \\mathrm { s ^ { - 1 } } )$ compared to the equivalent alloy containing only platinum-group metals conditions $\\mathrm { ( T O F @ 2 5 ~ m V = 1 . 2 ~ s ^ { - 1 } }$ ). ", "The order of reactivity was found to be $\\mathrm { P t } / \\mathrm { C }$ $( 0 . 5 8 ~ \\mathrm { s ^ { - 1 } } ) < \\mathrm { P G M }$ $( 1 . 2 0 ~ \\mathrm { { s ^ { - 1 } } ) \\prec 9 ~ \\mathrm { { n m } } }$ IPGM $( 1 . 3 9 \\mathrm { s } ^ { - 1 } ) < 1 2 \\mathrm { n m } \\mathrm { I P G M } ( 1 . 5 8 \\mathrm { s } ^ { - 1 } )$ . The $1 2 \\mathrm { n m }$ IPGMHEA nanoparticles were the most active,witha TOF almost three times higher than that of commercial Pt.Both IPGM samples outperformed the PGM alloy,which is a remarkable result because the iron-group metals are not good catalysts for the HER."]}, {"key": "TOF at 25 mV", "value": "1.39 s^-1", "source": ["The order of reactivity was found to be $\\mathrm { P t } / \\mathrm { C }$ $( 0 . 5 8 ~ \\mathrm { s ^ { - 1 } } ) < \\mathrm { P G M }$ $( 1 . 2 0 ~ \\mathrm { { s ^ { - 1 } } ) \\prec 9 ~ \\mathrm { { n m } } }$ IPGM $( 1 . 3 9 \\mathrm { s } ^ { - 1 } ) < 1 2 \\mathrm { n m } \\mathrm { I P G M } ( 1 . 5 8 \\mathrm { s } ^ { - 1 } )$ . The $1 2 \\mathrm { n m }$ IPGMHEA nanoparticles were the most active,witha TOF almost three times higher than that of commercial Pt.Both IPGM samples outperformed the PGM alloy,which is a remarkable result because the iron-group metals are not good catalysts for the HER."]}, {"key": "EASA", "value": "28.4 m^2 g^-1", "source": ["The following surface areas were measured for each material: PGM $( 1 4 . 6 \\ \\mathbf { m } ^ { 2 } \\ \\mathbf { g } ^ { - 1 } )$ _， $1 2 \\mathrm { n m }$ IPGM $( 1 9 . 5 ~ \\mathrm { m } ^ { 2 } ~ \\mathrm { g } ^ { - 1 } )$ ), $9 \\ \\mathrm { n m \\ I P G M }$ $( 2 8 . 4 ~ \\mathrm { m } ^ { 2 } ~ \\mathrm { g } ^ { - 1 } )$ ，and $\\mathrm { P t } / \\mathrm { C }$ $( 3 9 . 8 \\ : \\mathbf { m } ^ { 2 } \\ : \\mathbf { g } ^ { - 1 } )$ .Therefore, the lower performance of the PGM alloy in terms of overpotential and current density in linear sweep voltammetry (LSV) can be explained by its relatively low EASA.In terms of turnover frequency (TOF) for the HER at an overpotential of $2 5 ~ \\mathrm { m V } ,$ ，all HEA outperformed the commercial Pt catalyst (Figure 4f). "]}, {"key": "EASA", "value": "19.5 m^2 g^-1", "source": ["The following surface areas were measured for each material: PGM $( 1 4 . 6 \\ \\mathbf { m } ^ { 2 } \\ \\mathbf { g } ^ { - 1 } )$ _， $1 2 \\mathrm { n m }$ IPGM $( 1 9 . 5 ~ \\mathrm { m } ^ { 2 } ~ \\mathrm { g } ^ { - 1 } )$ ), $9 \\ \\mathrm { n m \\ I P G M }$ $( 2 8 . 4 ~ \\mathrm { m } ^ { 2 } ~ \\mathrm { g } ^ { - 1 } )$ ，and $\\mathrm { P t } / \\mathrm { C }$ $( 3 9 . 8 \\ : \\mathbf { m } ^ { 2 } \\ : \\mathbf { g } ^ { - 1 } )$ .Therefore, the lower performance of the PGM alloy in terms of overpotential and current density in linear sweep voltammetry (LSV) can be explained by its relatively low EASA.In terms of turnover frequency (TOF) for the HER at an overpotential of $2 5 ~ \\mathrm { m V } ,$ ，all HEA outperformed the commercial Pt catalyst (Figure 4f). "]}, {"key": "particle size", "value": "9.3 ± 1.3 nm", "source": ["Uniform nanoparticles were obtained,with a particle size of $9 . 3 \\pm 1 . 3 \\ \\mathrm { n m }$ characterized by transmission electron microscopy (TEM) (Figure S1a).In addition to the nonary IPGM alloy,HEANPs containing only the six platinum group metals (PGM: Ru, Rh, Pd, Os, Ir, and Pt) and the eight noble metals (NM: Ru,Rh,Pd,Ag, Os,Ir,Pt, and Au) were successfully prepared using a similar synthetic method for comparison and characterized by TEM, XRD,and XRF (Figures S1-S3).The obtained PGM-HEANPs had an average size of $8 . 5 \\pm 2 . 0 \\ \\mathrm { n m }$ and the NM-HEANPs had an average size of $7 . 7 \\pm 2 . 1 \\mathrm { { n m } }$ (Figure S1c,d)."]}, {"key": "particle size", "value": "11.8 ± 4.3 nm", "source": ["A slow, addition synthetic method was used, in which the precursor solution was added dropwise over $9 0 \\ \\mathrm { \\ m i n }$ .These conditions resulted in larger nanoparticles $( 1 1 . 8 ~ \\pm ~ 4 . 3 ~ \\mathrm { n m }$ ,Figure S1b)，presumably because of the reduced nucleation rate and steady supply of fresh metal atoms.Based on the increase in particle size distribution and the more irregular,clustered particle shapes observed for the slow addition method nanoparticles compared to those prepared by hot injection,it is likely that the $1 2 ~ \\mathrm { { n m } }$ IPGMHEANPs grew through an attachment mechanism under slow precursor addition conditions (Figures S18 and S27). "]}]}, "experimental_conditions": {"test_setup": {"source": ["\n# HER Catalytical Properties ofIPGM-HEANPs\n\nTo assess their properties as catalysts for the hydrogen evolution reaction (HER), the IPGM nanoparticles were deposited on a carbon support.Their homogeneous dispersion on the support was confirmed using TEM (Figure S19). "], "scan_rate": null, "substrate": "carbon support", "ir_compensation": null}, "electrolyte": {"source": ["The $1 2 \\ \\mathrm { n m }$ IPGM-HEANPs catalyst supported on carbon was also characterized by high-resolution TEM (Figure S27) and STEM-EDX mapping (Figure S28) and also exhibited homogeneous elemental distribution.The HER performance for the 9, $1 2 ~ \\mathrm { \\ n m }$ IPGM-HEANPs,PGM-HEANPsand reference platinum on carbon $\\mathrm { ( P t / C ) }$ catalysts was evaluated under acidic conditions in 0.05 M $\\mathrm { H } _ { 2 } \\mathrm { S O } _ { 4 }$ (Figure 4)."], "ph_value": null, "concentration_molar": "0.05 M", "electrolyte_composition": "H2SO4"}, "synthesis_method": {"method": "low-temperature solution method / hot injection", "source": ["\nA high-entropy solid-solution alloy comprising nine elements (Fe,Co,Ni,Ru,Rh,Pd,Os,Ir,and Pt）was obtained by quickly adding a mixed solution containing each of their respective precursors into oleylamine preheated at $3 4 0 ~ ^ { \\circ } \\mathrm { C }$ (see Supporting Information for more details). ", "Employing an organic-phase synthetic method is important for preventing excess oxidation of the iron-group metals.Additionally, such surfactant-controlled syntheses typically enable better control of the particle size and size distribution.[2,23] Oleylamine simultaneously acts as a solvent,reducing agent, and capping agent for this reaction and enables the reduction of low reduction potential metals such as the iron-group metals, which is much more dificult to achieve via other methods such as the polyol process.[24] Through rapid “hot injection,” the precursor solution was injected as fast as possible (1-2 s) ensuring the simultaneous reduction of the metal ions and subsequent concurrent nucleation event and encouraging the formation of a single-phase alloy. "], "key_parameters": "oleylamine preheated at 340 °C, rapid injection (1-2 s)"}, "other_environmental_params": [{"key": "ligand stripping procedure", "value": "treatment with Me3OBF4 and multiple washes with acetic acid", "source": ["First, treatment with a strong methylating agent $\\left( \\mathrm { M e } _ { 3 } \\mathrm { O B F } _ { 4 } \\right)$ ）wasperformed,inspired by work by Rosen et al.[28] Second,multiple washes with acetic acid were carried out to remove the oleylamine by protonation."]}, {"key": "reference electrode", "value": "reference hydrogen electrode (RHE)", "source": ["Alltecatalysts were prepared according to the same method and subjected to procedure.Potentials are given against reference hydrogen electrode (RHE)."]}]}}, {"alloy_id": "RuRhPdOsIrPt", "performance": {"stability": {"source": [], "cycle_count": null, "test_method": "Unknown", "duration_hours": null, "degradation_details": null, "performance_retention": null}, "tafel_slope": {"unit": "mV dec^-1", "value": null, "source": []}, "overpotential": [{"unit": "mV", "value": "58.4", "source": ["\nMeasured overpotential at $1 0 ~ \\mathrm { \\ m A } ~ \\mathrm { c m } ^ { - 2 }$ and current density at $2 5 ~ \\mathrm { m V }$ exhibited the following trend from worst to best (Figure 4b,c respectively): PGM ( $5 8 . 4 ~ \\mathrm { m V } ,$ $3 . 7 4 ~ \\mathrm { m A }$ $\\mathrm { c m } ^ { - 2 }$ ), $\\mathrm { P t } / \\mathrm { C }$ （ $3 9 . 3 \\mathrm { m V } ,$ $4 . 9 0 \\mathrm { m A } \\mathrm { c m } ^ { - 2 }$ ）， $1 2 \\mathrm { n m } \\mathrm { I P G M }$ $( 3 3 . 3 \\mathrm { m V } ,$ $6 . 5 2 ~ \\mathrm { \\ m A } ~ \\mathrm { c m } ^ { - 2 } )$ ，and $9 ~ \\mathrm { \\ n m }$ IPGM（ $2 8 . 7 ~ \\mathrm { \\ m V } .$ $8 . 3 7 ~ \\mathrm { \\ m A }$ $\\mathrm { c m } ^ { - 2 }$ ). "], "current_density": "10 mA cm^-2"}], "supplementary_performance": [{"key": "current density at 25 mV", "value": "3.74 mA cm^-2", "source": ["\nMeasured overpotential at $1 0 ~ \\mathrm { \\ m A } ~ \\mathrm { c m } ^ { - 2 }$ and current density at $2 5 ~ \\mathrm { m V }$ exhibited the following trend from worst to best (Figure 4b,c respectively): PGM ( $5 8 . 4 ~ \\mathrm { m V } ,$ $3 . 7 4 ~ \\mathrm { m A }$ $\\mathrm { c m } ^ { - 2 }$ ), $\\mathrm { P t } / \\mathrm { C }$ （ $3 9 . 3 \\mathrm { m V } ,$ $4 . 9 0 \\mathrm { m A } \\mathrm { c m } ^ { - 2 }$ ）， $1 2 \\mathrm { n m } \\mathrm { I P G M }$ $( 3 3 . 3 \\mathrm { m V } ,$ $6 . 5 2 ~ \\mathrm { \\ m A } ~ \\mathrm { c m } ^ { - 2 } )$ ，and $9 ~ \\mathrm { \\ n m }$ IPGM（ $2 8 . 7 ~ \\mathrm { \\ m V } .$ $8 . 3 7 ~ \\mathrm { \\ m A }$ $\\mathrm { c m } ^ { - 2 }$ ). "]}, {"key": "TOF at 25 mV", "value": "1.20 s^-1", "source": ["Remarkably,aloying the iron-group base metals with the platinumgroup metals results in $3 0 \\%$ increase in the catalytic activity for the hydrogen evolution reaction (HER） under acidic conditions $( \\mathrm { T O F @ 2 5 ~ m V = 1 } . 5 8 ~ \\mathrm { s ^ { - 1 } } )$ compared to the equivalent alloy containing only platinum-group metals conditions $\\mathrm { ( T O F @ 2 5 ~ m V = 1 . 2 ~ s ^ { - 1 } }$ ). ", "The order of reactivity was found to be $\\mathrm { P t } / \\mathrm { C }$ $( 0 . 5 8 ~ \\mathrm { s ^ { - 1 } } ) < \\mathrm { P G M }$ $( 1 . 2 0 ~ \\mathrm { { s ^ { - 1 } } ) \\prec 9 ~ \\mathrm { { n m } } }$ IPGM $( 1 . 3 9 \\mathrm { s } ^ { - 1 } ) < 1 2 \\mathrm { n m } \\mathrm { I P G M } ( 1 . 5 8 \\mathrm { s } ^ { - 1 } )$ . The $1 2 \\mathrm { n m }$ IPGMHEA nanoparticles were the most active,witha TOF almost three times higher than that of commercial Pt.Both IPGM samples outperformed the PGM alloy,which is a remarkable result because the iron-group metals are not good catalysts for the HER."]}, {"key": "EASA", "value": "14.6 m^2 g^-1", "source": ["The following surface areas were measured for each material: PGM $( 1 4 . 6 \\ \\mathbf { m } ^ { 2 } \\ \\mathbf { g } ^ { - 1 } )$ _， $1 2 \\mathrm { n m }$ IPGM $( 1 9 . 5 ~ \\mathrm { m } ^ { 2 } ~ \\mathrm { g } ^ { - 1 } )$ ), $9 \\ \\mathrm { n m \\ I P G M }$ $( 2 8 . 4 ~ \\mathrm { m } ^ { 2 } ~ \\mathrm { g } ^ { - 1 } )$ ，and $\\mathrm { P t } / \\mathrm { C }$ $( 3 9 . 8 \\ : \\mathbf { m } ^ { 2 } \\ : \\mathbf { g } ^ { - 1 } )$ .Therefore, the lower performance of the PGM alloy in terms of overpotential and current density in linear sweep voltammetry (LSV) can be explained by its relatively low EASA.In terms of turnover frequency (TOF) for the HER at an overpotential of $2 5 ~ \\mathrm { m V } ,$ ，all HEA outperformed the commercial Pt catalyst (Figure 4f). "]}, {"key": "particle size", "value": "8.5 ± 2.0 nm", "source": ["Uniform nanoparticles were obtained,with a particle size of $9 . 3 \\pm 1 . 3 \\ \\mathrm { n m }$ characterized by transmission electron microscopy (TEM) (Figure S1a).In addition to the nonary IPGM alloy,HEANPs containing only the six platinum group metals (PGM: Ru, Rh, Pd, Os, Ir, and Pt) and the eight noble metals (NM: Ru,Rh,Pd,Ag, Os,Ir,Pt, and Au) were successfully prepared using a similar synthetic method for comparison and characterized by TEM, XRD,and XRF (Figures S1-S3).The obtained PGM-HEANPs had an average size of $8 . 5 \\pm 2 . 0 \\ \\mathrm { n m }$ and the NM-HEANPs had an average size of $7 . 7 \\pm 2 . 1 \\mathrm { { n m } }$ (Figure S1c,d)."]}]}, "experimental_conditions": {"test_setup": {"source": ["\nA PGM-HEANPs catalyst supported on carbon was also prepared for comparison with the catalytic performance of the IPGM-HEANPs (Figure S19).Previous studies have demonstrated that platinum-group-based HEANPs are excellent HER catalysts[11-13] Preparing the PGM alloy by the same method as the IPGM enables a systematic comparison of alloy composition tuning by elemental period to isolate the effect of the addition of the iron-group metals into the high-entropy alloy on its electrocatalytic properties. "], "scan_rate": null, "substrate": "carbon support", "ir_compensation": null}, "electrolyte": {"source": ["The $1 2 \\ \\mathrm { n m }$ IPGM-HEANPs catalyst supported on carbon was also characterized by high-resolution TEM (Figure S27) and STEM-EDX mapping (Figure S28) and also exhibited homogeneous elemental distribution.The HER performance for the 9, $1 2 ~ \\mathrm { \\ n m }$ IPGM-HEANPs,PGM-HEANPsand reference platinum on carbon $\\mathrm { ( P t / C ) }$ catalysts was evaluated under acidic conditions in 0.05 M $\\mathrm { H } _ { 2 } \\mathrm { S O } _ { 4 }$ (Figure 4)."], "ph_value": null, "concentration_molar": "0.05 M", "electrolyte_composition": "H2SO4"}, "synthesis_method": {"method": "similar synthetic method (to IPGM-HEANPs)", "source": ["Uniform nanoparticles were obtained,with a particle size of $9 . 3 \\pm 1 . 3 \\ \\mathrm { n m }$ characterized by transmission electron microscopy (TEM) (Figure S1a).In addition to the nonary IPGM alloy,HEANPs containing only the six platinum group metals (PGM: Ru, Rh, Pd, Os, Ir, and Pt) and the eight noble metals (NM: Ru,Rh,Pd,Ag, Os,Ir,Pt, and Au) were successfully prepared using a similar synthetic method for comparison and characterized by TEM, XRD,and XRF (Figures S1-S3).The obtained PGM-HEANPs had an average size of $8 . 5 \\pm 2 . 0 \\ \\mathrm { n m }$ and the NM-HEANPs had an average size of $7 . 7 \\pm 2 . 1 \\mathrm { { n m } }$ (Figure S1c,d)."], "key_parameters": null}, "other_environmental_params": [{"key": "reference electrode", "value": "reference hydrogen electrode (RHE)", "source": ["Alltecatalysts were prepared according to the same method and subjected to procedure.Potentials are given against reference hydrogen electrode (RHE)."]}]}}, {"alloy_id": "RuRhPdAgOsIrPtAu", "performance": {"stability": {"source": [], "cycle_count": null, "test_method": "Unknown", "duration_hours": null, "degradation_details": null, "performance_retention": null}, "tafel_slope": {"unit": "mV dec^-1", "value": null, "source": []}, "overpotential": [], "supplementary_performance": [{"key": "TOF at 25 mV", "value": "1.65 s^-1", "source": ["The IPGM alloy was found to have comparable catalytic activity $( \\mathrm { T O F @ 2 5 ~ m V = 1 . 5 8 ~ s ^ { - 1 } } )$ ）to the NMHEANPs $( 1 . 6 5 ~ \\mathrm { s ^ { - 1 } } $ ),indicating a similar effect of increasing catalytic HER activity by adding non-HER active metals into the alloy through HEA electronic modification effects and resulting in active site binding energy optimization.However, in this case, similar excellent results were achieved by adding non-noble, earth-abundant metals, thereby simultaneously decreasing the catalyst cost while increasing sustainability and performance."]}, {"key": "particle size", "value": "7.7 ± 2.1 nm", "source": ["Uniform nanoparticles were obtained,with a particle size of $9 . 3 \\pm 1 . 3 \\ \\mathrm { n m }$ characterized by transmission electron microscopy (TEM) (Figure S1a).In addition to the nonary IPGM alloy,HEANPs containing only the six platinum group metals (PGM: Ru, Rh, Pd, Os, Ir, and Pt) and the eight noble metals (NM: Ru,Rh,Pd,Ag, Os,Ir,Pt, and Au) were successfully prepared using a similar synthetic method for comparison and characterized by TEM, XRD,and XRF (Figures S1-S3).The obtained PGM-HEANPs had an average size of $8 . 5 \\pm 2 . 0 \\ \\mathrm { n m }$ and the NM-HEANPs had an average size of $7 . 7 \\pm 2 . 1 \\mathrm { { n m } }$ (Figure S1c,d)."]}]}, "experimental_conditions": {"test_setup": {"source": [], "scan_rate": null, "substrate": null, "ir_compensation": null}, "electrolyte": {"source": [], "ph_value": null, "concentration_molar": null, "electrolyte_composition": null}, "synthesis_method": {"method": "similar synthetic method (to IPGM-HEANPs)", "source": ["Uniform nanoparticles were obtained,with a particle size of $9 . 3 \\pm 1 . 3 \\ \\mathrm { n m }$ characterized by transmission electron microscopy (TEM) (Figure S1a).In addition to the nonary IPGM alloy,HEANPs containing only the six platinum group metals (PGM: Ru, Rh, Pd, Os, Ir, and Pt) and the eight noble metals (NM: Ru,Rh,Pd,Ag, Os,Ir,Pt, and Au) were successfully prepared using a similar synthetic method for comparison and characterized by TEM, XRD,and XRF (Figures S1-S3).The obtained PGM-HEANPs had an average size of $8 . 5 \\pm 2 . 0 \\ \\mathrm { n m }$ and the NM-HEANPs had an average size of $7 . 7 \\pm 2 . 1 \\mathrm { { n m } }$ (Figure S1c,d).", "\nPreviously, our group synthesized noble metal highentropy alloy nanoparticles (NM-HEANPs),containing all the PGM as well as Ag and Au,an alloy that has been demonstrated to be an excellent HER catalyst,with record activity.[11] Therefore, NM-HEANPs were also prepared with a method similar to that of the IPGM-HEANPs,and their HER activity was compared to that of the IPGM alloy catalyst (Figure S25). "], "key_parameters": null}, "other_environmental_params": []}}]} | 3 | {'extraction_results': [{'alloy_id': 'FeCoNiRuRhPdOsIrPt', 'performance': {'stability': {'source': ['\nThe long-term stability under HER operating conditions of the IPGM-HEANP catalysts was investigated by performing a durability test consisting of 1OoO cycles of cyclic voltammetry between $+ 0 . 0 5$ and $- 0 . 1 5 \\mathrm { ~ V } .$ The measured LSV curves for the HER before and after the test showed a very slight decrease in activity but overall were very similar, indicating that catalytic activity was maintained after many electrochemical cycles (Figure 4f). '], 'cycle_count': '1000', 'test_method': 'CV Cycling', 'duration_hours': None, 'degradation_details': 'very slight decrease in activity', 'performance_retention': None}, 'tafel_slope': {'unit': 'mV dec^-1', 'value': None, 'source': []}, 'overpotential': [{'unit': 'mV', 'value': '28.7', 'source': ['\nMeasured overpotential at $1 0 ~ \\mathrm { \\ m A } ~ \\mathrm { c m } ^ { - 2 }$ and current density at $2 5 ~ \\mathrm { m V }$ exhibited the following trend from worst to best (Figure 4b,c respectively): PGM ( $5 8 . 4 ~ \\mathrm { m V } ,$ $3 . 7 4 ~ \\mathrm { m A }$ $\\mathrm { c m } ^ { - 2 }$ ), $\\mathrm { P t } / \\mathrm { C }$ （ $3 9 . 3 \\mathrm { m V } ,$ $4 . 9 0 \\mathrm { m A } \\mathrm { c m } ^ { - 2 }$ ）， $1 2 \\mathrm { n m } \\mathrm { I P G M }$ $( 3 3 . 3 \\mathrm { m V } ,$ $6 . 5 2 ~ \\mathrm { \\ m A } ~ \\mathrm { c m } ^ { - 2 } )$ ，and $9 ~ \\mathrm { \\ n m }$ IPGM（ $2 8 . 7 ~ \\mathrm { \\ m V } .$ $8 . 3 7 ~ \\mathrm { \\ m A }$ $\\mathrm { c m } ^ { - 2 }$ ). '], 'current_density': '10 mA cm^-2'}, {'unit': 'mV', 'value': '33.3', 'source': ['\nMeasured overpotential at $1 0 ~ \\mathrm { \\ m A } ~ \\mathrm { c m } ^ { - 2 }$ and current density at $2 5 ~ \\mathrm { m V }$ exhibited the following trend from worst to best (Figure 4b,c respectively): PGM ( $5 8 . 4 ~ \\mathrm { m V } ,$ $3 . 7 4 ~ \\mathrm { m A }$ $\\mathrm { c m } ^ { - 2 }$ ), $\\mathrm { P t } / \\mathrm { C }$ （ $3 9 . 3 \\mathrm { m V } ,$ $4 . 9 0 \\mathrm { m A } \\mathrm { c m } ^ { - 2 }$ ）， $1 2 \\mathrm { n m } \\mathrm { I P G M }$ $( 3 3 . 3 \\mathrm { m V } ,$ $6 . 5 2 ~ \\mathrm { \\ m A } ~ \\mathrm { c m } ^ { - 2 } )$ ，and $9 ~ \\mathrm { \\ n m }$ IPGM（ $2 8 . 7 ~ \\mathrm { \\ m V } .$ $8 . 3 7 ~ \\mathrm { \\ m A }$ $\\mathrm { c m } ^ { - 2 }$ ). '], 'current_density': '10 mA cm^-2'}], 'supplementary_performance': [{'key': 'current density at 25 mV', 'value': '8.37 mA cm^-2', 'source': ['\nMeasured overpotential at $1 0 ~ \\mathrm { \\ m A } ~ \\mathrm { c m } ^ { - 2 }$ and current density at $2 5 ~ \\mathrm { m V }$ exhibited the following trend from worst to best (Figure 4b,c respectively): PGM ( $5 8 . 4 ~ \\mathrm { m V } ,$ $3 . 7 4 ~ \\mathrm { m A }$ $\\mathrm { c m } ^ { - 2 }$ ), $\\mathrm { P t } / \\mathrm { C }$ （ $3 9 . 3 \\mathrm { m V } ,$ $4 . 9 0 \\mathrm { m A } \\mathrm { c m } ^ { - 2 }$ ）， $1 2 \\mathrm { n m } \\mathrm { I P G M }$ $( 3 3 . 3 \\mathrm { m V } ,$ $6 . 5 2 ~ \\mathrm { \\ m A } ~ \\mathrm { c m } ^ { - 2 } )$ ，and $9 ~ \\mathrm { \\ n m }$ IPGM（ $2 8 . 7 ~ \\mathrm { \\ m V } .$ $8 . 3 7 ~ \\mathrm { \\ m A }$ $\\mathrm { c m } ^ { - 2 }$ ). ']}, {'key': 'current density at 25 mV', 'value': '6.52 mA cm^-2', 'source': ['\nMeasured overpotential at $1 0 ~ \\mathrm { \\ m A } ~ \\mathrm { c m } ^ { - 2 }$ and current density at $2 5 ~ \\mathrm { m V }$ exhibited the following trend from worst to best (Figure 4b,c respectively): PGM ( $5 8 . 4 ~ \\mathrm { m V } ,$ $3 . 7 4 ~ \\mathrm { m A }$ $\\mathrm { c m } ^ { - 2 }$ ), $\\mathrm { P t } / \\mathrm { C }$ （ $3 9 . 3 \\mathrm { m V } ,$ $4 . 9 0 \\mathrm { m A } \\mathrm { c m } ^ { - 2 }$ ）， $1 2 \\mathrm { n m } \\mathrm { I P G M }$ $( 3 3 . 3 \\mathrm { m V } ,$ $6 . 5 2 ~ \\mathrm { \\ m A } ~ \\mathrm { c m } ^ { - 2 } )$ ，and $9 ~ \\mathrm { \\ n m }$ IPGM（ $2 8 . 7 ~ \\mathrm { \\ m V } .$ $8 . 3 7 ~ \\mathrm { \\ m A }$ $\\mathrm { c m } ^ { - 2 }$ ). ']}, {'key': 'TOF at 25 mV', 'value': '1.58 s^-1', 'source': ['Remarkably,aloying the iron-group base metals with the platinumgroup metals results in $3 0 \\%$ increase in the catalytic activity for the hydrogen evolution reaction (HER） under acidic conditions $( \\mathrm { T O F @ 2 5 ~ m V = 1 } . 5 8 ~ \\mathrm { s ^ { - 1 } } )$ compared to the equivalent alloy containing only platinum-group metals conditions $\\mathrm { ( T O F @ 2 5 ~ m V = 1 . 2 ~ s ^ { - 1 } }$ ). ', 'The order of reactivity was found to be $\\mathrm { P t } / \\mathrm { C }$ $( 0 . 5 8 ~ \\mathrm { s ^ { - 1 } } ) < \\mathrm { P G M }$ $( 1 . 2 0 ~ \\mathrm { { s ^ { - 1 } } ) \\prec 9 ~ \\mathrm { { n m } } }$ IPGM $( 1 . 3 9 \\mathrm { s } ^ { - 1 } ) < 1 2 \\mathrm { n m } \\mathrm { I P G M } ( 1 . 5 8 \\mathrm { s } ^ { - 1 } )$ . The $1 2 \\mathrm { n m }$ IPGMHEA nanoparticles were the most active,witha TOF almost three times higher than that of commercial Pt.Both IPGM samples outperformed the PGM alloy,which is a remarkable result because the iron-group metals are not good catalysts for the HER.']}, {'key': 'TOF at 25 mV', 'value': '1.39 s^-1', 'source': ['The order of reactivity was found to be $\\mathrm { P t } / \\mathrm { C }$ $( 0 . 5 8 ~ \\mathrm { s ^ { - 1 } } ) < \\mathrm { P G M }$ $( 1 . 2 0 ~ \\mathrm { { s ^ { - 1 } } ) \\prec 9 ~ \\mathrm { { n m } } }$ IPGM $( 1 . 3 9 \\mathrm { s } ^ { - 1 } ) < 1 2 \\mathrm { n m } \\mathrm { I P G M } ( 1 . 5 8 \\mathrm { s } ^ { - 1 } )$ . The $1 2 \\mathrm { n m }$ IPGMHEA nanoparticles were the most active,witha TOF almost three times higher than that of commercial Pt.Both IPGM samples outperformed the PGM alloy,which is a remarkable result because the iron-group metals are not good catalysts for the HER.']}, {'key': 'EASA', 'value': '28.4 m^2 g^-1', 'source': ['The following surface areas were measured for each material: PGM $( 1 4 . 6 \\ \\mathbf { m } ^ { 2 } \\ \\mathbf { g } ^ { - 1 } )$ _， $1 2 \\mathrm { n m }$ IPGM $( 1 9 . 5 ~ \\mathrm { m } ^ { 2 } ~ \\mathrm { g } ^ { - 1 } )$ ), $9 \\ \\mathrm { n m \\ I P G M }$ $( 2 8 . 4 ~ \\mathrm { m } ^ { 2 } ~ \\mathrm { g } ^ { - 1 } )$ ，and $\\mathrm { P t } / \\mathrm { C }$ $( 3 9 . 8 \\ : \\mathbf { m } ^ { 2 } \\ : \\mathbf { g } ^ { - 1 } )$ .Therefore, the lower performance of the PGM alloy in terms of overpotential and current density in linear sweep voltammetry (LSV) can be explained by its relatively low EASA.In terms of turnover frequency (TOF) for the HER at an overpotential of $2 5 ~ \\mathrm { m V } ,$ ，all HEA outperformed the commercial Pt catalyst (Figure 4f). ']}, {'key': 'EASA', 'value': '19.5 m^2 g^-1', 'source': ['The following surface areas were measured for each material: PGM $( 1 4 . 6 \\ \\mathbf { m } ^ { 2 } \\ \\mathbf { g } ^ { - 1 } )$ _， $1 2 \\mathrm { n m }$ IPGM $( 1 9 . 5 ~ \\mathrm { m } ^ { 2 } ~ \\mathrm { g } ^ { - 1 } )$ ), $9 \\ \\mathrm { n m \\ I P G M }$ $( 2 8 . 4 ~ \\mathrm { m } ^ { 2 } ~ \\mathrm { g } ^ { - 1 } )$ ，and $\\mathrm { P t } / \\mathrm { C }$ $( 3 9 . 8 \\ : \\mathbf { m } ^ { 2 } \\ : \\mathbf { g } ^ { - 1 } )$ .Therefore, the lower performance of the PGM alloy in terms of overpotential and current density in linear sweep voltammetry (LSV) can be explained by its relatively low EASA.In terms of turnover frequency (TOF) for the HER at an overpotential of $2 5 ~ \\mathrm { m V } ,$ ，all HEA outperformed the commercial Pt catalyst (Figure 4f). ']}, {'key': 'particle size', 'value': '9.3 ± 1.3 nm', 'source': ['Uniform nanoparticles were obtained,with a particle size of $9 . 3 \\pm 1 . 3 \\ \\mathrm { n m }$ characterized by transmission electron microscopy (TEM) (Figure S1a).In addition to the nonary IPGM alloy,HEANPs containing only the six platinum group metals (PGM: Ru, Rh, Pd, Os, Ir, and Pt) and the eight noble metals (NM: Ru,Rh,Pd,Ag, Os,Ir,Pt, and Au) were successfully prepared using a similar synthetic method for comparison and characterized by TEM, XRD,and XRF (Figures S1-S3).The obtained PGM-HEANPs had an average size of $8 . 5 \\pm 2 . 0 \\ \\mathrm { n m }$ and the NM-HEANPs had an average size of $7 . 7 \\pm 2 . 1 \\mathrm { { n m } }$ (Figure S1c,d).']}, {'key': 'particle size', 'value': '11.8 ± 4.3 nm', 'source': ['A slow, addition synthetic method was used, in which the precursor solution was added dropwise over $9 0 \\ \\mathrm { \\ m i n }$ .These conditions resulted in larger nanoparticles $( 1 1 . 8 ~ \\pm ~ 4 . 3 ~ \\mathrm { n m }$ ,Figure S1b)，presumably because of the reduced nucleation rate and steady supply of fresh metal atoms.Based on the increase in particle size distribution and the more irregular,clustered particle shapes observed for the slow addition method nanoparticles compared to those prepared by hot injection,it is likely that the $1 2 ~ \\mathrm { { n m } }$ IPGMHEANPs grew through an attachment mechanism under slow precursor addition conditions (Figures S18 and S27). ']}]}, 'experimental_conditions': {'test_setup': {'source': ['\n# HER Catalytical Properties ofIPGM-HEANPs\n\nTo assess their properties as catalysts for the hydrogen evolution reaction (HER), the IPGM nanoparticles were deposited on a carbon support.Their homogeneous dispersion on the support was confirmed using TEM (Figure S19). '], 'scan_rate': None, 'substrate': 'carbon support', 'ir_compensation': None}, 'electrolyte': {'source': ['The $1 2 \\ \\mathrm { n m }$ IPGM-HEANPs catalyst supported on carbon was also characterized by high-resolution TEM (Figure S27) and STEM-EDX mapping (Figure S28) and also exhibited homogeneous elemental distribution.The HER performance for the 9, $1 2 ~ \\mathrm { \\ n m }$ IPGM-HEANPs,PGM-HEANPsand reference platinum on carbon $\\mathrm { ( P t / C ) }$ catalysts was evaluated under acidic conditions in 0.05 M $\\mathrm { H } _ { 2 } \\mathrm { S O } _ { 4 }$ (Figure 4).'], 'ph_value': None, 'concentration_molar': '0.05 M', 'electrolyte_composition': 'H2SO4'}, 'synthesis_method': {'method': 'low-temperature solution method / hot injection', 'source': ['\nA high-entropy solid-solution alloy comprising nine elements (Fe,Co,Ni,Ru,Rh,Pd,Os,Ir,and Pt）was obtained by quickly adding a mixed solution containing each of their respective precursors into oleylamine preheated at $3 4 0 ~ ^ { \\circ } \\mathrm { C }$ (see Supporting Information for more details). ', 'Employing an organic-phase synthetic method is important for preventing excess oxidation of the iron-group metals.Additionally, such surfactant-controlled syntheses typically enable better control of the particle size and size distribution.[2,23] Oleylamine simultaneously acts as a solvent,reducing agent, and capping agent for this reaction and enables the reduction of low reduction potential metals such as the iron-group metals, which is much more dificult to achieve via other methods such as the polyol process.[24] Through rapid “hot injection,” the precursor solution was injected as fast as possible (1-2 s) ensuring the simultaneous reduction of the metal ions and subsequent concurrent nucleation event and encouraging the formation of a single-phase alloy. '], 'key_parameters': 'oleylamine preheated at 340 °C, rapid injection (1-2 s)'}, 'other_environmental_params': [{'key': 'ligand stripping procedure', 'value': 'treatment with Me3OBF4 and multiple washes with acetic acid', 'source': ['First, treatment with a strong methylating agent $\\left( \\mathrm { M e } _ { 3 } \\mathrm { O B F } _ { 4 } \\right)$ ）wasperformed,inspired by work by Rosen et al.[28] Second,multiple washes with acetic acid were carried out to remove the oleylamine by protonation.']}, {'key': 'reference electrode', 'value': 'reference hydrogen electrode (RHE)', 'source': ['Alltecatalysts were prepared according to the same method and subjected to procedure.Potentials are given against reference hydrogen electrode (RHE).']}]}}, {'alloy_id': 'RuRhPdOsIrPt', 'performance': {'stability': {'source': [], 'cycle_count': None, 'test_method': 'Unknown', 'duration_hours': None, 'degradation_details': None, 'performance_retention': None}, 'tafel_slope': {'unit': 'mV dec^-1', 'value': None, 'source': []}, 'overpotential': [{'unit': 'mV', 'value': '58.4', 'source': ['\nMeasured overpotential at $1 0 ~ \\mathrm { \\ m A } ~ \\mathrm { c m } ^ { - 2 }$ and current density at $2 5 ~ \\mathrm { m V }$ exhibited the following trend from worst to best (Figure 4b,c respectively): PGM ( $5 8 . 4 ~ \\mathrm { m V } ,$ $3 . 7 4 ~ \\mathrm { m A }$ $\\mathrm { c m } ^ { - 2 }$ ), $\\mathrm { P t } / \\mathrm { C }$ （ $3 9 . 3 \\mathrm { m V } ,$ $4 . 9 0 \\mathrm { m A } \\mathrm { c m } ^ { - 2 }$ ）， $1 2 \\mathrm { n m } \\mathrm { I P G M }$ $( 3 3 . 3 \\mathrm { m V } ,$ $6 . 5 2 ~ \\mathrm { \\ m A } ~ \\mathrm { c m } ^ { - 2 } )$ ，and $9 ~ \\mathrm { \\ n m }$ IPGM（ $2 8 . 7 ~ \\mathrm { \\ m V } .$ $8 . 3 7 ~ \\mathrm { \\ m A }$ $\\mathrm { c m } ^ { - 2 }$ ). '], 'current_density': '10 mA cm^-2'}], 'supplementary_performance': [{'key': 'current density at 25 mV', 'value': '3.74 mA cm^-2', 'source': ['\nMeasured overpotential at $1 0 ~ \\mathrm { \\ m A } ~ \\mathrm { c m } ^ { - 2 }$ and current density at $2 5 ~ \\mathrm { m V }$ exhibited the following trend from worst to best (Figure 4b,c respectively): PGM ( $5 8 . 4 ~ \\mathrm { m V } ,$ $3 . 7 4 ~ \\mathrm { m A }$ $\\mathrm { c m } ^ { - 2 }$ ), $\\mathrm { P t } / \\mathrm { C }$ （ $3 9 . 3 \\mathrm { m V } ,$ $4 . 9 0 \\mathrm { m A } \\mathrm { c m } ^ { - 2 }$ ）， $1 2 \\mathrm { n m } \\mathrm { I P G M }$ $( 3 3 . 3 \\mathrm { m V } ,$ $6 . 5 2 ~ \\mathrm { \\ m A } ~ \\mathrm { c m } ^ { - 2 } )$ ，and $9 ~ \\mathrm { \\ n m }$ IPGM（ $2 8 . 7 ~ \\mathrm { \\ m V } .$ $8 . 3 7 ~ \\mathrm { \\ m A }$ $\\mathrm { c m } ^ { - 2 }$ ). ']}, {'key': 'TOF at 25 mV', 'value': '1.20 s^-1', 'source': ['Remarkably,aloying the iron-group base metals with the platinumgroup metals results in $3 0 \\%$ increase in the catalytic activity for the hydrogen evolution reaction (HER） under acidic conditions $( \\mathrm { T O F @ 2 5 ~ m V = 1 } . 5 8 ~ \\mathrm { s ^ { - 1 } } )$ compared to the equivalent alloy containing only platinum-group metals conditions $\\mathrm { ( T O F @ 2 5 ~ m V = 1 . 2 ~ s ^ { - 1 } }$ ). ', 'The order of reactivity was found to be $\\mathrm { P t } / \\mathrm { C }$ $( 0 . 5 8 ~ \\mathrm { s ^ { - 1 } } ) < \\mathrm { P G M }$ $( 1 . 2 0 ~ \\mathrm { { s ^ { - 1 } } ) \\prec 9 ~ \\mathrm { { n m } } }$ IPGM $( 1 . 3 9 \\mathrm { s } ^ { - 1 } ) < 1 2 \\mathrm { n m } \\mathrm { I P G M } ( 1 . 5 8 \\mathrm { s } ^ { - 1 } )$ . The $1 2 \\mathrm { n m }$ IPGMHEA nanoparticles were the most active,witha TOF almost three times higher than that of commercial Pt.Both IPGM samples outperformed the PGM alloy,which is a remarkable result because the iron-group metals are not good catalysts for the HER.']}, {'key': 'EASA', 'value': '14.6 m^2 g^-1', 'source': ['The following surface areas were measured for each material: PGM $( 1 4 . 6 \\ \\mathbf { m } ^ { 2 } \\ \\mathbf { g } ^ { - 1 } )$ _， $1 2 \\mathrm { n m }$ IPGM $( 1 9 . 5 ~ \\mathrm { m } ^ { 2 } ~ \\mathrm { g } ^ { - 1 } )$ ), $9 \\ \\mathrm { n m \\ I P G M }$ $( 2 8 . 4 ~ \\mathrm { m } ^ { 2 } ~ \\mathrm { g } ^ { - 1 } )$ ，and $\\mathrm { P t } / \\mathrm { C }$ $( 3 9 . 8 \\ : \\mathbf { m } ^ { 2 } \\ : \\mathbf { g } ^ { - 1 } )$ .Therefore, the lower performance of the PGM alloy in terms of overpotential and current density in linear sweep voltammetry (LSV) can be explained by its relatively low EASA.In terms of turnover frequency (TOF) for the HER at an overpotential of $2 5 ~ \\mathrm { m V } ,$ ，all HEA outperformed the commercial Pt catalyst (Figure 4f). ']}, {'key': 'particle size', 'value': '8.5 ± 2.0 nm', 'source': ['Uniform nanoparticles were obtained,with a particle size of $9 . 3 \\pm 1 . 3 \\ \\mathrm { n m }$ characterized by transmission electron microscopy (TEM) (Figure S1a).In addition to the nonary IPGM alloy,HEANPs containing only the six platinum group metals (PGM: Ru, Rh, Pd, Os, Ir, and Pt) and the eight noble metals (NM: Ru,Rh,Pd,Ag, Os,Ir,Pt, and Au) were successfully prepared using a similar synthetic method for comparison and characterized by TEM, XRD,and XRF (Figures S1-S3).The obtained PGM-HEANPs had an average size of $8 . 5 \\pm 2 . 0 \\ \\mathrm { n m }$ and the NM-HEANPs had an average size of $7 . 7 \\pm 2 . 1 \\mathrm { { n m } }$ (Figure S1c,d).']}]}, 'experimental_conditions': {'test_setup': {'source': ['\nA PGM-HEANPs catalyst supported on carbon was also prepared for comparison with the catalytic performance of the IPGM-HEANPs (Figure S19).Previous studies have demonstrated that platinum-group-based HEANPs are excellent HER catalysts[11-13] Preparing the PGM alloy by the same method as the IPGM enables a systematic comparison of alloy composition tuning by elemental period to isolate the effect of the addition of the iron-group metals into the high-entropy alloy on its electrocatalytic properties. '], 'scan_rate': None, 'substrate': 'carbon support', 'ir_compensation': None}, 'electrolyte': {'source': ['The $1 2 \\ \\mathrm { n m }$ IPGM-HEANPs catalyst supported on carbon was also characterized by high-resolution TEM (Figure S27) and STEM-EDX mapping (Figure S28) and also exhibited homogeneous elemental distribution.The HER performance for the 9, $1 2 ~ \\mathrm { \\ n m }$ IPGM-HEANPs,PGM-HEANPsand reference platinum on carbon $\\mathrm { ( P t / C ) }$ catalysts was evaluated under acidic conditions in 0.05 M $\\mathrm { H } _ { 2 } \\mathrm { S O } _ { 4 }$ (Figure 4).'], 'ph_value': None, 'concentration_molar': '0.05 M', 'electrolyte_composition': 'H2SO4'}, 'synthesis_method': {'method': 'similar synthetic method (to IPGM-HEANPs)', 'source': ['Uniform nanoparticles were obtained,with a particle size of $9 . 3 \\pm 1 . 3 \\ \\mathrm { n m }$ characterized by transmission electron microscopy (TEM) (Figure S1a).In addition to the nonary IPGM alloy,HEANPs containing only the six platinum group metals (PGM: Ru, Rh, Pd, Os, Ir, and Pt) and the eight noble metals (NM: Ru,Rh,Pd,Ag, Os,Ir,Pt, and Au) were successfully prepared using a similar synthetic method for comparison and characterized by TEM, XRD,and XRF (Figures S1-S3).The obtained PGM-HEANPs had an average size of $8 . 5 \\pm 2 . 0 \\ \\mathrm { n m }$ and the NM-HEANPs had an average size of $7 . 7 \\pm 2 . 1 \\mathrm { { n m } }$ (Figure S1c,d).'], 'key_parameters': None}, 'other_environmental_params': [{'key': 'reference electrode', 'value': 'reference hydrogen electrode (RHE)', 'source': ['Alltecatalysts were prepared according to the same method and subjected to procedure.Potentials are given against reference hydrogen electrode (RHE).']}]}}, {'alloy_id': 'RuRhPdAgOsIrPtAu', 'performance': {'stability': {'source': [], 'cycle_count': None, 'test_method': 'Unknown', 'duration_hours': None, 'degradation_details': None, 'performance_retention': None}, 'tafel_slope': {'unit': 'mV dec^-1', 'value': None, 'source': []}, 'overpotential': [], 'supplementary_performance': [{'key': 'TOF at 25 mV', 'value': '1.65 s^-1', 'source': ['The IPGM alloy was found to have comparable catalytic activity $( \\mathrm { T O F @ 2 5 ~ m V = 1 . 5 8 ~ s ^ { - 1 } } )$ ）to the NMHEANPs $( 1 . 6 5 ~ \\mathrm { s ^ { - 1 } } $ ),indicating a similar effect of increasing catalytic HER activity by adding non-HER active metals into the alloy through HEA electronic modification effects and resulting in active site binding energy optimization.However, in this case, similar excellent results were achieved by adding non-noble, earth-abundant metals, thereby simultaneously decreasing the catalyst cost while increasing sustainability and performance.']}, {'key': 'particle size', 'value': '7.7 ± 2.1 nm', 'source': ['Uniform nanoparticles were obtained,with a particle size of $9 . 3 \\pm 1 . 3 \\ \\mathrm { n m }$ characterized by transmission electron microscopy (TEM) (Figure S1a).In addition to the nonary IPGM alloy,HEANPs containing only the six platinum group metals (PGM: Ru, Rh, Pd, Os, Ir, and Pt) and the eight noble metals (NM: Ru,Rh,Pd,Ag, Os,Ir,Pt, and Au) were successfully prepared using a similar synthetic method for comparison and characterized by TEM, XRD,and XRF (Figures S1-S3).The obtained PGM-HEANPs had an average size of $8 . 5 \\pm 2 . 0 \\ \\mathrm { n m }$ and the NM-HEANPs had an average size of $7 . 7 \\pm 2 . 1 \\mathrm { { n m } }$ (Figure S1c,d).']}]}, 'experimental_conditions': {'test_setup': {'source': [], 'scan_rate': None, 'substrate': None, 'ir_compensation': None}, 'electrolyte': {'source': [], 'ph_value': None, 'concentration_molar': None, 'electrolyte_composition': None}, 'synthesis_method': {'method': 'similar synthetic method (to IPGM-HEANPs)', 'source': ['Uniform nanoparticles were obtained,with a particle size of $9 . 3 \\pm 1 . 3 \\ \\mathrm { n m }$ characterized by transmission electron microscopy (TEM) (Figure S1a).In addition to the nonary IPGM alloy,HEANPs containing only the six platinum group metals (PGM: Ru, Rh, Pd, Os, Ir, and Pt) and the eight noble metals (NM: Ru,Rh,Pd,Ag, Os,Ir,Pt, and Au) were successfully prepared using a similar synthetic method for comparison and characterized by TEM, XRD,and XRF (Figures S1-S3).The obtained PGM-HEANPs had an average size of $8 . 5 \\pm 2 . 0 \\ \\mathrm { n m }$ and the NM-HEANPs had an average size of $7 . 7 \\pm 2 . 1 \\mathrm { { n m } }$ (Figure S1c,d).', '\nPreviously, our group synthesized noble metal highentropy alloy nanoparticles (NM-HEANPs),containing all the PGM as well as Ag and Au,an alloy that has been demonstrated to be an excellent HER catalyst,with record activity.[11] Therefore, NM-HEANPs were also prepared with a method similar to that of the IPGM-HEANPs,and their HER activity was compared to that of the IPGM alloy catalyst (Figure S25). '], 'key_parameters': None}, 'other_environmental_params': []}}]}
10 | 142625be43be6f96b7e0b3f3fede7555 | {"extraction_results": [{"alloy_id": "IrPdPtRhRu HEA NPs", "performance": {"stability": {"source": ["The catalysts were subjected to a continuous cyclic voltammetry measurement (3000 cycles, $1 0 0 \\mathrm { \\ m V \\ s ^ { - 1 } }$ ) into the HER potential region. ", "Fig. 5 shows the comparison of the initial polarization curve with that aer 3000 cycles. ", "IrPdPtRhRu HEA NPs showed no apparent loss in the current density (Fig. 5a). In contrast, there was a serious loss in the activity of commercial $\\mathrm { P t } / \\mathrm { C }$ , that is, a loss of $3 5 . 5 ~ \\mathrm { m V }$ in the overpotential at 10 mA $\\mathrm { c m } _ { \\mathrm { g e o } } ^ { - 2 }$ (Fig. 5b). This result shows the superior stability of IrPdPtRhRu HEA NPs compared with the commercial $\\mathrm { P t / C }$ catalyst. "], "cycle_count": "3000", "test_method": "CV Cycling", "duration_hours": null, "degradation_details": null, "performance_retention": "no apparent loss"}, "tafel_slope": {"unit": "mV dec^-1", "value": null, "source": []}, "overpotential": [{"unit": "mV", "value": "33.0", "source": ["At an overpotential of $5 0 ~ \\mathrm { m V }$ , the $j _ { \\mathrm { g e o } }$ of IrPdPtRhRu HEA NPs is 3.4 (4.3), 2.5 (8.4), 4.8 (321.5), 1.5 (18.3), and 1.6 (15.2) times higher than those of the monometallic Ru, Rh, Pd, Ir, and Pt catalysts in acidic (alkaline) solution, respectively (Fig. 4b and e). On an overpotential basis, IrPdPtRhRu HEA NPs require much lower overpotentials $\\left( 3 3 . 0 / 1 7 . 0 ~ \\mathrm { m V } \\right)$ to achieve a $1 0 ~ \\mathrm { m A }$ $\\mathrm { c m } _ { \\mathrm { g e o } } { } ^ { - 2 }$ than the monometallic Ru $\\left( 7 7 . 1 / 6 0 . 4 ~ \\mathrm { \\ m V } \\right)$ , Rh $\\left( 5 8 . 6 / 9 4 . 6 \\mathrm { \\ m V } \\right)$ ), Pd $\\left( 7 8 . 4 / 2 4 5 . 0 \\ \\mathrm { \\ m V } \\right)$ , Ir $( 4 7 . 8 / 1 6 6 . 0 ~ \\mathrm { \\ m V } )$ , and Pt $\\left( 4 8 . 9 / 7 7 . 4 \\ \\mathrm { \\ m V } \\right)$ catalysts in acidic/alkaline electrolytes (Fig. ${ \\bf S 7 \\dagger }$ )."], "current_density": "10 mA cm^-2"}, {"unit": "mV", "value": "17.0", "source": ["At an overpotential of $5 0 ~ \\mathrm { m V }$ , the $j _ { \\mathrm { g e o } }$ of IrPdPtRhRu HEA NPs is 3.4 (4.3), 2.5 (8.4), 4.8 (321.5), 1.5 (18.3), and 1.6 (15.2) times higher than those of the monometallic Ru, Rh, Pd, Ir, and Pt catalysts in acidic (alkaline) solution, respectively (Fig. 4b and e). On an overpotential basis, IrPdPtRhRu HEA NPs require much lower overpotentials $\\left( 3 3 . 0 / 1 7 . 0 ~ \\mathrm { m V } \\right)$ to achieve a $1 0 ~ \\mathrm { m A }$ $\\mathrm { c m } _ { \\mathrm { g e o } } { } ^ { - 2 }$ than the monometallic Ru $\\left( 7 7 . 1 / 6 0 . 4 ~ \\mathrm { \\ m V } \\right)$ , Rh $\\left( 5 8 . 6 / 9 4 . 6 \\mathrm { \\ m V } \\right)$ ), Pd $\\left( 7 8 . 4 / 2 4 5 . 0 \\ \\mathrm { \\ m V } \\right)$ , Ir $( 4 7 . 8 / 1 6 6 . 0 ~ \\mathrm { \\ m V } )$ , and Pt $\\left( 4 8 . 9 / 7 7 . 4 \\ \\mathrm { \\ m V } \\right)$ catalysts in acidic/alkaline electrolytes (Fig. ${ \\bf S 7 \\dagger }$ )."], "current_density": "10 mA cm^-2"}], "supplementary_performance": [{"key": "TOF at 25 mV", "value": "1.4 H2 per s (acidic), 3.0 H2 per s (alkaline)", "source": ["We examined the hydrogen evolution reaction (HER) and observed a remarkably high HER activity on HEA NPs. At an overpotential of $2 5 \\mathrm { \\ m V } ,$ the turnover frequencies of HEA NPs were 9.5 and 7.8 times higher than those of a commercial Pt catalyst in $0 . 0 5 ~ \\mathsf { M }$ ${ \\sf H } _ { 2 } { \\sf S } { \\sf O } _ { 4 }$ and $1 . 0 \\ M \\ \\mathsf { K O H }$ electrolytes, respectively. ", "The TOF values at an overpotential of 25 and $5 0 \\mathrm { m V }$ of IrPdPtRhRu HEA NPs were 1.4 and $3 . 2 \\mathrm { H } _ { 2 }$ per s in $0 . 0 5 \\mathrm { ~ M ~ H _ { 2 } S O _ { 4 } }$ , respectively, which were 7.8 and 3.1 times higher than those of the commercial $\\mathrm { P t / C }$ catalyst (Fig. ${ \\bf S 9 2 \\dot { \\uparrow } }$ ) and $2 . 9 \\substack { - 1 1 . 2 }$ times higher than those of other monometallic NPs (Fig. 4c). In $1 . 0 \\mathrm { M } \\mathrm { K O H }$ , the TOF values of IrPdPtRhRu HEA NPs were even larger $\\left( 3 . 0 \\ \\mathrm { H } _ { 2 } \\right.$ per s at $2 5 \\ \\mathrm { m V }$ ; $6 . 4 ~ \\mathrm { H } _ { 2 }$ per s at $5 0 ~ \\mathrm { m V } )$ than those of $\\mathrm { P t / C }$ ( $0 . 3 \\ : \\mathrm { H } _ { 2 }$ per s at $2 5 ~ \\mathrm { m V }$ ; $0 . 8 \\ : \\mathrm { H } _ { 2 }$ per s at $5 0 ~ \\mathrm { \\ m V } )$ (Fig. ${ \\bf S 1 0 b \\dagger }$ ) and the other monometallic catalysts (Fig. 4f). Moreover, we note that these TOF values are also larger than those of reported highly active catalysts tested under similar conditions, such as $\\mathrm { R u } @ \\mathrm { C } _ { 2 } \\mathrm { N }$ ( $1 . 6 6 \\ : \\mathrm { H } _ { 2 }$ per s at $5 0 ~ \\mathrm { m V }$ ),36 $\\mathbf { M o S } _ { 2 } / \\mathbf { N F }$ $\\left( 1 . 6 6 \\ \\mathrm { H } _ { 2 } \\right.$ per s at $5 0 ~ \\mathrm { m V }$ ),37 and Au–Ru NWs $\\left( 0 . 3 1 \\ \\mathrm { H } _ { 2 } \\right.$ per s at $5 0 ~ \\mathrm { m V }$ ).38"]}, {"key": "TOF at 50 mV", "value": "3.2 H2 per s (acidic), 6.4 H2 per s (alkaline)", "source": ["The TOF values at an overpotential of 25 and $5 0 \\mathrm { m V }$ of IrPdPtRhRu HEA NPs were 1.4 and $3 . 2 \\mathrm { H } _ { 2 }$ per s in $0 . 0 5 \\mathrm { ~ M ~ H _ { 2 } S O _ { 4 } }$ , respectively, which were 7.8 and 3.1 times higher than those of the commercial $\\mathrm { P t / C }$ catalyst (Fig. ${ \\bf S 9 2 \\dot { \\uparrow } }$ ) and $2 . 9 \\substack { - 1 1 . 2 }$ times higher than those of other monometallic NPs (Fig. 4c). In $1 . 0 \\mathrm { M } \\mathrm { K O H }$ , the TOF values of IrPdPtRhRu HEA NPs were even larger $\\left( 3 . 0 \\ \\mathrm { H } _ { 2 } \\right.$ per s at $2 5 \\ \\mathrm { m V }$ ; $6 . 4 ~ \\mathrm { H } _ { 2 }$ per s at $5 0 ~ \\mathrm { m V } )$ than those of $\\mathrm { P t / C }$ ( $0 . 3 \\ : \\mathrm { H } _ { 2 }$ per s at $2 5 ~ \\mathrm { m V }$ ; $0 . 8 \\ : \\mathrm { H } _ { 2 }$ per s at $5 0 ~ \\mathrm { \\ m V } )$ (Fig. ${ \\bf S 1 0 b \\dagger }$ ) and the other monometallic catalysts (Fig. 4f). Moreover, we note that these TOF values are also larger than those of reported highly active catalysts tested under similar conditions, such as $\\mathrm { R u } @ \\mathrm { C } _ { 2 } \\mathrm { N }$ ( $1 . 6 6 \\ : \\mathrm { H } _ { 2 }$ per s at $5 0 ~ \\mathrm { m V }$ ),36 $\\mathbf { M o S } _ { 2 } / \\mathbf { N F }$ $\\left( 1 . 6 6 \\ \\mathrm { H } _ { 2 } \\right.$ per s at $5 0 ~ \\mathrm { m V }$ ),37 and Au–Ru NWs $\\left( 0 . 3 1 \\ \\mathrm { H } _ { 2 } \\right.$ per s at $5 0 ~ \\mathrm { m V }$ ).38"]}]}, "experimental_conditions": {"test_setup": {"source": ["\n# Catalytic performance of HER\n\nTo investigate the HER performance of IrPdPtRhRu HEA NPs, we rst loaded the as-prepared NPs onto active carbon (Vulcan XC-72R) with a weight percentage of metal at around $2 0 \\%$ . ", "Then, $0 . 0 1 \\ \\mathrm { m L }$ of the ink was dropped on a rotating disk electrode and dried at RT. For comparison, commercial $\\mathrm { P t / C }$ or monometallic Ru, Rh, Pd, Ir, or Pt NPs electrodes were prepared by the same method.", "The polarization curves obtained at a scan rate of $5 ~ \\mathrm { m V } ~ \\mathrm { s } ^ { - 1 }$ under a rotation speed of $1 6 0 0 ~ \\mathrm { r p m }$ in 0.05 M $\\mathrm { H } _ { 2 } \\mathrm { S O } _ { 4 }$ and $\\mathbf { 1 . 0 \\ M }$ KOH are shown in Fig. 4a and c, respectively. "], "scan_rate": "5 mV s^-1", "substrate": "active carbon (Vulcan XC-72R) on rotating disk electrode", "ir_compensation": null}, "electrolyte": {"source": ["We examined the hydrogen evolution reaction (HER) and observed a remarkably high HER activity on HEA NPs. At an overpotential of $2 5 \\mathrm { \\ m V } ,$ the turnover frequencies of HEA NPs were 9.5 and 7.8 times higher than those of a commercial Pt catalyst in $0 . 0 5 ~ \\mathsf { M }$ ${ \\sf H } _ { 2 } { \\sf S } { \\sf O } _ { 4 }$ and $1 . 0 \\ M \\ \\mathsf { K O H }$ electrolytes, respectively. ", "The polarization curves obtained at a scan rate of $5 ~ \\mathrm { m V } ~ \\mathrm { s } ^ { - 1 }$ under a rotation speed of $1 6 0 0 ~ \\mathrm { r p m }$ in 0.05 M $\\mathrm { H } _ { 2 } \\mathrm { S O } _ { 4 }$ and $\\mathbf { 1 . 0 \\ M }$ KOH are shown in Fig. 4a and c, respectively. "], "ph_value": null, "concentration_molar": "0.05 M, 1.0 M", "electrolyte_composition": "H2SO4, KOH"}, "synthesis_method": {"method": "one-pot polyol process", "source": ["We report the synthesis of high-entropy-alloy (HEA) nanoparticles (NPs) consisting of five platinum group metals (Ru, Rh, Pd, Ir and Pt) through a facile one-pot polyol process. ", "\nIrPdPtRhRu HEA NPs were obtained by a facile one-pot polyol process. ", "The ve metal precursors (in an equimolar ratio) were dissolved in $_ { \\mathrm { H } _ { 2 } \\mathrm { O } }$ , and the aqueous solution was added to the preheated triethylene glycol solution containing poly(N-vinyl-2- pyrrolidone) (PVP; K30, $\\mathbf { M } \\mathbf { W } \\approx 4 0 \\mathbf { \\ } 0 0 0$ ) as a protecting agent at $2 3 0 ~ ^ { \\circ } \\mathrm { C }$ . "], "key_parameters": "230 °C, PVP (MW ≈ 40000) as protecting agent"}, "other_environmental_params": [{"key": "rotation speed", "value": "1600 rpm", "source": ["The polarization curves obtained at a scan rate of $5 ~ \\mathrm { m V } ~ \\mathrm { s } ^ { - 1 }$ under a rotation speed of $1 6 0 0 ~ \\mathrm { r p m }$ in 0.05 M $\\mathrm { H } _ { 2 } \\mathrm { S O } _ { 4 }$ and $\\mathbf { 1 . 0 \\ M }$ KOH are shown in Fig. 4a and c, respectively. "]}, {"key": "electrode area", "value": "0.196 cm^2", "source": ["The current densities are normalized by the geometric electrode area $( 0 . 1 9 6 \\ \\mathrm { c m } ^ { 2 }$ , marked as $j _ { \\mathrm { g e o , } }$ . "]}]}}]} |  | {"extraction_results": [{"alloy_id": "IrPdPtRhRu HEA NPs", "performance": {"stability": {"source": ["The catalysts were subjected to a continuous cyclic voltammetry measurement (3000 cycles, $1 0 0 \\mathrm { \\ m V \\ s ^ { - 1 } }$ ) into the HER potential region. ", "Fig. 5 shows the comparison of the initial polarization curve with that aer 3000 cycles. ", "IrPdPtRhRu HEA NPs showed no apparent loss in the current density (Fig. 5a). In contrast, there was a serious loss in the activity of commercial $\\mathrm { P t } / \\mathrm { C }$ , that is, a loss of $3 5 . 5 ~ \\mathrm { m V }$ in the overpotential at 10 mA $\\mathrm { c m } _ { \\mathrm { g e o } } ^ { - 2 }$ (Fig. 5b). This result shows the superior stability of IrPdPtRhRu HEA NPs compared with the commercial $\\mathrm { P t / C }$ catalyst. "], "cycle_count": "3000", "test_method": "CV Cycling", "duration_hours": null, "degradation_details": null, "performance_retention": "no apparent loss"}, "tafel_slope": {"unit": "mV dec^-1", "value": null, "source": []}, "overpotential": [{"unit": "mV", "value": "33.0", "source": ["At an overpotential of $5 0 ~ \\mathrm { m V }$ , the $j _ { \\mathrm { g e o } }$ of IrPdPtRhRu HEA NPs is 3.4 (4.3), 2.5 (8.4), 4.8 (321.5), 1.5 (18.3), and 1.6 (15.2) times higher than those of the monometallic Ru, Rh, Pd, Ir, and Pt catalysts in acidic (alkaline) solution, respectively (Fig. 4b and e). On an overpotential basis, IrPdPtRhRu HEA NPs require much lower overpotentials $\\left( 3 3 . 0 / 1 7 . 0 ~ \\mathrm { m V } \\right)$ to achieve a $1 0 ~ \\mathrm { m A }$ $\\mathrm { c m } _ { \\mathrm { g e o } } { } ^ { - 2 }$ than the monometallic Ru $\\left( 7 7 . 1 / 6 0 . 4 ~ \\mathrm { \\ m V } \\right)$ , Rh $\\left( 5 8 . 6 / 9 4 . 6 \\mathrm { \\ m V } \\right)$ ), Pd $\\left( 7 8 . 4 / 2 4 5 . 0 \\ \\mathrm { \\ m V } \\right)$ , Ir $( 4 7 . 8 / 1 6 6 . 0 ~ \\mathrm { \\ m V } )$ , and Pt $\\left( 4 8 . 9 / 7 7 . 4 \\ \\mathrm { \\ m V } \\right)$ catalysts in acidic/alkaline electrolytes (Fig. ${ \\bf S 7 \\dagger }$ )."], "current_density": "10 mA cm^-2"}, {"unit": "mV", "value": "17.0", "source": ["At an overpotential of $5 0 ~ \\mathrm { m V }$ , the $j _ { \\mathrm { g e o } }$ of IrPdPtRhRu HEA NPs is 3.4 (4.3), 2.5 (8.4), 4.8 (321.5), 1.5 (18.3), and 1.6 (15.2) times higher than those of the monometallic Ru, Rh, Pd, Ir, and Pt catalysts in acidic (alkaline) solution, respectively (Fig. 4b and e). On an overpotential basis, IrPdPtRhRu HEA NPs require much lower overpotentials $\\left( 3 3 . 0 / 1 7 . 0 ~ \\mathrm { m V } \\right)$ to achieve a $1 0 ~ \\mathrm { m A }$ $\\mathrm { c m } _ { \\mathrm { g e o } } { } ^ { - 2 }$ than the monometallic Ru $\\left( 7 7 . 1 / 6 0 . 4 ~ \\mathrm { \\ m V } \\right)$ , Rh $\\left( 5 8 . 6 / 9 4 . 6 \\mathrm { \\ m V } \\right)$ ), Pd $\\left( 7 8 . 4 / 2 4 5 . 0 \\ \\mathrm { \\ m V } \\right)$ , Ir $( 4 7 . 8 / 1 6 6 . 0 ~ \\mathrm { \\ m V } )$ , and Pt $\\left( 4 8 . 9 / 7 7 . 4 \\ \\mathrm { \\ m V } \\right)$ catalysts in acidic/alkaline electrolytes (Fig. ${ \\bf S 7 \\dagger }$ )."], "current_density": "10 mA cm^-2"}], "supplementary_performance": [{"key": "TOF at 25 mV", "value": "1.4 H2 per s (acidic), 3.0 H2 per s (alkaline)", "source": ["We examined the hydrogen evolution reaction (HER) and observed a remarkably high HER activity on HEA NPs. At an overpotential of $2 5 \\mathrm { \\ m V } ,$ the turnover frequencies of HEA NPs were 9.5 and 7.8 times higher than those of a commercial Pt catalyst in $0 . 0 5 ~ \\mathsf { M }$ ${ \\sf H } _ { 2 } { \\sf S } { \\sf O } _ { 4 }$ and $1 . 0 \\ M \\ \\mathsf { K O H }$ electrolytes, respectively. ", "The TOF values at an overpotential of 25 and $5 0 \\mathrm { m V }$ of IrPdPtRhRu HEA NPs were 1.4 and $3 . 2 \\mathrm { H } _ { 2 }$ per s in $0 . 0 5 \\mathrm { ~ M ~ H _ { 2 } S O _ { 4 } }$ , respectively, which were 7.8 and 3.1 times higher than those of the commercial $\\mathrm { P t / C }$ catalyst (Fig. ${ \\bf S 9 2 \\dot { \\uparrow } }$ ) and $2 . 9 \\substack { - 1 1 . 2 }$ times higher than those of other monometallic NPs (Fig. 4c). In $1 . 0 \\mathrm { M } \\mathrm { K O H }$ , the TOF values of IrPdPtRhRu HEA NPs were even larger $\\left( 3 . 0 \\ \\mathrm { H } _ { 2 } \\right.$ per s at $2 5 \\ \\mathrm { m V }$ ; $6 . 4 ~ \\mathrm { H } _ { 2 }$ per s at $5 0 ~ \\mathrm { m V } )$ than those of $\\mathrm { P t / C }$ ( $0 . 3 \\ : \\mathrm { H } _ { 2 }$ per s at $2 5 ~ \\mathrm { m V }$ ; $0 . 8 \\ : \\mathrm { H } _ { 2 }$ per s at $5 0 ~ \\mathrm { \\ m V } )$ (Fig. ${ \\bf S 1 0 b \\dagger }$ ) and the other monometallic catalysts (Fig. 4f). Moreover, we note that these TOF values are also larger than those of reported highly active catalysts tested under similar conditions, such as $\\mathrm { R u } @ \\mathrm { C } _ { 2 } \\mathrm { N }$ ( $1 . 6 6 \\ : \\mathrm { H } _ { 2 }$ per s at $5 0 ~ \\mathrm { m V }$ ),36 $\\mathbf { M o S } _ { 2 } / \\mathbf { N F }$ $\\left( 1 . 6 6 \\ \\mathrm { H } _ { 2 } \\right.$ per s at $5 0 ~ \\mathrm { m V }$ ),37 and Au–Ru NWs $\\left( 0 . 3 1 \\ \\mathrm { H } _ { 2 } \\right.$ per s at $5 0 ~ \\mathrm { m V }$ ).38"]}, {"key": "TOF at 50 mV", "value": "3.2 H2 per s (acidic), 6.4 H2 per s (alkaline)", "source": ["The TOF values at an overpotential of 25 and $5 0 \\mathrm { m V }$ of IrPdPtRhRu HEA NPs were 1.4 and $3 . 2 \\mathrm { H } _ { 2 }$ per s in $0 . 0 5 \\mathrm { ~ M ~ H _ { 2 } S O _ { 4 } }$ , respectively, which were 7.8 and 3.1 times higher than those of the commercial $\\mathrm { P t / C }$ catalyst (Fig. ${ \\bf S 9 2 \\dot { \\uparrow } }$ ) and $2 . 9 \\substack { - 1 1 . 2 }$ times higher than those of other monometallic NPs (Fig. 4c). In $1 . 0 \\mathrm { M } \\mathrm { K O H }$ , the TOF values of IrPdPtRhRu HEA NPs were even larger $\\left( 3 . 0 \\ \\mathrm { H } _ { 2 } \\right.$ per s at $2 5 \\ \\mathrm { m V }$ ; $6 . 4 ~ \\mathrm { H } _ { 2 }$ per s at $5 0 ~ \\mathrm { m V } )$ than those of $\\mathrm { P t / C }$ ( $0 . 3 \\ : \\mathrm { H } _ { 2 }$ per s at $2 5 ~ \\mathrm { m V }$ ; $0 . 8 \\ : \\mathrm { H } _ { 2 }$ per s at $5 0 ~ \\mathrm { \\ m V } )$ (Fig. ${ \\bf S 1 0 b \\dagger }$ ) and the other monometallic catalysts (Fig. 4f). Moreover, we note that these TOF values are also larger than those of reported highly active catalysts tested under similar conditions, such as $\\mathrm { R u } @ \\mathrm { C } _ { 2 } \\mathrm { N }$ ( $1 . 6 6 \\ : \\mathrm { H } _ { 2 }$ per s at $5 0 ~ \\mathrm { m V }$ ),36 $\\mathbf { M o S } _ { 2 } / \\mathbf { N F }$ $\\left( 1 . 6 6 \\ \\mathrm { H } _ { 2 } \\right.$ per s at $5 0 ~ \\mathrm { m V }$ ),37 and Au–Ru NWs $\\left( 0 . 3 1 \\ \\mathrm { H } _ { 2 } \\right.$ per s at $5 0 ~ \\mathrm { m V }$ ).38"]}]}, "experimental_conditions": {"test_setup": {"source": ["\n# Catalytic performance of HER\n\nTo investigate the HER performance of IrPdPtRhRu HEA NPs, we rst loaded the as-prepared NPs onto active carbon (Vulcan XC-72R) with a weight percentage of metal at around $2 0 \\%$ . ", "Then, $0 . 0 1 \\ \\mathrm { m L }$ of the ink was dropped on a rotating disk electrode and dried at RT. For comparison, commercial $\\mathrm { P t / C }$ or monometallic Ru, Rh, Pd, Ir, or Pt NPs electrodes were prepared by the same method.", "The polarization curves obtained at a scan rate of $5 ~ \\mathrm { m V } ~ \\mathrm { s } ^ { - 1 }$ under a rotation speed of $1 6 0 0 ~ \\mathrm { r p m }$ in 0.05 M $\\mathrm { H } _ { 2 } \\mathrm { S O } _ { 4 }$ and $\\mathbf { 1 . 0 \\ M }$ KOH are shown in Fig. 4a and c, respectively. "], "scan_rate": "5 mV s^-1", "substrate": "active carbon (Vulcan XC-72R) on rotating disk electrode", "ir_compensation": null}, "electrolyte": {"source": ["We examined the hydrogen evolution reaction (HER) and observed a remarkably high HER activity on HEA NPs. At an overpotential of $2 5 \\mathrm { \\ m V } ,$ the turnover frequencies of HEA NPs were 9.5 and 7.8 times higher than those of a commercial Pt catalyst in $0 . 0 5 ~ \\mathsf { M }$ ${ \\sf H } _ { 2 } { \\sf S } { \\sf O } _ { 4 }$ and $1 . 0 \\ M \\ \\mathsf { K O H }$ electrolytes, respectively. ", "The polarization curves obtained at a scan rate of $5 ~ \\mathrm { m V } ~ \\mathrm { s } ^ { - 1 }$ under a rotation speed of $1 6 0 0 ~ \\mathrm { r p m }$ in 0.05 M $\\mathrm { H } _ { 2 } \\mathrm { S O } _ { 4 }$ and $\\mathbf { 1 . 0 \\ M }$ KOH are shown in Fig. 4a and c, respectively. "], "ph_value": null, "concentration_molar": "0.05 M, 1.0 M", "electrolyte_composition": "H2SO4, KOH"}, "synthesis_method": {"method": "one-pot polyol process", "source": ["We report the synthesis of high-entropy-alloy (HEA) nanoparticles (NPs) consisting of five platinum group metals (Ru, Rh, Pd, Ir and Pt) through a facile one-pot polyol process. ", "\nIrPdPtRhRu HEA NPs were obtained by a facile one-pot polyol process. ", "The ve metal precursors (in an equimolar ratio) were dissolved in $_ { \\mathrm { H } _ { 2 } \\mathrm { O } }$ , and the aqueous solution was added to the preheated triethylene glycol solution containing poly(N-vinyl-2- pyrrolidone) (PVP; K30, $\\mathbf { M } \\mathbf { W } \\approx 4 0 \\mathbf { \\ } 0 0 0$ ) as a protecting agent at $2 3 0 ~ ^ { \\circ } \\mathrm { C }$ . "], "key_parameters": "230 °C, PVP (MW ≈ 40000) as protecting agent"}, "other_environmental_params": [{"key": "rotation speed", "value": "1600 rpm", "source": ["The polarization curves obtained at a scan rate of $5 ~ \\mathrm { m V } ~ \\mathrm { s } ^ { - 1 }$ under a rotation speed of $1 6 0 0 ~ \\mathrm { r p m }$ in 0.05 M $\\mathrm { H } _ { 2 } \\mathrm { S O } _ { 4 }$ and $\\mathbf { 1 . 0 \\ M }$ KOH are shown in Fig. 4a and c, respectively. "]}, {"key": "electrode area", "value": "0.196 cm^2", "source": ["The current densities are normalized by the geometric electrode area $( 0 . 1 9 6 \\ \\mathrm { c m } ^ { 2 }$ , marked as $j _ { \\mathrm { g e o , } }$ . "]}]}}]} | {"extraction_results": [{"alloy_id": "IrPdPtRhRu HEA NPs", "performance": {"stability": {"source": ["The catalysts were subjected to a continuous cyclic voltammetry measurement (3000 cycles, $1 0 0 \\mathrm { \\ m V \\ s ^ { - 1 } }$ ) into the HER potential region. ", "Fig. 5 shows the comparison of the initial polarization curve with that aer 3000 cycles. ", "IrPdPtRhRu HEA NPs showed no apparent loss in the current density (Fig. 5a). In contrast, there was a serious loss in the activity of commercial $\\mathrm { P t } / \\mathrm { C }$ , that is, a loss of $3 5 . 5 ~ \\mathrm { m V }$ in the overpotential at 10 mA $\\mathrm { c m } _ { \\mathrm { g e o } } ^ { - 2 }$ (Fig. 5b). This result shows the superior stability of IrPdPtRhRu HEA NPs compared with the commercial $\\mathrm { P t / C }$ catalyst. "], "cycle_count": "3000", "test_method": "CV Cycling", "duration_hours": null, "degradation_details": null, "performance_retention": "no apparent loss"}, "tafel_slope": {"unit": "mV dec^-1", "value": null, "source": []}, "overpotential": [{"unit": "mV", "value": "33.0", "source": ["At an overpotential of $5 0 ~ \\mathrm { m V }$ , the $j _ { \\mathrm { g e o } }$ of IrPdPtRhRu HEA NPs is 3.4 (4.3), 2.5 (8.4), 4.8 (321.5), 1.5 (18.3), and 1.6 (15.2) times higher than those of the monometallic Ru, Rh, Pd, Ir, and Pt catalysts in acidic (alkaline) solution, respectively (Fig. 4b and e). On an overpotential basis, IrPdPtRhRu HEA NPs require much lower overpotentials $\\left( 3 3 . 0 / 1 7 . 0 ~ \\mathrm { m V } \\right)$ to achieve a $1 0 ~ \\mathrm { m A }$ $\\mathrm { c m } _ { \\mathrm { g e o } } { } ^ { - 2 }$ than the monometallic Ru $\\left( 7 7 . 1 / 6 0 . 4 ~ \\mathrm { \\ m V } \\right)$ , Rh $\\left( 5 8 . 6 / 9 4 . 6 \\mathrm { \\ m V } \\right)$ ), Pd $\\left( 7 8 . 4 / 2 4 5 . 0 \\ \\mathrm { \\ m V } \\right)$ , Ir $( 4 7 . 8 / 1 6 6 . 0 ~ \\mathrm { \\ m V } )$ , and Pt $\\left( 4 8 . 9 / 7 7 . 4 \\ \\mathrm { \\ m V } \\right)$ catalysts in acidic/alkaline electrolytes (Fig. ${ \\bf S 7 \\dagger }$ )."], "current_density": "10 mA cm^-2"}, {"unit": "mV", "value": "17.0", "source": ["At an overpotential of $5 0 ~ \\mathrm { m V }$ , the $j _ { \\mathrm { g e o } }$ of IrPdPtRhRu HEA NPs is 3.4 (4.3), 2.5 (8.4), 4.8 (321.5), 1.5 (18.3), and 1.6 (15.2) times higher than those of the monometallic Ru, Rh, Pd, Ir, and Pt catalysts in acidic (alkaline) solution, respectively (Fig. 4b and e). On an overpotential basis, IrPdPtRhRu HEA NPs require much lower overpotentials $\\left( 3 3 . 0 / 1 7 . 0 ~ \\mathrm { m V } \\right)$ to achieve a $1 0 ~ \\mathrm { m A }$ $\\mathrm { c m } _ { \\mathrm { g e o } } { } ^ { - 2 }$ than the monometallic Ru $\\left( 7 7 . 1 / 6 0 . 4 ~ \\mathrm { \\ m V } \\right)$ , Rh $\\left( 5 8 . 6 / 9 4 . 6 \\mathrm { \\ m V } \\right)$ ), Pd $\\left( 7 8 . 4 / 2 4 5 . 0 \\ \\mathrm { \\ m V } \\right)$ , Ir $( 4 7 . 8 / 1 6 6 . 0 ~ \\mathrm { \\ m V } )$ , and Pt $\\left( 4 8 . 9 / 7 7 . 4 \\ \\mathrm { \\ m V } \\right)$ catalysts in acidic/alkaline electrolytes (Fig. ${ \\bf S 7 \\dagger }$ )."], "current_density": "10 mA cm^-2"}], "supplementary_performance": [{"key": "TOF at 25 mV", "value": "1.4 H2 per s (acidic), 3.0 H2 per s (alkaline)", "source": ["We examined the hydrogen evolution reaction (HER) and observed a remarkably high HER activity on HEA NPs. At an overpotential of $2 5 \\mathrm { \\ m V } ,$ the turnover frequencies of HEA NPs were 9.5 and 7.8 times higher than those of a commercial Pt catalyst in $0 . 0 5 ~ \\mathsf { M }$ ${ \\sf H } _ { 2 } { \\sf S } { \\sf O } _ { 4 }$ and $1 . 0 \\ M \\ \\mathsf { K O H }$ electrolytes, respectively. ", "The TOF values at an overpotential of 25 and $5 0 \\mathrm { m V }$ of IrPdPtRhRu HEA NPs were 1.4 and $3 . 2 \\mathrm { H } _ { 2 }$ per s in $0 . 0 5 \\mathrm { ~ M ~ H _ { 2 } S O _ { 4 } }$ , respectively, which were 7.8 and 3.1 times higher than those of the commercial $\\mathrm { P t / C }$ catalyst (Fig. ${ \\bf S 9 2 \\dot { \\uparrow } }$ ) and $2 . 9 \\substack { - 1 1 . 2 }$ times higher than those of other monometallic NPs (Fig. 4c). In $1 . 0 \\mathrm { M } \\mathrm { K O H }$ , the TOF values of IrPdPtRhRu HEA NPs were even larger $\\left( 3 . 0 \\ \\mathrm { H } _ { 2 } \\right.$ per s at $2 5 \\ \\mathrm { m V }$ ; $6 . 4 ~ \\mathrm { H } _ { 2 }$ per s at $5 0 ~ \\mathrm { m V } )$ than those of $\\mathrm { P t / C }$ ( $0 . 3 \\ : \\mathrm { H } _ { 2 }$ per s at $2 5 ~ \\mathrm { m V }$ ; $0 . 8 \\ : \\mathrm { H } _ { 2 }$ per s at $5 0 ~ \\mathrm { \\ m V } )$ (Fig. ${ \\bf S 1 0 b \\dagger }$ ) and the other monometallic catalysts (Fig. 4f). Moreover, we note that these TOF values are also larger than those of reported highly active catalysts tested under similar conditions, such as $\\mathrm { R u } @ \\mathrm { C } _ { 2 } \\mathrm { N }$ ( $1 . 6 6 \\ : \\mathrm { H } _ { 2 }$ per s at $5 0 ~ \\mathrm { m V }$ ),36 $\\mathbf { M o S } _ { 2 } / \\mathbf { N F }$ $\\left( 1 . 6 6 \\ \\mathrm { H } _ { 2 } \\right.$ per s at $5 0 ~ \\mathrm { m V }$ ),37 and Au–Ru NWs $\\left( 0 . 3 1 \\ \\mathrm { H } _ { 2 } \\right.$ per s at $5 0 ~ \\mathrm { m V }$ ).38"]}, {"key": "TOF at 50 mV", "value": "3.2 H2 per s (acidic), 6.4 H2 per s (alkaline)", "source": ["The TOF values at an overpotential of 25 and $5 0 \\mathrm { m V }$ of IrPdPtRhRu HEA NPs were 1.4 and $3 . 2 \\mathrm { H } _ { 2 }$ per s in $0 . 0 5 \\mathrm { ~ M ~ H _ { 2 } S O _ { 4 } }$ , respectively, which were 7.8 and 3.1 times higher than those of the commercial $\\mathrm { P t / C }$ catalyst (Fig. ${ \\bf S 9 2 \\dot { \\uparrow } }$ ) and $2 . 9 \\substack { - 1 1 . 2 }$ times higher than those of other monometallic NPs (Fig. 4c). In $1 . 0 \\mathrm { M } \\mathrm { K O H }$ , the TOF values of IrPdPtRhRu HEA NPs were even larger $\\left( 3 . 0 \\ \\mathrm { H } _ { 2 } \\right.$ per s at $2 5 \\ \\mathrm { m V }$ ; $6 . 4 ~ \\mathrm { H } _ { 2 }$ per s at $5 0 ~ \\mathrm { m V } )$ than those of $\\mathrm { P t / C }$ ( $0 . 3 \\ : \\mathrm { H } _ { 2 }$ per s at $2 5 ~ \\mathrm { m V }$ ; $0 . 8 \\ : \\mathrm { H } _ { 2 }$ per s at $5 0 ~ \\mathrm { \\ m V } )$ (Fig. ${ \\bf S 1 0 b \\dagger }$ ) and the other monometallic catalysts (Fig. 4f). Moreover, we note that these TOF values are also larger than those of reported highly active catalysts tested under similar conditions, such as $\\mathrm { R u } @ \\mathrm { C } _ { 2 } \\mathrm { N }$ ( $1 . 6 6 \\ : \\mathrm { H } _ { 2 }$ per s at $5 0 ~ \\mathrm { m V }$ ),36 $\\mathbf { M o S } _ { 2 } / \\mathbf { N F }$ $\\left( 1 . 6 6 \\ \\mathrm { H } _ { 2 } \\right.$ per s at $5 0 ~ \\mathrm { m V }$ ),37 and Au–Ru NWs $\\left( 0 . 3 1 \\ \\mathrm { H } _ { 2 } \\right.$ per s at $5 0 ~ \\mathrm { m V }$ ).38"]}]}, "experimental_conditions": {"test_setup": {"source": ["\n# Catalytic performance of HER\n\nTo investigate the HER performance of IrPdPtRhRu HEA NPs, we rst loaded the as-prepared NPs onto active carbon (Vulcan XC-72R) with a weight percentage of metal at around $2 0 \\%$ . ", "Then, $0 . 0 1 \\ \\mathrm { m L }$ of the ink was dropped on a rotating disk electrode and dried at RT. For comparison, commercial $\\mathrm { P t / C }$ or monometallic Ru, Rh, Pd, Ir, or Pt NPs electrodes were prepared by the same method.", "The polarization curves obtained at a scan rate of $5 ~ \\mathrm { m V } ~ \\mathrm { s } ^ { - 1 }$ under a rotation speed of $1 6 0 0 ~ \\mathrm { r p m }$ in 0.05 M $\\mathrm { H } _ { 2 } \\mathrm { S O } _ { 4 }$ and $\\mathbf { 1 . 0 \\ M }$ KOH are shown in Fig. 4a and c, respectively. "], "scan_rate": "5 mV s^-1", "substrate": "active carbon (Vulcan XC-72R) on rotating disk electrode", "ir_compensation": null}, "electrolyte": {"source": ["We examined the hydrogen evolution reaction (HER) and observed a remarkably high HER activity on HEA NPs. At an overpotential of $2 5 \\mathrm { \\ m V } ,$ the turnover frequencies of HEA NPs were 9.5 and 7.8 times higher than those of a commercial Pt catalyst in $0 . 0 5 ~ \\mathsf { M }$ ${ \\sf H } _ { 2 } { \\sf S } { \\sf O } _ { 4 }$ and $1 . 0 \\ M \\ \\mathsf { K O H }$ electrolytes, respectively. ", "The polarization curves obtained at a scan rate of $5 ~ \\mathrm { m V } ~ \\mathrm { s } ^ { - 1 }$ under a rotation speed of $1 6 0 0 ~ \\mathrm { r p m }$ in 0.05 M $\\mathrm { H } _ { 2 } \\mathrm { S O } _ { 4 }$ and $\\mathbf { 1 . 0 \\ M }$ KOH are shown in Fig. 4a and c, respectively. "], "ph_value": null, "concentration_molar": "0.05 M, 1.0 M", "electrolyte_composition": "H2SO4, KOH"}, "synthesis_method": {"method": "one-pot polyol process", "source": ["We report the synthesis of high-entropy-alloy (HEA) nanoparticles (NPs) consisting of five platinum group metals (Ru, Rh, Pd, Ir and Pt) through a facile one-pot polyol process. ", "\nIrPdPtRhRu HEA NPs were obtained by a facile one-pot polyol process. ", "The ve metal precursors (in an equimolar ratio) were dissolved in $_ { \\mathrm { H } _ { 2 } \\mathrm { O } }$ , and the aqueous solution was added to the preheated triethylene glycol solution containing poly(N-vinyl-2- pyrrolidone) (PVP; K30, $\\mathbf { M } \\mathbf { W } \\approx 4 0 \\mathbf { \\ } 0 0 0$ ) as a protecting agent at $2 3 0 ~ ^ { \\circ } \\mathrm { C }$ . "], "key_parameters": "230 °C, PVP (MW ≈ 40000) as protecting agent"}, "other_environmental_params": [{"key": "rotation speed", "value": "1600 rpm", "source": ["The polarization curves obtained at a scan rate of $5 ~ \\mathrm { m V } ~ \\mathrm { s } ^ { - 1 }$ under a rotation speed of $1 6 0 0 ~ \\mathrm { r p m }$ in 0.05 M $\\mathrm { H } _ { 2 } \\mathrm { S O } _ { 4 }$ and $\\mathbf { 1 . 0 \\ M }$ KOH are shown in Fig. 4a and c, respectively. "]}, {"key": "electrode area", "value": "0.196 cm^2", "source": ["The current densities are normalized by the geometric electrode area $( 0 . 1 9 6 \\ \\mathrm { c m } ^ { 2 }$ , marked as $j _ { \\mathrm { g e o , } }$ . "]}]}}]} | 1 | {'extraction_results': [{'alloy_id': 'IrPdPtRhRu HEA NPs', 'performance': {'stability': {'source': ['The catalysts were subjected to a continuous cyclic voltammetry measurement (3000 cycles, $1 0 0 \\mathrm { \\ m V \\ s ^ { - 1 } }$ ) into the HER potential region. ', 'Fig. 5 shows the comparison of the initial polarization curve with that a\ue09der 3000 cycles. ', 'IrPdPtRhRu HEA NPs showed no apparent loss in the current density (Fig. 5a). In contrast, there was a serious loss in the activity of commercial $\\mathrm { P t } / \\mathrm { C }$ , that is, a loss of $3 5 . 5 ~ \\mathrm { m V }$ in the overpotential at 10 mA $\\mathrm { c m } _ { \\mathrm { g e o } } ^ { - 2 }$ (Fig. 5b). This result shows the superior stability of IrPdPtRhRu HEA NPs compared with the commercial $\\mathrm { P t / C }$ catalyst. '], 'cycle_count': '3000', 'test_method': 'CV Cycling', 'duration_hours': None, 'degradation_details': None, 'performance_retention': 'no apparent loss'}, 'tafel_slope': {'unit': 'mV dec^-1', 'value': None, 'source': []}, 'overpotential': [{'unit': 'mV', 'value': '33.0', 'source': ['At an overpotential of $5 0 ~ \\mathrm { m V }$ , the $j _ { \\mathrm { g e o } }$ of IrPdPtRhRu HEA NPs is 3.4 (4.3), 2.5 (8.4), 4.8 (321.5), 1.5 (18.3), and 1.6 (15.2) times higher than those of the monometallic Ru, Rh, Pd, Ir, and Pt catalysts in acidic (alkaline) solution, respectively (Fig. 4b and e). On an overpotential basis, IrPdPtRhRu HEA NPs require much lower overpotentials $\\left( 3 3 . 0 / 1 7 . 0 ~ \\mathrm { m V } \\right)$ to achieve a $1 0 ~ \\mathrm { m A }$ $\\mathrm { c m } _ { \\mathrm { g e o } } { } ^ { - 2 }$ than the monometallic Ru $\\left( 7 7 . 1 / 6 0 . 4 ~ \\mathrm { \\ m V } \\right)$ , Rh $\\left( 5 8 . 6 / 9 4 . 6 \\mathrm { \\ m V } \\right)$ ), Pd $\\left( 7 8 . 4 / 2 4 5 . 0 \\ \\mathrm { \\ m V } \\right)$ , Ir $( 4 7 . 8 / 1 6 6 . 0 ~ \\mathrm { \\ m V } )$ , and Pt $\\left( 4 8 . 9 / 7 7 . 4 \\ \\mathrm { \\ m V } \\right)$ catalysts in acidic/alkaline electrolytes (Fig. ${ \\bf S 7 \\dagger }$ ).'], 'current_density': '10 mA cm^-2'}, {'unit': 'mV', 'value': '17.0', 'source': ['At an overpotential of $5 0 ~ \\mathrm { m V }$ , the $j _ { \\mathrm { g e o } }$ of IrPdPtRhRu HEA NPs is 3.4 (4.3), 2.5 (8.4), 4.8 (321.5), 1.5 (18.3), and 1.6 (15.2) times higher than those of the monometallic Ru, Rh, Pd, Ir, and Pt catalysts in acidic (alkaline) solution, respectively (Fig. 4b and e). On an overpotential basis, IrPdPtRhRu HEA NPs require much lower overpotentials $\\left( 3 3 . 0 / 1 7 . 0 ~ \\mathrm { m V } \\right)$ to achieve a $1 0 ~ \\mathrm { m A }$ $\\mathrm { c m } _ { \\mathrm { g e o } } { } ^ { - 2 }$ than the monometallic Ru $\\left( 7 7 . 1 / 6 0 . 4 ~ \\mathrm { \\ m V } \\right)$ , Rh $\\left( 5 8 . 6 / 9 4 . 6 \\mathrm { \\ m V } \\right)$ ), Pd $\\left( 7 8 . 4 / 2 4 5 . 0 \\ \\mathrm { \\ m V } \\right)$ , Ir $( 4 7 . 8 / 1 6 6 . 0 ~ \\mathrm { \\ m V } )$ , and Pt $\\left( 4 8 . 9 / 7 7 . 4 \\ \\mathrm { \\ m V } \\right)$ catalysts in acidic/alkaline electrolytes (Fig. ${ \\bf S 7 \\dagger }$ ).'], 'current_density': '10 mA cm^-2'}], 'supplementary_performance': [{'key': 'TOF at 25 mV', 'value': '1.4 H2 per s (acidic), 3.0 H2 per s (alkaline)', 'source': ['We examined the hydrogen evolution reaction (HER) and observed a remarkably high HER activity on HEA NPs. At an overpotential of $2 5 \\mathrm { \\ m V } ,$ the turnover frequencies of HEA NPs were 9.5 and 7.8 times higher than those of a commercial Pt catalyst in $0 . 0 5 ~ \\mathsf { M }$ ${ \\sf H } _ { 2 } { \\sf S } { \\sf O } _ { 4 }$ and $1 . 0 \\ M \\ \\mathsf { K O H }$ electrolytes, respectively. ', 'The TOF values at an overpotential of 25 and $5 0 \\mathrm { m V }$ of IrPdPtRhRu HEA NPs were 1.4 and $3 . 2 \\mathrm { H } _ { 2 }$ per s in $0 . 0 5 \\mathrm { ~ M ~ H _ { 2 } S O _ { 4 } }$ , respectively, which were 7.8 and 3.1 times higher than those of the commercial $\\mathrm { P t / C }$ catalyst (Fig. ${ \\bf S 9 2 \\dot { \\uparrow } }$ ) and $2 . 9 \\substack { - 1 1 . 2 }$ times higher than those of other monometallic NPs (Fig. 4c). In $1 . 0 \\mathrm { M } \\mathrm { K O H }$ , the TOF values of IrPdPtRhRu HEA NPs were even larger $\\left( 3 . 0 \\ \\mathrm { H } _ { 2 } \\right.$ per s at $2 5 \\ \\mathrm { m V }$ ; $6 . 4 ~ \\mathrm { H } _ { 2 }$ per s at $5 0 ~ \\mathrm { m V } )$ than those of $\\mathrm { P t / C }$ ( $0 . 3 \\ : \\mathrm { H } _ { 2 }$ per s at $2 5 ~ \\mathrm { m V }$ ; $0 . 8 \\ : \\mathrm { H } _ { 2 }$ per s at $5 0 ~ \\mathrm { \\ m V } )$ (Fig. ${ \\bf S 1 0 b \\dagger }$ ) and the other monometallic catalysts (Fig. 4f). Moreover, we note that these TOF values are also larger than those of reported highly active catalysts tested under similar conditions, such as $\\mathrm { R u } @ \\mathrm { C } _ { 2 } \\mathrm { N }$ ( $1 . 6 6 \\ : \\mathrm { H } _ { 2 }$ per s at $5 0 ~ \\mathrm { m V }$ ),36 $\\mathbf { M o S } _ { 2 } / \\mathbf { N F }$ $\\left( 1 . 6 6 \\ \\mathrm { H } _ { 2 } \\right.$ per s at $5 0 ~ \\mathrm { m V }$ ),37 and Au–Ru NWs $\\left( 0 . 3 1 \\ \\mathrm { H } _ { 2 } \\right.$ per s at $5 0 ~ \\mathrm { m V }$ ).38']}, {'key': 'TOF at 50 mV', 'value': '3.2 H2 per s (acidic), 6.4 H2 per s (alkaline)', 'source': ['The TOF values at an overpotential of 25 and $5 0 \\mathrm { m V }$ of IrPdPtRhRu HEA NPs were 1.4 and $3 . 2 \\mathrm { H } _ { 2 }$ per s in $0 . 0 5 \\mathrm { ~ M ~ H _ { 2 } S O _ { 4 } }$ , respectively, which were 7.8 and 3.1 times higher than those of the commercial $\\mathrm { P t / C }$ catalyst (Fig. ${ \\bf S 9 2 \\dot { \\uparrow } }$ ) and $2 . 9 \\substack { - 1 1 . 2 }$ times higher than those of other monometallic NPs (Fig. 4c). In $1 . 0 \\mathrm { M } \\mathrm { K O H }$ , the TOF values of IrPdPtRhRu HEA NPs were even larger $\\left( 3 . 0 \\ \\mathrm { H } _ { 2 } \\right.$ per s at $2 5 \\ \\mathrm { m V }$ ; $6 . 4 ~ \\mathrm { H } _ { 2 }$ per s at $5 0 ~ \\mathrm { m V } )$ than those of $\\mathrm { P t / C }$ ( $0 . 3 \\ : \\mathrm { H } _ { 2 }$ per s at $2 5 ~ \\mathrm { m V }$ ; $0 . 8 \\ : \\mathrm { H } _ { 2 }$ per s at $5 0 ~ \\mathrm { \\ m V } )$ (Fig. ${ \\bf S 1 0 b \\dagger }$ ) and the other monometallic catalysts (Fig. 4f). Moreover, we note that these TOF values are also larger than those of reported highly active catalysts tested under similar conditions, such as $\\mathrm { R u } @ \\mathrm { C } _ { 2 } \\mathrm { N }$ ( $1 . 6 6 \\ : \\mathrm { H } _ { 2 }$ per s at $5 0 ~ \\mathrm { m V }$ ),36 $\\mathbf { M o S } _ { 2 } / \\mathbf { N F }$ $\\left( 1 . 6 6 \\ \\mathrm { H } _ { 2 } \\right.$ per s at $5 0 ~ \\mathrm { m V }$ ),37 and Au–Ru NWs $\\left( 0 . 3 1 \\ \\mathrm { H } _ { 2 } \\right.$ per s at $5 0 ~ \\mathrm { m V }$ ).38']}]}, 'experimental_conditions': {'test_setup': {'source': ['\n# Catalytic performance of HER\n\nTo investigate the HER performance of IrPdPtRhRu HEA NPs, we \ue103rst loaded the as-prepared NPs onto active carbon (Vulcan XC-72R) with a weight percentage of metal at around $2 0 \\%$ . ', 'Then, $0 . 0 1 \\ \\mathrm { m L }$ of the ink was dropped on a rotating disk electrode and dried at RT. For comparison, commercial $\\mathrm { P t / C }$ or monometallic Ru, Rh, Pd, Ir, or Pt NPs electrodes were prepared by the same method.', 'The polarization curves obtained at a scan rate of $5 ~ \\mathrm { m V } ~ \\mathrm { s } ^ { - 1 }$ under a rotation speed of $1 6 0 0 ~ \\mathrm { r p m }$ in 0.05 M $\\mathrm { H } _ { 2 } \\mathrm { S O } _ { 4 }$ and $\\mathbf { 1 . 0 \\ M }$ KOH are shown in Fig. 4a and c, respectively. '], 'scan_rate': '5 mV s^-1', 'substrate': 'active carbon (Vulcan XC-72R) on rotating disk electrode', 'ir_compensation': None}, 'electrolyte': {'source': ['We examined the hydrogen evolution reaction (HER) and observed a remarkably high HER activity on HEA NPs. At an overpotential of $2 5 \\mathrm { \\ m V } ,$ the turnover frequencies of HEA NPs were 9.5 and 7.8 times higher than those of a commercial Pt catalyst in $0 . 0 5 ~ \\mathsf { M }$ ${ \\sf H } _ { 2 } { \\sf S } { \\sf O } _ { 4 }$ and $1 . 0 \\ M \\ \\mathsf { K O H }$ electrolytes, respectively. ', 'The polarization curves obtained at a scan rate of $5 ~ \\mathrm { m V } ~ \\mathrm { s } ^ { - 1 }$ under a rotation speed of $1 6 0 0 ~ \\mathrm { r p m }$ in 0.05 M $\\mathrm { H } _ { 2 } \\mathrm { S O } _ { 4 }$ and $\\mathbf { 1 . 0 \\ M }$ KOH are shown in Fig. 4a and c, respectively. '], 'ph_value': None, 'concentration_molar': '0.05 M, 1.0 M', 'electrolyte_composition': 'H2SO4, KOH'}, 'synthesis_method': {'method': 'one-pot polyol process', 'source': ['We report the synthesis of high-entropy-alloy (HEA) nanoparticles (NPs) consisting of five platinum group metals (Ru, Rh, Pd, Ir and Pt) through a facile one-pot polyol process. ', '\nIrPdPtRhRu HEA NPs were obtained by a facile one-pot polyol process. ', 'The \ue103ve metal precursors (in an equimolar ratio) were dissolved in $_ { \\mathrm { H } _ { 2 } \\mathrm { O } }$ , and the aqueous solution was added to the preheated triethylene glycol solution containing poly(N-vinyl-2- pyrrolidone) (PVP; K30, $\\mathbf { M } \\mathbf { W } \\approx 4 0 \\mathbf { \\ } 0 0 0$ ) as a protecting agent at $2 3 0 ~ ^ { \\circ } \\mathrm { C }$ . '], 'key_parameters': '230 °C, PVP (MW ≈ 40000) as protecting agent'}, 'other_environmental_params': [{'key': 'rotation speed', 'value': '1600 rpm', 'source': ['The polarization curves obtained at a scan rate of $5 ~ \\mathrm { m V } ~ \\mathrm { s } ^ { - 1 }$ under a rotation speed of $1 6 0 0 ~ \\mathrm { r p m }$ in 0.05 M $\\mathrm { H } _ { 2 } \\mathrm { S O } _ { 4 }$ and $\\mathbf { 1 . 0 \\ M }$ KOH are shown in Fig. 4a and c, respectively. ']}, {'key': 'electrode area', 'value': '0.196 cm^2', 'source': ['The current densities are normalized by the geometric electrode area $( 0 . 1 9 6 \\ \\mathrm { c m } ^ { 2 }$ , marked as $j _ { \\mathrm { g e o , } }$ . ']}]}}]}
11 | 1640967f0d19ba37c4acd00053d4679c | {"extraction_results": [{"alloy_id": "FeCoNiScPd", "performance": {"stability": {"source": [], "cycle_count": null, "test_method": "Unknown", "duration_hours": null, "degradation_details": null, "performance_retention": null}, "tafel_slope": {"unit": "mV dec^-1", "value": "77.89", "source": ["The FeCoNiLaPd electrocatalyst displays the lowest Tafel plot of $7 3 . 6 7 \\mathrm { m V }$ $\\operatorname { d e c } ^ { - 1 }$ relative to those of FeCoNiCePd $( 9 \\bar { 7 } . 8 1 \\ \\mathrm { ~ m V } \\ \\mathrm { d e c } ^ { - 1 } ,$ ), FeCoNiScPd $( 7 7 . 8 9 ~ \\mathrm { ~ m V ~ } \\mathrm { ~ d e c } ^ { - 1 } )$ ，FeCoNiYPd $ { 9 5 . 9 8 } ~ { \\mathrm { ~ m V } }$ ${ \\mathrm { d e c } } ^ { - 1 } )$ ,and FeCoNiPd $\\left( 1 2 5 . 4 8 ~ \\mathrm { m V ~ d e c } ^ { - 1 } \\right)$ .These indicate that the La-based HEA owns the fastest catalytic reaction kinetics and also demonstrate that the addition of rare-earth elements improves the OER kinetics (Table S4). "]}, "overpotential": [{"unit": "mV", "value": "292", "source": ["As depicted in Figure 3a and Figure S8， the $9 0 \\%$ iR-corrected linear sweep voltammetry (LSV） curves show that the overpotential $( \\eta )$ needed for FeCoNiLaPd to reach an energetic current density of $1 0 0 \\mathrm { \\ m A } \\mathrm { \\ c m } ^ { - 2 }$ is only about 279 $\\mathrm { m V _ { \\mathrm { 3 } } }$ ，which is better than those of FeCoNiCePd $\\left( 3 1 4 ~ \\mathrm { m V } \\right)$ ， FeCoNiScPd $\\left( 2 9 2 ~ \\mathrm { \\ m V } \\right)$ ，FeCoNiYPd $\\left( 2 9 8 \\ \\mathrm { \\ m V } \\right)$ ，and FeCoNiPd( $2 9 2 ~ \\mathrm { \\ m V } ,$ .Note that the overpotential of FeCoNiLaPd HEA is lower than those of previously reported catalysts with similar composites (Table S3).Moreover， the FeCoNiLaPd catalyst exhibits overpotentials of only 340 and $3 8 2 ~ \\mathrm { m V }$ at the current densities of Soo and $1 0 0 0 \\mathrm { \\ m A \\ c m ^ { - 2 } }$ respectively (Figure 3b). "], "current_density": "100 mA cm^-2"}, {"unit": "mV", "value": "350", "source": ["As depicted in Figure 4a,b and Figure S14, the $9 0 \\%$ iR-corrected HERLSV curves for the five electrodes show that the $\\eta$ required for FeCoNiLaPd to attain an active current density of $1 0 0 \\mathrm { \\ m A } \\mathrm { c m } ^ { - 2 }$ is only about $2 7 8 ~ \\mathrm { m V } _ { \\cdot }$ which is lower than those of FeCoNiCePd $( 2 9 0 \\ \\mathrm { \\ m V } )$ ，FeCoNiScPd (350 $\\mathrm { m V } ,$ )，FeCoNiYPd $\\left( 3 2 9 ~ \\mathrm { ~ m V } \\right)$ ，and FeCoNiPd $\\mathrm { ' 4 1 0 ~ \\ m V }$ ： Moreover, the FeCoNiLaPd material shows an overpotential of only $3 9 5 ~ \\mathrm { m V }$ at a high current density of $5 0 0 \\mathrm { m A } \\mathrm { c m } ^ { - 2 }$ ,which is much lower than those of FeCoNiScPd and FeCoNiYPd catalysts (Figure $4 \\mathrm { b }$ ).Thus，the incorporation of rare-earth elements to HEA materials can also significantly promote the electrocatalytic HER efficiency and La exhibits the best."], "current_density": "100 mA cm^-2"}], "supplementary_performance": [{"key": "Charge transfer resistance (Rct)", "value": "2.93 Ω", "source": ["\nTo examine the outstanding performance of the FeCoNiLaPd catalyst for HER,EIS and $C _ { \\mathrm { d l } }$ tests were performed.As depicted in Figure 4c,the Nyquist plot fit with equivalent circuit models demonstrates that FeCoNiLaPd shows the lowest $R _ { \\mathrm { c t } }$ of ca. $1 . 6 5 ~ \\Omega$ relative to the values of FeCoNiPd $\\left( 3 . 0 3 ~ \\Omega \\right)$ ,FeCoNiCePd $\\left( 1 . 9 6 \\Omega \\right)$ ,FeCoNiScPd $\\left( 2 . 9 3 ~ \\Omega \\right)$ ,and FeCoNiYPd $\\left( 2 . 4 4 \\Omega \\right)$ .In addition， the $C _ { \\mathrm { d l } }$ values were calculated by measuring the CV curves at different scanning rates in the non-Faraday potential interval for evaluating the ECSA of the catalysts.As illustrated in Figure 4d and Figure S15，the $C _ { \\mathrm { d l } }$ values of FeCoNiLaPd，FeCoNiCePd，FeCoNiScPd, FeCoNiYPd,and FeCoNiPd are 12.87,10.62,8.28, 10.35，and $6 . 9 8 ~ \\mathrm { \\ m F } ~ \\mathrm { { c m } } ^ { - 2 }$ ，respectively. "]}, {"key": "Double-layer capacitance (Cdl)", "value": "8.28 mF cm^-2", "source": ["\nTo examine the outstanding performance of the FeCoNiLaPd catalyst for HER,EIS and $C _ { \\mathrm { d l } }$ tests were performed.As depicted in Figure 4c,the Nyquist plot fit with equivalent circuit models demonstrates that FeCoNiLaPd shows the lowest $R _ { \\mathrm { c t } }$ of ca. $1 . 6 5 ~ \\Omega$ relative to the values of FeCoNiPd $\\left( 3 . 0 3 ~ \\Omega \\right)$ ,FeCoNiCePd $\\left( 1 . 9 6 \\Omega \\right)$ ,FeCoNiScPd $\\left( 2 . 9 3 ~ \\Omega \\right)$ ,and FeCoNiYPd $\\left( 2 . 4 4 \\Omega \\right)$ .In addition， the $C _ { \\mathrm { d l } }$ values were calculated by measuring the CV curves at different scanning rates in the non-Faraday potential interval for evaluating the ECSA of the catalysts.As illustrated in Figure 4d and Figure S15，the $C _ { \\mathrm { d l } }$ values of FeCoNiLaPd，FeCoNiCePd，FeCoNiScPd, FeCoNiYPd,and FeCoNiPd are 12.87,10.62,8.28, 10.35，and $6 . 9 8 ~ \\mathrm { \\ m F } ~ \\mathrm { { c m } } ^ { - 2 }$ ，respectively. "]}]}, "experimental_conditions": {"test_setup": {"source": ["Series of ca.29.2 wt $\\%$ FeCoNiLaPd HEAs with tuned local electronic structures were synthesized via a facile one-step electrodeposition strategy under ambient conditions，as demonstrated in Figure la.Carbon cloth (CC） with a large surface area and excellent conductivity as the underlying substrate is beneficial for the dispersion of active sites and electron migration.29 To enable a systematic comparison of their properties and elucidate the role of rareearth elements,HEAs without and with the metals of La, Ce,", "Pretreatment of CC. A $1 \\times 1 ~ \\mathrm { c m ^ { 2 } } ~ \\mathrm { C C }$ was used as the substrate for the synthesis of HEA materials.Briefly, the CC was ultrasonicated in acetone solution for $5 \\ \\mathrm { m i n }$ ，then rinsed several times with deionized (DI) water,and dried in an oven at $6 0 ~ ^ { \\circ } \\mathrm { C }$ for $^ { 1 \\mathrm { h } }$ After drying, the CC was immersed in a mixed solution of concentrated sulfuric acid and nitric acid with a volume ratio of 3:1 at room temperature for $1 2 \\mathrm { { h } }$ .After soaking, the CC was washed several times with DI water to remove the remaining acids.Finally,it was put into a $6 0 ~ ^ { \\circ } \\mathrm { C }$ oven to dry and set aside for further use.", "The performance data of the OER and HER were obtained using a scan rate of $\\zeta ~ \\mathrm { ~ m V ~ } s ^ { - 1 }$ .AlliR compensation values were $9 0 \\%$ . "], "scan_rate": "5 mV s^-1", "substrate": "Carbon cloth (CC)", "ir_compensation": "90%"}, "electrolyte": {"source": ["\n2.2.Electrochemical Overall Water Splitting. Considering that the KOH electrolyte has high ionic conductivity and that the material shows good stability and catalytic activity in the KOH electrolyte， the assessment of the OER catalytic activity for these five different materials was conducted using a standard three-electrode system immersed in a $1 . 0 \\mathrm { ~ M ~ }$ KOH solution. ", "\n4.3.Electrochemical Measurements.The electrocatalytic performance of the synthesized samples ( $( 0 . 5 \\times 0 . 5 ~ \\mathrm { c m } ^ { 2 } )$ was determined by LSV, CV,and $_ { i - t }$ curves on a CHI660E electrochemical workstation (Chenhua Instrument Co., Ltd., Shanghai，China）ina $1 . 0 ~ \\mathrm { ~ M ~ }$ KOH electrolyte solution."], "ph_value": null, "concentration_molar": "1.0 M", "electrolyte_composition": "KOH"}, "synthesis_method": {"method": "electrodeposition", "source": ["Briefly, $\\mathrm { F e C l } _ { 2 }$ $\\left( 6 . 3 8 ~ \\mathrm { m g } \\right)$ ， $\\mathrm { C o C l } _ { 2 }$ $\\left( 6 . 4 9 \\ \\mathrm { \\ m g } \\right)$ ， $\\mathrm { N i C l } _ { 2 }$ $\\left( 6 . 4 8 ~ \\mathrm { \\ m g } \\right)$ ， $\\mathrm { L a C l } _ { 3 }$ $\\left( 1 2 . 2 6 ~ \\mathrm { \\ m g } \\right)$ ， $\\mathrm { P d C l } _ { 2 }$ $\\left( 8 . 8 7 ~ \\mathrm { ~ m g } \\right)$ ，and $( \\mathrm { C } _ { 2 } \\mathrm { H } _ { 5 } ) _ { 4 } \\mathrm { N } ( \\mathrm { P F } _ { 6 } )$ $\\left( 5 . 5 0 \\ \\mathrm { \\ m g } \\right)$ were mixed and added to the organic solution consisting of $\\mathrm { C H } _ { 3 } \\mathrm { C N }$ $( 6 0 ~ \\mathrm { m L } )$ ， $\\mathrm { C H } _ { 3 } \\mathrm { C H } _ { 2 } \\mathrm { O H }$ $( 2 0 ~ \\mathrm { m L } )$ ，and $\\mathrm { H C O N } ( \\mathrm { C H } _ { 3 } ) _ { 2 }$ $2 0 ~ \\mathrm { m L }$ ).After the mixture was sufficiently stirred, electrodeposition experiments were conducted.During the process,CC,a titanium mesh,and $\\mathrm { H g / }$ $\\mathrm { H g O }$ electrodes were used as the working，counter，and reference electrodes，respectively. ", "The electrodeposition reaction was performed in a constant voltage of $3 . 0 \\mathrm { ~ V ~ }$ for 30 min under stable stirring at room temperature.After the deposition processes, the working electrode was washed several times with ethanol and DI water to obtain the final FeCoNiLaPd HEA catalyst. ", "\n4.1.3.Synthesis of Other HEA Catalysts. The synthesis of other HEA catalysts including FeCoNiCePd，FeCoNiScPd, and FeCoNiYPd was synthesized by the facile electrodeposition route as in the case of FeCoNiLaPd with the application of $\\mathrm { C e C l } _ { 3 } , \\mathrm { S c C l } _ { 3 } ,$ and $\\mathrm { Y C l } _ { 3 } ,$ respectively."], "key_parameters": "3.0 V, 30 min, room temperature"}, "other_environmental_params": []}}, {"alloy_id": "FeCoNiYPd", "performance": {"stability": {"source": [], "cycle_count": null, "test_method": "Unknown", "duration_hours": null, "degradation_details": null, "performance_retention": null}, "tafel_slope": {"unit": "mV dec^-1", "value": "95.98", "source": ["The FeCoNiLaPd electrocatalyst displays the lowest Tafel plot of $7 3 . 6 7 \\mathrm { m V }$ $\\operatorname { d e c } ^ { - 1 }$ relative to those of FeCoNiCePd $( 9 \\bar { 7 } . 8 1 \\ \\mathrm { ~ m V } \\ \\mathrm { d e c } ^ { - 1 } ,$ ), FeCoNiScPd $( 7 7 . 8 9 ~ \\mathrm { ~ m V ~ } \\mathrm { ~ d e c } ^ { - 1 } )$ ，FeCoNiYPd $ { 9 5 . 9 8 } ~ { \\mathrm { ~ m V } }$ ${ \\mathrm { d e c } } ^ { - 1 } )$ ,and FeCoNiPd $\\left( 1 2 5 . 4 8 ~ \\mathrm { m V ~ d e c } ^ { - 1 } \\right)$ .These indicate that the La-based HEA owns the fastest catalytic reaction kinetics and also demonstrate that the addition of rare-earth elements improves the OER kinetics (Table S4). "]}, "overpotential": [{"unit": "mV", "value": "298", "source": ["As depicted in Figure 3a and Figure S8， the $9 0 \\%$ iR-corrected linear sweep voltammetry (LSV） curves show that the overpotential $( \\eta )$ needed for FeCoNiLaPd to reach an energetic current density of $1 0 0 \\mathrm { \\ m A } \\mathrm { \\ c m } ^ { - 2 }$ is only about 279 $\\mathrm { m V _ { \\mathrm { 3 } } }$ ，which is better than those of FeCoNiCePd $\\left( 3 1 4 ~ \\mathrm { m V } \\right)$ ， FeCoNiScPd $\\left( 2 9 2 ~ \\mathrm { \\ m V } \\right)$ ，FeCoNiYPd $\\left( 2 9 8 \\ \\mathrm { \\ m V } \\right)$ ，and FeCoNiPd( $2 9 2 ~ \\mathrm { \\ m V } ,$ .Note that the overpotential of FeCoNiLaPd HEA is lower than those of previously reported catalysts with similar composites (Table S3).Moreover， the FeCoNiLaPd catalyst exhibits overpotentials of only 340 and $3 8 2 ~ \\mathrm { m V }$ at the current densities of Soo and $1 0 0 0 \\mathrm { \\ m A \\ c m ^ { - 2 } }$ respectively (Figure 3b). "], "current_density": "100 mA cm^-2"}, {"unit": "mV", "value": "329", "source": ["As depicted in Figure 4a,b and Figure S14, the $9 0 \\%$ iR-corrected HERLSV curves for the five electrodes show that the $\\eta$ required for FeCoNiLaPd to attain an active current density of $1 0 0 \\mathrm { \\ m A } \\mathrm { c m } ^ { - 2 }$ is only about $2 7 8 ~ \\mathrm { m V } _ { \\cdot }$ which is lower than those of FeCoNiCePd $( 2 9 0 \\ \\mathrm { \\ m V } )$ ，FeCoNiScPd (350 $\\mathrm { m V } ,$ )，FeCoNiYPd $\\left( 3 2 9 ~ \\mathrm { ~ m V } \\right)$ ，and FeCoNiPd $\\mathrm { ' 4 1 0 ~ \\ m V }$ ： Moreover, the FeCoNiLaPd material shows an overpotential of only $3 9 5 ~ \\mathrm { m V }$ at a high current density of $5 0 0 \\mathrm { m A } \\mathrm { c m } ^ { - 2 }$ ,which is much lower than those of FeCoNiScPd and FeCoNiYPd catalysts (Figure $4 \\mathrm { b }$ ).Thus，the incorporation of rare-earth elements to HEA materials can also significantly promote the electrocatalytic HER efficiency and La exhibits the best."], "current_density": "100 mA cm^-2"}], "supplementary_performance": [{"key": "Charge transfer resistance (Rct)", "value": "2.44 Ω", "source": ["\nTo examine the outstanding performance of the FeCoNiLaPd catalyst for HER,EIS and $C _ { \\mathrm { d l } }$ tests were performed.As depicted in Figure 4c,the Nyquist plot fit with equivalent circuit models demonstrates that FeCoNiLaPd shows the lowest $R _ { \\mathrm { c t } }$ of ca. $1 . 6 5 ~ \\Omega$ relative to the values of FeCoNiPd $\\left( 3 . 0 3 ~ \\Omega \\right)$ ,FeCoNiCePd $\\left( 1 . 9 6 \\Omega \\right)$ ,FeCoNiScPd $\\left( 2 . 9 3 ~ \\Omega \\right)$ ,and FeCoNiYPd $\\left( 2 . 4 4 \\Omega \\right)$ .In addition， the $C _ { \\mathrm { d l } }$ values were calculated by measuring the CV curves at different scanning rates in the non-Faraday potential interval for evaluating the ECSA of the catalysts.As illustrated in Figure 4d and Figure S15，the $C _ { \\mathrm { d l } }$ values of FeCoNiLaPd，FeCoNiCePd，FeCoNiScPd, FeCoNiYPd,and FeCoNiPd are 12.87,10.62,8.28, 10.35，and $6 . 9 8 ~ \\mathrm { \\ m F } ~ \\mathrm { { c m } } ^ { - 2 }$ ，respectively. "]}, {"key": "Double-layer capacitance (Cdl)", "value": "10.35 mF cm^-2", "source": ["\nTo examine the outstanding performance of the FeCoNiLaPd catalyst for HER,EIS and $C _ { \\mathrm { d l } }$ tests were performed.As depicted in Figure 4c,the Nyquist plot fit with equivalent circuit models demonstrates that FeCoNiLaPd shows the lowest $R _ { \\mathrm { c t } }$ of ca. $1 . 6 5 ~ \\Omega$ relative to the values of FeCoNiPd $\\left( 3 . 0 3 ~ \\Omega \\right)$ ,FeCoNiCePd $\\left( 1 . 9 6 \\Omega \\right)$ ,FeCoNiScPd $\\left( 2 . 9 3 ~ \\Omega \\right)$ ,and FeCoNiYPd $\\left( 2 . 4 4 \\Omega \\right)$ .In addition， the $C _ { \\mathrm { d l } }$ values were calculated by measuring the CV curves at different scanning rates in the non-Faraday potential interval for evaluating the ECSA of the catalysts.As illustrated in Figure 4d and Figure S15，the $C _ { \\mathrm { d l } }$ values of FeCoNiLaPd，FeCoNiCePd，FeCoNiScPd, FeCoNiYPd,and FeCoNiPd are 12.87,10.62,8.28, 10.35，and $6 . 9 8 ~ \\mathrm { \\ m F } ~ \\mathrm { { c m } } ^ { - 2 }$ ，respectively. "]}]}, "experimental_conditions": {"test_setup": {"source": ["Series of ca.29.2 wt $\\%$ FeCoNiLaPd HEAs with tuned local electronic structures were synthesized via a facile one-step electrodeposition strategy under ambient conditions，as demonstrated in Figure la.Carbon cloth (CC） with a large surface area and excellent conductivity as the underlying substrate is beneficial for the dispersion of active sites and electron migration.29 To enable a systematic comparison of their properties and elucidate the role of rareearth elements,HEAs without and with the metals of La, Ce,", "Pretreatment of CC. A $1 \\times 1 ~ \\mathrm { c m ^ { 2 } } ~ \\mathrm { C C }$ was used as the substrate for the synthesis of HEA materials.Briefly, the CC was ultrasonicated in acetone solution for $5 \\ \\mathrm { m i n }$ ，then rinsed several times with deionized (DI) water,and dried in an oven at $6 0 ~ ^ { \\circ } \\mathrm { C }$ for $^ { 1 \\mathrm { h } }$ After drying, the CC was immersed in a mixed solution of concentrated sulfuric acid and nitric acid with a volume ratio of 3:1 at room temperature for $1 2 \\mathrm { { h } }$ .After soaking, the CC was washed several times with DI water to remove the remaining acids.Finally,it was put into a $6 0 ~ ^ { \\circ } \\mathrm { C }$ oven to dry and set aside for further use.", "The performance data of the OER and HER were obtained using a scan rate of $\\zeta ~ \\mathrm { ~ m V ~ } s ^ { - 1 }$ .AlliR compensation values were $9 0 \\%$ . "], "scan_rate": "5 mV s^-1", "substrate": "Carbon cloth (CC)", "ir_compensation": "90%"}, "electrolyte": {"source": ["\n2.2.Electrochemical Overall Water Splitting. Considering that the KOH electrolyte has high ionic conductivity and that the material shows good stability and catalytic activity in the KOH electrolyte， the assessment of the OER catalytic activity for these five different materials was conducted using a standard three-electrode system immersed in a $1 . 0 \\mathrm { ~ M ~ }$ KOH solution. ", "\n4.3.Electrochemical Measurements.The electrocatalytic performance of the synthesized samples ( $( 0 . 5 \\times 0 . 5 ~ \\mathrm { c m } ^ { 2 } )$ was determined by LSV, CV,and $_ { i - t }$ curves on a CHI660E electrochemical workstation (Chenhua Instrument Co., Ltd., Shanghai，China）ina $1 . 0 ~ \\mathrm { ~ M ~ }$ KOH electrolyte solution."], "ph_value": null, "concentration_molar": "1.0 M", "electrolyte_composition": "KOH"}, "synthesis_method": {"method": "electrodeposition", "source": ["Briefly, $\\mathrm { F e C l } _ { 2 }$ $\\left( 6 . 3 8 ~ \\mathrm { m g } \\right)$ ， $\\mathrm { C o C l } _ { 2 }$ $\\left( 6 . 4 9 \\ \\mathrm { \\ m g } \\right)$ ， $\\mathrm { N i C l } _ { 2 }$ $\\left( 6 . 4 8 ~ \\mathrm { \\ m g } \\right)$ ， $\\mathrm { L a C l } _ { 3 }$ $\\left( 1 2 . 2 6 ~ \\mathrm { \\ m g } \\right)$ ， $\\mathrm { P d C l } _ { 2 }$ $\\left( 8 . 8 7 ~ \\mathrm { ~ m g } \\right)$ ，and $( \\mathrm { C } _ { 2 } \\mathrm { H } _ { 5 } ) _ { 4 } \\mathrm { N } ( \\mathrm { P F } _ { 6 } )$ $\\left( 5 . 5 0 \\ \\mathrm { \\ m g } \\right)$ were mixed and added to the organic solution consisting of $\\mathrm { C H } _ { 3 } \\mathrm { C N }$ $( 6 0 ~ \\mathrm { m L } )$ ， $\\mathrm { C H } _ { 3 } \\mathrm { C H } _ { 2 } \\mathrm { O H }$ $( 2 0 ~ \\mathrm { m L } )$ ，and $\\mathrm { H C O N } ( \\mathrm { C H } _ { 3 } ) _ { 2 }$ $2 0 ~ \\mathrm { m L }$ ).After the mixture was sufficiently stirred, electrodeposition experiments were conducted.During the process,CC,a titanium mesh,and $\\mathrm { H g / }$ $\\mathrm { H g O }$ electrodes were used as the working，counter，and reference electrodes，respectively. ", "The electrodeposition reaction was performed in a constant voltage of $3 . 0 \\mathrm { ~ V ~ }$ for 30 min under stable stirring at room temperature.After the deposition processes, the working electrode was washed several times with ethanol and DI water to obtain the final FeCoNiLaPd HEA catalyst. ", "\n4.1.3.Synthesis of Other HEA Catalysts. The synthesis of other HEA catalysts including FeCoNiCePd，FeCoNiScPd, and FeCoNiYPd was synthesized by the facile electrodeposition route as in the case of FeCoNiLaPd with the application of $\\mathrm { C e C l } _ { 3 } , \\mathrm { S c C l } _ { 3 } ,$ and $\\mathrm { Y C l } _ { 3 } ,$ respectively."], "key_parameters": "3.0 V, 30 min, room temperature"}, "other_environmental_params": []}}, {"alloy_id": "FeCoNiLaPd", "performance": {"stability": {"source": ["The engineered FeCoNiLaPd achieves an exceptional effciency for electrochemical oxygen evolution reaction (OER) and hydrogen evolution reaction (HER) in alkaline conditions with overpotentials of 279 and 2 7 8 ~ \\mathrm { m V } at a current density of 1 0 0 ~ \\mathrm { { m A } } \\mathrm { c m } ^ { - 2 } , respectively, as well as notable stability for both over $9 0 0 \\ \\mathrm { h }$ under high current density. ", "Moreover，FeCoNiLaPd also exhibits notable long-term stability for $9 0 0 \\ \\mathrm { h }$ at $1 0 0 0 \\mathrm { \\ m A \\ c m } ^ { - 2 }$ as well as considerable electrocatalytic performance at industrial-scale current density with an overpotential of $3 8 2 ~ \\mathrm { m V }$ at $1 \\ \\mathrm { A \\ c m } ^ { - 2 }$ for OER. The unique properties of robustness and water splitting capabilities and the microstructure, rare-earth-metal-tuned local electronic structure of HEAs，and structure-activity relationship are systematically investigated.", "\nTo examine the durability of the electrocatalyst FeCoNiLaPd HEA, $_ { i - t }$ curve measurements were conducted.As depicted in Figure 3f, the time-resolved current density curve of an over $9 0 0 \\mathrm { ~ h ~ }$ period at the voltage of $1 . 6 1 \\mathrm { ~ V ~ }$ displays no significant attenuation (a high current density retention of ca. $9 0 . 6 \\%$ is still achieved),indicating the long-term durability of the FeCoNiLaPd catalyst at an industrial-grade current density of $1 0 0 0 \\mathrm { \\ m A } \\mathrm { \\ c m } ^ { - 2 }$ . "], "cycle_count": null, "test_method": "Chronopotentiometry", "duration_hours": "900", "degradation_details": null, "performance_retention": "90.6%"}, "tafel_slope": {"unit": "mV dec^-1", "value": "73.67", "source": ["The FeCoNiLaPd electrocatalyst displays the lowest Tafel plot of $7 3 . 6 7 \\mathrm { m V }$ $\\operatorname { d e c } ^ { - 1 }$ relative to those of FeCoNiCePd $( 9 \\bar { 7 } . 8 1 \\ \\mathrm { ~ m V } \\ \\mathrm { d e c } ^ { - 1 } ,$ ), FeCoNiScPd $( 7 7 . 8 9 ~ \\mathrm { ~ m V ~ } \\mathrm { ~ d e c } ^ { - 1 } )$ ，FeCoNiYPd $ { 9 5 . 9 8 } ~ { \\mathrm { ~ m V } }$ ${ \\mathrm { d e c } } ^ { - 1 } )$ ,and FeCoNiPd $\\left( 1 2 5 . 4 8 ~ \\mathrm { m V ~ d e c } ^ { - 1 } \\right)$ .These indicate that the La-based HEA owns the fastest catalytic reaction kinetics and also demonstrate that the addition of rare-earth elements improves the OER kinetics (Table S4). "]}, "overpotential": [{"unit": "mV", "value": "279", "source": ["The engineered FeCoNiLaPd achieves an exceptional effciency for electrochemical oxygen evolution reaction (OER) and hydrogen evolution reaction (HER) in alkaline conditions with overpotentials of 279 and 2 7 8 ~ \\mathrm { m V } at a current density of 1 0 0 ~ \\mathrm { { m A } } \\mathrm { c m } ^ { - 2 } , respectively, as well as notable stability for both over $9 0 0 \\ \\mathrm { h }$ under high current density. ", "The distinctive physicochemical properties，especially large atomic radii，unique electronic structure，and low electronegativity，endow them the remarkable capacity for effective modulation on the local electronic structure of transition metal materials and thus the catalytic efficiency.24-26 Additionally,the unique 4d orbital structure of rare-earth elements acting as a platform can form robust_electronic synergies among the constituent components.27,28 However，there are few in-depth investigations where rare-earth elements as one of the multiple constituents were used in HEA systems.Herein,a series of FeCoNiPdbased HEAs containing rare-earth metals (La, Y, Sc,and Ce) synthesized using the electrodeposition strategy for efficient electrochemical overall water splitting is reported.The key innovation of the HEA materials is the prominent local electronic structure modulation by the rare-earth metal components,which can regulate the adsorption behavior of small $_ { \\mathrm { H } _ { 2 } \\mathrm { O } }$ molecules and the chemical conversions.Notably, the engineered FeCoNiLaPd HEA catalyst shows exceptional electrochemical performance with overpotentials of 279 and $2 7 8 ~ \\mathrm { m V }$ at $1 0 0 \\mathrm { \\ m A \\ c m ^ { - 2 } }$ for the OER and HER, respectively. "], "current_density": "100 mA cm^-2"}, {"unit": "mV", "value": "278", "source": ["The engineered FeCoNiLaPd achieves an exceptional effciency for electrochemical oxygen evolution reaction (OER) and hydrogen evolution reaction (HER) in alkaline conditions with overpotentials of 279 and 2 7 8 ~ \\mathrm { m V } at a current density of 1 0 0 ~ \\mathrm { { m A } } \\mathrm { c m } ^ { - 2 } , respectively, as well as notable stability for both over $9 0 0 \\ \\mathrm { h }$ under high current density. ", "The distinctive physicochemical properties，especially large atomic radii，unique electronic structure，and low electronegativity，endow them the remarkable capacity for effective modulation on the local electronic structure of transition metal materials and thus the catalytic efficiency.24-26 Additionally,the unique 4d orbital structure of rare-earth elements acting as a platform can form robust_electronic synergies among the constituent components.27,28 However，there are few in-depth investigations where rare-earth elements as one of the multiple constituents were used in HEA systems.Herein,a series of FeCoNiPdbased HEAs containing rare-earth metals (La, Y, Sc,and Ce) synthesized using the electrodeposition strategy for efficient electrochemical overall water splitting is reported.The key innovation of the HEA materials is the prominent local electronic structure modulation by the rare-earth metal components,which can regulate the adsorption behavior of small $_ { \\mathrm { H } _ { 2 } \\mathrm { O } }$ molecules and the chemical conversions.Notably, the engineered FeCoNiLaPd HEA catalyst shows exceptional electrochemical performance with overpotentials of 279 and $2 7 8 ~ \\mathrm { m V }$ at $1 0 0 \\mathrm { \\ m A \\ c m ^ { - 2 } }$ for the OER and HER, respectively. "], "current_density": "100 mA cm^-2"}, {"unit": "mV", "value": "340", "source": ["As depicted in Figure 3a and Figure S8， the $9 0 \\%$ iR-corrected linear sweep voltammetry (LSV） curves show that the overpotential $( \\eta )$ needed for FeCoNiLaPd to reach an energetic current density of $1 0 0 \\mathrm { \\ m A } \\mathrm { \\ c m } ^ { - 2 }$ is only about 279 $\\mathrm { m V _ { \\mathrm { 3 } } }$ ，which is better than those of FeCoNiCePd $\\left( 3 1 4 ~ \\mathrm { m V } \\right)$ ， FeCoNiScPd $\\left( 2 9 2 ~ \\mathrm { \\ m V } \\right)$ ，FeCoNiYPd $\\left( 2 9 8 \\ \\mathrm { \\ m V } \\right)$ ，and FeCoNiPd( $2 9 2 ~ \\mathrm { \\ m V } ,$ .Note that the overpotential of FeCoNiLaPd HEA is lower than those of previously reported catalysts with similar composites (Table S3).Moreover， the FeCoNiLaPd catalyst exhibits overpotentials of only 340 and $3 8 2 ~ \\mathrm { m V }$ at the current densities of Soo and $1 0 0 0 \\mathrm { \\ m A \\ c m ^ { - 2 } }$ respectively (Figure 3b). "], "current_density": "500 mA cm^-2"}, {"unit": "mV", "value": "382", "source": ["As depicted in Figure 3a and Figure S8， the $9 0 \\%$ iR-corrected linear sweep voltammetry (LSV） curves show that the overpotential $( \\eta )$ needed for FeCoNiLaPd to reach an energetic current density of $1 0 0 \\mathrm { \\ m A } \\mathrm { \\ c m } ^ { - 2 }$ is only about 279 $\\mathrm { m V _ { \\mathrm { 3 } } }$ ，which is better than those of FeCoNiCePd $\\left( 3 1 4 ~ \\mathrm { m V } \\right)$ ， FeCoNiScPd $\\left( 2 9 2 ~ \\mathrm { \\ m V } \\right)$ ，FeCoNiYPd $\\left( 2 9 8 \\ \\mathrm { \\ m V } \\right)$ ，and FeCoNiPd( $2 9 2 ~ \\mathrm { \\ m V } ,$ .Note that the overpotential of FeCoNiLaPd HEA is lower than those of previously reported catalysts with similar composites (Table S3).Moreover， the FeCoNiLaPd catalyst exhibits overpotentials of only 340 and $3 8 2 ~ \\mathrm { m V }$ at the current densities of Soo and $1 0 0 0 \\mathrm { \\ m A \\ c m ^ { - 2 } }$ respectively (Figure 3b). "], "current_density": "1000 mA cm^-2"}, {"unit": "mV", "value": "395", "source": ["As depicted in Figure 4a,b and Figure S14, the $9 0 \\%$ iR-corrected HERLSV curves for the five electrodes show that the $\\eta$ required for FeCoNiLaPd to attain an active current density of $1 0 0 \\mathrm { \\ m A } \\mathrm { c m } ^ { - 2 }$ is only about $2 7 8 ~ \\mathrm { m V } _ { \\cdot }$ which is lower than those of FeCoNiCePd $( 2 9 0 \\ \\mathrm { \\ m V } )$ ，FeCoNiScPd (350 $\\mathrm { m V } ,$ )，FeCoNiYPd $\\left( 3 2 9 ~ \\mathrm { ~ m V } \\right)$ ，and FeCoNiPd $\\mathrm { ' 4 1 0 ~ \\ m V }$ ： Moreover, the FeCoNiLaPd material shows an overpotential of only $3 9 5 ~ \\mathrm { m V }$ at a high current density of $5 0 0 \\mathrm { m A } \\mathrm { c m } ^ { - 2 }$ ,which is much lower than those of FeCoNiScPd and FeCoNiYPd catalysts (Figure $4 \\mathrm { b }$ ).Thus，the incorporation of rare-earth elements to HEA materials can also significantly promote the electrocatalytic HER efficiency and La exhibits the best."], "current_density": "500 mA cm^-2"}], "supplementary_performance": [{"key": "Exchange current density (Rct)", "value": "1.65 Ω", "source": ["\nTo examine the outstanding performance of the FeCoNiLaPd catalyst for HER,EIS and $C _ { \\mathrm { d l } }$ tests were performed.As depicted in Figure 4c,the Nyquist plot fit with equivalent circuit models demonstrates that FeCoNiLaPd shows the lowest $R _ { \\mathrm { c t } }$ of ca. $1 . 6 5 ~ \\Omega$ relative to the values of FeCoNiPd $\\left( 3 . 0 3 ~ \\Omega \\right)$ ,FeCoNiCePd $\\left( 1 . 9 6 \\Omega \\right)$ ,FeCoNiScPd $\\left( 2 . 9 3 ~ \\Omega \\right)$ ,and FeCoNiYPd $\\left( 2 . 4 4 \\Omega \\right)$ .In addition， the $C _ { \\mathrm { d l } }$ values were calculated by measuring the CV curves at different scanning rates in the non-Faraday potential interval for evaluating the ECSA of the catalysts.As illustrated in Figure 4d and Figure S15，the $C _ { \\mathrm { d l } }$ values of FeCoNiLaPd，FeCoNiCePd，FeCoNiScPd, FeCoNiYPd,and FeCoNiPd are 12.87,10.62,8.28, 10.35，and $6 . 9 8 ~ \\mathrm { \\ m F } ~ \\mathrm { { c m } } ^ { - 2 }$ ，respectively. "]}, {"key": "Double-layer capacitance (Cdl)", "value": "12.87 mF cm^-2", "source": ["\nTo examine the outstanding performance of the FeCoNiLaPd catalyst for HER,EIS and $C _ { \\mathrm { d l } }$ tests were performed.As depicted in Figure 4c,the Nyquist plot fit with equivalent circuit models demonstrates that FeCoNiLaPd shows the lowest $R _ { \\mathrm { c t } }$ of ca. $1 . 6 5 ~ \\Omega$ relative to the values of FeCoNiPd $\\left( 3 . 0 3 ~ \\Omega \\right)$ ,FeCoNiCePd $\\left( 1 . 9 6 \\Omega \\right)$ ,FeCoNiScPd $\\left( 2 . 9 3 ~ \\Omega \\right)$ ,and FeCoNiYPd $\\left( 2 . 4 4 \\Omega \\right)$ .In addition， the $C _ { \\mathrm { d l } }$ values were calculated by measuring the CV curves at different scanning rates in the non-Faraday potential interval for evaluating the ECSA of the catalysts.As illustrated in Figure 4d and Figure S15，the $C _ { \\mathrm { d l } }$ values of FeCoNiLaPd，FeCoNiCePd，FeCoNiScPd, FeCoNiYPd,and FeCoNiPd are 12.87,10.62,8.28, 10.35，and $6 . 9 8 ~ \\mathrm { \\ m F } ~ \\mathrm { { c m } } ^ { - 2 }$ ，respectively. "]}]}, "experimental_conditions": {"test_setup": {"source": ["Pretreatment of CC. A $1 \\times 1 ~ \\mathrm { c m ^ { 2 } } ~ \\mathrm { C C }$ was used as the substrate for the synthesis of HEA materials.Briefly, the CC was ultrasonicated in acetone solution for $5 \\ \\mathrm { m i n }$ ，then rinsed several times with deionized (DI) water,and dried in an oven at $6 0 ~ ^ { \\circ } \\mathrm { C }$ for $^ { 1 \\mathrm { h } }$ After drying, the CC was immersed in a mixed solution of concentrated sulfuric acid and nitric acid with a volume ratio of 3:1 at room temperature for $1 2 \\mathrm { { h } }$ .After soaking, the CC was washed several times with DI water to remove the remaining acids.Finally,it was put into a $6 0 ~ ^ { \\circ } \\mathrm { C }$ oven to dry and set aside for further use.", "The performance data of the OER and HER were obtained using a scan rate of $\\zeta ~ \\mathrm { ~ m V ~ } s ^ { - 1 }$ .AlliR compensation values were $9 0 \\%$ . "], "scan_rate": "5 mV s^-1", "substrate": "Carbon Cloth", "ir_compensation": "90%"}, "electrolyte": {"source": ["\n2.2.Electrochemical Overall Water Splitting. Considering that the KOH electrolyte has high ionic conductivity and that the material shows good stability and catalytic activity in the KOH electrolyte， the assessment of the OER catalytic activity for these five different materials was conducted using a standard three-electrode system immersed in a $1 . 0 \\mathrm { ~ M ~ }$ KOH solution. ", "45\n\nInspired by the superb electrocatalytic performance observed for FeCoNiLaPd HEA toward the OER,we were curious to check whether the fabricated materials would also allow for electric to chemical conversions,especially the HER for achieving overall water splitting.A standard three-electrode system was also applied to evaluate the electrochemical HER performance under identical OER conditions of a $1 . 0 \\ \\mathrm { M }$ KOH solution. ", "\n4.3.Electrochemical Measurements.The electrocatalytic performance of the synthesized samples ( $( 0 . 5 \\times 0 . 5 ~ \\mathrm { c m } ^ { 2 } )$ was determined by LSV, CV,and $_ { i - t }$ curves on a CHI660E electrochemical workstation (Chenhua Instrument Co., Ltd., Shanghai，China）ina $1 . 0 ~ \\mathrm { ~ M ~ }$ KOH electrolyte soluti |  | {"extraction_results": [{"alloy_id": "FeCoNiScPd", "performance": {"stability": {"source": [], "cycle_count": null, "test_method": "Unknown", "duration_hours": null, "degradation_details": null, "performance_retention": null}, "tafel_slope": {"unit": "mV dec^-1", "value": "77.89", "source": ["The FeCoNiLaPd electrocatalyst displays the lowest Tafel plot of $7 3 . 6 7 \\mathrm { m V }$ $\\operatorname { d e c } ^ { - 1 }$ relative to those of FeCoNiCePd $( 9 \\bar { 7 } . 8 1 \\ \\mathrm { ~ m V } \\ \\mathrm { d e c } ^ { - 1 } ,$ ), FeCoNiScPd $( 7 7 . 8 9 ~ \\mathrm { ~ m V ~ } \\mathrm { ~ d e c } ^ { - 1 } )$ ，FeCoNiYPd $ { 9 5 . 9 8 } ~ { \\mathrm { ~ m V } }$ ${ \\mathrm { d e c } } ^ { - 1 } )$ ,and FeCoNiPd $\\left( 1 2 5 . 4 8 ~ \\mathrm { m V ~ d e c } ^ { - 1 } \\right)$ .These indicate that the La-based HEA owns the fastest catalytic reaction kinetics and also demonstrate that the addition of rare-earth elements improves the OER kinetics (Table S4). "]}, "overpotential": [{"unit": "mV", "value": "292", "source": ["As depicted in Figure 3a and Figure S8， the $9 0 \\%$ iR-corrected linear sweep voltammetry (LSV） curves show that the overpotential $( \\eta )$ needed for FeCoNiLaPd to reach an energetic current density of $1 0 0 \\mathrm { \\ m A } \\mathrm { \\ c m } ^ { - 2 }$ is only about 279 $\\mathrm { m V _ { \\mathrm { 3 } } }$ ，which is better than those of FeCoNiCePd $\\left( 3 1 4 ~ \\mathrm { m V } \\right)$ ， FeCoNiScPd $\\left( 2 9 2 ~ \\mathrm { \\ m V } \\right)$ ，FeCoNiYPd $\\left( 2 9 8 \\ \\mathrm { \\ m V } \\right)$ ，and FeCoNiPd( $2 9 2 ~ \\mathrm { \\ m V } ,$ .Note that the overpotential of FeCoNiLaPd HEA is lower than those of previously reported catalysts with similar composites (Table S3).Moreover， the FeCoNiLaPd catalyst exhibits overpotentials of only 340 and $3 8 2 ~ \\mathrm { m V }$ at the current densities of Soo and $1 0 0 0 \\mathrm { \\ m A \\ c m ^ { - 2 } }$ respectively (Figure 3b). "], "current_density": "100 mA cm^-2"}, {"unit": "mV", "value": "350", "source": ["As depicted in Figure 4a,b and Figure S14, the $9 0 \\%$ iR-corrected HERLSV curves for the five electrodes show that the $\\eta$ required for FeCoNiLaPd to attain an active current density of $1 0 0 \\mathrm { \\ m A } \\mathrm { c m } ^ { - 2 }$ is only about $2 7 8 ~ \\mathrm { m V } _ { \\cdot }$ which is lower than those of FeCoNiCePd $( 2 9 0 \\ \\mathrm { \\ m V } )$ ，FeCoNiScPd (350 $\\mathrm { m V } ,$ )，FeCoNiYPd $\\left( 3 2 9 ~ \\mathrm { ~ m V } \\right)$ ，and FeCoNiPd $\\mathrm { ' 4 1 0 ~ \\ m V }$ ： Moreover, the FeCoNiLaPd material shows an overpotential of only $3 9 5 ~ \\mathrm { m V }$ at a high current density of $5 0 0 \\mathrm { m A } \\mathrm { c m } ^ { - 2 }$ ,which is much lower than those of FeCoNiScPd and FeCoNiYPd catalysts (Figure $4 \\mathrm { b }$ ).Thus，the incorporation of rare-earth elements to HEA materials can also significantly promote the electrocatalytic HER efficiency and La exhibits the best."], "current_density": "100 mA cm^-2"}], "supplementary_performance": [{"key": "Charge transfer resistance (Rct)", "value": "2.93 Ω", "source": ["\nTo examine the outstanding performance of the FeCoNiLaPd catalyst for HER,EIS and $C _ { \\mathrm { d l } }$ tests were performed.As depicted in Figure 4c,the Nyquist plot fit with equivalent circuit models demonstrates that FeCoNiLaPd shows the lowest $R _ { \\mathrm { c t } }$ of ca. $1 . 6 5 ~ \\Omega$ relative to the values of FeCoNiPd $\\left( 3 . 0 3 ~ \\Omega \\right)$ ,FeCoNiCePd $\\left( 1 . 9 6 \\Omega \\right)$ ,FeCoNiScPd $\\left( 2 . 9 3 ~ \\Omega \\right)$ ,and FeCoNiYPd $\\left( 2 . 4 4 \\Omega \\right)$ .In addition， the $C _ { \\mathrm { d l } }$ values were calculated by measuring the CV curves at different scanning rates in the non-Faraday potential interval for evaluating the ECSA of the catalysts.As illustrated in Figure 4d and Figure S15，the $C _ { \\mathrm { d l } }$ values of FeCoNiLaPd，FeCoNiCePd，FeCoNiScPd, FeCoNiYPd,and FeCoNiPd are 12.87,10.62,8.28, 10.35，and $6 . 9 8 ~ \\mathrm { \\ m F } ~ \\mathrm { { c m } } ^ { - 2 }$ ，respectively. "]}, {"key": "Double-layer capacitance (Cdl)", "value": "8.28 mF cm^-2", "source": ["\nTo examine the outstanding performance of the FeCoNiLaPd catalyst for HER,EIS and $C _ { \\mathrm { d l } }$ tests were performed.As depicted in Figure 4c,the Nyquist plot fit with equivalent circuit models demonstrates that FeCoNiLaPd shows the lowest $R _ { \\mathrm { c t } }$ of ca. $1 . 6 5 ~ \\Omega$ relative to the values of FeCoNiPd $\\left( 3 . 0 3 ~ \\Omega \\right)$ ,FeCoNiCePd $\\left( 1 . 9 6 \\Omega \\right)$ ,FeCoNiScPd $\\left( 2 . 9 3 ~ \\Omega \\right)$ ,and FeCoNiYPd $\\left( 2 . 4 4 \\Omega \\right)$ .In addition， the $C _ { \\mathrm { d l } }$ values were calculated by measuring the CV curves at different scanning rates in the non-Faraday potential interval for evaluating the ECSA of the catalysts.As illustrated in Figure 4d and Figure S15，the $C _ { \\mathrm { d l } }$ values of FeCoNiLaPd，FeCoNiCePd，FeCoNiScPd, FeCoNiYPd,and FeCoNiPd are 12.87,10.62,8.28, 10.35，and $6 . 9 8 ~ \\mathrm { \\ m F } ~ \\mathrm { { c m } } ^ { - 2 }$ ，respectively. "]}]}, "experimental_conditions": {"test_setup": {"source": ["Series of ca.29.2 wt $\\%$ FeCoNiLaPd HEAs with tuned local electronic structures were synthesized via a facile one-step electrodeposition strategy under ambient conditions，as demonstrated in Figure la.Carbon cloth (CC） with a large surface area and excellent conductivity as the underlying substrate is beneficial for the dispersion of active sites and electron migration.29 To enable a systematic comparison of their properties and elucidate the role of rareearth elements,HEAs without and with the metals of La, Ce,", "Pretreatment of CC. A $1 \\times 1 ~ \\mathrm { c m ^ { 2 } } ~ \\mathrm { C C }$ was used as the substrate for the synthesis of HEA materials.Briefly, the CC was ultrasonicated in acetone solution for $5 \\ \\mathrm { m i n }$ ，then rinsed several times with deionized (DI) water,and dried in an oven at $6 0 ~ ^ { \\circ } \\mathrm { C }$ for $^ { 1 \\mathrm { h } }$ After drying, the CC was immersed in a mixed solution of concentrated sulfuric acid and nitric acid with a volume ratio of 3:1 at room temperature for $1 2 \\mathrm { { h } }$ .After soaking, the CC was washed several times with DI water to remove the remaining acids.Finally,it was put into a $6 0 ~ ^ { \\circ } \\mathrm { C }$ oven to dry and set aside for further use.", "The performance data of the OER and HER were obtained using a scan rate of $\\zeta ~ \\mathrm { ~ m V ~ } s ^ { - 1 }$ .AlliR compensation values were $9 0 \\%$ . "], "scan_rate": "5 mV s^-1", "substrate": "Carbon cloth (CC)", "ir_compensation": "90%"}, "electrolyte": {"source": ["\n2.2.Electrochemical Overall Water Splitting. Considering that the KOH electrolyte has high ionic conductivity and that the material shows good stability and catalytic activity in the KOH electrolyte， the assessment of the OER catalytic activity for these five different materials was conducted using a standard three-electrode system immersed in a $1 . 0 \\mathrm { ~ M ~ }$ KOH solution. ", "\n4.3.Electrochemical Measurements.The electrocatalytic performance of the synthesized samples ( $( 0 . 5 \\times 0 . 5 ~ \\mathrm { c m } ^ { 2 } )$ was determined by LSV, CV,and $_ { i - t }$ curves on a CHI660E electrochemical workstation (Chenhua Instrument Co., Ltd., Shanghai，China）ina $1 . 0 ~ \\mathrm { ~ M ~ }$ KOH electrolyte solution."], "ph_value": null, "concentration_molar": "1.0 M", "electrolyte_composition": "KOH"}, "synthesis_method": {"method": "electrodeposition", "source": ["Briefly, $\\mathrm { F e C l } _ { 2 }$ $\\left( 6 . 3 8 ~ \\mathrm { m g } \\right)$ ， $\\mathrm { C o C l } _ { 2 }$ $\\left( 6 . 4 9 \\ \\mathrm { \\ m g } \\right)$ ， $\\mathrm { N i C l } _ { 2 }$ $\\left( 6 . 4 8 ~ \\mathrm { \\ m g } \\right)$ ， $\\mathrm { L a C l } _ { 3 }$ $\\left( 1 2 . 2 6 ~ \\mathrm { \\ m g } \\right)$ ， $\\mathrm { P d C l } _ { 2 }$ $\\left( 8 . 8 7 ~ \\mathrm { ~ m g } \\right)$ ，and $( \\mathrm { C } _ { 2 } \\mathrm { H } _ { 5 } ) _ { 4 } \\mathrm { N } ( \\mathrm { P F } _ { 6 } )$ $\\left( 5 . 5 0 \\ \\mathrm { \\ m g } \\right)$ were mixed and added to the organic solution consisting of $\\mathrm { C H } _ { 3 } \\mathrm { C N }$ $( 6 0 ~ \\mathrm { m L } )$ ， $\\mathrm { C H } _ { 3 } \\mathrm { C H } _ { 2 } \\mathrm { O H }$ $( 2 0 ~ \\mathrm { m L } )$ ，and $\\mathrm { H C O N } ( \\mathrm { C H } _ { 3 } ) _ { 2 }$ $2 0 ~ \\mathrm { m L }$ ).After the mixture was sufficiently stirred, electrodeposition experiments were conducted.During the process,CC,a titanium mesh,and $\\mathrm { H g / }$ $\\mathrm { H g O }$ electrodes were used as the working，counter，and reference electrodes，respectively. ", "The electrodeposition reaction was performed in a constant voltage of $3 . 0 \\mathrm { ~ V ~ }$ for 30 min under stable stirring at room temperature.After the deposition processes, the working electrode was washed several times with ethanol and DI water to obtain the final FeCoNiLaPd HEA catalyst. ", "\n4.1.3.Synthesis of Other HEA Catalysts. The synthesis of other HEA catalysts including FeCoNiCePd，FeCoNiScPd, and FeCoNiYPd was synthesized by the facile electrodeposition route as in the case of FeCoNiLaPd with the application of $\\mathrm { C e C l } _ { 3 } , \\mathrm { S c C l } _ { 3 } ,$ and $\\mathrm { Y C l } _ { 3 } ,$ respectively."], "key_parameters": "3.0 V, 30 min, room temperature"}, "other_environmental_params": []}}, {"alloy_id": "FeCoNiYPd", "performance": {"stability": {"source": [], "cycle_count": null, "test_method": "Unknown", "duration_hours": null, "degradation_details": null, "performance_retention": null}, "tafel_slope": {"unit": "mV dec^-1", "value": "95.98", "source": ["The FeCoNiLaPd electrocatalyst displays the lowest Tafel plot of $7 3 . 6 7 \\mathrm { m V }$ $\\operatorname { d e c } ^ { - 1 }$ relative to those of FeCoNiCePd $( 9 \\bar { 7 } . 8 1 \\ \\mathrm { ~ m V } \\ \\mathrm { d e c } ^ { - 1 } ,$ ), FeCoNiScPd $( 7 7 . 8 9 ~ \\mathrm { ~ m V ~ } \\mathrm { ~ d e c } ^ { - 1 } )$ ，FeCoNiYPd $ { 9 5 . 9 8 } ~ { \\mathrm { ~ m V } }$ ${ \\mathrm { d e c } } ^ { - 1 } )$ ,and FeCoNiPd $\\left( 1 2 5 . 4 8 ~ \\mathrm { m V ~ d e c } ^ { - 1 } \\right)$ .These indicate that the La-based HEA owns the fastest catalytic reaction kinetics and also demonstrate that the addition of rare-earth elements improves the OER kinetics (Table S4). "]}, "overpotential": [{"unit": "mV", "value": "298", "source": ["As depicted in Figure 3a and Figure S8， the $9 0 \\%$ iR-corrected linear sweep voltammetry (LSV） curves show that the overpotential $( \\eta )$ needed for FeCoNiLaPd to reach an energetic current density of $1 0 0 \\mathrm { \\ m A } \\mathrm { \\ c m } ^ { - 2 }$ is only about 279 $\\mathrm { m V _ { \\mathrm { 3 } } }$ ，which is better than those of FeCoNiCePd $\\left( 3 1 4 ~ \\mathrm { m V } \\right)$ ， FeCoNiScPd $\\left( 2 9 2 ~ \\mathrm { \\ m V } \\right)$ ，FeCoNiYPd $\\left( 2 9 8 \\ \\mathrm { \\ m V } \\right)$ ，and FeCoNiPd( $2 9 2 ~ \\mathrm { \\ m V } ,$ .Note that the overpotential of FeCoNiLaPd HEA is lower than those of previously reported catalysts with similar composites (Table S3).Moreover， the FeCoNiLaPd catalyst exhibits overpotentials of only 340 and $3 8 2 ~ \\mathrm { m V }$ at the current densities of Soo and $1 0 0 0 \\mathrm { \\ m A \\ c m ^ { - 2 } }$ respectively (Figure 3b). "], "current_density": "100 mA cm^-2"}, {"unit": "mV", "value": "329", "source": ["As depicted in Figure 4a,b and Figure S14, the $9 0 \\%$ iR-corrected HERLSV curves for the five electrodes show that the $\\eta$ required for FeCoNiLaPd to attain an active current density of $1 0 0 \\mathrm { \\ m A } \\mathrm { c m } ^ { - 2 }$ is only about $2 7 8 ~ \\mathrm { m V } _ { \\cdot }$ which is lower than those of FeCoNiCePd $( 2 9 0 \\ \\mathrm { \\ m V } )$ ，FeCoNiScPd (350 $\\mathrm { m V } ,$ )，FeCoNiYPd $\\left( 3 2 9 ~ \\mathrm { ~ m V } \\right)$ ，and FeCoNiPd $\\mathrm { ' 4 1 0 ~ \\ m V }$ ： Moreover, the FeCoNiLaPd material shows an overpotential of only $3 9 5 ~ \\mathrm { m V }$ at a high current density of $5 0 0 \\mathrm { m A } \\mathrm { c m } ^ { - 2 }$ ,which is much lower than those of FeCoNiScPd and FeCoNiYPd catalysts (Figure $4 \\mathrm { b }$ ).Thus，the incorporation of rare-earth elements to HEA materials can also significantly promote the electrocatalytic HER efficiency and La exhibits the best."], "current_density": "100 mA cm^-2"}], "supplementary_performance": [{"key": "Charge transfer resistance (Rct)", "value": "2.44 Ω", "source": ["\nTo examine the outstanding performance of the FeCoNiLaPd catalyst for HER,EIS and $C _ { \\mathrm { d l } }$ tests were performed.As depicted in Figure 4c,the Nyquist plot fit with equivalent circuit models demonstrates that FeCoNiLaPd shows the lowest $R _ { \\mathrm { c t } }$ of ca. $1 . 6 5 ~ \\Omega$ relative to the values of FeCoNiPd $\\left( 3 . 0 3 ~ \\Omega \\right)$ ,FeCoNiCePd $\\left( 1 . 9 6 \\Omega \\right)$ ,FeCoNiScPd $\\left( 2 . 9 3 ~ \\Omega \\right)$ ,and FeCoNiYPd $\\left( 2 . 4 4 \\Omega \\right)$ .In addition， the $C _ { \\mathrm { d l } }$ values were calculated by measuring the CV curves at different scanning rates in the non-Faraday potential interval for evaluating the ECSA of the catalysts.As illustrated in Figure 4d and Figure S15，the $C _ { \\mathrm { d l } }$ values of FeCoNiLaPd，FeCoNiCePd，FeCoNiScPd, FeCoNiYPd,and FeCoNiPd are 12.87,10.62,8.28, 10.35，and $6 . 9 8 ~ \\mathrm { \\ m F } ~ \\mathrm { { c m } } ^ { - 2 }$ ，respectively. "]}, {"key": "Double-layer capacitance (Cdl)", "value": "10.35 mF cm^-2", "source": ["\nTo examine the outstanding performance of the FeCoNiLaPd catalyst for HER,EIS and $C _ { \\mathrm { d l } }$ tests were performed.As depicted in Figure 4c,the Nyquist plot fit with equivalent circuit models demonstrates that FeCoNiLaPd shows the lowest $R _ { \\mathrm { c t } }$ of ca. $1 . 6 5 ~ \\Omega$ relative to the values of FeCoNiPd $\\left( 3 . 0 3 ~ \\Omega \\right)$ ,FeCoNiCePd $\\left( 1 . 9 6 \\Omega \\right)$ ,FeCoNiScPd $\\left( 2 . 9 3 ~ \\Omega \\right)$ ,and FeCoNiYPd $\\left( 2 . 4 4 \\Omega \\right)$ .In addition， the $C _ { \\mathrm { d l } }$ values were calculated by measuring the CV curves at different scanning rates in the non-Faraday potential interval for evaluating the ECSA of the catalysts.As illustrated in Figure 4d and Figure S15，the $C _ { \\mathrm { d l } }$ values of FeCoNiLaPd，FeCoNiCePd，FeCoNiScPd, FeCoNiYPd,and FeCoNiPd are 12.87,10.62,8.28, 10.35，and $6 . 9 8 ~ \\mathrm { \\ m F } ~ \\mathrm { { c m } } ^ { - 2 }$ ，respectively. "]}]}, "experimental_conditions": {"test_setup": {"source": ["Series of ca.29.2 wt $\\%$ FeCoNiLaPd HEAs with tuned local electronic structures were synthesized via a facile one-step electrodeposition strategy under ambient conditions，as demonstrated in Figure la.Carbon cloth (CC） with a large surface area and excellent conductivity as the underlying substrate is beneficial for the dispersion of active sites and electron migration.29 To enable a systematic comparison of their properties and elucidate the role of rareearth elements,HEAs without and with the metals of La, Ce,", "Pretreatment of CC. A $1 \\times 1 ~ \\mathrm { c m ^ { 2 } } ~ \\mathrm { C C }$ was used as the substrate for the synthesis of HEA materials.Briefly, the CC was ultrasonicated in acetone solution for $5 \\ \\mathrm { m i n }$ ，then rinsed several times with deionized (DI) water,and dried in an oven at $6 0 ~ ^ { \\circ } \\mathrm { C }$ for $^ { 1 \\mathrm { h } }$ After drying, the CC was immersed in a mixed solution of concentrated sulfuric acid and nitric acid with a volume ratio of 3:1 at room temperature for $1 2 \\mathrm { { h } }$ .After soaking, the CC was washed several times with DI water to remove the remaining acids.Finally,it was put into a $6 0 ~ ^ { \\circ } \\mathrm { C }$ oven to dry and set aside for further use.", "The performance data of the OER and HER were obtained using a scan rate of $\\zeta ~ \\mathrm { ~ m V ~ } s ^ { - 1 }$ .AlliR compensation values were $9 0 \\%$ . "], "scan_rate": "5 mV s^-1", "substrate": "Carbon cloth (CC)", "ir_compensation": "90%"}, "electrolyte": {"source": ["\n2.2.Electrochemical Overall Water Splitting. Considering that the KOH electrolyte has high ionic conductivity and that the material shows good stability and catalytic activity in the KOH electrolyte， the assessment of the OER catalytic activity for these five different materials was conducted using a standard three-electrode system immersed in a $1 . 0 \\mathrm { ~ M ~ }$ KOH solution. ", "\n4.3.Electrochemical Measurements.The electrocatalytic performance of the synthesized samples ( $( 0 . 5 \\times 0 . 5 ~ \\mathrm { c m } ^ { 2 } )$ was determined by LSV, CV,and $_ { i - t }$ curves on a CHI660E electrochemical workstation (Chenhua Instrument Co., Ltd., Shanghai，China）ina $1 . 0 ~ \\mathrm { ~ M ~ }$ KOH electrolyte solution."], "ph_value": null, "concentration_molar": "1.0 M", "electrolyte_composition": "KOH"}, "synthesis_method": {"method": "electrodeposition", "source": ["Briefly, $\\mathrm { F e C l } _ { 2 }$ $\\left( 6 . 3 8 ~ \\mathrm { m g } \\right)$ ， $\\mathrm { C o C l } _ { 2 }$ $\\left( 6 . 4 9 \\ \\mathrm { \\ m g } \\right)$ ， $\\mathrm { N i C l } _ { 2 }$ $\\left( 6 . 4 8 ~ \\mathrm { \\ m g } \\right)$ ， $\\mathrm { L a C l } _ { 3 }$ $\\left( 1 2 . 2 6 ~ \\mathrm { \\ m g } \\right)$ ， $\\mathrm { P d C l } _ { 2 }$ $\\left( 8 . 8 7 ~ \\mathrm { ~ m g } \\right)$ ，and $( \\mathrm { C } _ { 2 } \\mathrm { H } _ { 5 } ) _ { 4 } \\mathrm { N } ( \\mathrm { P F } _ { 6 } )$ $\\left( 5 . 5 0 \\ \\mathrm { \\ m g } \\right)$ were mixed and added to the organic solution consisting of $\\mathrm { C H } _ { 3 } \\mathrm { C N }$ $( 6 0 ~ \\mathrm { m L } )$ ， $\\mathrm { C H } _ { 3 } \\mathrm { C H } _ { 2 } \\mathrm { O H }$ $( 2 0 ~ \\mathrm { m L } )$ ，and $\\mathrm { H C O N } ( \\mathrm { C H } _ { 3 } ) _ { 2 }$ $2 0 ~ \\mathrm { m L }$ ).After the mixture was sufficiently stirred, electrodeposition experiments were conducted.During the process,CC,a titanium mesh,and $\\mathrm { H g / }$ $\\mathrm { H g O }$ electrodes were used as the working，counter，and reference electrodes，respectively. ", "The electrodeposition reaction was performed in a constant voltage of $3 . 0 \\mathrm { ~ V ~ }$ for 30 min under stable stirring at room temperature.After the deposition processes, the working electrode was washed several times with ethanol and DI water to obtain the final FeCoNiLaPd HEA catalyst. ", "\n4.1.3.Synthesis of Other HEA Catalysts. The synthesis of other HEA catalysts including FeCoNiCePd，FeCoNiScPd, and FeCoNiYPd was synthesized by the facile electrodeposition route as in the case of FeCoNiLaPd with the application of $\\mathrm { C e C l } _ { 3 } , \\mathrm { S c C l } _ { 3 } ,$ and $\\mathrm { Y C l } _ { 3 } ,$ respectively."], "key_parameters": "3.0 V, 30 min, room temperature"}, "other_environmental_params": []}}, {"alloy_id": "FeCoNiLaPd", "performance": {"stability": {"source": ["The engineered FeCoNiLaPd achieves an exceptional effciency for electrochemical oxygen evolution reaction (OER) and hydrogen evolution reaction (HER) in alkaline conditions with overpotentials of 279 and 2 7 8 ~ \\mathrm { m V } at a current density of 1 0 0 ~ \\mathrm { { m A } } \\mathrm { c m } ^ { - 2 } , respectively, as well as notable stability for both over $9 0 0 \\ \\mathrm { h }$ under high current density. ", "Moreover，FeCoNiLaPd also exhibits notable long-term stability for $9 0 0 \\ \\mathrm { h }$ at $1 0 0 0 \\mathrm { \\ m A \\ c m } ^ { - 2 }$ as well as considerable electrocatalytic performance at industrial-scale current density with an overpotential of $3 8 2 ~ \\mathrm { m V }$ at $1 \\ \\mathrm { A \\ c m } ^ { - 2 }$ for OER. The unique properties of robustness and water splitting capabilities and the microstructure, rare-earth-metal-tuned local electronic structure of HEAs，and structure-activity relationship are systematically investigated.", "\nTo examine the durability of the electrocatalyst FeCoNiLaPd HEA, $_ { i - t }$ curve measurements were conducted.As depicted in Figure 3f, the time-resolved current density curve of an over $9 0 0 \\mathrm { ~ h ~ }$ period at the voltage of $1 . 6 1 \\mathrm { ~ V ~ }$ displays no significant attenuation (a high current density retention of ca. $9 0 . 6 \\%$ is still achieved),indicating the long-term durability of the FeCoNiLaPd catalyst at an industrial-grade current density of $1 0 0 0 \\mathrm { \\ m A } \\mathrm { \\ c m } ^ { - 2 }$ . "], "cycle_count": null, "test_method": "Chronopotentiometry", "duration_hours": "900", "degradation_details": null, "performance_retention": "90.6%"}, "tafel_slope": {"unit": "mV dec^-1", "value": "73.67", "source": ["The FeCoNiLaPd electrocatalyst displays the lowest Tafel plot of $7 3 . 6 7 \\mathrm { m V }$ $\\operatorname { d e c } ^ { - 1 }$ relative to those of FeCoNiCePd $( 9 \\bar { 7 } . 8 1 \\ \\mathrm { ~ m V } \\ \\mathrm { d e c } ^ { - 1 } ,$ ), FeCoNiScPd $( 7 7 . 8 9 ~ \\mathrm { ~ m V ~ } \\mathrm { ~ d e c } ^ { - 1 } )$ ，FeCoNiYPd $ { 9 5 . 9 8 } ~ { \\mathrm { ~ m V } }$ ${ \\mathrm { d e c } } ^ { - 1 } )$ ,and FeCoNiPd $\\left( 1 2 5 . 4 8 ~ \\mathrm { m V ~ d e c } ^ { - 1 } \\right)$ .These indicate that the La-based HEA owns the fastest catalytic reaction kinetics and also demonstrate that the addition of rare-earth elements improves the OER kinetics (Table S4). "]}, "overpotential": [{"unit": "mV", "value": "279", "source": ["The engineered FeCoNiLaPd achieves an exceptional effciency for electrochemical oxygen evolution reaction (OER) and hydrogen evolution reaction (HER) in alkaline conditions with overpotentials of 279 and 2 7 8 ~ \\mathrm { m V } at a current density of 1 0 0 ~ \\mathrm { { m A } } \\mathrm { c m } ^ { - 2 } , respectively, as well as notable stability for both over $9 0 0 \\ \\mathrm { h }$ under high current density. ", "The distinctive physicochemical properties，especially large atomic radii，unique electronic structure，and low electronegativity，endow them the remarkable capacity for effective modulation on the local electronic structure of transition metal materials and thus the catalytic efficiency.24-26 Additionally,the unique 4d orbital structure of rare-earth elements acting as a platform can form robust_electronic synergies among the constituent components.27,28 However，there are few in-depth investigations where rare-earth elements as one of the multiple constituents were used in HEA systems.Herein,a series of FeCoNiPdbased HEAs containing rare-earth metals (La, Y, Sc,and Ce) synthesized using the electrodeposition strategy for efficient electrochemical overall water splitting is reported.The key innovation of the HEA materials is the prominent local electronic structure modulation by the rare-earth metal components,which can regulate the adsorption behavior of small $_ { \\mathrm { H } _ { 2 } \\mathrm { O } }$ molecules and the chemical conversions.Notably, the engineered FeCoNiLaPd HEA catalyst shows exceptional electrochemical performance with overpotentials of 279 and $2 7 8 ~ \\mathrm { m V }$ at $1 0 0 \\mathrm { \\ m A \\ c m ^ { - 2 } }$ for the OER and HER, respectively. "], "current_density": "100 mA cm^-2"}, {"unit": "mV", "value": "278", "source": ["The engineered FeCoNiLaPd achieves an exceptional effciency for electrochemical oxygen evolution reaction (OER) and hydrogen evolution reaction (HER) in alkaline conditions with overpotentials of 279 and 2 7 8 ~ \\mathrm { m V } at a current density of 1 0 0 ~ \\mathrm { { m A } } \\mathrm { c m } ^ { - 2 } , respectively, as well as notable stability for both over $9 0 0 \\ \\mathrm { h }$ under high current density. ", "The distinctive physicochemical properties，especially large atomic radii，unique electronic structure，and low electronegativity，endow them the remarkable capacity for effective modulation on the local electronic structure of transition metal materials and thus the catalytic efficiency.24-26 Additionally,the unique 4d orbital structure of rare-earth elements acting as a platform can form robust_electronic synergies among the constituent components.27,28 However，there are few in-depth investigations where rare-earth elements as one of the multiple constituents were used in HEA systems.Herein,a series of FeCoNiPdbased HEAs containing rare-earth metals (La, Y, Sc,and Ce) synthesized using the electrodeposition strategy for efficient electrochemical overall water splitting is reported.The key innovation of the HEA materials is the prominent local electronic structure modulation by the rare-earth metal components,which can regulate the adsorption behavior of small $_ { \\mathrm { H } _ { 2 } \\mathrm { O } }$ molecules and the chemical conversions.Notably, the engineered FeCoNiLaPd HEA catalyst shows exceptional electrochemical performance with overpotentials of 279 and $2 7 8 ~ \\mathrm { m V }$ at $1 0 0 \\mathrm { \\ m A \\ c m ^ { - 2 } }$ for the OER and HER, respectively. "], "current_density": "100 mA cm^-2"}, {"unit": "mV", "value": "340", "source": ["As depicted in Figure 3a and Figure S8， the $9 0 \\%$ iR-corrected linear sweep voltammetry (LSV） curves show that the overpotential $( \\eta )$ needed for FeCoNiLaPd to reach an energetic current density of $1 0 0 \\mathrm { \\ m A } \\mathrm { \\ c m } ^ { - 2 }$ is only about 279 $\\mathrm { m V _ { \\mathrm { 3 } } }$ ，which is better than those of FeCoNiCePd $\\left( 3 1 4 ~ \\mathrm { m V } \\right)$ ， FeCoNiScPd $\\left( 2 9 2 ~ \\mathrm { \\ m V } \\right)$ ，FeCoNiYPd $\\left( 2 9 8 \\ \\mathrm { \\ m V } \\right)$ ，and FeCoNiPd( $2 9 2 ~ \\mathrm { \\ m V } ,$ .Note that the overpotential of FeCoNiLaPd HEA is lower than those of previously reported catalysts with similar composites (Table S3).Moreover， the FeCoNiLaPd catalyst exhibits overpotentials of only 340 and $3 8 2 ~ \\mathrm { m V }$ at the current densities of Soo and $1 0 0 0 \\mathrm { \\ m A \\ c m ^ { - 2 } }$ respectively (Figure 3b). "], "current_density": "500 mA cm^-2"}, {"unit": "mV", "value": "382", "source": ["As depicted in Figure 3a and Figure S8， the $9 0 \\%$ iR-corrected linear sweep voltammetry (LSV） curves show that the overpotential $( \\eta )$ needed for FeCoNiLaPd to reach an energetic current density of $1 0 0 \\mathrm { \\ m A } \\mathrm { \\ c m } ^ { - 2 }$ is only about 279 $\\mathrm { m V _ { \\mathrm { 3 } } }$ ，which is better than those of FeCoNiCePd $\\left( 3 1 4 ~ \\mathrm { m V } \\right)$ ， FeCoNiScPd $\\left( 2 9 2 ~ \\mathrm { \\ m V } \\right)$ ，FeCoNiYPd $\\left( 2 9 8 \\ \\mathrm { \\ m V } \\right)$ ，and FeCoNiPd( $2 9 2 ~ \\mathrm { \\ m V } ,$ .Note that the overpotential of FeCoNiLaPd HEA is lower than those of previously reported catalysts with similar composites (Table S3).Moreover， the FeCoNiLaPd catalyst exhibits overpotentials of only 340 and $3 8 2 ~ \\mathrm { m V }$ at the current densities of Soo and $1 0 0 0 \\mathrm { \\ m A \\ c m ^ { - 2 } }$ respectively (Figure 3b). "], "current_density": "1000 mA cm^-2"}, {"unit": "mV", "value": "395", "source": ["As depicted in Figure 4a,b and Figure S14, the $9 0 \\%$ iR-corrected HERLSV curves for the five electrodes show that the $\\eta$ required for FeCoNiLaPd to attain an active current density of $1 0 0 \\mathrm { \\ m A } \\mathrm { c m } ^ { - 2 }$ is only about $2 7 8 ~ \\mathrm { m V } _ { \\cdot }$ which is lower than those of FeCoNiCePd $( 2 9 0 \\ \\mathrm { \\ m V } )$ ，FeCoNiScPd (350 $\\mathrm { m V } ,$ )，FeCoNiYPd $\\left( 3 2 9 ~ \\mathrm { ~ m V } \\right)$ ，and FeCoNiPd $\\mathrm { ' 4 1 0 ~ \\ m V }$ ： Moreover, the FeCoNiLaPd material shows an overpotential of only $3 9 5 ~ \\mathrm { m V }$ at a high current density of $5 0 0 \\mathrm { m A } \\mathrm { c m } ^ { - 2 }$ ,which is much lower than those of FeCoNiScPd and FeCoNiYPd catalysts (Figure $4 \\mathrm { b }$ ).Thus，the incorporation of rare-earth elements to HEA materials can also significantly promote the electrocatalytic HER efficiency and La exhibits the best."], "current_density": "500 mA cm^-2"}], "supplementary_performance": [{"key": "Exchange current density (Rct)", "value": "1.65 Ω", "source": ["\nTo examine the outstanding performance of the FeCoNiLaPd catalyst for HER,EIS and $C _ { \\mathrm { d l } }$ tests were performed.As depicted in Figure 4c,the Nyquist plot fit with equivalent circuit models demonstrates that FeCoNiLaPd shows the lowest $R _ { \\mathrm { c t } }$ of ca. $1 . 6 5 ~ \\Omega$ relative to the values of FeCoNiPd $\\left( 3 . 0 3 ~ \\Omega \\right)$ ,FeCoNiCePd $\\left( 1 . 9 6 \\Omega \\right)$ ,FeCoNiScPd $\\left( 2 . 9 3 ~ \\Omega \\right)$ ,and FeCoNiYPd $\\left( 2 . 4 4 \\Omega \\right)$ .In addition， the $C _ { \\mathrm { d l } }$ values were calculated by measuring the CV curves at different scanning rates in the non-Faraday potential interval for evaluating the ECSA of the catalysts.As illustrated in Figure 4d and Figure S15，the $C _ { \\mathrm { d l } }$ values of FeCoNiLaPd，FeCoNiCePd，FeCoNiScPd, FeCoNiYPd,and FeCoNiPd are 12.87,10.62,8.28, 10.35，and $6 . 9 8 ~ \\mathrm { \\ m F } ~ \\mathrm { { c m } } ^ { - 2 }$ ，respectively. "]}, {"key": "Double-layer capacitance (Cdl)", "value": "12.87 mF cm^-2", "source": ["\nTo examine the outstanding performance of the FeCoNiLaPd catalyst for HER,EIS and $C _ { \\mathrm { d l } }$ tests were performed.As depicted in Figure 4c,the Nyquist plot fit with equivalent circuit models demonstrates that FeCoNiLaPd shows the lowest $R _ { \\mathrm { c t } }$ of ca. $1 . 6 5 ~ \\Omega$ relative to the values of FeCoNiPd $\\left( 3 . 0 3 ~ \\Omega \\right)$ ,FeCoNiCePd $\\left( 1 . 9 6 \\Omega \\right)$ ,FeCoNiScPd $\\left( 2 . 9 3 ~ \\Omega \\right)$ ,and FeCoNiYPd $\\left( 2 . 4 4 \\Omega \\right)$ .In addition， the $C _ { \\mathrm { d l } }$ values were calculated by measuring the CV curves at different scanning rates in the non-Faraday potential interval for evaluating the ECSA of the catalysts.As illustrated in Figure 4d and Figure S15，the $C _ { \\mathrm { d l } }$ values of FeCoNiLaPd，FeCoNiCePd，FeCoNiScPd, FeCoNiYPd,and FeCoNiPd are 12.87,10.62,8.28, 10.35，and $6 . 9 8 ~ \\mathrm { \\ m F } ~ \\mathrm { { c m } } ^ { - 2 }$ ，respectively. "]}]}, "experimental_conditions": {"test_setup": {"source": ["Pretreatment of CC. A $1 \\times 1 ~ \\mathrm { c m ^ { 2 } } ~ \\mathrm { C C }$ was used as the substrate for the synthesis of HEA materials.Briefly, the CC was ultrasonicated in acetone solution for $5 \\ \\mathrm { m i n }$ ，then rinsed several times with deionized (DI) water,and dried in an oven at $6 0 ~ ^ { \\circ } \\mathrm { C }$ for $^ { 1 \\mathrm { h } }$ After drying, the CC was immersed in a mixed solution of concentrated sulfuric acid and nitric acid with a volume ratio of 3:1 at room temperature for $1 2 \\mathrm { { h } }$ .After soaking, the CC was washed several times with DI water to remove the remaining acids.Finally,it was put into a $6 0 ~ ^ { \\circ } \\mathrm { C }$ oven to dry and set aside for further use.", "The performance data of the OER and HER were obtained using a scan rate of $\\zeta ~ \\mathrm { ~ m V ~ } s ^ { - 1 }$ .AlliR compensation values were $9 0 \\%$ . "], "scan_rate": "5 mV s^-1", "substrate": "Carbon Cloth", "ir_compensation": "90%"}, "electrolyte": {"source": ["\n2.2.Electrochemical Overall Water Splitting. Considering that the KOH electrolyte has high ionic conductivity and that the material shows good stability and catalytic activity in the KOH electrolyte， the assessment of the OER catalytic activity for these five different materials was conducted using a standard three-electrode system immersed in a $1 . 0 \\mathrm { ~ M ~ }$ KOH solution. ", "45\n\nInspired by the superb electrocatalytic performance observed for FeCoNiLaPd HEA toward the OER,we were curious to check whether the fabricated materials would also allow for electric to chemical conversions,especially the HER for achieving overall water splitting.A standard three-electrode system was also applied to evaluate the electrochemical HER performance under identical OER conditions of a $1 . 0 \\ \\mathrm { M }$ KOH solution. ", "\n4.3.Electrochemical Measurements.The electrocatalytic performance of the synthesized samples ( $( 0 . 5 \\times 0 . 5 ~ \\mathrm { c m } ^ { 2 } )$ was determined by LSV, CV,and $_ { i - t }$ curves on a CHI660E electrochemical workstation (Chenhua Instrument Co., Ltd., Shanghai，China）ina $1 . 0 ~ \\mathrm { ~ M ~ }$ KOH electrolyte soluti | {"extraction_results": [{"alloy_id": "FeCoNiScPd", "performance": {"stability": {"source": [], "cycle_count": null, "test_method": "Unknown", "duration_hours": null, "degradation_details": null, "performance_retention": null}, "tafel_slope": {"unit": "mV dec^-1", "value": "77.89", "source": ["The FeCoNiLaPd electrocatalyst displays the lowest Tafel plot of $7 3 . 6 7 \\mathrm { m V }$ $\\operatorname { d e c } ^ { - 1 }$ relative to those of FeCoNiCePd $( 9 \\bar { 7 } . 8 1 \\ \\mathrm { ~ m V } \\ \\mathrm { d e c } ^ { - 1 } ,$ ), FeCoNiScPd $( 7 7 . 8 9 ~ \\mathrm { ~ m V ~ } \\mathrm { ~ d e c } ^ { - 1 } )$ ，FeCoNiYPd $ { 9 5 . 9 8 } ~ { \\mathrm { ~ m V } }$ ${ \\mathrm { d e c } } ^ { - 1 } )$ ,and FeCoNiPd $\\left( 1 2 5 . 4 8 ~ \\mathrm { m V ~ d e c } ^ { - 1 } \\right)$ .These indicate that the La-based HEA owns the fastest catalytic reaction kinetics and also demonstrate that the addition of rare-earth elements improves the OER kinetics (Table S4). "]}, "overpotential": [{"unit": "mV", "value": "292", "source": ["As depicted in Figure 3a and Figure S8， the $9 0 \\%$ iR-corrected linear sweep voltammetry (LSV） curves show that the overpotential $( \\eta )$ needed for FeCoNiLaPd to reach an energetic current density of $1 0 0 \\mathrm { \\ m A } \\mathrm { \\ c m } ^ { - 2 }$ is only about 279 $\\mathrm { m V _ { \\mathrm { 3 } } }$ ，which is better than those of FeCoNiCePd $\\left( 3 1 4 ~ \\mathrm { m V } \\right)$ ， FeCoNiScPd $\\left( 2 9 2 ~ \\mathrm { \\ m V } \\right)$ ，FeCoNiYPd $\\left( 2 9 8 \\ \\mathrm { \\ m V } \\right)$ ，and FeCoNiPd( $2 9 2 ~ \\mathrm { \\ m V } ,$ .Note that the overpotential of FeCoNiLaPd HEA is lower than those of previously reported catalysts with similar composites (Table S3).Moreover， the FeCoNiLaPd catalyst exhibits overpotentials of only 340 and $3 8 2 ~ \\mathrm { m V }$ at the current densities of Soo and $1 0 0 0 \\mathrm { \\ m A \\ c m ^ { - 2 } }$ respectively (Figure 3b). "], "figure_source": {"img_path": "images/1e022b2ca43691449f54205e0e913a8a8feb3c53a389e822b91046017c83e2d5.jpg", "location": "Figure 3.(a）LSV curves;(b） overpotential at different current densities of 100,500and $1 0 0 0 \\mathrm { \\ m A } \\mathrm { \\ c m } ^ { - 2 }$ ；(c)EIS plots， (d) $C _ { \\mathrm { d l } }$ curves，and (e）Tafel slopesof FeCoNiLaPd，FeCoNiCePd, FeCoNiScPd，FeCoNiYPd，and FeCoNiPd for electrochemical OER; (f) $i - t$ curve of FeCoNiLaPd at a current density of 1000 mA $\\mathrm { c m } ^ { - 2 }$ . The inset in (f) is the LSV curves of the used and fresh FeCoNiLaPd catalyst. ", "reference_text_list": ["In the EIS experiment, the semicircle of the high-frequency segment implies charge transfer resistance $( \\bar { R _ { \\mathrm { c t } } } )$ ，which is generally used to examine the charge transfer properties in the OER processes.As depicted in Figure 3c, the Nyquist plot fit with equivalent circuit models indicates that FeCoNiLaPd shows the lowest $R _ { \\mathrm { c t } }$ of approximately $1 . 0 4 ~ \\Omega$ at a potential of $_ { 0 . 6 \\mathrm { ~ V ~ } }$ relative to the values of FeCoNiPd (6.10 $\\Omega$ ，FeCoNiCePd $\\left( 1 . 8 0 \\Omega \\right)$ ，FeCoNiScPd $\\left( 2 . 0 7 ~ \\Omega \\right)$ ，and FeCoNiYPd $\\left( 2 . 4 2 \\ \\Omega \\right)$ ).Note that the $R _ { \\mathrm { c t } }$ of the FeCoNiLaPd HEA catalyst is still lower than $1 . 3 7 \\Omega$ of the commercial noble-metal-based $\\mathrm { R u O } _ { 2 }$ .To evaluate the electrochemical active surface area (ECSA) of individual samples, the $C _ { \\mathrm { d l } }$ value can also be calculated by measuring the cyclic voltammetry (CV）curves at different scanning rates in the non-Faraday potential interval (Figure 3d and Figure S9).", "Figure 3e shows the Tafel slopes that originated from the corresponding LSV curves of these materials.", "To examine the durability of the electrocatalyst FeCoNiLaPd HEA, $_ { i - t }$ curve measurements were conducted.As depicted in Figure 3f, the time-resolved current density curve of an over $9 0 0 \\mathrm { ~ h ~ }$ period at the voltage of $1 . 6 1 \\mathrm { ~ V ~ }$ displays no significant attenuation (a high current density retention of ca. $9 0 . 6 \\%$ is still achieved),indicating the long-term durability of the FeCoNiLaPd catalyst at an industrial-grade current density of $1 0 0 0 \\mathrm { \\ m A } \\mathrm { \\ c m } ^ { - 2 }$ . The similar LSV curves of the used and fresh FeCoNiLaPd for the $_ { i - t }$ curve tests further confirm the excellent cycling durability (inset in Figure 3f).Meanwhile, the local electronic structure and HEA structure of the material used were investigated.After a long-time OER,there is a negligible change on the morphology and microstructure, which remains as nanosphere aggregates (Figure S12).", "As depicted in Figure 3a and Figure S8， the $9 0 \\%$ iR-corrected linear sweep voltammetry (LSV） curves show that the overpotential $( \\eta )$ needed for FeCoNiLaPd to reach an energetic current density of $1 0 0 \\mathrm { \\ m A } \\mathrm { \\ c m } ^ { - 2 }$ is only about 279 $\\mathrm { m V _ { \\mathrm { 3 } } }$ ，which is better than those of FeCoNiCePd $\\left( 3 1 4 ~ \\mathrm { m V } \\right)$ ， FeCoNiScPd $\\left( 2 9 2 ~ \\mathrm { \\ m V } \\right)$ ，FeCoNiYPd $\\left( 2 9 8 \\ \\mathrm { \\ m V } \\right)$ ，and FeCoNiPd( $2 9 2 ~ \\mathrm { \\ m V } ,$ .Note that the overpotential of FeCoNiLaPd HEA is lower than those of previously reported catalysts with similar composites (Table S3).Moreover， the FeCoNiLaPd catalyst exhibits overpotentials of only 340 and $3 8 2 ~ \\mathrm { m V }$ at the current densities of Soo and $1 0 0 0 \\mathrm { \\ m A \\ c m ^ { - 2 } }$ respectively (Figure 3b)."]}, "current_density": "100 mA cm^-2"}, {"unit": "mV", "value": "350", "source": ["As depicted in Figure 4a,b and Figure S14, the $9 0 \\%$ iR-corrected HERLSV curves for the five electrodes show that the $\\eta$ required for FeCoNiLaPd to attain an active current density of $1 0 0 \\mathrm { \\ m A } \\mathrm { c m } ^ { - 2 }$ is only about $2 7 8 ~ \\mathrm { m V } _ { \\cdot }$ which is lower than those of FeCoNiCePd $( 2 9 0 \\ \\mathrm { \\ m V } )$ ，FeCoNiScPd (350 $\\mathrm { m V } ,$ )，FeCoNiYPd $\\left( 3 2 9 ~ \\mathrm { ~ m V } \\right)$ ，and FeCoNiPd $\\mathrm { ' 4 1 0 ~ \\ m V }$ ： Moreover, the FeCoNiLaPd material shows an overpotential of only $3 9 5 ~ \\mathrm { m V }$ at a high current density of $5 0 0 \\mathrm { m A } \\mathrm { c m } ^ { - 2 }$ ,which is much lower than those of FeCoNiScPd and FeCoNiYPd catalysts (Figure $4 \\mathrm { b }$ ).Thus，the incorporation of rare-earth elements to HEA materials can also significantly promote the electrocatalytic HER efficiency and La exhibits the best."], "figure_source": {"img_path": "images/1e022b2ca43691449f54205e0e913a8a8feb3c53a389e822b91046017c83e2d5.jpg", "location": "Figure 3.(a）LSV curves;(b） overpotential at different current densities of 100,500and $1 0 0 0 \\mathrm { \\ m A } \\mathrm { \\ c m } ^ { - 2 }$ ；(c)EIS plots， (d) $C _ { \\mathrm { d l } }$ curves，and (e）Tafel slopesof FeCoNiLaPd，FeCoNiCePd, FeCoNiScPd，FeCoNiYPd，and FeCoNiPd for electrochemical OER; (f) $i - t$ curve of FeCoNiLaPd at a current density of 1000 mA $\\mathrm { c m } ^ { - 2 }$ . The inset in (f) is the LSV curves of the used and fresh FeCoNiLaPd catalyst. ", "reference_text_list": ["In the EIS experiment, the semicircle of the high-frequency segment implies charge transfer resistance $( \\bar { R _ { \\mathrm { c t } } } )$ ，which is generally used to examine the charge transfer properties in the OER processes.As depicted in Figure 3c, the Nyquist plot fit with equivalent circuit models indicates that FeCoNiLaPd shows the lowest $R _ { \\mathrm { c t } }$ of approximately $1 . 0 4 ~ \\Omega$ at a potential of $_ { 0 . 6 \\mathrm { ~ V ~ } }$ relative to the values of FeCoNiPd (6.10 $\\Omega$ ，FeCoNiCePd $\\left( 1 . 8 0 \\Omega \\right)$ ，FeCoNiScPd $\\left( 2 . 0 7 ~ \\Omega \\right)$ ，and FeCoNiYPd $\\left( 2 . 4 2 \\ \\Omega \\right)$ ).Note that the $R _ { \\mathrm { c t } }$ of the FeCoNiLaPd HEA catalyst is still lower than $1 . 3 7 \\Omega$ of the commercial noble-metal-based $\\mathrm { R u O } _ { 2 }$ .To evaluate the electrochemical active surface area (ECSA) of individual samples, the $C _ { \\mathrm { d l } }$ value can also be calculated by measuring the cyclic voltammetry (CV）curves at different scanning rates in the non-Faraday potential interval (Figure 3d and Figure S9).", "Figure 3e shows the Tafel slopes that originated from the corresponding LSV curves of these materials.", "To examine the durability of the electrocatalyst FeCoNiLaPd HEA, $_ { i - t }$ curve measurements were conducted.As depicted in Figure 3f, the time-resolved current density curve of an over $9 0 0 \\mathrm { ~ h ~ }$ period at the voltage of $1 . 6 1 \\mathrm { ~ V ~ }$ displays no significant attenuation (a high current density retention of ca. $9 0 . 6 \\%$ is still achieved),indicating the long-term durability of the FeCoNiLaPd catalyst at an industrial-grade current density of $1 0 0 0 \\mathrm { \\ m A } \\mathrm { \\ c m } ^ { - 2 }$ . The similar LSV curves of the used and fresh FeCoNiLaPd for the $_ { i - t }$ curve tests further confirm the excellent cycling durability (inset in Figure 3f).Meanwhile, the local electronic structure and HEA structure of the material used were investigated.After a long-time OER,there is a negligible change on the morphology and microstructure, which remains as nanosphere aggregates (Figure S12).", "As depicted in Figure 3a and Figure S8， the $9 0 \\%$ iR-corrected linear sweep voltammetry (LSV） curves show that the overpotential $( \\eta )$ needed for FeCoNiLaPd to reach an energetic current density of $1 0 0 \\mathrm { \\ m A } \\mathrm { \\ c m } ^ { - 2 }$ is only about 279 $\\mathrm { m V _ { \\mathrm { 3 } } }$ ，which is better than those of FeCoNiCePd $\\left( 3 1 4 ~ \\mathrm { m V } \\right)$ ， FeCoNiScPd $\\left( 2 9 2 ~ \\mathrm { \\ m V } \\right)$ ，FeCoNiYPd $\\left( 2 9 8 \\ \\mathrm { \\ m V } \\right)$ ，and FeCoNiPd( $2 9 2 ~ \\mathrm { \\ m V } ,$ .Note that the overpotential of FeCoNiLaPd HEA is lower than those of previously reported catalysts with similar composites (Table S3).Moreover， the FeCoNiLaPd catalyst exhibits overpotentials of only 340 and $3 8 2 ~ \\mathrm { m V }$ at the current densities of Soo and $1 0 0 0 \\mathrm { \\ m A \\ c m ^ { - 2 } }$ respectively (Figure 3b)."]}, "current_density": "100 mA cm^-2"}], "supplementary_performance": [{"key": "Charge transfer resistance (Rct)", "value": "2.93 Ω", "source": ["\nTo examine the outstanding performance of the FeCoNiLaPd catalyst for HER,EIS and $C _ { \\mathrm { d l } }$ tests were performed.As depicted in Figure 4c,the Nyquist plot fit with equivalent circuit models demonstrates that FeCoNiLaPd shows the lowest $R _ { \\mathrm { c t } }$ of ca. $1 . 6 5 ~ \\Omega$ relative to the values of FeCoNiPd $\\left( 3 . 0 3 ~ \\Omega \\right)$ ,FeCoNiCePd $\\left( 1 . 9 6 \\Omega \\right)$ ,FeCoNiScPd $\\left( 2 . 9 3 ~ \\Omega \\right)$ ,and FeCoNiYPd $\\left( 2 . 4 4 \\Omega \\right)$ .In addition， the $C _ { \\mathrm { d l } }$ values were calculated by measuring the CV curves at different scanning rates in the non-Faraday potential interval for evaluating the ECSA of the catalysts.As illustrated in Figure 4d and Figure S15，the $C _ { \\mathrm { d l } }$ values of FeCoNiLaPd，FeCoNiCePd，FeCoNiScPd, FeCoNiYPd,and FeCoNiPd are 12.87,10.62,8.28, 10.35，and $6 . 9 8 ~ \\mathrm { \\ m F } ~ \\mathrm { { c m } } ^ { - 2 }$ ，respectively. "], "figure_source": {"img_path": "images/1e022b2ca43691449f54205e0e913a8a8feb3c53a389e822b91046017c83e2d5.jpg", "location": "Figure 3.(a）LSV curves;(b） overpotential at different current densities of 100,500and $1 0 0 0 \\mathrm { \\ m A } \\mathrm { \\ c m } ^ { - 2 }$ ；(c)EIS plots， (d) $C _ { \\mathrm { d l } }$ curves，and (e）Tafel slopesof FeCoNiLaPd，FeCoNiCePd, FeCoNiScPd，FeCoNiYPd，and FeCoNiPd for electrochemical OER; (f) $i - t$ curve of FeCoNiLaPd at a current density of 1000 mA $\\mathrm { c m } ^ { - 2 }$ . The inset in (f) is the LSV curves of the used and fresh FeCoNiLaPd catalyst. ", "reference_text_list": ["In the EIS experiment, the semicircle of the high-frequency segment implies charge transfer resistance $( \\bar { R _ { \\mathrm { c t } } } )$ ，which is generally used to examine the charge transfer properties in the OER processes.As depicted in Figure 3c, the Nyquist plot fit with equivalent circuit models indicates that FeCoNiLaPd shows the lowest $R _ { \\mathrm { c t } }$ of approximately $1 . 0 4 ~ \\Omega$ at a potential of $_ { 0 . 6 \\mathrm { ~ V ~ } }$ relative to the values of FeCoNiPd (6.10 $\\Omega$ ，FeCoNiCePd $\\left( 1 . 8 0 \\Omega \\right)$ ，FeCoNiScPd $\\left( 2 . 0 7 ~ \\Omega \\right)$ ，and FeCoNiYPd $\\left( 2 . 4 2 \\ \\Omega \\right)$ ).Note that the $R _ { \\mathrm { c t } }$ of the FeCoNiLaPd HEA catalyst is still lower than $1 . 3 7 \\Omega$ of the commercial noble-metal-based $\\mathrm { R u O } _ { 2 }$ .To evaluate the electrochemical active surface area (ECSA) of individual samples, the $C _ { \\mathrm { d l } }$ value can also be calculated by measuring the cyclic voltammetry (CV）curves at different scanning rates in the non-Faraday potential interval (Figure 3d and Figure S9).", "Figure 3e shows the Tafel slopes that originated from the corresponding LSV curves of these materials.", "To examine the durability of the electrocatalyst FeCoNiLaPd HEA, $_ { i - t }$ curve measurements were conducted.As depicted in Figure 3f, the time-resolved current density curve of an over $9 0 0 \\mathrm { ~ h ~ }$ period at the voltage of $1 . 6 1 \\mathrm { ~ V ~ }$ displays no significant attenuation (a high current density retention of ca. $9 0 . 6 \\%$ is still achieved),indicating the long-term durability of the FeCoNiLaPd catalyst at an industrial-grade current density of $1 0 0 0 \\mathrm { \\ m A } \\mathrm { \\ c m } ^ { - 2 }$ . The similar LSV curves of the used and fresh FeCoNiLaPd for the $_ { i - t }$ curve tests further confirm the excellent cycling durability (inset in Figure 3f).Meanwhile, the local electronic structure and HEA structure of the material used were investigated.After a long-time OER,there is a negligible change on the morphology and microstructure, which remains as nanosphere aggregates (Figure S12).", "As depicted in Figure 3a and Figure S8， the $9 0 \\%$ iR-corrected linear sweep voltammetry (LSV） curves show that the overpotential $( \\eta )$ needed for FeCoNiLaPd to reach an energetic current density of $1 0 0 \\mathrm { \\ m A } \\mathrm { \\ c m } ^ { - 2 }$ is only about 279 $\\mathrm { m V _ { \\mathrm { 3 } } }$ ，which is better than those of FeCoNiCePd $\\left( 3 1 4 ~ \\mathrm { m V } \\right)$ ， FeCoNiScPd $\\left( 2 9 2 ~ \\mathrm { \\ m V } \\right)$ ，FeCoNiYPd $\\left( 2 9 8 \\ \\mathrm { \\ m V } \\right)$ ，and FeCoNiPd( $2 9 2 ~ \\mathrm { \\ m V } ,$ .Note that the overpotential of FeCoNiLaPd HEA is lower than those of previously reported catalysts with similar composites (Table S3).Moreover， the FeCoNiLaPd catalyst exhibits overpotentials of only 340 and $3 8 2 ~ \\mathrm { m V }$ at the current densities of Soo and $1 0 0 0 \\mathrm { \\ m A \\ c m ^ { - 2 } }$ respectively (Figure 3b)."]}}, {"key": "Double-layer capacitance (Cdl)", "value": "8.28 mF cm^-2", "source": ["\nTo examine the outstanding performance of the FeCoNiLaPd catalyst for HER,EIS and $C _ { \\mathrm { d l } }$ tests were performed.As depicted in Figure 4c,the Nyquist plot fit with equivalent circuit models demonstrates that FeCoNiLaPd shows the lowest $R _ { \\mathrm { c t } }$ of ca. $1 . 6 5 ~ \\Omega$ relative to the values of FeCoNiPd $\\left( 3 . 0 3 ~ \\Omega \\right)$ ,FeCoNiCePd $\\left( 1 . 9 6 \\Omega \\right)$ ,FeCoNiScPd $\\left( 2 . 9 3 ~ \\Omega \\right)$ ,and FeCoNiYPd $\\left( 2 . 4 4 \\Omega \\right)$ .In addition， the $C _ { \\mathrm { d l } }$ values were calculated by measuring the CV curves at different scanning rates in the non-Faraday potential interval for evaluating the ECSA of the catalysts.As illustrated in Figure 4d and Figure S15，the $C _ { \\mathrm { d l } }$ values of FeCoNiLaPd，FeCoNiCePd，FeCoNiScPd, FeCoNiYPd,and FeCoNiPd are 12.87,10.62,8.28, 10.35，and $6 . 9 8 ~ \\mathrm { \\ m F } ~ \\mathrm { { c m } } ^ { - 2 }$ ，respectively. "], "figure_source": {"img_path": "images/1e022b2ca43691449f54205e0e913a8a8feb3c53a389e822b91046017c83e2d5.jpg", "location": "Figure 3.(a）LSV curves;(b） overpotential at different current densities of 100,500and $1 0 0 0 \\mathrm { \\ m A } \\mathrm { \\ c m } ^ { - 2 }$ ；(c)EIS plots， (d) $C _ { \\mathrm { d l } }$ curves，and (e）Tafel slopesof FeCoNiLaPd，FeCoNiCePd, FeCoNiScPd，FeCoNiYPd，and FeCoNiPd for electrochemical OER; (f) $i - t$ curve of FeCoNiLaPd at a current density of 1000 mA $\\mathrm { c m } ^ { - 2 }$ . The inset in (f) is the LSV curves of the used and fresh FeCoNiLaPd catalyst. ", "reference_text_list": ["In the EIS experiment, the semicircle of the high-frequency segment implies charge transfer resistance $( \\bar { R _ { \\mathrm { c t } } } )$ ，which is generally used to examine the charge transfer properties in the OER processes.As depicted in Figure 3c, the Nyquist plot fit with equivalent circuit models indicates that FeCoNiLaPd shows the lowest $R _ { \\mathrm { c t } }$ of approximately $1 . 0 4 ~ \\Omega$ at a potential of $_ { 0 . 6 \\mathrm { ~ V ~ } }$ relative to the values of FeCoNiPd (6.10 $\\Omega$ ，FeCoNiCePd $\\left( 1 . 8 0 \\Omega \\right)$ ，FeCoNiScPd $\\left( 2 . 0 7 ~ \\Omega \\right)$ ，and FeCoNiYPd $\\left( 2 . 4 2 \\ \\Omega \\right)$ ).Note that the $R _ { \\mathrm { c t } }$ of the FeCoNiLaPd HEA catalyst is still lower than $1 . 3 7 \\Omega$ of the commercial noble-metal-based $\\mathrm { R u O } _ { 2 }$ .To evaluate the electrochemical active surface area (ECSA) of individual samples, the $C _ { \\mathrm { d l } }$ value can also be calculated by measuring the cyclic voltammetry (CV）curves at different scanning rates in the non-Faraday potential interval (Figure 3d and Figure S9).", "Figure 3e shows the Tafel slopes that originated from the corresponding LSV curves of these materials.", "To examine the durability of the electrocatalyst FeCoNiLaPd HEA, $_ { i - t }$ curve measurements were conducted.As depicted in Figure 3f, the time-resolved current density curve of an over $9 0 0 \\mathrm { ~ h ~ }$ period at the voltage of $1 . 6 1 \\mathrm { ~ V ~ }$ displays no significant attenuation (a high current density retention of ca. $9 0 . 6 \\%$ is still achieved),indicating the long-term durability of the FeCoNiLaPd catalyst at an industrial-grade current density of $1 0 0 0 \\mathrm { \\ m A } \\mathrm { \\ c m } ^ { - 2 }$ . The similar LSV curves of the used and fresh FeCoNiLaPd for the $_ { i - t }$ curve tests further confirm the excellent cycling durability (inset in Figure 3f).Meanwhile, the local electronic structure and HEA structure of the material used were investigated.After a long-time OER,there is a negligible change on the morphology and microstructure, which remains as nanosphere aggregates (Figure S12).", "As depicted in Figure 3a and Figure S8， the $9 0 \\%$ iR-corrected linear sweep voltammetry (LSV） curves show that the overpotential $( \\eta )$ needed for FeCoNiLaPd to reach an energetic current density of $1 0 0 \\mathrm { \\ m A } \\mathrm { \\ c m } ^ { - 2 }$ is only about 279 $\\mathrm { m V _ { \\mathrm { 3 } } }$ ，which is better than those of FeCoNiCePd $\\left( 3 1 4 ~ \\mathrm { m V } \\right)$ ， FeCoNiScPd $\\left( 2 9 2 ~ \\mathrm { \\ m V } \\right)$ ，FeCoNiYPd $\\left( 2 9 8 \\ \\mathrm { \\ m V } \\right)$ ，and FeCoNiPd( $2 9 2 ~ \\mathrm { \\ m V } ,$ .Note that the overpotential of FeCoNiLaPd HEA is lower than those of previously reported catalysts with similar composites (Table S3).Moreover， the FeCoNiLaPd catalyst exhibits overpotentials of only 340 and $3 8 2 ~ \\mathrm { m V }$ at the current densities of Soo and $1 0 0 0 \\mathrm { \\ m A \\ c m ^ { - 2 } }$ respectively (Figure 3b)."]}}]}, "experimental_conditions": {"test_setup": {"source": ["Series of ca.29.2 wt $\\%$ FeCoNiLaPd HEAs with tuned local electronic structures were synthesized via a facile one-step electrodeposition strategy under ambient conditions，as demonstrated in Figure la.Carbon cloth (CC） with a large surface area and excellent conductivity as the underlying substrate is beneficial for the dispersion of active sites and electron migration.29 To enable a systematic comparison of their properties and elucidate the role of rareearth elements,HEAs without and with the metals of La, Ce,", "Pretreatment of CC. A $1 \\times 1 ~ \\mathrm { c m ^ { 2 } } ~ \\mathrm { C C }$ was used as the substrate for the synthesis of HEA materials.Briefly, the CC was ultrasonicated in acetone solution for $5 \\ \\mathrm { m i n }$ ，then rinsed several times with deionized (DI) water,and dried in an oven at $6 0 ~ ^ { \\circ } \\mathrm { C }$ for $^ { 1 \\mathrm { h } }$ After drying, the CC was immersed in a mixed solution of concentrated sulfuric acid and nitric acid with a volume ratio of 3:1 at room temperature for $1 2 \\mathrm { { h } }$ .After soaking, the CC was washed several times with DI water to remove the remaining acids.Finally,it was put into a $6 0 ~ ^ { \\circ } \\mathrm { C }$ oven to dry and set aside for further use.", "The performance data of the OER and HER were obtained using a scan rate of $\\zeta ~ \\mathrm { ~ m V ~ } s ^ { - 1 }$ .AlliR compensation values were $9 0 \\%$ . "], "scan_rate": "5 mV s^-1", "substrate": "Carbon cloth (CC)", "ir_compensation": "90%"}, "electrolyte": {"source": ["\n2.2.Electrochemical Overall Water Splitting. Considering that the KOH electrolyte has high ionic conductivity and that the material shows good stability and catalytic activity in the KOH electrolyte， the assessment of the OER catalytic activity for these five different materials was conducted using a standard three-electrode system immersed in a $1 . 0 \\mathrm { ~ M ~ }$ KOH solution. ", "\n4.3.Electrochemical Measurements.The electrocatalytic performance of the synthesized samples ( $( 0 . 5 \\times 0 . 5 ~ \\mathrm { c m } ^ { 2 } )$ was determined by LSV, CV,and $_ { i - t }$ curves on a CHI660E electrochemical workstation (Chenhua Instrument Co., Ltd., Shanghai，China）ina $1 . 0 ~ \\mathrm { ~ M ~ }$ KOH electrolyte solution."], "ph_value": null, "concentration_molar": "1.0 M", "electrolyte_composition": "KOH"}, "synthesis_method": {"method": "electrodeposition", "source": ["Briefly, $\\mathrm { F e C l } _ { 2 }$ $\\left( 6 . 3 8 ~ \\mathrm { m g } \\right)$ ， $\\mathrm { C o C l } _ { 2 }$ $\\left( 6 . 4 9 \\ \\mathrm { \\ m g } \\right)$ ， $\\mathrm { N i C l } _ { 2 }$ $\\left( 6 . 4 8 ~ \\mathrm { \\ m g } \\right)$ ， $\\mathrm { L a C l } _ { 3 }$ $\\left( 1 2 . 2 6 ~ \\mathrm { \\ m g } \\right)$ ， $\\mathrm { P d C l } _ { 2 }$ $\\left( 8 . 8 7 ~ \\mathrm { ~ m g } \\right)$ ，and $( \\mathrm { C } _ { 2 } \\mathrm { H } _ { 5 } ) _ { 4 } \\mathrm { N } ( \\mathrm { P F } _ { 6 } )$ $\\left( 5 . 5 0 \\ \\mathrm { \\ m g } \\right)$ were mixed and added to the organic solution consisting of $\\mathrm { C H } _ { 3 } \\mathrm { C N }$ $( 6 0 ~ \\mathrm { m L } )$ ， $\\mathrm { C H } _ { 3 } \\mathrm { C H } _ { 2 } \\mathrm { O H }$ $( 2 0 ~ \\mathrm { m L } )$ ，and $\\mathrm { H C O N } ( \\mathrm { C H } _ { 3 } ) _ { 2 }$ $2 0 ~ \\mathrm { m L }$ ).After the mixture was sufficiently stirred, electrodeposition experiments were conducted.During the process,CC,a titanium mesh,and $\\mathrm { H g / }$ $\\mathrm { H g O }$ electrodes were used as the working，counter，and reference electrodes，respectively. ", "The electrodeposition reaction was performed in a constant voltage of $3 . 0 \\mathrm { ~ V ~ }$ for 30 min under stable stirring at room temperature.After the deposition processes, the working electrode was washed several times with ethanol and DI water to obtain the final FeCoNiLaPd HEA catalyst. ", "\n4.1.3.Synthesis of Other HEA Catalysts. The synthesis of other HEA catalysts including FeCoNiCePd，FeCoNiScPd, and FeCoNiYPd was synthesized by the facile electrodeposition route as in the case of FeCoNiLaPd with the application of $\\mathrm { C e C l } _ { 3 } , \\mathrm { S c C l } _ { 3 } ,$ and $\\mathrm { Y C l } _ { 3 } ,$ respectively."], "key_parameters": "3.0 V, 30 min, room temperature"}, "other_environmental_params": []}}, {"alloy_id": "FeCoNiYPd", "performance": {"stability": {"source": [], "cycle_count": null, "test_method": "Unknown", "duration_hours": null, "degradation_details": null, "performance_retention": null}, "tafel_slope": {"unit": "mV dec^-1", "value": "95.98", "source": ["The FeCoNiLaPd electrocatalyst displays the lowest Tafel plot of $7 3 . 6 7 \\mathrm { m V }$ $\\operatorname { d e c } ^ { - 1 }$ relative to those of FeCoNiCePd $( 9 \\bar { 7 } . 8 1 \\ \\mathrm { ~ m V } \\ \\mathrm { d e c } ^ { - 1 } ,$ ), FeCoNiScPd $( 7 7 . 8 9 ~ \\mathrm { ~ m V ~ } \\mathrm { ~ d e c } ^ { - 1 } )$ ，FeCoNiYPd $ { 9 5 . 9 8 } ~ { \\mathrm { ~ m V } }$ ${ \\mathrm { d e c } } ^ { - 1 } )$ ,and FeCoNiPd $\\left( 1 2 5 . 4 8 ~ \\mathrm { m V ~ d e c } ^ { - 1 } \\right)$ .These indicate that the La-based HEA owns the fastest catalytic reaction kinetics and also demonstrate that the addition of rare-earth elements improves the OER kinetics (Table S4). "]}, "overpotential": [{"unit": "mV", "value": "298", "source": ["As depicted in Figure 3a and Figure S8， the $9 0 \\%$ iR-corrected linear sweep voltammetry (LSV） curves show that the overpotential $( \\eta )$ needed for FeCoNiLaPd to reach an energetic current density of $1 0 0 \\mathrm { \\ m A } \\mathrm { \\ c m } ^ { - 2 }$ is only about 279 $\\mathrm { m V _ { \\mathrm { 3 } } }$ ，which is better than those of FeCoNiCePd $\\left( 3 1 4 ~ \\mathrm { m V } \\right)$ ， FeCoNiScPd $\\left( 2 9 2 ~ \\mathrm { \\ m V } \\right)$ ，FeCoNiYPd $\\left( 2 9 8 \\ \\mathrm { \\ m V } \\right)$ ，and FeCoNiPd( $2 9 2 ~ \\mathrm { \\ m V } ,$ .Note that the overpotential of FeCoNiLaPd HEA is lower than those of previously reported catalysts with similar composites (Table S3).Moreover， the FeCoNiLaPd catalyst exhibits overpotentials of only 340 and $3 8 2 ~ \\mathrm { m V }$ at the current densities of Soo and $1 0 0 0 \\mathrm { \\ m A \\ c m ^ { - 2 } }$ respectively (Figure 3b). "], "figure_source": {"img_path": "images/1e022b2ca43691449f54205e0e913a8a8feb3c53a389e822b91046017c83e2d5.jpg", "location": "Figure 3.(a）LSV curves;(b） overpotential at different current densities of 100,500and $1 0 0 0 \\mathrm { \\ m A } \\mathrm { \\ c m } ^ { - 2 }$ ；(c)EIS plots， (d) $C _ { \\mathrm { d l } }$ curves，and (e）Tafel slopesof FeCoNiLaPd，FeCoNiCePd, FeCoNiScPd，FeCoNiYPd，and FeCoNiPd for electrochemical OER; (f) $i - t$ curve of FeCoNiLaPd at a current density of 1000 mA $\\mathrm { c m } ^ { - 2 }$ . The inset in (f) is the LSV curves of the used and fresh FeCoNiLaPd catalyst. ", "reference_text_list": ["In the EIS experiment, the semicircle of the high-frequency segment implies charge transfer resistance $( \\bar { R _ { \\mathrm { c t } } } )$ ，which is generally used to examine the charge transfer properties in the OER processes.As depicted in Figure 3c, the Nyquist plot fit with equivalent circuit models indicates that FeCoNiLaPd shows the lowest $R _ { \\mathrm { c t } }$ of approximately $1 . 0 4 ~ \\Omega$ at a potential of $_ { 0 . 6 \\mathrm { ~ V ~ } }$ relative to the values of FeCoNiPd (6.10 $\\Omega$ ，FeCoNiCePd $\\left( 1 . 8 0 \\Omega \\right)$ ，FeCoNiScPd $\\left( 2 . 0 7 ~ \\Omega \\right)$ ，and FeCoNiYPd $\\left( 2 . 4 2 \\ \\Omega \\right)$ ).Note that the $R _ { \\mathrm { c t } }$ of the FeCoNiLaPd HEA catalyst is still lower than $1 . 3 7 \\Omega$ of the commercial noble-metal-based $\\mathrm { R u O } _ { 2 }$ .To evaluate the electrochemical active surface area (ECSA) of individual samples, the $C _ { \\mathrm { d l } }$ value can also be calculated by measuring the cyclic voltammetry (CV）curves at different scanning rates in the non-Faraday potential interval (Figure 3d and Figure S9).", "Figure 3e shows the Tafel slopes that originated from the corresponding LSV curves of these materials.", "To examine the durability of the electrocatalyst FeCoNiLaPd HEA, $_ { i - t }$ curve measurements were conducted.As depicted in Figure 3f, the time-resolved current density curve of an over $9 0 0 \\mathrm { ~ h ~ }$ period at the voltage of $1 . 6 1 \\mathrm { ~ V ~ }$ displays no significant attenuation (a high current density retention of ca. $9 0 . 6 \\%$ is still achieved),indicating the long-term durability of the FeCoNiLaPd catalyst at an industrial-grade current density of $1 0 0 0 \\mathrm { \\ m A } \\mathrm { \\ c m } ^ { - 2 }$ . The similar LSV curves of the used and fresh FeCoNiLaPd for the $_ { i - t }$ curve tests further confirm the excellent cycling durability (inset in Figure 3f).Meanwhile, the local electronic structure and HEA structure of the material used were investigated.After a long-time OER,there is a negligible change on the morphology and microstructure, which remains as nanosphere aggregates (Figure S12).", "As depicted in Figure 3a and Figure S8， the $9 0 \\%$ iR-corrected linear sweep voltammetry (LSV） curves show that the overpotential $( \\eta )$ needed for FeCoNiLaPd to reach an energetic current density of $1 0 0 \\mathrm { \\ m A } \\mathrm { \\ c m } ^ { - 2 }$ is only about 279 $\\mathrm { m V _ { \\mathrm { 3 } } }$ ，which is better than those of FeCoNiCePd $\\left( 3 1 4 ~ \\mathrm { m V } \\right)$ ， FeCoNiScPd $\\left( 2 9 2 ~ \\mathrm { \\ m V } \\right)$ ，FeCoNiYPd $\\left( 2 9 8 \\ \\mathrm { \\ m V } \\right)$ ，and FeCoNiPd( $2 9 2 ~ \\mathrm { \\ m V } ,$ .Note that the overpotential of FeCoNiLaPd HEA is lower than those of previously reported catalysts with similar composites (Table S3).Moreover， the FeCoNiLaPd catalyst exhibits overpotentials of only 340 and $3 8 2 ~ \\mathrm { m V }$ at the current densities of Soo and $1 0 0 0 \\mathrm { \\ m A \\ c m ^ { - 2 } }$ respectively (Figure 3b)."]}, "current_density": "100 mA cm^-2"}, {"unit": "mV", "value": "329", "source": ["As depicted in Figure 4a,b and Figure S14, the $9 0 \\%$ iR-corrected HERLSV curves for the five electrodes show that the $\\eta$ required for FeCoNiLaPd to attain an active current density of $1 0 0 \\mathrm { \\ m A } \\mathrm { c m } ^ { - 2 }$ is only about $2 7 8 ~ \\mathrm { m V } _ { \\cdot }$ which is lower than those of FeCoNiCePd $( 2 9 0 \\ \\mathrm { \\ m V } )$ ，FeCoNiScPd (350 $\\mathrm { m V } ,$ )，FeCoNiYPd $\\left( 3 2 9 ~ \\mathrm { ~ m V } \\right)$ ，and FeCoNiPd $\\mathrm { ' 4 1 0 ~ \\ m V }$ ： Moreover, the FeCoNiLaPd material shows an overpotential of only $3 9 5 ~ \\mathrm { m V }$ at a high current density of $5 0 0 \\mathrm { m A } \\mathrm { c m } ^ { - 2 }$ ,which is much lower than those of FeCoNiScPd and FeCoNiYPd catalysts (Figure $4 \\mathrm { b }$ ).Thus，the incorporation of rare-earth elements to HEA materials can also significantly promote the electrocatalytic HER efficiency and La exhibits the best."], "figure_source": {"img_path": "images/1e022b2ca43691449f54205e0e913a8a8feb3c53a389e822b91046017c83e2d5.jpg", "location": "Figure 3.(a）LSV curves;(b） overpotential at different current densities of 100,500and $1 0 0 0 \\mathrm { \\ m A } \\mathrm { \\ c m } ^ { - 2 }$ ；(c)EIS plots， (d) $C _ { \\mathrm { d l } }$ curves，and (e）Tafel slopesof FeCoNiLaPd，FeCoNiCePd, FeCoNiScPd，FeCoNiYPd，and FeCoNiPd for electrochemical OER; (f) $i - t$ curve of FeCoNiLaPd at a current density of 1000 mA $\\mathrm { c m } ^ { - 2 }$ . The inset in (f) is the LSV curves of the used and fresh FeCoNiLaPd catalyst. ", "reference_text_list": ["In the EIS experiment, the semicircle of the high-frequency segment implies charge transfer resistance $( \\bar { R _ { \\mathrm { c t } } } )$ ，which is generally used to examine the charge transfer properties in the OER processes.As depicted in Figure 3c, the Nyquist plot fit with equivalent circuit models indicates that FeCoNiLaPd shows the lowest $R _ { \\mathrm { c t } }$ of approximately $1 . 0 4 ~ \\Omega$ at a potential of $_ { 0 . 6 \\mathrm { ~ V ~ } }$ relative to the values of FeCoNiPd (6.10 $\\Omega$ ，FeCoNiCePd $\\left( 1 . 8 0 \\Omega \\right)$ ，FeCoNiScPd $\\left( 2 . 0 7 ~ \\Omega \\right)$ ，and FeCoNiYPd $\\left( 2 . 4 2 \\ \\Omega \\right)$ ).Note that the $R _ { \\mathrm { c t } }$ of the FeCoNiLaPd HEA catalyst is still lower than $1 . 3 7 \\Omega$ of the commercial noble-metal-based $\\mathrm { R u O } _ { 2 }$ .To evaluate the electro | 5 | {'extraction_results': [{'alloy_id': 'FeCoNiScPd', 'performance': {'stability': {'source': [], 'cycle_count': None, 'test_method': 'Unknown', 'duration_hours': None, 'degradation_details': None, 'performance_retention': None}, 'tafel_slope': {'unit': 'mV dec^-1', 'value': '77.89', 'source': ['The FeCoNiLaPd electrocatalyst displays the lowest Tafel plot of $7 3 . 6 7 \\mathrm { m V }$ $\\operatorname { d e c } ^ { - 1 }$ relative to those of FeCoNiCePd $( 9 \\bar { 7 } . 8 1 \\ \\mathrm { ~ m V } \\ \\mathrm { d e c } ^ { - 1 } ,$ ), FeCoNiScPd $( 7 7 . 8 9 ~ \\mathrm { ~ m V ~ } \\mathrm { ~ d e c } ^ { - 1 } )$ ，FeCoNiYPd $ { 9 5 . 9 8 } ~ { \\mathrm { ~ m V } }$ ${ \\mathrm { d e c } } ^ { - 1 } )$ ,and FeCoNiPd $\\left( 1 2 5 . 4 8 ~ \\mathrm { m V ~ d e c } ^ { - 1 } \\right)$ .These indicate that the La-based HEA owns the fastest catalytic reaction kinetics and also demonstrate that the addition of rare-earth elements improves the OER kinetics (Table S4). ']}, 'overpotential': [{'unit': 'mV', 'value': '292', 'source': ['As depicted in Figure 3a and Figure S8， the $9 0 \\%$ iR-corrected linear sweep voltammetry (LSV） curves show that the overpotential $( \\eta )$ needed for FeCoNiLaPd to reach an energetic current density of $1 0 0 \\mathrm { \\ m A } \\mathrm { \\ c m } ^ { - 2 }$ is only about 279 $\\mathrm { m V _ { \\mathrm { 3 } } }$ ，which is better than those of FeCoNiCePd $\\left( 3 1 4 ~ \\mathrm { m V } \\right)$ ， FeCoNiScPd $\\left( 2 9 2 ~ \\mathrm { \\ m V } \\right)$ ，FeCoNiYPd $\\left( 2 9 8 \\ \\mathrm { \\ m V } \\right)$ ，and FeCoNiPd( $2 9 2 ~ \\mathrm { \\ m V } ,$ .Note that the overpotential of FeCoNiLaPd HEA is lower than those of previously reported catalysts with similar composites (Table S3).Moreover， the FeCoNiLaPd catalyst exhibits overpotentials of only 340 and $3 8 2 ~ \\mathrm { m V }$ at the current densities of Soo and $1 0 0 0 \\mathrm { \\ m A \\ c m ^ { - 2 } }$ respectively (Figure 3b). '], 'current_density': '100 mA cm^-2'}, {'unit': 'mV', 'value': '350', 'source': ["As depicted in Figure 4a,b and Figure S14, the $9 0 \\%$ iR-corrected HERLSV curves for the five electrodes show that the $\\eta$ required for FeCoNiLaPd to attain an active current density of $1 0 0 \\mathrm { \\ m A } \\mathrm { c m } ^ { - 2 }$ is only about $2 7 8 ~ \\mathrm { m V } _ { \\cdot }$ which is lower than those of FeCoNiCePd $( 2 9 0 \\ \\mathrm { \\ m V } )$ ，FeCoNiScPd (350 $\\mathrm { m V } ,$ )，FeCoNiYPd $\\left( 3 2 9 ~ \\mathrm { ~ m V } \\right)$ ，and FeCoNiPd $\\mathrm { ' 4 1 0 ~ \\ m V }$ ： Moreover, the FeCoNiLaPd material shows an overpotential of only $3 9 5 ~ \\mathrm { m V }$ at a high current density of $5 0 0 \\mathrm { m A } \\mathrm { c m } ^ { - 2 }$ ,which is much lower than those of FeCoNiScPd and FeCoNiYPd catalysts (Figure $4 \\mathrm { b }$ ).Thus，the incorporation of rare-earth elements to HEA materials can also significantly promote the electrocatalytic HER efficiency and La exhibits the best."], 'current_density': '100 mA cm^-2'}], 'supplementary_performance': [{'key': 'Charge transfer resistance (Rct)', 'value': '2.93 Ω', 'source': ['\nTo examine the outstanding performance of the FeCoNiLaPd catalyst for HER,EIS and $C _ { \\mathrm { d l } }$ tests were performed.As depicted in Figure 4c,the Nyquist plot fit with equivalent circuit models demonstrates that FeCoNiLaPd shows the lowest $R _ { \\mathrm { c t } }$ of ca. $1 . 6 5 ~ \\Omega$ relative to the values of FeCoNiPd $\\left( 3 . 0 3 ~ \\Omega \\right)$ ,FeCoNiCePd $\\left( 1 . 9 6 \\Omega \\right)$ ,FeCoNiScPd $\\left( 2 . 9 3 ~ \\Omega \\right)$ ,and FeCoNiYPd $\\left( 2 . 4 4 \\Omega \\right)$ .In addition， the $C _ { \\mathrm { d l } }$ values were calculated by measuring the CV curves at different scanning rates in the non-Faraday potential interval for evaluating the ECSA of the catalysts.As illustrated in Figure 4d and Figure S15，the $C _ { \\mathrm { d l } }$ values of FeCoNiLaPd，FeCoNiCePd，FeCoNiScPd, FeCoNiYPd,and FeCoNiPd are 12.87,10.62,8.28, 10.35，and $6 . 9 8 ~ \\mathrm { \\ m F } ~ \\mathrm { { c m } } ^ { - 2 }$ ，respectively. ']}, {'key': 'Double-layer capacitance (Cdl)', 'value': '8.28 mF cm^-2', 'source': ['\nTo examine the outstanding performance of the FeCoNiLaPd catalyst for HER,EIS and $C _ { \\mathrm { d l } }$ tests were performed.As depicted in Figure 4c,the Nyquist plot fit with equivalent circuit models demonstrates that FeCoNiLaPd shows the lowest $R _ { \\mathrm { c t } }$ of ca. $1 . 6 5 ~ \\Omega$ relative to the values of FeCoNiPd $\\left( 3 . 0 3 ~ \\Omega \\right)$ ,FeCoNiCePd $\\left( 1 . 9 6 \\Omega \\right)$ ,FeCoNiScPd $\\left( 2 . 9 3 ~ \\Omega \\right)$ ,and FeCoNiYPd $\\left( 2 . 4 4 \\Omega \\right)$ .In addition， the $C _ { \\mathrm { d l } }$ values were calculated by measuring the CV curves at different scanning rates in the non-Faraday potential interval for evaluating the ECSA of the catalysts.As illustrated in Figure 4d and Figure S15，the $C _ { \\mathrm { d l } }$ values of FeCoNiLaPd，FeCoNiCePd，FeCoNiScPd, FeCoNiYPd,and FeCoNiPd are 12.87,10.62,8.28, 10.35，and $6 . 9 8 ~ \\mathrm { \\ m F } ~ \\mathrm { { c m } } ^ { - 2 }$ ，respectively. ']}]}, 'experimental_conditions': {'test_setup': {'source': ['Series of ca.29.2 wt $\\%$ FeCoNiLaPd HEAs with tuned local electronic structures were synthesized via a facile one-step electrodeposition strategy under ambient conditions，as demonstrated in Figure la.Carbon cloth (CC） with a large surface area and excellent conductivity as the underlying substrate is beneficial for the dispersion of active sites and electron migration.29 To enable a systematic comparison of their properties and elucidate the role of rareearth elements,HEAs without and with the metals of La, Ce,', 'Pretreatment of CC. A $1 \\times 1 ~ \\mathrm { c m ^ { 2 } } ~ \\mathrm { C C }$ was used as the substrate for the synthesis of HEA materials.Briefly, the CC was ultrasonicated in acetone solution for $5 \\ \\mathrm { m i n }$ ，then rinsed several times with deionized (DI) water,and dried in an oven at $6 0 ~ ^ { \\circ } \\mathrm { C }$ for $^ { 1 \\mathrm { h } }$ After drying, the CC was immersed in a mixed solution of concentrated sulfuric acid and nitric acid with a volume ratio of 3:1 at room temperature for $1 2 \\mathrm { { h } }$ .After soaking, the CC was washed several times with DI water to remove the remaining acids.Finally,it was put into a $6 0 ~ ^ { \\circ } \\mathrm { C }$ oven to dry and set aside for further use.', 'The performance data of the OER and HER were obtained using a scan rate of $\\zeta ~ \\mathrm { ~ m V ~ } s ^ { - 1 }$ .AlliR compensation values were $9 0 \\%$ . '], 'scan_rate': '5 mV s^-1', 'substrate': 'Carbon cloth (CC)', 'ir_compensation': '90%'}, 'electrolyte': {'source': ['\n2.2.Electrochemical Overall Water Splitting. Considering that the KOH electrolyte has high ionic conductivity and that the material shows good stability and catalytic activity in the KOH electrolyte， the assessment of the OER catalytic activity for these five different materials was conducted using a standard three-electrode system immersed in a $1 . 0 \\mathrm { ~ M ~ }$ KOH solution. ', '\n4.3.Electrochemical Measurements.The electrocatalytic performance of the synthesized samples ( $( 0 . 5 \\times 0 . 5 ~ \\mathrm { c m } ^ { 2 } )$ was determined by LSV, CV,and $_ { i - t }$ curves on a CHI660E electrochemical workstation (Chenhua Instrument Co., Ltd., Shanghai，China）ina $1 . 0 ~ \\mathrm { ~ M ~ }$ KOH electrolyte solution.'], 'ph_value': None, 'concentration_molar': '1.0 M', 'electrolyte_composition': 'KOH'}, 'synthesis_method': {'method': 'electrodeposition', 'source': ['Briefly, $\\mathrm { F e C l } _ { 2 }$ $\\left( 6 . 3 8 ~ \\mathrm { m g } \\right)$ ， $\\mathrm { C o C l } _ { 2 }$ $\\left( 6 . 4 9 \\ \\mathrm { \\ m g } \\right)$ ， $\\mathrm { N i C l } _ { 2 }$ $\\left( 6 . 4 8 ~ \\mathrm { \\ m g } \\right)$ ， $\\mathrm { L a C l } _ { 3 }$ $\\left( 1 2 . 2 6 ~ \\mathrm { \\ m g } \\right)$ ， $\\mathrm { P d C l } _ { 2 }$ $\\left( 8 . 8 7 ~ \\mathrm { ~ m g } \\right)$ ，and $( \\mathrm { C } _ { 2 } \\mathrm { H } _ { 5 } ) _ { 4 } \\mathrm { N } ( \\mathrm { P F } _ { 6 } )$ $\\left( 5 . 5 0 \\ \\mathrm { \\ m g } \\right)$ were mixed and added to the organic solution consisting of $\\mathrm { C H } _ { 3 } \\mathrm { C N }$ $( 6 0 ~ \\mathrm { m L } )$ ， $\\mathrm { C H } _ { 3 } \\mathrm { C H } _ { 2 } \\mathrm { O H }$ $( 2 0 ~ \\mathrm { m L } )$ ，and $\\mathrm { H C O N } ( \\mathrm { C H } _ { 3 } ) _ { 2 }$ $2 0 ~ \\mathrm { m L }$ ).After the mixture was sufficiently stirred, electrodeposition experiments were conducted.During the process,CC,a titanium mesh,and $\\mathrm { H g / }$ $\\mathrm { H g O }$ electrodes were used as the working，counter，and reference electrodes，respectively. ', 'The electrodeposition reaction was performed in a constant voltage of $3 . 0 \\mathrm { ~ V ~ }$ for 30 min under stable stirring at room temperature.After the deposition processes, the working electrode was washed several times with ethanol and DI water to obtain the final FeCoNiLaPd HEA catalyst. ', '\n4.1.3.Synthesis of Other HEA Catalysts. The synthesis of other HEA catalysts including FeCoNiCePd，FeCoNiScPd, and FeCoNiYPd was synthesized by the facile electrodeposition route as in the case of FeCoNiLaPd with the application of $\\mathrm { C e C l } _ { 3 } , \\mathrm { S c C l } _ { 3 } ,$ and $\\mathrm { Y C l } _ { 3 } ,$ respectively.'], 'key_parameters': '3.0 V, 30 min, room temperature'}, 'other_environmental_params': []}}, {'alloy_id': 'FeCoNiYPd', 'performance': {'stability': {'source': [], 'cycle_count': None, 'test_method': 'Unknown', 'duration_hours': None, 'degradation_details': None, 'performance_retention': None}, 'tafel_slope': {'unit': 'mV dec^-1', 'value': '95.98', 'source': ['The FeCoNiLaPd electrocatalyst displays the lowest Tafel plot of $7 3 . 6 7 \\mathrm { m V }$ $\\operatorname { d e c } ^ { - 1 }$ relative to those of FeCoNiCePd $( 9 \\bar { 7 } . 8 1 \\ \\mathrm { ~ m V } \\ \\mathrm { d e c } ^ { - 1 } ,$ ), FeCoNiScPd $( 7 7 . 8 9 ~ \\mathrm { ~ m V ~ } \\mathrm { ~ d e c } ^ { - 1 } )$ ，FeCoNiYPd $ { 9 5 . 9 8 } ~ { \\mathrm { ~ m V } }$ ${ \\mathrm { d e c } } ^ { - 1 } )$ ,and FeCoNiPd $\\left( 1 2 5 . 4 8 ~ \\mathrm { m V ~ d e c } ^ { - 1 } \\right)$ .These indicate that the La-based HEA owns the fastest catalytic reaction kinetics and also demonstrate that the addition of rare-earth elements improves the OER kinetics (Table S4). ']}, 'overpotential': [{'unit': 'mV', 'value': '298', 'source': ['As depicted in Figure 3a and Figure S8， the $9 0 \\%$ iR-corrected linear sweep voltammetry (LSV） curves show that the overpotential $( \\eta )$ needed for FeCoNiLaPd to reach an energetic current density of $1 0 0 \\mathrm { \\ m A } \\mathrm { \\ c m } ^ { - 2 }$ is only about 279 $\\mathrm { m V _ { \\mathrm { 3 } } }$ ，which is better than those of FeCoNiCePd $\\left( 3 1 4 ~ \\mathrm { m V } \\right)$ ， FeCoNiScPd $\\left( 2 9 2 ~ \\mathrm { \\ m V } \\right)$ ，FeCoNiYPd $\\left( 2 9 8 \\ \\mathrm { \\ m V } \\right)$ ，and FeCoNiPd( $2 9 2 ~ \\mathrm { \\ m V } ,$ .Note that the overpotential of FeCoNiLaPd HEA is lower than those of previously reported catalysts with similar composites (Table S3).Moreover， the FeCoNiLaPd catalyst exhibits overpotentials of only 340 and $3 8 2 ~ \\mathrm { m V }$ at the current densities of Soo and $1 0 0 0 \\mathrm { \\ m A \\ c m ^ { - 2 } }$ respectively (Figure 3b). '], 'current_density': '100 mA cm^-2'}, {'unit': 'mV', 'value': '329', 'source': ["As depicted in Figure 4a,b and Figure S14, the $9 0 \\%$ iR-corrected HERLSV curves for the five electrodes show that the $\\eta$ required for FeCoNiLaPd to attain an active current density of $1 0 0 \\mathrm { \\ m A } \\mathrm { c m } ^ { - 2 }$ is only about $2 7 8 ~ \\mathrm { m V } _ { \\cdot }$ which is lower than those of FeCoNiCePd $( 2 9 0 \\ \\mathrm { \\ m V } )$ ，FeCoNiScPd (350 $\\mathrm { m V } ,$ )，FeCoNiYPd $\\left( 3 2 9 ~ \\mathrm { ~ m V } \\right)$ ，and FeCoNiPd $\\mathrm { ' 4 1 0 ~ \\ m V }$ ： Moreover, the FeCoNiLaPd material shows an overpotential of only $3 9 5 ~ \\mathrm { m V }$ at a high current density of $5 0 0 \\mathrm { m A } \\mathrm { c m } ^ { - 2 }$ ,which is much lower than those of FeCoNiScPd and FeCoNiYPd catalysts (Figure $4 \\mathrm { b }$ ).Thus，the incorporation of rare-earth elements to HEA materials can also significantly promote the electrocatalytic HER efficiency and La exhibits the best."], 'current_density': '100 mA cm^-2'}], 'supplementary_performance': [{'key': 'Charge transfer resistance (Rct)', 'value': '2.44 Ω', 'source': ['\nTo examine the outstanding performance of the FeCoNiLaPd catalyst for HER,EIS and $C _ { \\mathrm { d l } }$ tests were performed.As depicted in Figure 4c,the Nyquist plot fit with equivalent circuit models demonstrates that FeCoNiLaPd shows the lowest $R _ { \\mathrm { c t } }$ of ca. $1 . 6 5 ~ \\Omega$ relative to the values of FeCoNiPd $\\left( 3 . 0 3 ~ \\Omega \\right)$ ,FeCoNiCePd $\\left( 1 . 9 6 \\Omega \\right)$ ,FeCoNiScPd $\\left( 2 . 9 3 ~ \\Omega \\right)$ ,and FeCoNiYPd $\\left( 2 . 4 4 \\Omega \\right)$ .In addition， the $C _ { \\mathrm { d l } }$ values were calculated by measuring the CV curves at different scanning rates in the non-Faraday potential interval for evaluating the ECSA of the catalysts.As illustrated in Figure 4d and Figure S15，the $C _ { \\mathrm { d l } }$ values of FeCoNiLaPd，FeCoNiCePd，FeCoNiScPd, FeCoNiYPd,and FeCoNiPd are 12.87,10.62,8.28, 10.35，and $6 . 9 8 ~ \\mathrm { \\ m F } ~ \\mathrm { { c m } } ^ { - 2 }$ ，respectively. ']}, {'key': 'Double-layer capacitance (Cdl)', 'value': '10.35 mF cm^-2', 'source': ['\nTo examine the outstanding performance of the FeCoNiLaPd catalyst for HER,EIS and $C _ { \\mathrm { d l } }$ tests were performed.As depicted in Figure 4c,the Nyquist plot fit with equivalent circuit models demonstrates that FeCoNiLaPd shows the lowest $R _ { \\mathrm { c t } }$ of ca. $1 . 6 5 ~ \\Omega$ relative to the values of FeCoNiPd $\\left( 3 . 0 3 ~ \\Omega \\right)$ ,FeCoNiCePd $\\left( 1 . 9 6 \\Omega \\right)$ ,FeCoNiScPd $\\left( 2 . 9 3 ~ \\Omega \\right)$ ,and FeCoNiYPd $\\left( 2 . 4 4 \\Omega \\right)$ .In addition， the $C _ { \\mathrm { d l } }$ values were calculated by measuring the CV curves at different scanning rates in the non-Faraday potential interval for evaluating the ECSA of the catalysts.As illustrated in Figure 4d and Figure S15，the $C _ { \\mathrm { d l } }$ values of FeCoNiLaPd，FeCoNiCePd，FeCoNiScPd, FeCoNiYPd,and FeCoNiPd are 12.87,10.62,8.28, 10.35，and $6 . 9 8 ~ \\mathrm { \\ m F } ~ \\mathrm { { c m } } ^ { - 2 }$ ，respectively. ']}]}, 'experimental_conditions': {'test_setup': {'source': ['Series of ca.29.2 wt $\\%$ FeCoNiLaPd HEAs with tuned local electronic structures were synthesized via a facile one-step electrodeposition strategy under ambient conditions，as demonstrated in Figure la.Carbon cloth (CC） with a large surface area and excellent conductivity as the underlying substrate is beneficial for the dispersion of active sites and electron migration.29 To enable a systematic comparison of their properties and elucidate the role of rareearth elements,HEAs without and with the metals of La, Ce,', 'Pretreatment of CC. A $1 \\times 1 ~ \\mathrm { c m ^ { 2 } } ~ \\mathrm { C C }$ was used as the substrate for the synthesis of HEA materials.Briefly, the CC was ultrasonicated in acetone solution for $5 \\ \\mathrm { m i n }$ ，then rinsed several times with deionized (DI) water,and dried in an oven at $6 0 ~ ^ { \\circ } \\mathrm { C }$ for $^ { 1 \\mathrm { h } }$ After drying, the CC was immersed in a mixed solution of concentrated sulfuric acid and nitric acid with a volume ratio of 3:1 at room temperature for $1 2 \\mathrm { { h } }$ .After soaking, the CC was washed several times with DI water to remove the remaining acids.Finally,it was put into a $6 0 ~ ^ { \\circ } \\mathrm { C }$ oven to dry and set aside for further use.', 'The performance data of the OER and HER were obtained using a scan rate of $\\zeta ~ \\mathrm { ~ m V ~ } s ^ { - 1 }$ .AlliR compensation values were $9 0 \\%$ . '], 'scan_rate': '5 mV s^-1', 'substrate': 'Carbon cloth (CC)', 'ir_compensation': '90%'}, 'electrolyte': {'source': ['\n2.2.Electrochemical Overall Water Splitting. Considering that the KOH electrolyte has high ionic conductivity and that the material shows good stability and catalytic activity in the KOH electrolyte， the assessment of the OER catalytic activity for these five different materials was conducted using a standard three-electrode system immersed in a $1 . 0 \\mathrm { ~ M ~ }$ KOH solution. ', '\n4.3.Electrochemical Measurements.The electrocatalytic performance of the synthesized samples ( $( 0 . 5 \\times 0 . 5 ~ \\mathrm { c m } ^ { 2 } )$ was determined by LSV, CV,and $_ { i - t }$ curves on a CHI660E electrochemical workstation (Chenhua Instrument Co., Ltd., Shanghai，China）ina $1 . 0 ~ \\mathrm { ~ M ~ }$ KOH electrolyte solution.'], 'ph_value': None, 'concentration_molar': '1.0 M', 'electrolyte_composition': 'KOH'}, 'synthesis_method': {'method': 'electrodeposition', 'source': ['Briefly, $\\mathrm { F e C l } _ { 2 }$ $\\left( 6 . 3 8 ~ \\mathrm { m g } \\right)$ ， $\\mathrm { C o C l } _ { 2 }$ $\\left( 6 . 4 9 \\ \\mathrm { \\ m g } \\right)$ ， $\\mathrm { N i C l } _ { 2 }$ $\\left( 6 . 4 8 ~ \\mathrm { \\ m g } \\right)$ ， $\\mathrm { L a C l } _ { 3 }$ $\\left( 1 2 . 2 6 ~ \\mathrm { \\ m g } \\right)$ ， $\\mathrm { P d C l } _ { 2 }$ $\\left( 8 . 8 7 ~ \\mathrm { ~ m g } \\right)$ ，and $( \\mathrm { C } _ { 2 } \\mathrm { H } _ { 5 } ) _ { 4 } \\mathrm { N } ( \\mathrm { P F } _ { 6 } )$ $\\left( 5 . 5 0 \\ \\mathrm { \\ m g } \\right)$ were mixed and added to the organic solution consisting of $\\mathrm { C H } _ { 3 } \\mathrm { C N }$ $( 6 0 ~ \\mathrm { m L } )$ ， $\\mathrm { C H } _ { 3 } \\mathrm { C H } _ { 2 } \\mathrm { O H }$ $( 2 0 ~ \\mathrm { m L } )$ ，and $\\mathrm { H C O N } ( \\mathrm { C H } _ { 3 } ) _ { 2 }$ $2 0 ~ \\mathrm { m L }$ ).After the mixture was sufficiently stirred, electrodeposition experiments were conducted.During the process,CC,a titanium mesh,and $\\mathrm { H g / }$ $\\mathrm { H g O }$ electrodes were used as the working，counter，and reference electrodes，respectively. ', 'The electrodeposition reaction was performed in a constant voltage of $3 . 0 \\mathrm { ~ V ~ }$ for 30 min under stable stirring at room temperature.After the deposition processes, the working electrode was washed several times with ethanol and DI water to obtain the final FeCoNiLaPd HEA catalyst. ', '\n4.1.3.Synthesis of Other HEA Catalysts. The synthesis of other HEA catalysts including FeCoNiCePd，FeCoNiScPd, and FeCoNiYPd was synthesized by the facile electrodeposition route as in the case of FeCoNiLaPd with the application of $\\mathrm { C e C l } _ { 3 } , \\mathrm { S c C l } _ { 3 } ,$ and $\\mathrm { Y C l } _ { 3 } ,$ respectively.'], 'key_parameters': '3.0 V, 30 min, room temperature'}, 'other_environmental_params': []}}, {'alloy_id': 'FeCoNiLaPd', 'performance': {'stability': {'source': ['The engineered FeCoNiLaPd achieves an exceptional effciency for electrochemical oxygen evolution reaction (OER) and hydrogen evolution reaction (HER) in alkaline conditions with overpotentials of 279 and 2 7 8 ~ \\mathrm { m V } at a current density of 1 0 0 ~ \\mathrm { { m A } } \\mathrm { c m } ^ { - 2 } , respectively, as well as notable stability for both over $9 0 0 \\ \\mathrm { h }$ under high current density. ', 'Moreover，FeCoNiLaPd also exhibits notable long-term stability for $9 0 0 \\ \\mathrm { h }$ at $1 0 0 0 \\mathrm { \\ m A \\ c m } ^ { - 2 }$ as well as considerable electrocatalytic performance at industrial-scale current density with an overpotential of $3 8 2 ~ \\mathrm { m V }$ at $1 \\ \\mathrm { A \\ c m } ^ { - 2 }$ for OER. The unique properties of robustness and water splitting capabilities and the microstructure, rare-earth-metal-tuned local electronic structure of HEAs，and structure-activity relationship are systematically investigated.', '\nTo examine the durability of the electrocatalyst FeCoNiLaPd HEA, $_ { i - t }$ curve measurements were conducted.As depicted in Figure 3f, the time-resolved current density curve of an over $9 0 0 \\mathrm { ~ h ~ }$ period at the voltage of $1 . 6 1 \\mathrm { ~ V ~ }$ displays no significant attenuation (a high current density retention of ca. $9 0 . 6 \\%$ is still achieved),indicating the long-term durability of the FeCoNiLaPd catalyst at an industrial-grade current density of $1 0 0 0 \\mathrm { \\ m A } \\mathrm { \\ c m } ^ { - 2 }$ . '], 'cycle_count': None, 'test_method': 'Chronopotentiometry', 'duration_hours': '900', 'degradation_details': None, 'performance_retention': '90.6%'}, 'tafel_slope': {'unit': 'mV dec^-1', 'value': '73.67', 'source': ['The FeCoNiLaPd electrocatalyst displays the lowest Tafel plot of $7 3 . 6 7 \\mathrm { m V }$ $\\operatorname { d e c } ^ { - 1 }$ relative to those of FeCoNiCePd $( 9 \\bar { 7 } . 8 1 \\ \\mathrm { ~ m V } \\ \\mathrm { d e c } ^ { - 1 } ,$ ), FeCoNiScPd $( 7 7 . 8 9 ~ \\mathrm { ~ m V ~ } \\mathrm { ~ d e c } ^ { - 1 } )$ ，FeCoNiYPd $ { 9 5 . 9 8 } ~ { \\mathrm { ~ m V } }$ ${ \\mathrm { d e c } } ^ { - 1 } )$ ,and FeCoNiPd $\\left( 1 2 5 . 4 8 ~ \\mathrm { m V ~ d e c } ^ { - 1 } \\right)$ .These indicate that the La-based HEA owns the fastest catalytic reaction kinetics and also demonstrate that the addition of rare-earth elements improves the OER kinetics (Table S4). ']}, 'overpotential': [{'unit': 'mV', 'value': '279', 'source': ['The engineered FeCoNiLaPd achieves an exceptional effciency for electrochemical oxygen evolution reaction (OER) and hydrogen evolution reaction (HER) in alkaline conditions with overpotentials of 279 and 2 7 8 ~ \\mathrm { m V } at a current density of 1 0 0 ~ \\mathrm { { m A } } \\mathrm { c m } ^ { - 2 } , respectively, as well as notable stability for both over $9 0 0 \\ \\mathrm { h }$ under high current density. ', 'The distinctive physicochemical properties，especially large atomic radii，unique electronic structure，and low electronegativity，endow them the remarkable capacity for effective modulation on the local electronic structure of transition metal materials and thus the catalytic efficiency.24-26 Additionally,the unique 4d orbital structure of rare-earth elements acting as a platform can form robust_electronic synergies among the constituent components.27,28 However，there are few in-depth investigations where rare-earth elements as one of the multiple constituents were used in HEA systems.Herein,a series of FeCoNiPdbased HEAs containing rare-earth metals (La, Y, Sc,and Ce) synthesized using the electrodeposition strategy for efficient electrochemical overall water splitting is reported.The key innovation of the HEA materials is the prominent local electronic structure modulation by the rare-earth metal components,which can regulate the adsorption behavior of small $_ { \\mathrm { H } _ { 2 } \\mathrm { O } }$ molecules and the chemical conversions.Notably, the engineered FeCoNiLaPd HEA catalyst shows exceptional electrochemical performance with overpotentials of 279 and $2 7 8 ~ \\mathrm { m V }$ at $1 0 0 \\mathrm { \\ m A \\ c m ^ { - 2 } }$ for the OER and HER, respectively. '], 'current_density': '100 mA cm^-2'}, {'unit': 'mV', 'value': '278', 'source': ['The engineered FeCoNiLaPd achieves an exceptional effciency for electrochemical oxygen evolution reaction (OER) and hydrogen evolution reaction (HER) in alkaline conditions with overpotentials of 279 and 2 7 8 ~ \\mathrm { m V } at a current density of 1 0 0 ~ \\mathrm { { m A } } \\mathrm { c m } ^ { - 2 } , respectively, as well as notable stability for both over $9 0 0 \\ \\mathrm { h }$ under high current density. ', 'The distinctive physicochemical properties，especially large atomic radii，unique electronic structure，and low electronegativity，endow them the remarkable capacity for effective modulation on the local electronic structure of transition metal materials and thus the catalytic efficiency.24-26 Additionally,the unique 4d orbital structure of rare-earth elements acting as a platform can form robust_electronic synergies among the constituent components.27,28 However，there are few in-depth investigations where rare-earth elements as one of the multiple constituents were used in HEA systems.Herein,a series of FeCoNiPdbased HEAs containing rare-earth metals (La, Y, Sc,and Ce) synthesized using the electrodeposition strategy for efficient electrochemical overall water splitting is reported.The key innovation of the HEA materials is the prominent local electronic structure modulation by the rare-earth metal components,which can regulate the adsorption behavior of small $_ { \\mathrm { H } _ { 2 } \\mathrm { O } }$ molecules and the chemical conversions.Notably, the engineered FeCoNiLaPd HEA catalyst shows exceptional electrochemical performance with overpotentials of 279 and $2 7 8 ~ \\mathrm { m V }$ at $1 0 0 \\mathrm { \\ m A \\ c m ^ { - 2 } }$ for the OER and HER, respectively. '], 'current_density': '100 mA cm^-2'}, {'unit': 'mV', 'value': '340', 'source': ['As depicted in Figure 3a and Figure S8， the $9 0 \\%$ iR-corrected linear sweep voltammetry (LSV） curves show that the overpotential $( \\eta )$ needed for FeCoNiLaPd to reach an energetic current density of $1 0 0 \\mathrm { \\ m A } \\mathrm { \\ c m } ^ { - 2 }$ is only about 279 $\\mathrm { m V _ { \\mathrm { 3 } } }$ ，which is better than those of FeCoNiCePd $\\left( 3 1 4 ~ \\mathrm { m V } \\right)$ ， FeCoNiScPd $\\left( 2 9 2 ~ \\mathrm { \\ m V } \\right)$ ，FeCoNiYPd $\\left( 2 9 8 \\ \\mathrm { \\ m V } \\right)$ ，and FeCoNiPd( $2 9 2 ~ \\mathrm { \\ m V } ,$ .Note that the overpotential of FeCoNiLaPd HEA is lower than those of previously reported catalysts with similar composites (Table S3).Moreover， the FeCoNiLaPd catalyst exhibits overpotentials of only 340 and $3 8 2 ~ \\mathrm { m V }$ at the current densities of Soo and $1 0 0 0 \\mathrm { \\ m A \\ c m ^ { - 2 } }$ respectively (Figure 3b). '], 'current_density': '500 mA cm^-2'}, {'unit': 'mV', 'value': '382', 'source': ['As depicted in Figure 3a and Figure S8， the $9 0 \\%$ iR-corrected linear sweep voltammetry (LSV） curves show that the overpotential $( \\eta )$ needed for FeCoNiLaPd to reach an energetic current density of $1 0 0 \\mathrm { \\ m A } \\mathrm { \\ c m } ^ { - 2 }$ is only about 279 $\\mathrm { m V _ { \\mathrm { 3 } } }$ ，which is better than those of FeCoNiCePd $\\left( 3 1 4 ~ \\mathrm { m V } \\right)$ ， FeCoNiScPd $\\left( 2 9 2 ~ \\mathrm { \\ m V } \\right)$ ，FeCoNiYPd $\\left( 2 9 8 \\ \\mathrm { \\ m V } \\right)$ ，and FeCoNiPd( $2 9 2 ~ \\mathrm { \\ m V } ,$ .Note that the overpotential of FeCoNiLaPd HEA is lower than those of previously reported catalysts with similar composites (Table S3).Moreover， the FeCoNiLaPd catalyst exhibits overpotentials of only 340 and $3 8 2 ~ \\mathrm { m V }$ at the current densities of Soo and $1 0 0 0 \\mathrm { \\ m A \\ c m ^ { - 2 } }$ respectively (Figure 3b). '], 'current_density': '1000 mA cm^-2'}, {'unit': 'mV', 'value': '395', 'source': ["As depicted in Figure 4a,b and Figure S14, the $9 0 \\%$ iR-corrected HERLSV curves for the five electrodes show that the $\\eta$ required for FeCoNiLaPd to attain an active current density of $1 0 0 \\mathrm { \\ m A } \\mathrm { c m } ^ { - 2 }$ is only about $2 7 8 ~ \\mathrm { m V } _ { \\cdot }$ which is lower than those of FeCoNiCePd $( 2 9 0 \\ \\mathrm { \\ m V } )$ ，FeCoNiScPd (350 $\\mathrm { m V } ,$ )，FeCoNiYPd $\\left( 3 2 9 ~ \\mathrm { ~ m V } \\right)$ ，and FeCoNiPd $\\mathrm { ' 4 1 0 ~ \\ m V }$ ： Moreover, the FeCoNiLaPd material shows an overpotential of only $3 9 5 ~ \\mathrm { m V }$ at a high current density of $5 0 0 \\mathrm { m A } \\mathrm { c m } ^ { - 2 }$ ,which is much lower than those of FeCoNiScPd and FeCoNiYPd catalysts (Figure $4 \\mathrm { b }$ ).Thus，the incorporation of rare-earth elements to HEA materials can also significantly promote the electrocatalytic HER efficiency and La exhibits the best."], 'current_density': '500 mA cm^-2'}], 'supplementary_performance': [{'key': 'Exchange current density (Rct)', 'value': '1.65 Ω', 'source': ['\nTo examine the outstanding performance of the FeCoNiLaPd catalyst for HER,EIS and $C _ { \\mathrm { d l } }$ tests were performed.As depicted in Figure 4c,the Nyquist plot fit with equivalent circuit models demonstrates that FeCoNiLaPd shows the lowest $R _ { \\mathrm { c t } }$ of ca. $1 . 6 5 ~ \\Omega$ relative to the values of FeCoNiPd $\\left( 3 . 0 3 ~ \\Omega \\right)$ ,FeCoNiCePd $\\left( 1 . 9 6 \\Omega \\right)$ ,FeCoNiScPd $\\left( 2 . 9 3 ~ \\Omega \\right)$ ,and FeCoNiYPd $\\left( 2 . 4 4 \\Omega \\right)$ .In addition， the $C _ { \\mathrm { d l } }$ values were calculated by measuring the CV curves at different scanning rates in the non-Faraday potential interval for evaluating the ECSA of the catalysts.As illustrated in Figure 4d and Figure S15，the $C _ { \\mathrm { d l } }$ values of FeCoNiLaPd，FeCoNiCePd，FeCoNiScPd, FeCoNiYPd,and FeCoNiPd are 12.87,10.62,8.28, 10.35，and $6 . 9 8 ~ \\mathrm { \\ m F } ~ \\mathrm { { c m } } ^ { - 2 }$ ，respectively. ']}, {'key': 'Double-layer capacitance (Cdl)', 'value': '12.87 mF cm^-2', 'source': ['\nTo examine the outstanding performance of the FeCoNiLaPd catalyst for HER,EIS and $C _ { \\mathrm { d l } }$ tests were performed.As depicted in Figure 4c,the Nyquist plot fit with equivalent circuit models demonstrates that FeCoNiLaPd shows the lowest $R _ { \\mathrm { c t } }$ of ca. $1 . 6 5 ~ \\Omega$ relative to the values of FeCoNiPd $\\left( 3 . 0 3 ~ \\Omega \\right)$ ,FeCoNiCePd $\\left( 1 . 9 6 \\Omega \\right)$ ,FeCoNiScPd $\\left( 2 . 9 3 ~ \\Omega \\right)$ ,and FeCoNiYPd $\\left( 2 . 4 4 \\Omega \\right)$ .In addition， the $C _ { \\mathrm { d l } }$ values were calculated by measuring the CV curves at different scanning rates in the non-Faraday potential interval for evaluating the ECSA of the catalysts.As illustrated in Figure 4d and Figure S15，the $C _ { \\mathrm { d l } }$ values of FeCoNiLaPd，FeCoNiCePd，FeCoNiScPd, FeCoNiYPd,and FeCoNiPd are 12.87,10.62,8.28, 10.35，and $6 . 9 8 ~ \\mathrm { \\ m F } ~ \\mathrm { { c m } } ^ { - 2 }$ ，respectively. ']}]}, 'experimental_conditions': {'test_setup': {'source': ['Pretreatment of CC. A $1 \\times 1 ~ \\mathrm { c m ^ { 2 } } ~ \\mathrm { C C }$ was used as the substrate for the synthesis of HEA materials.Briefly, the CC was ultrasonicated in acetone solution for $5 \\ \\mathrm { m i n }$ ，then rinsed several times with deionized (DI) water,and dried in an oven at $6 0 ~ ^ { \\circ } \\mathrm { C }$ for $^ { 1 \\mathrm { h } }$ After drying, the CC was immersed in a mixed solution of concentrated sulfuric acid and nitric acid with a volume ratio of 3:1 at room temperature for $1 2 \\mathrm { { h } }$ .After soaking, the CC was washed several times with DI water to remove the remaining acids.Finally,it was put into a $6 0 ~ ^ { \\circ } \\mathrm { C }$ oven to dry and set aside for further use.', 'The performance data of the OER and HER were obtained using a scan rate of $\\zeta ~ \\mathrm { ~ m V ~ } s ^ { - 1 }$ .AlliR compensation values were $9 0 \\%$ . '], 'scan_rate': '5 mV s^-1', 'substrate': 'Carbon Cloth', 'ir_compensation': '90%'}, 'electrolyte': {'source': ['\n2.2.Electrochemical Overall Water Splitting. Considering that the KOH electrolyte has high ionic conductivity and that the material shows good stability and catalytic activity in the KOH electrolyte， the assessment of the OER catalytic activity for these five different materials was conducted using a standard three-electrode system immersed in a $1 . 0 \\mathrm { ~ M ~ }$ KOH solution. ', '45\n\nInspired by the superb electrocatalytic performance observed for FeCoNiLaPd HEA toward the OER,we were curious to check whether the fabricated materials would also allow for electric to chemical conversions,especially the HER for achieving overall water splitting.A standard three-electrode system was also applied to evaluate the electrochemical HER performance under identical OER conditions of a $1 . 0 \\ \\mathrm { M }$ KOH solution. ', '\n4.3.Electrochemical Measurements.The electrocatalytic performance of the synthesized samples ( $( 0 . 5 \\times 0 . 5 ~ \\mathrm { c m } ^ { 2 } )$ was determined by LSV, CV,and $_ { i - t }$ curves on a CHI660E electrochemical workstation (Chenhua Instrument Co., Ltd., Shanghai，China）ina $1 . 0 ~ \\mathrm { ~ M ~ }$ KOH electrolyte soluti
12 | 16624e4f1ac9b4152d02d2bd6a19e562 | {"extraction_results": [{"alloy_id": "NiFeCoMoW", "performance": {"stability": {"source": ["\nThe stability of a $\\mathsf { p H } ~ 5$ sample during electrocatalysis was tested for 5 days at $\\dot { 5 0 } \\mathrm { m A } / \\mathrm { c m } _ { \\mathrm { G A } } ^ { \\hat { 2 } }$ and then another 5 days at $1 0 0 \\mathrm { \\ m A } / \\mathrm { c m } _ { \\mathrm { \\ G A } } ^ { 2 }$ .During this time, the sample showed no signs of significant degradation (Figure 4a).A decrease of $5 2 ~ \\mathrm { m V }$ in the magnitude of the measured potential occurred during the initial $2 0 \\mathrm { h }$ of the stability test which can be considered a result of the surface being activated. ", "Over the subsequent $1 0 0 \\ \\mathrm { h } ,$ a minor drop in the potential of $1 8 ~ \\mathrm { m V }$ was recorded with no abrupt changes to the response, thus indicating a stable coating surface that is not prone to degradation or flaking.When the current density was increased, the sample remained stable with the potential changing by only $4 5 \\mathrm { m V }$ over a $1 2 0 \\mathrm { - h }$ period. ", "The LSV curves in Figure 4b before and after 10,0o0 cycles of CV show a significant increase in the generated current, thus indicating an improvement in electrocatalytic activity over many cycles. ", "\nFigure 4.a）Long-term stability testing of a pH 5 NiFeCoMoW sample under $5 0 \\mathrm { \\ m A } / \\mathrm { c m } _ { \\mathrm { G A } } ^ { 2 }$ and $1 0 0 \\mathrm { ^ { - } m A } / \\mathrm { c m ^ { 2 } } _ { \\mathrm { G A } } ;$ b） LSV curves before and after cyclic stability testing over 10,Ooo cycles."], "cycle_count": "10000", "test_method": "Chronopotentiometry / CV Cycling", "duration_hours": "240", "degradation_details": "no signs of significant degradation; initial 52 mV drop (activation), then 18 mV drop over 100 h; 45 mV change over 120 h at higher current density; current increased after cycling", "performance_retention": null}, "tafel_slope": {"unit": "mV dec^-1", "value": "83", "source": ["NiFeCoMoW HEAs electrodeposited at a \\mathrm{pH} of 5 exhibited the smallest Tafel slope of all the tested samples with an average Tafel slope of $83 \\mathrm{mV}/dec. Meanwhile, the lowest overpotential for 10 \\mathrm{mA}/\\mathrm{cm}_{\\mathrm{\\scriptsize{GA}}}^{2}$ of $171 \\mathrm{mV}$ was observed in the samples prepared at \\mathrm{pH} \\thinspace 6, which possessed a higher roughness factor (RF). ", "We find that the NiFeCoMoW HEA electrodeposited at a $\\mathrm { p H }$ of 5 achieves the smallest average Tafel slope of approximately $8 3 \\mathrm { ~ \\ m V / }$ /dec while possessing an overpotential for $1 0 \\mathrm { \\ m A } /$ $\\mathrm { c m } _ { \\mathrm { \\scriptsize ~ G A } } ^ { 2 }$ of approximately $2 4 \\hat { 3 } \\mathrm { ~ m V }$ which is comparable to amorphous electrodeposited binaries made from combinations of similar hypo and hyper d transition metals.Meanwhile, NiFeCoMoW electrodeposited at $\\mathrm { \\tt ~ p H } \\mathrm { \\Delta } 6$ and 7 generated greater current density although with larger Tafel slopes. ", "However，another important criterion for evaluating electrocatalysts is the Tafel slope.The smallest Tafel slope was recorded to be approximately $8 3 ~ \\mathrm { m V } /$ dec on average for samples deposited at $\\mathrm { p H } ~ 5$ (Figure 3c). "]}, "overpotential": [{"unit": "mV", "value": "171", "source": ["NiFeCoMoW HEAs electrodeposited at a \\mathrm{pH} of 5 exhibited the smallest Tafel slope of all the tested samples with an average Tafel slope of $83 \\mathrm{mV}/dec. Meanwhile, the lowest overpotential for 10 \\mathrm{mA}/\\mathrm{cm}_{\\mathrm{\\scriptsize{GA}}}^{2}$ of $171 \\mathrm{mV}$ was observed in the samples prepared at \\mathrm{pH} \\thinspace 6, which possessed a higher roughness factor (RF). ", "Samples prepared at pH 6 showed the lowest potential of approximately $1 7 1 ~ \\mathrm { m V }$ VS RHE while samples prepared at $\\mathrm { p H } ~ 5$ showed the highest potential of approximately $2 4 3 ~ \\mathrm { m V }$ vs RHE (Figure 3a,b). "], "current_density": "10 mA cm^-2"}, {"unit": "mV", "value": "243", "source": ["We find that the NiFeCoMoW HEA electrodeposited at a $\\mathrm { p H }$ of 5 achieves the smallest average Tafel slope of approximately $8 3 \\mathrm { ~ \\ m V / }$ /dec while possessing an overpotential for $1 0 \\mathrm { \\ m A } /$ $\\mathrm { c m } _ { \\mathrm { \\scriptsize ~ G A } } ^ { 2 }$ of approximately $2 4 \\hat { 3 } \\mathrm { ~ m V }$ which is comparable to amorphous electrodeposited binaries made from combinations of similar hypo and hyper d transition metals.Meanwhile, NiFeCoMoW electrodeposited at $\\mathrm { \\tt ~ p H } \\mathrm { \\Delta } 6$ and 7 generated greater current density although with larger Tafel slopes. ", "Samples prepared at pH 6 showed the lowest potential of approximately $1 7 1 ~ \\mathrm { m V }$ VS RHE while samples prepared at $\\mathrm { p H } ~ 5$ showed the highest potential of approximately $2 4 3 ~ \\mathrm { m V }$ vs RHE (Figure 3a,b). "], "current_density": "10 mA cm^-2"}], "supplementary_performance": [{"key": "charge transfer resistance", "value": "significantly larger for pH 5 samples compared to pH 6 and 7 samples at ~100 mV overpotential", "source": ["When the electrodeposition $\\mathrm { p H }$ was increased to 6, the Tafel slope increased to $1 1 0 ~ \\mathrm { m V } ,$ /dec Further increasing the $\\mathrm { p H }$ to 7 led to a slight decrease in the Tafel slope to $1 0 6 \\mathrm { m V } .$ /dec From these results， it seems that increasing the $\\mathrm { p H }$ of electrodeposition created structures and compositions with lower overpotentials for $1 0 \\mathrm { \\ m A } / \\mathrm { c m } _ { \\mathrm { \\ G A } } ^ { 2 }$ but larger Tafel slopes for HER. EIS data collected at an overpotential of approximately $1 0 0 ~ \\mathrm { m V }$ shows that the charge transfer resistance for the $\\mathrm { p H }$ 5 samples is significantly larger than that of the $\\mathrm { p H } \\ 6$ and $\\mathrm { p H } 7$ samples which were similar (Figure 3d). "]}, {"key": "roughness factor (RF)", "value": "higher for pH 6 and 7 samples compared to pH 5", "source": ["NiFeCoMoW HEAs electrodeposited at a \\mathrm{pH} of 5 exhibited the smallest Tafel slope of all the tested samples with an average Tafel slope of $83 \\mathrm{mV}/dec. Meanwhile, the lowest overpotential for 10 \\mathrm{mA}/\\mathrm{cm}_{\\mathrm{\\scriptsize{GA}}}^{2}$ of $171 \\mathrm{mV}$ was observed in the samples prepared at \\mathrm{pH} \\thinspace 6, which possessed a higher roughness factor (RF). ", "According to ECSA measurements,a larger amount of active surface area and a higher RF is present in samples prepared at $\\mathrm { p H } \\thinspace 6$ and 7 compared to $\\mathrm { p H } \\thinspace 5$ However,despite the increased ECSA and RF,this did not translate to smaller Tafel slopes. "]}, {"key": "electrochemical surface area (ECSA)", "value": "larger for pH 6 and 7 samples compared to pH 5", "source": ["According to ECSA measurements,a larger amount of active surface area and a higher RF is present in samples prepared at $\\mathrm { p H } \\thinspace 6$ and 7 compared to $\\mathrm { p H } \\thinspace 5$ However,despite the increased ECSA and RF,this did not translate to smaller Tafel slopes. "]}]}, "experimental_conditions": {"test_setup": {"source": ["\nCoupons sheared from a copper sheet $( 2 \\times 2 \\times 0 . 1 5 ~ \\mathrm { c m } )$ ）were ground and polished to $1 \\mathrm { - } \\mu \\mathrm { m }$ sized diamond abrasive for use as the deposition substrate.Each coupon was ultrasonically cleaned in ethanol and attached to a copper wire using $3 \\mathrm { ~ M ~ }$ electroplater's tape. ", "\nOCP whereas EIS at approximately $1 0 0 ~ \\mathrm { ~ m V }$ overpotential was performed on separate samples that had undergone the same OCP measurements and electrochemical cleaning procedures.EIS measurements were made without argon gas purging to avoid effects from mixing of the electrolyte.Cyclic Voltammetry(CV）measurements within the nonfaradaic region at scan rates of 10,S0,1Oo,and 200 $\\mathrm { m V } / \\mathrm { s }$ were used to determine the Electrochemical Surface Area (ECSA).Unlike the Geometric Area (GA) of the electrode,which is measured visually,ECSA allows for comparison on an intrinsic basis by defining the amount of surface area occupied by active sites. "], "scan_rate": "10, 50, 100, 200 mV/s (for CV)", "substrate": "copper sheet", "ir_compensation": null}, "electrolyte": {"source": ["\nElectrochemical Characterization.To prepare the as-deposited samples for electrochemical testing，Amercoat 90HS epoxy was applied in 3 coats to the surface to isolate only the regions of the copper substrate that were coated by the HEA.All electrochemical testing was performed in a Teflon corrosion cell partially submerged in a water bath maintained at $3 0 ~ ^ { \\circ } \\mathrm { C }$ ，The electrolyte used for electrochemical testing was 1 M KOH which had undergone preelectrolysis for 3 days to remove any metal ion impurities that could be deposited during measurements of the HER.Argon was used to purge the corrosion cell of oxygen for a minimum of $3 0 \\ \\mathrm { m i n }$ before testing and continuously as the electrochemical experiments were performed.A standard 3-electrode setup was implemented during the tests with 1 M KOH $\\mathrm { H g / H g O }$ as the reference electrode and electrodeposited NiFeCoMoWHEA served as the working electrode in this configuration.Platinum in the form of a mesh was used as the counter electrode to provide a large geometric area in comparison to the working electrode which minimized the possibility of electro dissolution of platinum under large applied potentials.26"], "ph_value": null, "concentration_molar": "1 M", "electrolyte_composition": "KOH"}, "synthesis_method": {"method": "aqueous electrodeposition", "source": ["In this work, an aqueously electrodeposited and structurally amorphous NiFeCoMoW HEA was synthesized and investigated for its HER performance. ", "\n# EXPERIMENTAL SECTION\n\nElectrodeposition and Structural Characterization. To prepare the HEA material, an aqueous electrodeposition process using the same bath composition and plating parameters as the ones employed by Haché et al. to produce crack-free sampleswas implemented.2² Acting as the solvent, $3 0 0 ~ \\mathrm { m L }$ of deionized water was heated with a hot plate to $6 0 ~ ^ { \\circ } \\mathrm { C }$ and stirred constantly using a magnetic stir bar. ", "Other additives were then introduced such as sodium citrate which acts as a complexing agent for metal ions within the bath,ammonium sulfate to provide ammonia ions for improved current efficiency,boric acid as a buffer,saccharin as a stress reliever,and sodium lauryl sulfate as a surfactant.Control of the bath $\\mathsf { p H }$ was accomplished using $\\mathrm { \\Delta N a O H }$ (to raise)and $\\mathrm { H } _ { 2 } \\mathrm { S O } _ { 4 }$ (to lower).Samples were made from baths at $\\mathrm { p H } \\ 5 ,$ $\\mathrm { p H } \\ 6 ,$ and $\\mathrm { p H } ~ 7$", "The tape was then used to mask the edges of the coupons to create a defined electrodeposition area of approximately $1 . 5 \\ \\mathrm { c m } \\ \\times \\ 1 . 5 \\ \\mathrm { c m }$ After masking,the substrates were rinsed in ethanol and then submerged in sulfuric acid for $3 0 \\ s$ to activate the surface.The prepared substrate was then secured within the plating bath alongside a corrosion resistant $\\mathrm { I r O } _ { 2 }$ coated titanium anode.A current density of $7 5 \\mathrm { m A } / \\mathrm { c m } ^ { 2 }$ was then applied using galvanostatic control for $^ { 1 \\mathrm { h } }$ with a maintained temperature of $6 0 ~ ^ { \\circ } \\mathrm { C }$ and a stirring rate of $2 5 0 ~ \\mathrm { r p m }$ .Fora more detailed breakdown of the amounts of each chemical used in preparing the electrodeposition bath, the reader is encouraged to refer to the chemical composition of the bath used to create crack-free NiFeCoMoW coatings in the paper by Haché et al.22"], "key_parameters": "pH 5, 6, 7; current density 75 mA/cm^2; temperature 60 °C; stirring rate 250 rpm; duration 1 h"}, "other_environmental_params": [{"key": "electrochemical cell temperature", "value": "30 °C", "source": ["\nElectrochemical Characterization.To prepare the as-deposited samples for electrochemical testing，Amercoat 90HS epoxy was applied in 3 coats to the surface to isolate only the regions of the copper substrate that were coated by the HEA.All electrochemical testing was performed in a Teflon corrosion cell partially submerged in a water bath maintained at $3 0 ~ ^ { \\circ } \\mathrm { C }$ ，The electrolyte used for electrochemical testing was 1 M KOH which had undergone preelectrolysis for 3 days to remove any metal ion impurities that could be deposited during measurements of the HER.Argon was used to purge the corrosion cell of oxygen for a minimum of $3 0 \\ \\mathrm { m i n }$ before testing and continuously as the electrochemical experiments were performed.A standard 3-electrode setup was implemented during the tests with 1 M KOH $\\mathrm { H g / H g O }$ as the reference electrode and electrodeposited NiFeCoMoWHEA served as the working electrode in this configuration.Platinum in the form of a mesh was used as the counter electrode to provide a large geometric area in comparison to the working electrode which minimized the possibility of electro dissolution of platinum under large applied potentials.26"]}, {"key": "electrolyte pre-treatment", "value": "preelectrolysis for 3 days", "source": ["\nElectrochemical Characterization.To prepare the as-deposited samples for electrochemical testing，Amercoat 90HS epoxy was applied in 3 coats to the surface to isolate only the regions of the copper substrate that were coated by the HEA.All electrochemical testing was performed in a Teflon corrosion cell partially submerged in a water bath maintained at $3 0 ~ ^ { \\circ } \\mathrm { C }$ ，The electrolyte used for electrochemical testing was 1 M KOH which had undergone preelectrolysis for 3 days to remove any metal ion impurities that could be deposited during measurements of the HER.Argon was used to purge the corrosion cell of oxygen for a minimum of $3 0 \\ \\mathrm { m i n }$ before testing and continuously as the electrochemical experiments were performed.A standard 3-electrode setup was implemented during the tests with 1 M KOH $\\mathrm { H g / H g O }$ as the reference electrode and electrodeposited NiFeCoMoWHEA served as the working electrode in this configuration.Platinum in the form of a mesh was used as the counter electrode to provide a large geometric area in comparison to the working electrode which minimized the possibility of electro dissolution of platinum under large applied potentials.26"]}, {"key": "reference electrode", "value": "Hg/HgO in 1 M KOH", "source": ["\nElectrochemical Characterization.To prepare the as-deposited samples for electrochemical testing，Amercoat 90HS epoxy was applied in 3 coats to the surface to isolate only the regions of the copper substrate that were coated by the HEA.All electrochemical testing was performed in a Teflon corrosion cell partially submerged in a water bath maintained at $3 0 ~ ^ { \\circ } \\mathrm { C }$ ，The electrolyte used for electrochemical testing was 1 M KOH which had undergone preelectrolysis for 3 days to remove any metal ion impurities that could be deposited during measurements of the HER.Argon was used to purge the corrosion cell of oxygen for a minimum of $3 0 \\ \\mathrm { m i n }$ before testing and continuously as the electrochemical experiments were performed.A standard 3-electrode setup was implemented during the tests with 1 M KOH $\\mathrm { H g / H g O }$ as the reference electrode and electrodeposited NiFeCoMoWHEA served as the working electrode in this configuration.Platinum in the form of a mesh was used as the counter electrode to provide a large geometric area in comparison to the working electrode which minimized the possibility of electro dissolution of platinum under large applied potentials.26"]}, {"key": "counter electrode", "value": "platinum mesh", "source": ["\nElectrochemical Characterization.To prepare the as-deposited samples for electrochemical testing，Amercoat 90HS epoxy was applied in 3 coats to the surface to isolate only the regions of the copper substrate that were coated by the HEA.All electrochemical testing was performed in a Teflon corrosion cell partially submerged in a water bath maintained at $3 0 ~ ^ { \\circ } \\mathrm { C }$ ，The electrolyte used for electrochemical testing was 1 M KOH which had undergone preelectrolysis for 3 days to remove any metal ion impurities that could be deposited during measurements of the HER.Argon was used to purge the corrosion cell of oxygen for a minimum of $3 0 \\ \\mathrm { m i n }$ before testing and continuously as the electrochemical experiments were performed.A standard 3-electrode setup was implemented during the tests with 1 M KOH $\\mathrm { H g / H g O }$ as the reference electrode and electrodeposited NiFeCoMoWHEA served as the working electrode in this configuration.Platinum in the form of a mesh was used as the counter electrode to provide a large geometric area in comparison to the working electrode which minimized the possibility of electro dissolution of platinum under large applied potentials.26"]}, {"key": "working electrode preparation", "value": "epoxy masking to isolate HEA-coated region", "source": ["\nElectrochemical Characterization.To prepare the as-deposited samples for electrochemical testing，Amercoat 90HS epoxy was applied in 3 coats to the surface to isolate only the regions of the copper substrate that were coated by the HEA.All electrochemical testing was performed in a Teflon corrosion cell partially submerged in a water bath maintained at $3 0 ~ ^ { \\circ } \\mathrm { C }$ ，The electrolyte used for electrochemical testing was 1 M KOH which had undergone preelectrolysis for 3 days to remove any metal ion impurities that could be deposited during measurements of the HER.Argon was used to purge the corrosion cell of oxygen for a minimum of $3 0 \\ \\mathrm { m i n }$ before testing and continuously as the electrochemical experiments were performed.A standard 3-electrode setup was implemented during the tests with 1 M KOH $\\mathrm { H g / H g O }$ as the reference electrode and electrodeposited NiFeCoMoWHEA served as the working electrode in this configuration.Platinum in the form of a mesh was used as the counter electrode to provide a large geometric area in comparison to the working electrode which minimized the possibility of electro dissolution of platinum under large applied potentials.26"]}, {"key": "surface cleaning", "value": "polarization at -1.3 V vs Hg/HgO for 30 min, then -0.8 V vs Hg/HgO for 30 min", "source": ["A cleaning process was then performed by polarizing the sample to a potential of $- 1 . 3 \\mathrm { V }$ vs $\\mathrm { H g / H g O }$ for $3 0 \\mathrm { m i n }$ to remove as many surface oxides as possible,followed by an additional $3 0 ~ \\mathrm { m i n }$ of polarization at $- 0 . 8 \\mathrm { ~ V ~ }$ vs $\\mathrm { H g / H g O }$ to release bubbles.A second OCP measurement was taken to confrm the prior measurement. "]}, {"key": "EIS parameters", "value": "amplitude 5 mV, frequency range 100 kHz to 10 mHz", "source": ["Electrochemical impedance spectroscopy (EIs）was performed with an amplitude of $5 \\mathrm { m V }$ over a frequency range of $1 0 0 \\ \\mathrm { k H z }$ to $1 0 ~ \\mathrm { m H z }$ On samples where further electrochemical tests for determining the Tafel slope were recorded, EIS was done at the previously measured"]}, {"key": "Tafel measurement parameters", "value": "potential increments of 20 mV, hold 10 min, rest 5 min", "source": ["To determine the GA,ImageJ software was used.The ratio of the ECSA to the GA was then used to calculate the Roughness Factor (RF) of the surface.To activate the surface,the voltage was cycled from -0.950 $\\mathrm { v }$ to $- 0 . 4 0 0 \\mathrm { ~ V ~ }$ vs $\\mathrm { H g / H g O }$ approximately i0 times until the anodic peak had flattened.Data for the Tafel slope was acquired by increasing the potential in $2 0 ~ \\mathrm { \\ m V }$ increments and holding each potential increment for $1 0 \\ \\mathrm { m i n }$ with $5 ~ \\mathrm { m i n }$ rest intervals in between. "]}]}}]} | {"extraction_results": [{"alloy_id": "NiFeCoMoW", "performance": {"stability": {"source": ["16624e4f1ac9b4152d02d2bd6a19e562_1"], "cycle_count": null, "test_method": "Unknown", "duration_hours": null, "degradation_details": null, "performance_retention": null}, "tafel_slope": {"unit": "mV dec^-1", "value": "83", "source": ["16624e4f1ac9b4152d02d2bd6a19e562_1"]}, "overpotential": [{"unit": "mV", "value": "243", "source": ["16624e4f1ac9b4152d02d2bd6a19e562_1"], "current_density": "10 mA/GA"}, {"unit": "mV", "value": "171", "source": ["16624e4f1ac9b4152d02d2bd6a19e562_1"], "current_density": "10 mA/GA"}, {"unit": "mV", "value": "188", "source": ["16624e4f1ac9b4152d02d2bd6a19e562_1"], "current_density": "10 mA/GA"}], "supplementary_performance": [{"key": "OCP", "value": "-959 mV vs Hg/HgO", "source": ["16624e4f1ac9b4152d02d2bd6a19e562_1"]}, {"key": "RF", "value": "340 cm2ECSA/cm2GA", "source": ["16624e4f1ac9b4152d02d2bd6a19e562_1"]}, {"key": "ECSA", "value": "150 cm2", "source": ["16624e4f1ac9b4152d02d2bd6a19e562_1"]}]}, "experimental_conditions": {"test_setup": {"source": ["16624e4f1ac9b4152d02d2bd6a19e562_1"], "scan_rate": null, "substrate": null, "ir_compensation": null}, "electrolyte": {"source": ["16624e4f1ac9b4152d02d2bd6a19e562_1"], "ph_value": null, "concentration_molar": null, "electrolyte_composition": null}, "synthesis_method": {"method": "electrodeposited", "source": ["16624e4f1ac9b4152d02d2bd6a19e562_1"], "key_parameters": null}, "other_environmental_params": []}}]} | {"extraction_results": [{"alloy_id": "NiFeCoMoW", "performance": {"stability": {"source": ["\nThe stability of a $\\mathsf { p H } ~ 5$ sample during electrocatalysis was tested for 5 days at $\\dot { 5 0 } \\mathrm { m A } / \\mathrm { c m } _ { \\mathrm { G A } } ^ { \\hat { 2 } }$ and then another 5 days at $1 0 0 \\mathrm { \\ m A } / \\mathrm { c m } _ { \\mathrm { \\ G A } } ^ { 2 }$ .During this time, the sample showed no signs of significant degradation (Figure 4a).A decrease of $5 2 ~ \\mathrm { m V }$ in the magnitude of the measured potential occurred during the initial $2 0 \\mathrm { h }$ of the stability test which can be considered a result of the surface being activated. ", "Over the subsequent $1 0 0 \\ \\mathrm { h } ,$ a minor drop in the potential of $1 8 ~ \\mathrm { m V }$ was recorded with no abrupt changes to the response, thus indicating a stable coating surface that is not prone to degradation or flaking.When the current density was increased, the sample remained stable with the potential changing by only $4 5 \\mathrm { m V }$ over a $1 2 0 \\mathrm { - h }$ period. ", "The LSV curves in Figure 4b before and after 10,0o0 cycles of CV show a significant increase in the generated current, thus indicating an improvement in electrocatalytic activity over many cycles. ", "\nFigure 4.a）Long-term stability testing of a pH 5 NiFeCoMoW sample under $5 0 \\mathrm { \\ m A } / \\mathrm { c m } _ { \\mathrm { G A } } ^ { 2 }$ and $1 0 0 \\mathrm { ^ { - } m A } / \\mathrm { c m ^ { 2 } } _ { \\mathrm { G A } } ;$ b） LSV curves before and after cyclic stability testing over 10,Ooo cycles."], "cycle_count": 10000, "test_method": "Chronopotentiometry / CV Cycling", "duration_hours": "240", "degradation_details": "no signs of significant degradation; initial 52 mV drop (activation), then 18 mV drop over 100 h; 45 mV change over 120 h at higher current density; current increased after cycling", "performance_retention": null}, "tafel_slope": {"unit": "mV dec^-1", "value": "83", "source": {"table_source": {"location": "Table 2.Electrochemical Characterization Results of Electrodeposited NiFeCoMoW HEAs Alongside Results of Other Alloys Reported in the Literature ", "source_content": "<table><tr><td> Sample</td><td>OCP ± SD (mV vs Hg/HgO)</td><td>Tafel Slope ± SD (mV/dec)</td><td>RF ± SD (cm2ECSA/cm2GA)</td><td>ECSA ± SD (cm2)</td><td>η10 mA/GA ± SD (mV vs RHE)</td><td>Reference</td></tr><tr><td>Fe3gNi5Co3M015W1 (pH 5)</td><td>-959 ±6</td><td>83±6</td><td>340±80</td><td>150 ± 64</td><td>243±9</td><td>This work</td></tr><tr><td>Fe30Ni16C027M015W13 (pH 6)</td><td>-921 ± 2</td><td>110 ±7</td><td>538 ± 166</td><td>288±65</td><td>171 ±5</td><td>This work</td></tr><tr><td>Fe46NilCo15Mo16W12 (pH 7)</td><td>-920 ±7</td><td>106±3</td><td>426 ± 120</td><td>304 ± 170</td><td>188±13</td><td>This work</td></tr><tr><td>Co-29W</td><td></td><td>120</td><td>25.35</td><td></td><td></td><td>40</td></tr><tr><td>Ni-29W</td><td></td><td>142</td><td></td><td></td><td></td><td>41</td></tr><tr><td>CoMo</td><td></td><td>93</td><td>~100</td><td></td><td>~238</td><td>42</td></tr><tr><td>NiMo</td><td></td><td>128</td><td>~100</td><td></td><td>~283</td><td>42</td></tr><tr><td>Pt/C</td><td></td><td>30</td><td></td><td></td><td>~46</td><td>43,44</td></tr><tr><td>PtAuPdRhRu</td><td></td><td>62</td><td></td><td></td><td>~96</td><td>45</td></tr><tr><td>PdPtCuNiP</td><td></td><td>37</td><td></td><td></td><td>32</td><td>46</td></tr><tr><td>PdFeCoNiCu</td><td></td><td>39</td><td></td><td></td><td>18</td><td>15</td></tr><tr><td>NiCoFeMoMn</td><td></td><td>164</td><td></td><td></td><td>322</td><td>47</td></tr><tr><td>NiCoFeMoMn Dealloying 6h</td><td></td><td>29</td><td></td><td>6,500</td><td>14</td><td>47</td></tr><tr><td>NiFeMoCoCr</td><td></td><td>66</td><td></td><td></td><td>65</td><td>48</td></tr><tr><td>CuCrFeNiCoP</td><td></td><td>118</td><td></td><td>1,836.5</td><td>195</td><td>49</td></tr><tr><td>FeCoNiWMo Nanoparticles</td><td></td><td>31</td><td></td><td></td><td>35</td><td>16</td></tr></table>", "reference_text_list": ["Results from electrochemical testing of the electrodeposited NiFeCoMoW HEAs are summarized in Table 2.All electrochemical measurements outlined in Table 2 were made on four to five samples produced from each bath to ensure repeatability.", "In addition to the work done in this study， Table 2 summarizes the results of other HEA electrocatalysts made either fully，partially，or without noble metals.In a study looking at a PtAuPdRhRu electrocatalyst made entirely of noble metals， a good overpotential for $1 0 ~ \\mathrm { \\ m A } / \\mathrm { c m } _ { \\mathrm { \\ G A } } ^ { 2 }$ significantly below those of the materials synthesized in this work was reported alongside a Tafel slope that is smaller than those measured in this work.45"]}, "reference_text_list": ["NiFeCoMoW HEAs electrodeposited at a \\mathrm{pH} of 5 exhibited the smallest Tafel slope of all the tested samples with an average Tafel slope of $83 \\mathrm{mV}/dec. Meanwhile, the lowest overpotential for 10 \\mathrm{mA}/\\mathrm{cm}_{\\mathrm{\\scriptsize{GA}}}^{2}$ of $171 \\mathrm{mV}$ was observed in the samples prepared at \\mathrm{pH} \\thinspace 6, which possessed a higher roughness factor (RF). ", "We find that the NiFeCoMoW HEA electrodeposited at a $\\mathrm { p H }$ of 5 achieves the smallest average Tafel slope of approximately $8 3 \\mathrm { ~ \\ m V / }$ /dec while possessing an overpotential for $1 0 \\mathrm { \\ m A } /$ $\\mathrm { c m } _ { \\mathrm { \\scriptsize ~ G A } } ^ { 2 }$ of approximately $2 4 \\hat { 3 } \\mathrm { ~ m V }$ which is comparable to amorphous electrodeposited binaries made from combinations of similar hypo and hyper d transition metals.Meanwhile, NiFeCoMoW electrodeposited at $\\mathrm { \\tt ~ p H } \\mathrm { \\Delta } 6$ and 7 generated greater current density although with larger Tafel slopes. ", "However，another important criterion for evaluating electrocatalysts is the Tafel slope.The smallest Tafel slope was recorded to be approximately $8 3 ~ \\mathrm { m V } /$ dec on average for samples deposited at $\\mathrm { p H } ~ 5$ (Figure 3c). ", "Results from electrochemical testing of the electrodeposited NiFeCoMoW HEAs are summarized in Table 2.All electrochemical measurements outlined in Table 2 were made on four to five samples produced from each bath to ensure repeatability.", "In addition to the work done in this study， Table 2 summarizes the results of other HEA electrocatalysts made either fully，partially，or without noble metals.In a study looking at a PtAuPdRhRu electrocatalyst made entirely of noble metals， a good overpotential for $1 0 ~ \\mathrm { \\ m A } / \\mathrm { c m } _ { \\mathrm { \\ G A } } ^ { 2 }$ significantly below those of the materials synthesized in this work was reported alongside a Tafel slope that is smaller than those measured in this work.45"]}}, "overpotential": [{"unit": "mV", "value": "243", "source": ["NiFeCoMoW HEAs electrodeposited at a \\mathrm{pH} of 5 exhibited the smallest Tafel slope of all the tested samples with an average Tafel slope of $83 \\mathrm{mV}/dec. Meanwhile, the lowest overpotential for 10 \\mathrm{mA}/\\mathrm{cm}_{\\mathrm{\\scriptsize{GA}}}^{2}$ of $171 \\mathrm{mV}$ was observed in the samples prepared at \\mathrm{pH} \\thinspace 6, which possessed a higher roughness factor (RF). ", "Samples prepared at pH 6 showed the lowest potential of approximately $1 7 1 ~ \\mathrm { m V }$ VS RHE while samples prepared at $\\mathrm { p H } ~ 5$ showed the highest potential of approximately $2 4 3 ~ \\mathrm { m V }$ vs RHE (Figure 3a,b). "], "current_density": "10 mA cm^-2"}, {"unit": "mV", "value": "171", "source": ["NiFeCoMoW HEAs electrodeposited at a \\mathrm{pH} of 5 exhibited the smallest Tafel slope of all the tested samples with an average Tafel slope of $83 \\mathrm{mV}/dec. Meanwhile, the lowest overpotential for 10 \\mathrm{mA}/\\mathrm{cm}_{\\mathrm{\\scriptsize{GA}}}^{2}$ of $171 \\mathrm{mV}$ was observed in the samples prepared at \\mathrm{pH} \\thinspace 6, which possessed a higher roughness factor (RF). ", "Samples prepared at pH 6 showed the lowest potential of approximately $1 7 1 ~ \\mathrm { m V }$ VS RHE while samples prepared at $\\mathrm { p H } ~ 5$ showed the highest potential of approximately $2 4 3 ~ \\mathrm { m V }$ vs RHE (Figure 3a,b). "], "current_density": "10 mA cm^-2"}, {"unit": "mV", "value": "188", "source": ["NiFeCoMoW HEAs electrodeposited at a \\mathrm{pH} of 5 exhibited the smallest Tafel slope of all the tested samples with an average Tafel slope of $83 \\mathrm{mV}/dec. Meanwhile, the lowest overpotential for 10 \\mathrm{mA}/\\mathrm{cm}_{\\mathrm{\\scriptsize{GA}}}^{2}$ of $171 \\mathrm{mV}$ was observed in the samples prepared at \\mathrm{pH} \\thinspace 6, which possessed a higher roughness factor (RF). ", "Samples prepared at pH 6 showed the lowest potential of approximately $1 7 1 ~ \\mathrm { m V }$ VS RHE while samples prepared at $\\mathrm { p H } ~ 5$ showed the highest potential of approximately $2 4 3 ~ \\mathrm { m V }$ vs RHE (Figure 3a,b). "], "current_density": "10 mA cm^-2"}], "supplementary_performance": [{"key": "charge transfer resistance", "value": "significantly larger for pH 5 samples compared to pH 6 and 7 samples at ~100 mV overpotential", "source": ["When the electrodeposition $\\mathrm { p H }$ was increased to 6, the Tafel slope increased to $1 1 0 ~ \\mathrm { m V } ,$ /dec Further increasing the $\\mathrm { p H }$ to 7 led to a slight decrease in the Tafel slope to $1 0 6 \\mathrm { m V } .$ /dec From these results， it seems that increasing the $\\mathrm { p H }$ of electrodeposition created structures and compositions with lower overpotentials for $1 0 \\mathrm { \\ m A } / \\mathrm { c m } _ { \\mathrm { \\ G A } } ^ { 2 }$ but larger Tafel slopes for HER. EIS data collected at an overpotential of approximately $1 0 0 ~ \\mathrm { m V }$ shows that the charge transfer resistance for the $\\mathrm { p H }$ 5 samples is significantly larger than that of the $\\mathrm { p H } \\ 6$ and $\\mathrm { p H } 7$ samples which were similar (Figure 3d). "]}, {"key": "roughness factor (RF)", "value": "higher for pH 6 and 7 samples compared to pH 5", "source": ["NiFeCoMoW HEAs electrodeposited at a \\mathrm{pH} of 5 exhibited the smallest Tafel slope of all the tested samples with an average Tafel slope of $83 \\mathrm{mV}/dec. Meanwhile, the lowest overpotential for 10 \\mathrm{mA}/\\mathrm{cm}_{\\mathrm{\\scriptsize{GA}}}^{2}$ of $171 \\mathrm{mV}$ was observed in the samples prepared at \\mathrm{pH} \\thinspace 6, which possessed a higher roughness factor (RF). ", "According to ECSA measurements,a larger amount of active surface area and a higher RF is present in samples prepared at $\\mathrm { p H } \\thinspace 6$ and 7 compared to $\\mathrm { p H } \\thinspace 5$ However,despite the increased ECSA and RF,this did not translate to smaller Tafel slopes. "]}, {"key": "electrochemical surface area (ECSA)", "value": "larger for pH 6 and 7 samples compared to pH 5", "source": ["According to ECSA measurements,a larger amount of active surface area and a higher RF is present in samples prepared at $\\mathrm { p H } \\thinspace 6$ and 7 compared to $\\mathrm { p H } \\thinspace 5$ However,despite the increased ECSA and RF,this did not translate to smaller Tafel slopes. "]}, {"key": "OCP", "value": "-959 mV vs Hg/HgO", "source": {"table_source": {"location": "Table 2.Electrochemical Characterization Results of Electrodeposited NiFeCoMoW HEAs Alongside Results of Other Alloys Reported in the Literature ", "source_content": "<table><tr><td> Sample</td><td>OCP ± SD (mV vs Hg/HgO)</td><td>Tafel Slope ± SD (mV/dec)</td><td>RF ± SD (cm2ECSA/cm2GA)</td><td>ECSA ± SD (cm2)</td><td>η10 mA/GA ± SD (mV vs RHE)</td><td>Reference</td></tr><tr><td>Fe3gNi5Co3M015W1 (pH 5)</td><td>-959 ±6</td><td>83±6</td><td>340±80</td><td>150 ± 64</td><td>243±9</td><td>This work</td></tr><tr><td>Fe30Ni16C027M015W13 (pH 6)</td><td>-921 ± 2</td><td>110 ±7</td><td>538 ± 166</td><td>288±65</td><td>171 ±5</td><td>This work</td></tr><tr><td>Fe46NilCo15Mo16W12 (pH 7)</td><td>-920 ±7</td><td>106±3</td><td>426 ± 120</td><td>304 ± 170</td><td>188±13</td><td>This work</td></tr><tr><td>Co-29W</td><td></td><td>120</td><td>25.35</td><td></td><td></td><td>40</td></tr><tr><td>Ni-29W</td><td></td><td>142</td><td></td><td></td><td></td><td>41</td></tr><tr><td>CoMo</td><td></td><td>93</td><td>~100</td><td></td><td>~238</td><td>42</td></tr><tr><td>NiMo</td><td></td><td>128</td><td>~100</td><td></td><td>~283</td><td>42</td></tr><tr><td>Pt/C</td><td></td><td>30</td><td></td><td></td><td>~46</td><td>43,44</td></tr><tr><td>PtAuPdRhRu</td><td></td><td>62</td><td></td><td></td><td>~96</td><td>45</td></tr><tr><td>PdPtCuNiP</td><td></td><td>37</td><td></td><td></td><td>32</td><td>46</td></tr><tr><td>PdFeCoNiCu</td><td></td><td>39</td><td></td><td></td><td>18</td><td>15</td></tr><tr><td>NiCoFeMoMn</td><td></td><td>164</td><td></td><td></td><td>322</td><td>47</td></tr><tr><td>NiCoFeMoMn Dealloying 6h</td><td></td><td>29</td><td></td><td>6,500</td><td>14</td><td>47</td></tr><tr><td>NiFeMoCoCr</td><td></td><td>66</td><td></td><td></td><td>65</td><td>48</td></tr><tr><td>CuCrFeNiCoP</td><td></td><td>118</td><td></td><td>1,836.5</td><td>195</td><td>49</td></tr><tr><td>FeCoNiWMo Nanoparticles</td><td></td><td>31</td><td></td><td></td><td>35</td><td>16</td></tr></table>", "reference_text_list": ["Results from electrochemical testing of the electrodeposited NiFeCoMoW HEAs are summarized in Table 2.All electrochemical measurements outlined in Table 2 were made on four to five samples produced from each bath to ensure repeatability.", "In addition to the work done in this study， Table 2 summarizes the results of other HEA electrocatalysts made either fully，partially，or without noble metals.In a study looking at a PtAuPdRhRu electrocatalyst made entirely of noble metals， a good overpotential for $1 0 ~ \\mathrm { \\ m A } / \\mathrm { c m } _ { \\mathrm { \\ G A } } ^ { 2 }$ significantly below those of the materials synthesized in this work was reported alongside a Tafel slope that is smaller than those measured in this work.45"]}}}, {"key": "RF", "value": "340 cm2ECSA/cm2GA", "source": {"table_source": {"location": "Table 2.Electrochemical Characterization Results of Electrodeposited NiFeCoMoW HEAs Alongside Results of Other Alloys Reported in the Literature ", "source_content": "<table><tr><td> Sample</td><td>OCP ± SD (mV vs Hg/HgO)</td><td>Tafel Slope ± SD (mV/dec)</td><td>RF ± SD (cm2ECSA/cm2GA)</td><td>ECSA ± SD (cm2)</td><td>η10 mA/GA ± SD (mV vs RHE)</td><td>Reference</td></tr><tr><td>Fe3gNi5Co3M015W1 (pH 5)</td><td>-959 ±6</td><td>83±6</td><td>340±80</td><td>150 ± 64</td><td>243±9</td><td>This work</td></tr><tr><td>Fe30Ni16C027M015W13 (pH 6)</td><td>-921 ± 2</td><td>110 ±7</td><td>538 ± 166</td><td>288±65</td><td>171 ±5</td><td>This work</td></tr><tr><td>Fe46NilCo15Mo16W12 (pH 7)</td><td>-920 ±7</td><td>106±3</td><td>426 ± 120</td><td>304 ± 170</td><td>188±13</td><td>This work</td></tr><tr><td>Co-29W</td><td></td><td>120</td><td>25.35</td><td></td><td></td><td>40</td></tr><tr><td>Ni-29W</td><td></td><td>142</td><td></td><td></td><td></td><td>41</td></tr><tr><td>CoMo</td><td></td><td>93</td><td>~100</td><td></td><td>~238</td><td>42</td></tr><tr><td>NiMo</td><td></td><td>128</td><td>~100</td><td></td><td>~283</td><td>42</td></tr><tr><td>Pt/C</td><td></td><td>30</td><td></td><td></td><td>~46</td><td>43,44</td></tr><tr><td>PtAuPdRhRu</td><td></td><td>62</td><td></td><td></td><td>~96</td><td>45</td></tr><tr><td>PdPtCuNiP</td><td></td><td>37</td><td></td><td></td><td>32</td><td>46</td></tr><tr><td>PdFeCoNiCu</td><td></td><td>39</td><td></td><td></td><td>18</td><td>15</td></tr><tr><td>NiCoFeMoMn</td><td></td><td>164</td><td></td><td></td><td>322</td><td>47</td></tr><tr><td>NiCoFeMoMn Dealloying 6h</td><td></td><td>29</td><td></td><td>6,500</td><td>14</td><td>47</td></tr><tr><td>NiFeMoCoCr</td><td></td><td>66</td><td></td><td></td><td>65</td><td>48</td></tr><tr><td>CuCrFeNiCoP</td><td></td><td>118</td><td></td><td>1,836.5</td><td>195</td><td>49</td></tr><tr><td>FeCoNiWMo Nanoparticles</td><td></td><td>31</td><td></td><td></td><td>35</td><td>16</td></tr></table>", "reference_text_list": ["Results from electrochemical testing of the electrodeposited NiFeCoMoW HEAs are summarized in Table 2.All electrochemical measurements outlined in Table 2 were made on four to five samples produced from each bath to ensure repeatability.", "In addition to the work done in this study， Table 2 summarizes the results of other HEA electrocatalysts made either fully，partially，or without noble metals.In a study looking at a PtAuPdRhRu electrocatalyst made entirely of noble metals， a good overpotential for $1 0 ~ \\mathrm { \\ m A } / \\mathrm { c m } _ { \\mathrm { \\ G A } } ^ { 2 }$ significantly below those of the materials synthesized in this work was reported alongside a Tafel slope that is smaller than those measured in this work.45"]}}}, {"key": "ECSA", "value": "150 cm2", "source": {"table_source": {"location": "Table 2.Electrochemical Characterization Results of Electrodeposited NiFeCoMoW HEAs Alongside Results of Other Alloys Reported in the Literature ", "source_content": "<table><tr><td> Sample</td><td>OCP ± SD (mV vs Hg/HgO)</td><td>Tafel Slope ± SD (mV/dec)</td><td>RF ± SD (cm2ECSA/cm2GA)</td><td>ECSA ± SD (cm2)</td><td>η10 mA/GA ± SD (mV vs RHE)</td><td>Reference</td></tr><tr><td>Fe3gNi5Co3M015W1 (pH 5)</td><td>-959 ±6</td><td>83±6</td><td>340±80</td><td>150 ± 64</td><td>243±9</td><td>This work</td></tr><tr><td>Fe30Ni16C027M015W13 (pH 6)</td><td>-921 ± 2</td><td>110 ±7</td><td>538 ± 166</td><td>288±65</td><td>171 ±5</td><td>This work</td></tr><tr><td>Fe46NilCo15Mo16W12 (pH 7)</td><td>-920 ±7</td><td>106±3</td><td>426 ± 120</td><td>304 ± 170</td><td>188±13</td><td>This work</td></tr><tr><td>Co-29W</td><td></td><td>120</td><td>25.35</td><td></td><td></td><td>40</td></tr><tr><td>Ni-29W</td><td></td><td>142</td><td></td><td></td><td></td><td>41</td></tr><tr><td>CoMo</td><td></td><td>93</td><td>~100</td><td></td><td>~238</td><td>42</td></tr><tr><td>NiMo</td><td></td><td>128</td><td>~100</td><td></td><td>~283</td><td>42</td></tr><tr><td>Pt/C</td><td></td><td>30</td><td></td><td></td><td>~46</td><td>43,44</td></tr><tr><td>PtAuPdRhRu</td><td></td><td>62</td><td></td><td></td><td>~96</td><td>45</td></tr><tr><td>PdPtCuNiP</td><td></td><td>37</td><td></td><td></td><td>32</td><td>46</td></tr><tr><td>PdFeCoNiCu</td><td></td><td>39</td><td></td><td></td><td>18</td><td>15</td></tr><tr><td>NiCoFeMoMn</td><td></td><td>164</td><td></td><td></td><td>322</td><td>47</td></tr><tr><td>NiCoFeMoMn Dealloying 6h</td><td></td><td>29</td><td></td><td>6,500</td><td>14</td><td>47</td></tr><tr><td>NiFeMoCoCr</td><td></td><td>66</td><td></td><td></td><td>65</td><td>48</td></tr><tr><td>CuCrFeNiCoP</td><td></td><td>118</td><td></td><td>1,836.5</td><td>195</td><td>49</td></tr><tr><td>FeCoNiWMo Nanoparticles</td><td></td><td>31</td><td></td><td></td><td>35</td><td>16</td></tr></table>", "reference_text_list": ["Results from electrochemical testing of the electrodeposited NiFeCoMoW HEAs are summarized in Table 2.All electrochemical measurements outlined in Table 2 were made on four to five samples produced from each bath to ensure repeatability.", "In addition to the work done in this study， Table 2 summarizes the results of other HEA electrocatalysts made either fully，partially，or without noble metals.In a study looking at a PtAuPdRhRu electrocatalyst made entirely of noble metals， a good overpotential for $1 0 ~ \\mathrm { \\ m A } / \\mathrm { c m } _ { \\mathrm { \\ G A } } ^ { 2 }$ significantly below those of the materials synthesized in this work was reported alongside a Tafel slope that is smaller than those measured in this work.45"]}}}]}, "experimental_conditions": {"test_setup": {"source": ["\nCoupons sheared from a copper sheet $( 2 \\times 2 \\times 0 . 1 5 ~ \\mathrm { c m } )$ ）were ground and polished to $1 \\mathrm { - } \\mu \\mathrm { m }$ sized diamond abrasive for use as the deposition substrate.Each coupon was ultrasonically cleaned in ethanol and attached to a copper wire using $3 \\mathrm { ~ M ~ }$ electroplater's tape. ", "\nOCP whereas EIS at approximately $1 0 0 ~ \\mathrm { ~ m V }$ overpotential was performed on separate samples that had undergone the same OCP measurements and electrochemical cleaning procedures.EIS measurements were made without argon gas purging to avoid effects from mixing of the electrolyte.Cyclic Voltammetry(CV）measurements within the nonfaradaic region at scan rates of 10,S0,1Oo,and 200 $\\mathrm { m V } / \\mathrm { s }$ were used to determine the Electrochemical Surface Area (ECSA).Unlike the Geometric Area (GA) of the electrode,which is measured visually,ECSA allows for comparison on an intrinsic basis by defining the amount of surface area occupied by active sites. "], "scan_rate": "10, 50, 100, 200 mV/s (for CV)", "substrate": "copper sheet", "ir_compensation": null}, "electrolyte": {"source": ["\nElectrochemical Characterization.To prepare the as-deposited samples for electrochemical testing，Amercoat 90HS epoxy was applied in 3 coats to the surface to isolate only the regions of the copper substrate that were coated by the HEA.All electrochemical testing was performed in a Teflon corrosion cell partially submerged in a water bath maintained at $3 0 ~ ^ { \\circ } \\mathrm { C }$ ，The electrolyte used for electrochemical testing was 1 M KOH which had undergone preelectrolysis for 3 days to remove any metal ion impurities that could be deposited during measurements of the HER.Argon was used to purge the corrosion cell of oxygen for a minimum of $3 0 \\ \\mathrm { m i n }$ before testing and continuously as the electrochemical experiments were performed.A standard 3-electrode setup was implemented during the tests with 1 M KOH $\\mathrm { H g / H g O }$ as the reference electrode and electrodeposited NiFeCoMoWHEA served as the working electrode in this configuration.Platinum in the form of a mesh was used as the counter electrode to provide a large geometric area in comparison to the working electrode which minimized the possibility of electro dissolution of platinum under large applied potentials.26"], "ph_value": null, "concentration_molar": "1 M", "electrolyte_composition": "KOH"}, "synthesis_method": {"method": "aqueous electrodeposition", "source": ["In this work, an aqueously electrodeposited and structurally amorphous NiFeCoMoW HEA was synthesized and investigated for its HER performance. ", "\n# EXPERIMENTAL SECTION\n\nElectrodeposition and Structural Characterization. To prepare the HEA material, an aqueous electrodeposition process using the same bath composition and plating parameters as the ones employed by Haché et al. to produce crack-free sampleswas implemented.2² Acting as the solvent, $3 0 0 ~ \\mathrm { m L }$ of deionized water was heated with a hot plate to $6 0 ~ ^ { \\circ } \\mathrm { C }$ and stirred constantly using a magnetic stir bar. ", "Other additives were then introduced such as sodium citrate which acts as a complexing agent for metal ions within the bath,ammonium sulfate to provide ammonia ions for improved current efficiency,boric acid as a buffer,saccharin as a stress reliever,and sodium lauryl sulfate as a surfactant.Control of the bath $\\mathsf { p H }$ was accomplished using $\\mathrm { \\Delta N a O H }$ (to raise)and $\\mathrm { H } _ { 2 } \\mathrm { S O } _ { 4 }$ (to lower).Samples were made from baths at $\\mathrm { p H } \\ 5 ,$ $\\mathrm { p H } \\ 6 ,$ and $\\mathrm { p H } ~ 7$", "The tape was then used to mask the edges of the coupons to create a defined electrodeposition area of approximately $1 . 5 \\ \\mathrm { c m } \\ \\times \\ 1 . 5 \\ \\mathrm { c m }$ After masking,the substrates were rinsed in ethanol and then submerged in sulfuric acid for $3 0 \\ s$ to activate the surface.The prepared substrate was then secured within the plating bath alongside a corrosion resistant $\\mathrm { I r O } _ { 2 }$ coated titanium anode.A current density of $7 5 \\mathrm { m A } / \\mathrm { c m } ^ { 2 }$ was then applied using galvanostatic control for $^ { 1 \\mathrm { h } }$ with a maintained temperature of $6 0 ~ ^ { \\circ } \\mathrm { C }$ and a stirring rate of $2 5 0 ~ \\mathrm { r p m }$ .Fora more detailed breakdown of the amounts of each chemical used in preparing the electrodeposition bath, the reader is encouraged to refer to the chemical composition of the bath used to create crack-free NiFeCoMoW coatings in the paper by Haché et al.22"], "key_parameters": "pH 5, 6, 7; current density 75 mA/cm^2; temperature 60 °C; stirring rate 250 rpm; duration 1 h"}, "other_environmental_params": [{"key": "electrochemical cell temperature", "value": "30 °C", "source": ["\nElectrochemical Characterization.To prepare the as-deposited samples for electrochemical testing，Amercoat 90HS epoxy was applied in 3 coats to the surface to isolate only the regions of the copper substrate that were coated by the HEA.All electrochemical testing was performed in a Teflon corrosion cell partially submerged in a water bath maintained at $3 0 ~ ^ { \\circ } \\mathrm { C }$ ，The electrolyte used for electrochemical testing was 1 M KOH which had undergone preelectrolysis for 3 days to remove any metal ion impurities that could be deposited during measurements of the HER.Argon was used to purge the corrosion cell of oxygen for a minimum of $3 0 \\ \\mathrm { m i n }$ before testing and continuously as the electrochemical experiments were performed.A standard 3-electrode setup was implemented during the tests with 1 M KOH $\\mathrm { H g / H g O }$ as the reference electrode and electrodeposited NiFeCoMoWHEA served as the working electrode in this configuration.Platinum in the form of a mesh was used as the counter electrode to provide a large geometric area in comparison to the working electrode which minimized the possibility of electro dissolution of platinum under large applied potentials.26"]}, {"key": "electrolyte pre-treatment", "value": "preelectrolysis for 3 days", "source": ["\nElectrochemical Characterization.To prepare the as-deposited samples for electrochemical testing，Amercoat 90HS epoxy was applied in 3 coats to the surface to isolate only the regions of the copper substrate that were coated by the HEA.All electrochemical testing was performed in a Teflon corrosion cell partially submerged in a water bath maintained at $3 0 ~ ^ { \\circ } \\mathrm { C }$ ，The electrolyte used for electrochemical testing was 1 M KOH which had undergone preelectrolysis for 3 days to remove any metal ion impurities that could be deposited during measurements of the HER.Argon was used to purge the corrosion cell of oxygen for a minimum of $3 0 \\ \\mathrm { m i n }$ before testing and continuously as the electrochemical experiments were performed.A standard 3-electrode setup was implemented during the tests with 1 M KOH $\\mathrm { H g / H g O }$ as the reference electrode and electrodeposited NiFeCoMoWHEA served as the working electrode in this configuration.Platinum in the form of a mesh was used as the counter electrode to provide a large geometric area in comparison to the working electrode which minimized the possibility of electro dissolution of platinum under large applied potentials.26"]}, {"key": "reference electrode", "value": "Hg/HgO in 1 M KOH", "source": ["\nElectrochemical Characterization.To prepare the as-deposited samples for electrochemical testing，Amercoat 90HS epoxy was applied in 3 coats to the surface to isolate only the regions of the copper substrate that were coated by the HEA.All electrochemical testing was performed in a Teflon corrosion cell partially submerged in a water bath maintained at $3 0 ~ ^ { \\circ } \\mathrm { C }$ ，The electrolyte used for electrochemical testing was 1 M KOH which had undergone preelectrolysis for 3 days to remove any metal ion impurities that could be deposited during measurements of the HER.Argon was used to purge the corrosion cell of oxygen for a minimum of $3 0 \\ \\mathrm { m i n }$ before testing and continuously as the electrochemical experiments were performed.A standard 3-electrode setup was implemented during the tests with 1 M KOH $\\mathrm { H g / H g O }$ as the reference electrode and electrodeposited NiFeCoMoWHEA served as the working electrode in this configuration.Platinum in the form of a mesh was used as the counter electrode to provide a large geometric area in comparison to the working electrode which minimized the possibility of electro dissolution of platinum under large applied potentials.26"]}, {"key": "counter electrode", "value": "platinum mesh", "source": ["\nElectrochemical Characterization.To prepare the as-deposited samples for electrochemical testing，Amercoat 90HS epoxy was applied in 3 coats to the surface to isolate only the regions of the copper substrate that were coated by the HEA.All electrochemical testing was performed in a Teflon corrosion cell partially submerged in a water bath maintained at $3 0 ~ ^ { \\circ } \\mathrm { C }$ ，The electrolyte used for electrochemical testing was 1 M KOH which had undergone preelectrolysis for 3 days to remove any metal ion impurities that could be deposited during measurements of the HER.Argon was used to purge the corrosion cell of oxygen for a minimum of $3 0 \\ \\mathrm { m i n }$ before testing and continuously as the electrochemical experiments were performed.A standard 3-electrode setup was implemented during the tests with 1 M KOH $\\mathrm { H g / H g O }$ as the reference electrode and electrodeposited NiFeCoMoWHEA served as the working electrode in this configuration.Platinum in the form of a mesh was used as the counter electrode to provide a large geometric area in comparison to the working electrode which minimized the possibility of electro dissolution of platinum under large applied potentials.26"]}, {"key": "working electrode preparation", "value": "epoxy masking to isolate HEA-coated region", "source": ["\nElectrochemical Characterization.To prepare the as-deposited samples for electrochemical testing，Amercoat 90HS epoxy was applied in 3 coats to the surface to isolate only the regions of the copper substrate that were coated by the HEA.All electrochemical testing was performed in a Teflon corrosion cell partially submerged in a water bath maintained at $3 0 ~ ^ { \\circ } \\mathrm { C }$ ，The electrolyte used for electrochemical testing was 1 M KOH which had undergone preelectrolysis for 3 days to remove any metal ion impurities that could be deposited during measurements of the HER.Argon was used to purge the corrosion cell of oxygen for a minimum of $3 0 \\ \\mathrm { m i n }$ before testing and continuously as the electrochemical experiments were performed.A standard 3-electrode setup was implemented during the tests with 1 M KOH $\\mathrm { H g / H g O }$ as the reference electrode and electrodeposited NiFeCoMoWHEA served as the working electrode in this configuration.Platinum in the form of a mesh was used as the counter electrode to provide a large geometric area in comparison to the working electrode which minimized the possibility of electro dissolution of platinum under large applied potentials.26"]}, {"key": "surface cleaning", "value": "polarization at -1.3 V vs Hg/HgO for 30 min, then -0.8 V vs Hg/HgO for 30 min", "source": ["A cleaning process was then performed by polarizing the sample to a potential of $- 1 . 3 \\mathrm { V }$ vs $\\mathrm { H g / H g O }$ for $3 0 \\mathrm { m i n }$ to remove as many surface oxides as possible,followed by an additional $3 0 ~ \\mathrm { m i n }$ of polarization at $- 0 . 8 \\mathrm { ~ V ~ }$ vs $\\mathrm { H g / H g O }$ to release bubbles.A second OCP measurement was taken to confrm the prior measurement. "]}, {"key": "EIS parameters", "value": "amplitude 5 mV, frequency range 100 kHz to 10 mHz", "source": ["Electrochemical impedance spectroscopy (EIs）was performed with an amplitude of $5 \\mathrm { m V }$ over a frequency range of $1 0 0 \\ \\mathrm { k H z }$ to $1 0 ~ \\mathrm { m H z }$ On samples where further electrochemical tests for determining the Tafel slope were recorded, EIS was done at the previously measured"]}, {"key": "Tafel measurement parameters", "value": "potential increments of 20 mV, hold 10 min, rest 5 min", "source": ["To determine the GA,ImageJ software was used.The ratio of the ECSA to the GA was then used to calculate the Roughness Factor (RF) of the surface.To activate the surface,the voltage was cycled from -0.950 $\\mathrm { v }$ to | {"extraction_results": [{"alloy_id": "NiFeCoMoW", "performance": {"stability": {"source": ["\nThe stability of a $\\mathsf { p H } ~ 5$ sample during electrocatalysis was tested for 5 days at $\\dot { 5 0 } \\mathrm { m A } / \\mathrm { c m } _ { \\mathrm { G A } } ^ { \\hat { 2 } }$ and then another 5 days at $1 0 0 \\mathrm { \\ m A } / \\mathrm { c m } _ { \\mathrm { \\ G A } } ^ { 2 }$ .During this time, the sample showed no signs of significant degradation (Figure 4a).A decrease of $5 2 ~ \\mathrm { m V }$ in the magnitude of the measured potential occurred during the initial $2 0 \\mathrm { h }$ of the stability test which can be considered a result of the surface being activated. ", "Over the subsequent $1 0 0 \\ \\mathrm { h } ,$ a minor drop in the potential of $1 8 ~ \\mathrm { m V }$ was recorded with no abrupt changes to the response, thus indicating a stable coating surface that is not prone to degradation or flaking.When the current density was increased, the sample remained stable with the potential changing by only $4 5 \\mathrm { m V }$ over a $1 2 0 \\mathrm { - h }$ period. ", "The LSV curves in Figure 4b before and after 10,0o0 cycles of CV show a significant increase in the generated current, thus indicating an improvement in electrocatalytic activity over many cycles. ", "\nFigure 4.a）Long-term stability testing of a pH 5 NiFeCoMoW sample under $5 0 \\mathrm { \\ m A } / \\mathrm { c m } _ { \\mathrm { G A } } ^ { 2 }$ and $1 0 0 \\mathrm { ^ { - } m A } / \\mathrm { c m ^ { 2 } } _ { \\mathrm { G A } } ;$ b） LSV curves before and after cyclic stability testing over 10,Ooo cycles."], "cycle_count": 10000, "test_method": "Chronopotentiometry / CV Cycling", "duration_hours": "240", "degradation_details": "no signs of significant degradation; initial 52 mV drop (activation), then 18 mV drop over 100 h; 45 mV change over 120 h at higher current density; current increased after cycling", "performance_retention": null}, "tafel_slope": {"unit": "mV dec^-1", "value": "83", "source": {"table_source": {"location": "Table 2.Electrochemical Characterization Results of Electrodeposited NiFeCoMoW HEAs Alongside Results of Other Alloys Reported in the Literature ", "source_content": "<table><tr><td> Sample</td><td>OCP ± SD (mV vs Hg/HgO)</td><td>Tafel Slope ± SD (mV/dec)</td><td>RF ± SD (cm2ECSA/cm2GA)</td><td>ECSA ± SD (cm2)</td><td>η10 mA/GA ± SD (mV vs RHE)</td><td>Reference</td></tr><tr><td>Fe3gNi5Co3M015W1 (pH 5)</td><td>-959 ±6</td><td>83±6</td><td>340±80</td><td>150 ± 64</td><td>243±9</td><td>This work</td></tr><tr><td>Fe30Ni16C027M015W13 (pH 6)</td><td>-921 ± 2</td><td>110 ±7</td><td>538 ± 166</td><td>288±65</td><td>171 ±5</td><td>This work</td></tr><tr><td>Fe46NilCo15Mo16W12 (pH 7)</td><td>-920 ±7</td><td>106±3</td><td>426 ± 120</td><td>304 ± 170</td><td>188±13</td><td>This work</td></tr><tr><td>Co-29W</td><td></td><td>120</td><td>25.35</td><td></td><td></td><td>40</td></tr><tr><td>Ni-29W</td><td></td><td>142</td><td></td><td></td><td></td><td>41</td></tr><tr><td>CoMo</td><td></td><td>93</td><td>~100</td><td></td><td>~238</td><td>42</td></tr><tr><td>NiMo</td><td></td><td>128</td><td>~100</td><td></td><td>~283</td><td>42</td></tr><tr><td>Pt/C</td><td></td><td>30</td><td></td><td></td><td>~46</td><td>43,44</td></tr><tr><td>PtAuPdRhRu</td><td></td><td>62</td><td></td><td></td><td>~96</td><td>45</td></tr><tr><td>PdPtCuNiP</td><td></td><td>37</td><td></td><td></td><td>32</td><td>46</td></tr><tr><td>PdFeCoNiCu</td><td></td><td>39</td><td></td><td></td><td>18</td><td>15</td></tr><tr><td>NiCoFeMoMn</td><td></td><td>164</td><td></td><td></td><td>322</td><td>47</td></tr><tr><td>NiCoFeMoMn Dealloying 6h</td><td></td><td>29</td><td></td><td>6,500</td><td>14</td><td>47</td></tr><tr><td>NiFeMoCoCr</td><td></td><td>66</td><td></td><td></td><td>65</td><td>48</td></tr><tr><td>CuCrFeNiCoP</td><td></td><td>118</td><td></td><td>1,836.5</td><td>195</td><td>49</td></tr><tr><td>FeCoNiWMo Nanoparticles</td><td></td><td>31</td><td></td><td></td><td>35</td><td>16</td></tr></table>", "reference_text_list": ["Results from electrochemical testing of the electrodeposited NiFeCoMoW HEAs are summarized in Table 2.All electrochemical measurements outlined in Table 2 were made on four to five samples produced from each bath to ensure repeatability.", "In addition to the work done in this study， Table 2 summarizes the results of other HEA electrocatalysts made either fully，partially，or without noble metals.In a study looking at a PtAuPdRhRu electrocatalyst made entirely of noble metals， a good overpotential for $1 0 ~ \\mathrm { \\ m A } / \\mathrm { c m } _ { \\mathrm { \\ G A } } ^ { 2 }$ significantly below those of the materials synthesized in this work was reported alongside a Tafel slope that is smaller than those measured in this work.45"]}, "reference_text_list": ["NiFeCoMoW HEAs electrodeposited at a \\mathrm{pH} of 5 exhibited the smallest Tafel slope of all the tested samples with an average Tafel slope of $83 \\mathrm{mV}/dec. Meanwhile, the lowest overpotential for 10 \\mathrm{mA}/\\mathrm{cm}_{\\mathrm{\\scriptsize{GA}}}^{2}$ of $171 \\mathrm{mV}$ was observed in the samples prepared at \\mathrm{pH} \\thinspace 6, which possessed a higher roughness factor (RF). ", "We find that the NiFeCoMoW HEA electrodeposited at a $\\mathrm { p H }$ of 5 achieves the smallest average Tafel slope of approximately $8 3 \\mathrm { ~ \\ m V / }$ /dec while possessing an overpotential for $1 0 \\mathrm { \\ m A } /$ $\\mathrm { c m } _ { \\mathrm { \\scriptsize ~ G A } } ^ { 2 }$ of approximately $2 4 \\hat { 3 } \\mathrm { ~ m V }$ which is comparable to amorphous electrodeposited binaries made from combinations of similar hypo and hyper d transition metals.Meanwhile, NiFeCoMoW electrodeposited at $\\mathrm { \\tt ~ p H } \\mathrm { \\Delta } 6$ and 7 generated greater current density although with larger Tafel slopes. ", "However，another important criterion for evaluating electrocatalysts is the Tafel slope.The smallest Tafel slope was recorded to be approximately $8 3 ~ \\mathrm { m V } /$ dec on average for samples deposited at $\\mathrm { p H } ~ 5$ (Figure 3c). ", "Results from electrochemical testing of the electrodeposited NiFeCoMoW HEAs are summarized in Table 2.All electrochemical measurements outlined in Table 2 were made on four to five samples produced from each bath to ensure repeatability.", "In addition to the work done in this study， Table 2 summarizes the results of other HEA electrocatalysts made either fully，partially，or without noble metals.In a study looking at a PtAuPdRhRu electrocatalyst made entirely of noble metals， a good overpotential for $1 0 ~ \\mathrm { \\ m A } / \\mathrm { c m } _ { \\mathrm { \\ G A } } ^ { 2 }$ significantly below those of the materials synthesized in this work was reported alongside a Tafel slope that is smaller than those measured in this work.45"]}}, "overpotential": [{"unit": "mV", "value": "243", "source": ["NiFeCoMoW HEAs electrodeposited at a \\mathrm{pH} of 5 exhibited the smallest Tafel slope of all the tested samples with an average Tafel slope of $83 \\mathrm{mV}/dec. Meanwhile, the lowest overpotential for 10 \\mathrm{mA}/\\mathrm{cm}_{\\mathrm{\\scriptsize{GA}}}^{2}$ of $171 \\mathrm{mV}$ was observed in the samples prepared at \\mathrm{pH} \\thinspace 6, which possessed a higher roughness factor (RF). ", "Samples prepared at pH 6 showed the lowest potential of approximately $1 7 1 ~ \\mathrm { m V }$ VS RHE while samples prepared at $\\mathrm { p H } ~ 5$ showed the highest potential of approximately $2 4 3 ~ \\mathrm { m V }$ vs RHE (Figure 3a,b). "], "current_density": "10 mA cm^-2"}, {"unit": "mV", "value": "171", "source": ["NiFeCoMoW HEAs electrodeposited at a \\mathrm{pH} of 5 exhibited the smallest Tafel slope of all the tested samples with an average Tafel slope of $83 \\mathrm{mV}/dec. Meanwhile, the lowest overpotential for 10 \\mathrm{mA}/\\mathrm{cm}_{\\mathrm{\\scriptsize{GA}}}^{2}$ of $171 \\mathrm{mV}$ was observed in the samples prepared at \\mathrm{pH} \\thinspace 6, which possessed a higher roughness factor (RF). ", "Samples prepared at pH 6 showed the lowest potential of approximately $1 7 1 ~ \\mathrm { m V }$ VS RHE while samples prepared at $\\mathrm { p H } ~ 5$ showed the highest potential of approximately $2 4 3 ~ \\mathrm { m V }$ vs RHE (Figure 3a,b). "], "current_density": "10 mA cm^-2"}, {"unit": "mV", "value": "188", "source": ["NiFeCoMoW HEAs electrodeposited at a \\mathrm{pH} of 5 exhibited the smallest Tafel slope of all the tested samples with an average Tafel slope of $83 \\mathrm{mV}/dec. Meanwhile, the lowest overpotential for 10 \\mathrm{mA}/\\mathrm{cm}_{\\mathrm{\\scriptsize{GA}}}^{2}$ of $171 \\mathrm{mV}$ was observed in the samples prepared at \\mathrm{pH} \\thinspace 6, which possessed a higher roughness factor (RF). ", "Samples prepared at pH 6 showed the lowest potential of approximately $1 7 1 ~ \\mathrm { m V }$ VS RHE while samples prepared at $\\mathrm { p H } ~ 5$ showed the highest potential of approximately $2 4 3 ~ \\mathrm { m V }$ vs RHE (Figure 3a,b). "], "current_density": "10 mA cm^-2"}], "supplementary_performance": [{"key": "charge transfer resistance", "value": "significantly larger for pH 5 samples compared to pH 6 and 7 samples at ~100 mV overpotential", "source": ["When the electrodeposition $\\mathrm { p H }$ was increased to 6, the Tafel slope increased to $1 1 0 ~ \\mathrm { m V } ,$ /dec Further increasing the $\\mathrm { p H }$ to 7 led to a slight decrease in the Tafel slope to $1 0 6 \\mathrm { m V } .$ /dec From these results， it seems that increasing the $\\mathrm { p H }$ of electrodeposition created structures and compositions with lower overpotentials for $1 0 \\mathrm { \\ m A } / \\mathrm { c m } _ { \\mathrm { \\ G A } } ^ { 2 }$ but larger Tafel slopes for HER. EIS data collected at an overpotential of approximately $1 0 0 ~ \\mathrm { m V }$ shows that the charge transfer resistance for the $\\mathrm { p H }$ 5 samples is significantly larger than that of the $\\mathrm { p H } \\ 6$ and $\\mathrm { p H } 7$ samples which were similar (Figure 3d). "]}, {"key": "roughness factor (RF)", "value": "higher for pH 6 and 7 samples compared to pH 5", "source": ["NiFeCoMoW HEAs electrodeposited at a \\mathrm{pH} of 5 exhibited the smallest Tafel slope of all the tested samples with an average Tafel slope of $83 \\mathrm{mV}/dec. Meanwhile, the lowest overpotential for 10 \\mathrm{mA}/\\mathrm{cm}_{\\mathrm{\\scriptsize{GA}}}^{2}$ of $171 \\mathrm{mV}$ was observed in the samples prepared at \\mathrm{pH} \\thinspace 6, which possessed a higher roughness factor (RF). ", "According to ECSA measurements,a larger amount of active surface area and a higher RF is present in samples prepared at $\\mathrm { p H } \\thinspace 6$ and 7 compared to $\\mathrm { p H } \\thinspace 5$ However,despite the increased ECSA and RF,this did not translate to smaller Tafel slopes. "]}, {"key": "electrochemical surface area (ECSA)", "value": "larger for pH 6 and 7 samples compared to pH 5", "source": ["According to ECSA measurements,a larger amount of active surface area and a higher RF is present in samples prepared at $\\mathrm { p H } \\thinspace 6$ and 7 compared to $\\mathrm { p H } \\thinspace 5$ However,despite the increased ECSA and RF,this did not translate to smaller Tafel slopes. "]}, {"key": "OCP", "value": "-959 mV vs Hg/HgO", "source": {"table_source": {"location": "Table 2.Electrochemical Characterization Results of Electrodeposited NiFeCoMoW HEAs Alongside Results of Other Alloys Reported in the Literature ", "source_content": "<table><tr><td> Sample</td><td>OCP ± SD (mV vs Hg/HgO)</td><td>Tafel Slope ± SD (mV/dec)</td><td>RF ± SD (cm2ECSA/cm2GA)</td><td>ECSA ± SD (cm2)</td><td>η10 mA/GA ± SD (mV vs RHE)</td><td>Reference</td></tr><tr><td>Fe3gNi5Co3M015W1 (pH 5)</td><td>-959 ±6</td><td>83±6</td><td>340±80</td><td>150 ± 64</td><td>243±9</td><td>This work</td></tr><tr><td>Fe30Ni16C027M015W13 (pH 6)</td><td>-921 ± 2</td><td>110 ±7</td><td>538 ± 166</td><td>288±65</td><td>171 ±5</td><td>This work</td></tr><tr><td>Fe46NilCo15Mo16W12 (pH 7)</td><td>-920 ±7</td><td>106±3</td><td>426 ± 120</td><td>304 ± 170</td><td>188±13</td><td>This work</td></tr><tr><td>Co-29W</td><td></td><td>120</td><td>25.35</td><td></td><td></td><td>40</td></tr><tr><td>Ni-29W</td><td></td><td>142</td><td></td><td></td><td></td><td>41</td></tr><tr><td>CoMo</td><td></td><td>93</td><td>~100</td><td></td><td>~238</td><td>42</td></tr><tr><td>NiMo</td><td></td><td>128</td><td>~100</td><td></td><td>~283</td><td>42</td></tr><tr><td>Pt/C</td><td></td><td>30</td><td></td><td></td><td>~46</td><td>43,44</td></tr><tr><td>PtAuPdRhRu</td><td></td><td>62</td><td></td><td></td><td>~96</td><td>45</td></tr><tr><td>PdPtCuNiP</td><td></td><td>37</td><td></td><td></td><td>32</td><td>46</td></tr><tr><td>PdFeCoNiCu</td><td></td><td>39</td><td></td><td></td><td>18</td><td>15</td></tr><tr><td>NiCoFeMoMn</td><td></td><td>164</td><td></td><td></td><td>322</td><td>47</td></tr><tr><td>NiCoFeMoMn Dealloying 6h</td><td></td><td>29</td><td></td><td>6,500</td><td>14</td><td>47</td></tr><tr><td>NiFeMoCoCr</td><td></td><td>66</td><td></td><td></td><td>65</td><td>48</td></tr><tr><td>CuCrFeNiCoP</td><td></td><td>118</td><td></td><td>1,836.5</td><td>195</td><td>49</td></tr><tr><td>FeCoNiWMo Nanoparticles</td><td></td><td>31</td><td></td><td></td><td>35</td><td>16</td></tr></table>", "reference_text_list": ["Results from electrochemical testing of the electrodeposited NiFeCoMoW HEAs are summarized in Table 2.All electrochemical measurements outlined in Table 2 were made on four to five samples produced from each bath to ensure repeatability.", "In addition to the work done in this study， Table 2 summarizes the results of other HEA electrocatalysts made either fully，partially，or without noble metals.In a study looking at a PtAuPdRhRu electrocatalyst made entirely of noble metals， a good overpotential for $1 0 ~ \\mathrm { \\ m A } / \\mathrm { c m } _ { \\mathrm { \\ G A } } ^ { 2 }$ significantly below those of the materials synthesized in this work was reported alongside a Tafel slope that is smaller than those measured in this work.45"]}}}, {"key": "RF", "value": "340 cm2ECSA/cm2GA", "source": {"table_source": {"location": "Table 2.Electrochemical Characterization Results of Electrodeposited NiFeCoMoW HEAs Alongside Results of Other Alloys Reported in the Literature ", "source_content": "<table><tr><td> Sample</td><td>OCP ± SD (mV vs Hg/HgO)</td><td>Tafel Slope ± SD (mV/dec)</td><td>RF ± SD (cm2ECSA/cm2GA)</td><td>ECSA ± SD (cm2)</td><td>η10 mA/GA ± SD (mV vs RHE)</td><td>Reference</td></tr><tr><td>Fe3gNi5Co3M015W1 (pH 5)</td><td>-959 ±6</td><td>83±6</td><td>340±80</td><td>150 ± 64</td><td>243±9</td><td>This work</td></tr><tr><td>Fe30Ni16C027M015W13 (pH 6)</td><td>-921 ± 2</td><td>110 ±7</td><td>538 ± 166</td><td>288±65</td><td>171 ±5</td><td>This work</td></tr><tr><td>Fe46NilCo15Mo16W12 (pH 7)</td><td>-920 ±7</td><td>106±3</td><td>426 ± 120</td><td>304 ± 170</td><td>188±13</td><td>This work</td></tr><tr><td>Co-29W</td><td></td><td>120</td><td>25.35</td><td></td><td></td><td>40</td></tr><tr><td>Ni-29W</td><td></td><td>142</td><td></td><td></td><td></td><td>41</td></tr><tr><td>CoMo</td><td></td><td>93</td><td>~100</td><td></td><td>~238</td><td>42</td></tr><tr><td>NiMo</td><td></td><td>128</td><td>~100</td><td></td><td>~283</td><td>42</td></tr><tr><td>Pt/C</td><td></td><td>30</td><td></td><td></td><td>~46</td><td>43,44</td></tr><tr><td>PtAuPdRhRu</td><td></td><td>62</td><td></td><td></td><td>~96</td><td>45</td></tr><tr><td>PdPtCuNiP</td><td></td><td>37</td><td></td><td></td><td>32</td><td>46</td></tr><tr><td>PdFeCoNiCu</td><td></td><td>39</td><td></td><td></td><td>18</td><td>15</td></tr><tr><td>NiCoFeMoMn</td><td></td><td>164</td><td></td><td></td><td>322</td><td>47</td></tr><tr><td>NiCoFeMoMn Dealloying 6h</td><td></td><td>29</td><td></td><td>6,500</td><td>14</td><td>47</td></tr><tr><td>NiFeMoCoCr</td><td></td><td>66</td><td></td><td></td><td>65</td><td>48</td></tr><tr><td>CuCrFeNiCoP</td><td></td><td>118</td><td></td><td>1,836.5</td><td>195</td><td>49</td></tr><tr><td>FeCoNiWMo Nanoparticles</td><td></td><td>31</td><td></td><td></td><td>35</td><td>16</td></tr></table>", "reference_text_list": ["Results from electrochemical testing of the electrodeposited NiFeCoMoW HEAs are summarized in Table 2.All electrochemical measurements outlined in Table 2 were made on four to five samples produced from each bath to ensure repeatability.", "In addition to the work done in this study， Table 2 summarizes the results of other HEA electrocatalysts made either fully，partially，or without noble metals.In a study looking at a PtAuPdRhRu electrocatalyst made entirely of noble metals， a good overpotential for $1 0 ~ \\mathrm { \\ m A } / \\mathrm { c m } _ { \\mathrm { \\ G A } } ^ { 2 }$ significantly below those of the materials synthesized in this work was reported alongside a Tafel slope that is smaller than those measured in this work.45"]}}}, {"key": "ECSA", "value": "150 cm2", "source": {"table_source": {"location": "Table 2.Electrochemical Characterization Results of Electrodeposited NiFeCoMoW HEAs Alongside Results of Other Alloys Reported in the Literature ", "source_content": "<table><tr><td> Sample</td><td>OCP ± SD (mV vs Hg/HgO)</td><td>Tafel Slope ± SD (mV/dec)</td><td>RF ± SD (cm2ECSA/cm2GA)</td><td>ECSA ± SD (cm2)</td><td>η10 mA/GA ± SD (mV vs RHE)</td><td>Reference</td></tr><tr><td>Fe3gNi5Co3M015W1 (pH 5)</td><td>-959 ±6</td><td>83±6</td><td>340±80</td><td>150 ± 64</td><td>243±9</td><td>This work</td></tr><tr><td>Fe30Ni16C027M015W13 (pH 6)</td><td>-921 ± 2</td><td>110 ±7</td><td>538 ± 166</td><td>288±65</td><td>171 ±5</td><td>This work</td></tr><tr><td>Fe46NilCo15Mo16W12 (pH 7)</td><td>-920 ±7</td><td>106±3</td><td>426 ± 120</td><td>304 ± 170</td><td>188±13</td><td>This work</td></tr><tr><td>Co-29W</td><td></td><td>120</td><td>25.35</td><td></td><td></td><td>40</td></tr><tr><td>Ni-29W</td><td></td><td>142</td><td></td><td></td><td></td><td>41</td></tr><tr><td>CoMo</td><td></td><td>93</td><td>~100</td><td></td><td>~238</td><td>42</td></tr><tr><td>NiMo</td><td></td><td>128</td><td>~100</td><td></td><td>~283</td><td>42</td></tr><tr><td>Pt/C</td><td></td><td>30</td><td></td><td></td><td>~46</td><td>43,44</td></tr><tr><td>PtAuPdRhRu</td><td></td><td>62</td><td></td><td></td><td>~96</td><td>45</td></tr><tr><td>PdPtCuNiP</td><td></td><td>37</td><td></td><td></td><td>32</td><td>46</td></tr><tr><td>PdFeCoNiCu</td><td></td><td>39</td><td></td><td></td><td>18</td><td>15</td></tr><tr><td>NiCoFeMoMn</td><td></td><td>164</td><td></td><td></td><td>322</td><td>47</td></tr><tr><td>NiCoFeMoMn Dealloying 6h</td><td></td><td>29</td><td></td><td>6,500</td><td>14</td><td>47</td></tr><tr><td>NiFeMoCoCr</td><td></td><td>66</td><td></td><td></td><td>65</td><td>48</td></tr><tr><td>CuCrFeNiCoP</td><td></td><td>118</td><td></td><td>1,836.5</td><td>195</td><td>49</td></tr><tr><td>FeCoNiWMo Nanoparticles</td><td></td><td>31</td><td></td><td></td><td>35</td><td>16</td></tr></table>", "reference_text_list": ["Results from electrochemical testing of the electrodeposited NiFeCoMoW HEAs are summarized in Table 2.All electrochemical measurements outlined in Table 2 were made on four to five samples produced from each bath to ensure repeatability.", "In addition to the work done in this study， Table 2 summarizes the results of other HEA electrocatalysts made either fully，partially，or without noble metals.In a study looking at a PtAuPdRhRu electrocatalyst made entirely of noble metals， a good overpotential for $1 0 ~ \\mathrm { \\ m A } / \\mathrm { c m } _ { \\mathrm { \\ G A } } ^ { 2 }$ significantly below those of the materials synthesized in this work was reported alongside a Tafel slope that is smaller than those measured in this work.45"]}}}]}, "experimental_conditions": {"test_setup": {"source": ["\nCoupons sheared from a copper sheet $( 2 \\times 2 \\times 0 . 1 5 ~ \\mathrm { c m } )$ ）were ground and polished to $1 \\mathrm { - } \\mu \\mathrm { m }$ sized diamond abrasive for use as the deposition substrate.Each coupon was ultrasonically cleaned in ethanol and attached to a copper wire using $3 \\mathrm { ~ M ~ }$ electroplater's tape. ", "\nOCP whereas EIS at approximately $1 0 0 ~ \\mathrm { ~ m V }$ overpotential was performed on separate samples that had undergone the same OCP measurements and electrochemical cleaning procedures.EIS measurements were made without argon gas purging to avoid effects from mixing of the electrolyte.Cyclic Voltammetry(CV）measurements within the nonfaradaic region at scan rates of 10,S0,1Oo,and 200 $\\mathrm { m V } / \\mathrm { s }$ were used to determine the Electrochemical Surface Area (ECSA).Unlike the Geometric Area (GA) of the electrode,which is measured visually,ECSA allows for comparison on an intrinsic basis by defining the amount of surface area occupied by active sites. "], "scan_rate": "10, 50, 100, 200 mV/s (for CV)", "substrate": "copper sheet", "ir_compensation": null}, "electrolyte": {"source": ["\nElectrochemical Characterization.To prepare the as-deposited samples for electrochemical testing，Amercoat 90HS epoxy was applied in 3 coats to the surface to isolate only the regions of the copper substrate that were coated by the HEA.All electrochemical testing was performed in a Teflon corrosion cell partially submerged in a water bath maintained at $3 0 ~ ^ { \\circ } \\mathrm { C }$ ，The electrolyte used for electrochemical testing was 1 M KOH which had undergone preelectrolysis for 3 days to remove any metal ion impurities that could be deposited during measurements of the HER.Argon was used to purge the corrosion cell of oxygen for a minimum of $3 0 \\ \\mathrm { m i n }$ before testing and continuously as the electrochemical experiments were performed.A standard 3-electrode setup was implemented during the tests with 1 M KOH $\\mathrm { H g / H g O }$ as the reference electrode and electrodeposited NiFeCoMoWHEA served as the working electrode in this configuration.Platinum in the form of a mesh was used as the counter electrode to provide a large geometric area in comparison to the working electrode which minimized the possibility of electro dissolution of platinum under large applied potentials.26"], "ph_value": null, "concentration_molar": "1 M", "electrolyte_composition": "KOH"}, "synthesis_method": {"method": "aqueous electrodeposition", "source": ["In this work, an aqueously electrodeposited and structurally amorphous NiFeCoMoW HEA was synthesized and investigated for its HER performance. ", "\n# EXPERIMENTAL SECTION\n\nElectrodeposition and Structural Characterization. To prepare the HEA material, an aqueous electrodeposition process using the same bath composition and plating parameters as the ones employed by Haché et al. to produce crack-free sampleswas implemented.2² Acting as the solvent, $3 0 0 ~ \\mathrm { m L }$ of deionized water was heated with a hot plate to $6 0 ~ ^ { \\circ } \\mathrm { C }$ and stirred constantly using a magnetic stir bar. ", "Other additives were then introduced such as sodium citrate which acts as a complexing agent for metal ions within the bath,ammonium sulfate to provide ammonia ions for improved current efficiency,boric acid as a buffer,saccharin as a stress reliever,and sodium lauryl sulfate as a surfactant.Control of the bath $\\mathsf { p H }$ was accomplished using $\\mathrm { \\Delta N a O H }$ (to raise)and $\\mathrm { H } _ { 2 } \\mathrm { S O } _ { 4 }$ (to lower).Samples were made from baths at $\\mathrm { p H } \\ 5 ,$ $\\mathrm { p H } \\ 6 ,$ and $\\mathrm { p H } ~ 7$", "The tape was then used to mask the edges of the coupons to create a defined electrodeposition area of approximately $1 . 5 \\ \\mathrm { c m } \\ \\times \\ 1 . 5 \\ \\mathrm { c m }$ After masking,the substrates were rinsed in ethanol and then submerged in sulfuric acid for $3 0 \\ s$ to activate the surface.The prepared substrate was then secured within the plating bath alongside a corrosion resistant $\\mathrm { I r O } _ { 2 }$ coated titanium anode.A current density of $7 5 \\mathrm { m A } / \\mathrm { c m } ^ { 2 }$ was then applied using galvanostatic control for $^ { 1 \\mathrm { h } }$ with a maintained temperature of $6 0 ~ ^ { \\circ } \\mathrm { C }$ and a stirring rate of $2 5 0 ~ \\mathrm { r p m }$ .Fora more detailed breakdown of the amounts of each chemical used in preparing the electrodeposition bath, the reader is encouraged to refer to the chemical composition of the bath used to create crack-free NiFeCoMoW coatings in the paper by Haché et al.22"], "key_parameters": "pH 5, 6, 7; current density 75 mA/cm^2; temperature 60 °C; stirring rate 250 rpm; duration 1 h"}, "other_environmental_params": [{"key": "electrochemical cell temperature", "value": "30 °C", "source": ["\nElectrochemical Characterization.To prepare the as-deposited samples for electrochemical testing，Amercoat 90HS epoxy was applied in 3 coats to the surface to isolate only the regions of the copper substrate that were coated by the HEA.All electrochemical testing was performed in a Teflon corrosion cell partially submerged in a water bath maintained at $3 0 ~ ^ { \\circ } \\mathrm { C }$ ，The electrolyte used for electrochemical testing was 1 M KOH which had undergone preelectrolysis for 3 days to remove any metal ion impurities that could be deposited during measurements of the HER.Argon was used to purge the corrosion cell of oxygen for a minimum of $3 0 \\ \\mathrm { m i n }$ before testing and continuously as the electrochemical experiments were performed.A standard 3-electrode setup was implemented during the tests with 1 M KOH $\\mathrm { H g / H g O }$ as the reference electrode and electrodeposited NiFeCoMoWHEA served as the working electrode in this configuration.Platinum in the form of a mesh was used as the counter electrode to provide a large geometric area in comparison to the working electrode which minimized the possibility of electro dissolution of platinum under large applied potentials.26"]}, {"key": "electrolyte pre-treatment", "value": "preelectrolysis for 3 days", "source": ["\nElectrochemical Characterization.To prepare the as-deposited samples for electrochemical testing，Amercoat 90HS epoxy was applied in 3 coats to the surface to isolate only the regions of the copper substrate that were coated by the HEA.All electrochemical testing was performed in a Teflon corrosion cell partially submerged in a water bath maintained at $3 0 ~ ^ { \\circ } \\mathrm { C }$ ，The electrolyte used for electrochemical testing was 1 M KOH which had undergone preelectrolysis for 3 days to remove any metal ion impurities that could be deposited during measurements of the HER.Argon was used to purge the corrosion cell of oxygen for a minimum of $3 0 \\ \\mathrm { m i n }$ before testing and continuously as the electrochemical experiments were performed.A standard 3-electrode setup was implemented during the tests with 1 M KOH $\\mathrm { H g / H g O }$ as the reference electrode and electrodeposited NiFeCoMoWHEA served as the working electrode in this configuration.Platinum in the form of a mesh was used as the counter electrode to provide a large geometric area in comparison to the working electrode which minimized the possibility of electro dissolution of platinum under large applied potentials.26"]}, {"key": "reference electrode", "value": "Hg/HgO in 1 M KOH", "source": ["\nElectrochemical Characterization.To prepare the as-deposited samples for electrochemical testing，Amercoat 90HS epoxy was applied in 3 coats to the surface to isolate only the regions of the copper substrate that were coated by the HEA.All electrochemical testing was performed in a Teflon corrosion cell partially submerged in a water bath maintained at $3 0 ~ ^ { \\circ } \\mathrm { C }$ ，The electrolyte used for electrochemical testing was 1 M KOH which had undergone preelectrolysis for 3 days to remove any metal ion impurities that could be deposited during measurements of the HER.Argon was used to purge the corrosion cell of oxygen for a minimum of $3 0 \\ \\mathrm { m i n }$ before testing and continuously as the electrochemical experiments were performed.A standard 3-electrode setup was implemented during the tests with 1 M KOH $\\mathrm { H g / H g O }$ as the reference electrode and electrodeposited NiFeCoMoWHEA served as the working electrode in this configuration.Platinum in the form of a mesh was used as the counter electrode to provide a large geometric area in comparison to the working electrode which minimized the possibility of electro dissolution of platinum under large applied potentials.26"]}, {"key": "counter electrode", "value": "platinum mesh", "source": ["\nElectrochemical Characterization.To prepare the as-deposited samples for electrochemical testing，Amercoat 90HS epoxy was applied in 3 coats to the surface to isolate only the regions of the copper substrate that were coated by the HEA.All electrochemical testing was performed in a Teflon corrosion cell partially submerged in a water bath maintained at $3 0 ~ ^ { \\circ } \\mathrm { C }$ ，The electrolyte used for electrochemical testing was 1 M KOH which had undergone preelectrolysis for 3 days to remove any metal ion impurities that could be deposited during measurements of the HER.Argon was used to purge the corrosion cell of oxygen for a minimum of $3 0 \\ \\mathrm { m i n }$ before testing and continuously as the electrochemical experiments were performed.A standard 3-electrode setup was implemented during the tests with 1 M KOH $\\mathrm { H g / H g O }$ as the reference electrode and electrodeposited NiFeCoMoWHEA served as the working electrode in this configuration.Platinum in the form of a mesh was used as the counter electrode to provide a large geometric area in comparison to the working electrode which minimized the possibility of electro dissolution of platinum under large applied potentials.26"]}, {"key": "working electrode preparation", "value": "epoxy masking to isolate HEA-coated region", "source": ["\nElectrochemical Characterization.To prepare the as-deposited samples for electrochemical testing，Amercoat 90HS epoxy was applied in 3 coats to the surface to isolate only the regions of the copper substrate that were coated by the HEA.All electrochemical testing was performed in a Teflon corrosion cell partially submerged in a water bath maintained at $3 0 ~ ^ { \\circ } \\mathrm { C }$ ，The electrolyte used for electrochemical testing was 1 M KOH which had undergone preelectrolysis for 3 days to remove any metal ion impurities that could be deposited during measurements of the HER.Argon was used to purge the corrosion cell of oxygen for a minimum of $3 0 \\ \\mathrm { m i n }$ before testing and continuously as the electrochemical experiments were performed.A standard 3-electrode setup was implemented during the tests with 1 M KOH $\\mathrm { H g / H g O }$ as the reference electrode and electrodeposited NiFeCoMoWHEA served as the working electrode in this configuration.Platinum in the form of a mesh was used as the counter electrode to provide a large geometric area in comparison to the working electrode which minimized the possibility of electro dissolution of platinum under large applied potentials.26"]}, {"key": "surface cleaning", "value": "polarization at -1.3 V vs Hg/HgO for 30 min, then -0.8 V vs Hg/HgO for 30 min", "source": ["A cleaning process was then performed by polarizing the sample to a potential of $- 1 . 3 \\mathrm { V }$ vs $\\mathrm { H g / H g O }$ for $3 0 \\mathrm { m i n }$ to remove as many surface oxides as possible,followed by an additional $3 0 ~ \\mathrm { m i n }$ of polarization at $- 0 . 8 \\mathrm { ~ V ~ }$ vs $\\mathrm { H g / H g O }$ to release bubbles.A second OCP measurement was taken to confrm the prior measurement. "]}, {"key": "EIS parameters", "value": "amplitude 5 mV, frequency range 100 kHz to 10 mHz", "source": ["Electrochemical impedance spectroscopy (EIs）was performed with an amplitude of $5 \\mathrm { m V }$ over a frequency range of $1 0 0 \\ \\mathrm { k H z }$ to $1 0 ~ \\mathrm { m H z }$ On samples where further electrochemical tests for determining the Tafel slope were recorded, EIS was done at the previously measured"]}, {"key": "Tafel measurement parameters", "value": "potential increments of 20 mV, hold 10 min, rest 5 min", "source": ["To determine the GA,ImageJ software was used.The ratio of the ECSA to the GA was then used to calculate the Roughness Factor (RF) of the surface.To activate the surface,the voltage was cycled from -0.950 $\\mathrm { v }$ to | 2 | {'extraction_results': [{'alloy_id': 'NiFeCoMoW', 'performance': {'stability': {'source': ['\nThe stability of a $\\mathsf { p H } ~ 5$ sample during electrocatalysis was tested for 5 days at $\\dot { 5 0 } \\mathrm { m A } / \\mathrm { c m } _ { \\mathrm { G A } } ^ { \\hat { 2 } }$ and then another 5 days at $1 0 0 \\mathrm { \\ m A } / \\mathrm { c m } _ { \\mathrm { \\ G A } } ^ { 2 }$ .During this time, the sample showed no signs of significant degradation (Figure 4a).A decrease of $5 2 ~ \\mathrm { m V }$ in the magnitude of the measured potential occurred during the initial $2 0 \\mathrm { h }$ of the stability test which can be considered a result of the surface being activated. ', 'Over the subsequent $1 0 0 \\ \\mathrm { h } ,$ a minor drop in the potential of $1 8 ~ \\mathrm { m V }$ was recorded with no abrupt changes to the response, thus indicating a stable coating surface that is not prone to degradation or flaking.When the current density was increased, the sample remained stable with the potential changing by only $4 5 \\mathrm { m V }$ over a $1 2 0 \\mathrm { - h }$ period. ', 'The LSV curves in Figure 4b before and after 10,0o0 cycles of CV show a significant increase in the generated current, thus indicating an improvement in electrocatalytic activity over many cycles. ', '\nFigure 4.a）Long-term stability testing of a pH 5 NiFeCoMoW sample under $5 0 \\mathrm { \\ m A } / \\mathrm { c m } _ { \\mathrm { G A } } ^ { 2 }$ and $1 0 0 \\mathrm { ^ { - } m A } / \\mathrm { c m ^ { 2 } } _ { \\mathrm { G A } } ;$ b） LSV curves before and after cyclic stability testing over 10,Ooo cycles.'], 'cycle_count': '10000', 'test_method': 'Chronopotentiometry / CV Cycling', 'duration_hours': '240', 'degradation_details': 'no signs of significant degradation; initial 52 mV drop (activation), then 18 mV drop over 100 h; 45 mV change over 120 h at higher current density; current increased after cycling', 'performance_retention': None}, 'tafel_slope': {'unit': 'mV dec^-1', 'value': '83', 'source': ['NiFeCoMoW HEAs electrodeposited at a \\mathrm{pH} of 5 exhibited the smallest Tafel slope of all the tested samples with an average Tafel slope of $83 \\mathrm{mV}/dec. Meanwhile, the lowest overpotential for 10 \\mathrm{mA}/\\mathrm{cm}_{\\mathrm{\\scriptsize{GA}}}^{2}$ of $171 \\mathrm{mV}$ was observed in the samples prepared at \\mathrm{pH} \\thinspace 6, which possessed a higher roughness factor (RF). ', 'We find that the NiFeCoMoW HEA electrodeposited at a $\\mathrm { p H }$ of 5 achieves the smallest average Tafel slope of approximately $8 3 \\mathrm { ~ \\ m V / }$ /dec while possessing an overpotential for $1 0 \\mathrm { \\ m A } /$ $\\mathrm { c m } _ { \\mathrm { \\scriptsize ~ G A } } ^ { 2 }$ of approximately $2 4 \\hat { 3 } \\mathrm { ~ m V }$ which is comparable to amorphous electrodeposited binaries made from combinations of similar hypo and hyper d transition metals.Meanwhile, NiFeCoMoW electrodeposited at $\\mathrm { \\tt ~ p H } \\mathrm { \\Delta } 6$ and 7 generated greater current density although with larger Tafel slopes. ', 'However，another important criterion for evaluating electrocatalysts is the Tafel slope.The smallest Tafel slope was recorded to be approximately $8 3 ~ \\mathrm { m V } /$ dec on average for samples deposited at $\\mathrm { p H } ~ 5$ (Figure 3c). ']}, 'overpotential': [{'unit': 'mV', 'value': '171', 'source': ['NiFeCoMoW HEAs electrodeposited at a \\mathrm{pH} of 5 exhibited the smallest Tafel slope of all the tested samples with an average Tafel slope of $83 \\mathrm{mV}/dec. Meanwhile, the lowest overpotential for 10 \\mathrm{mA}/\\mathrm{cm}_{\\mathrm{\\scriptsize{GA}}}^{2}$ of $171 \\mathrm{mV}$ was observed in the samples prepared at \\mathrm{pH} \\thinspace 6, which possessed a higher roughness factor (RF). ', 'Samples prepared at pH 6 showed the lowest potential of approximately $1 7 1 ~ \\mathrm { m V }$ VS RHE while samples prepared at $\\mathrm { p H } ~ 5$ showed the highest potential of approximately $2 4 3 ~ \\mathrm { m V }$ vs RHE (Figure 3a,b). '], 'current_density': '10 mA cm^-2'}, {'unit': 'mV', 'value': '243', 'source': ['We find that the NiFeCoMoW HEA electrodeposited at a $\\mathrm { p H }$ of 5 achieves the smallest average Tafel slope of approximately $8 3 \\mathrm { ~ \\ m V / }$ /dec while possessing an overpotential for $1 0 \\mathrm { \\ m A } /$ $\\mathrm { c m } _ { \\mathrm { \\scriptsize ~ G A } } ^ { 2 }$ of approximately $2 4 \\hat { 3 } \\mathrm { ~ m V }$ which is comparable to amorphous electrodeposited binaries made from combinations of similar hypo and hyper d transition metals.Meanwhile, NiFeCoMoW electrodeposited at $\\mathrm { \\tt ~ p H } \\mathrm { \\Delta } 6$ and 7 generated greater current density although with larger Tafel slopes. ', 'Samples prepared at pH 6 showed the lowest potential of approximately $1 7 1 ~ \\mathrm { m V }$ VS RHE while samples prepared at $\\mathrm { p H } ~ 5$ showed the highest potential of approximately $2 4 3 ~ \\mathrm { m V }$ vs RHE (Figure 3a,b). '], 'current_density': '10 mA cm^-2'}], 'supplementary_performance': [{'key': 'charge transfer resistance', 'value': 'significantly larger for pH 5 samples compared to pH 6 and 7 samples at ~100 mV overpotential', 'source': ['When the electrodeposition $\\mathrm { p H }$ was increased to 6, the Tafel slope increased to $1 1 0 ~ \\mathrm { m V } ,$ /dec Further increasing the $\\mathrm { p H }$ to 7 led to a slight decrease in the Tafel slope to $1 0 6 \\mathrm { m V } .$ /dec From these results， it seems that increasing the $\\mathrm { p H }$ of electrodeposition created structures and compositions with lower overpotentials for $1 0 \\mathrm { \\ m A } / \\mathrm { c m } _ { \\mathrm { \\ G A } } ^ { 2 }$ but larger Tafel slopes for HER. EIS data collected at an overpotential of approximately $1 0 0 ~ \\mathrm { m V }$ shows that the charge transfer resistance for the $\\mathrm { p H }$ 5 samples is significantly larger than that of the $\\mathrm { p H } \\ 6$ and $\\mathrm { p H } 7$ samples which were similar (Figure 3d). ']}, {'key': 'roughness factor (RF)', 'value': 'higher for pH 6 and 7 samples compared to pH 5', 'source': ['NiFeCoMoW HEAs electrodeposited at a \\mathrm{pH} of 5 exhibited the smallest Tafel slope of all the tested samples with an average Tafel slope of $83 \\mathrm{mV}/dec. Meanwhile, the lowest overpotential for 10 \\mathrm{mA}/\\mathrm{cm}_{\\mathrm{\\scriptsize{GA}}}^{2}$ of $171 \\mathrm{mV}$ was observed in the samples prepared at \\mathrm{pH} \\thinspace 6, which possessed a higher roughness factor (RF). ', 'According to ECSA measurements,a larger amount of active surface area and a higher RF is present in samples prepared at $\\mathrm { p H } \\thinspace 6$ and 7 compared to $\\mathrm { p H } \\thinspace 5$ However,despite the increased ECSA and RF,this did not translate to smaller Tafel slopes. ']}, {'key': 'electrochemical surface area (ECSA)', 'value': 'larger for pH 6 and 7 samples compared to pH 5', 'source': ['According to ECSA measurements,a larger amount of active surface area and a higher RF is present in samples prepared at $\\mathrm { p H } \\thinspace 6$ and 7 compared to $\\mathrm { p H } \\thinspace 5$ However,despite the increased ECSA and RF,this did not translate to smaller Tafel slopes. ']}]}, 'experimental_conditions': {'test_setup': {'source': ["\nCoupons sheared from a copper sheet $( 2 \\times 2 \\times 0 . 1 5 ~ \\mathrm { c m } )$ ）were ground and polished to $1 \\mathrm { - } \\mu \\mathrm { m }$ sized diamond abrasive for use as the deposition substrate.Each coupon was ultrasonically cleaned in ethanol and attached to a copper wire using $3 \\mathrm { ~ M ~ }$ electroplater's tape. ", '\nOCP whereas EIS at approximately $1 0 0 ~ \\mathrm { ~ m V }$ overpotential was performed on separate samples that had undergone the same OCP measurements and electrochemical cleaning procedures.EIS measurements were made without argon gas purging to avoid effects from mixing of the electrolyte.Cyclic Voltammetry(CV）measurements within the nonfaradaic region at scan rates of 10,S0,1Oo,and 200 $\\mathrm { m V } / \\mathrm { s }$ were used to determine the Electrochemical Surface Area (ECSA).Unlike the Geometric Area (GA) of the electrode,which is measured visually,ECSA allows for comparison on an intrinsic basis by defining the amount of surface area occupied by active sites. '], 'scan_rate': '10, 50, 100, 200 mV/s (for CV)', 'substrate': 'copper sheet', 'ir_compensation': None}, 'electrolyte': {'source': ['\nElectrochemical Characterization.To prepare the as-deposited samples for electrochemical testing，Amercoat 90HS epoxy was applied in 3 coats to the surface to isolate only the regions of the copper substrate that were coated by the HEA.All electrochemical testing was performed in a Teflon corrosion cell partially submerged in a water bath maintained at $3 0 ~ ^ { \\circ } \\mathrm { C }$ ，The electrolyte used for electrochemical testing was 1 M KOH which had undergone preelectrolysis for 3 days to remove any metal ion impurities that could be deposited during measurements of the HER.Argon was used to purge the corrosion cell of oxygen for a minimum of $3 0 \\ \\mathrm { m i n }$ before testing and continuously as the electrochemical experiments were performed.A standard 3-electrode setup was implemented during the tests with 1 M KOH $\\mathrm { H g / H g O }$ as the reference electrode and electrodeposited NiFeCoMoWHEA served as the working electrode in this configuration.Platinum in the form of a mesh was used as the counter electrode to provide a large geometric area in comparison to the working electrode which minimized the possibility of electro dissolution of platinum under large applied potentials.26'], 'ph_value': None, 'concentration_molar': '1 M', 'electrolyte_composition': 'KOH'}, 'synthesis_method': {'method': 'aqueous electrodeposition', 'source': ['In this work, an aqueously electrodeposited and structurally amorphous NiFeCoMoW HEA was synthesized and investigated for its HER performance. ', '\n# EXPERIMENTAL SECTION\n\nElectrodeposition and Structural Characterization. To prepare the HEA material, an aqueous electrodeposition process using the same bath composition and plating parameters as the ones employed by Haché et al. to produce crack-free sampleswas implemented.2² Acting as the solvent, $3 0 0 ~ \\mathrm { m L }$ of deionized water was heated with a hot plate to $6 0 ~ ^ { \\circ } \\mathrm { C }$ and stirred constantly using a magnetic stir bar. ', 'Other additives were then introduced such as sodium citrate which acts as a complexing agent for metal ions within the bath,ammonium sulfate to provide ammonia ions for improved current efficiency,boric acid as a buffer,saccharin as a stress reliever,and sodium lauryl sulfate as a surfactant.Control of the bath $\\mathsf { p H }$ was accomplished using $\\mathrm { \\Delta N a O H }$ (to raise)and $\\mathrm { H } _ { 2 } \\mathrm { S O } _ { 4 }$ (to lower).Samples were made from baths at $\\mathrm { p H } \\ 5 ,$ $\\mathrm { p H } \\ 6 ,$ and $\\mathrm { p H } ~ 7$', 'The tape was then used to mask the edges of the coupons to create a defined electrodeposition area of approximately $1 . 5 \\ \\mathrm { c m } \\ \\times \\ 1 . 5 \\ \\mathrm { c m }$ After masking,the substrates were rinsed in ethanol and then submerged in sulfuric acid for $3 0 \\ s$ to activate the surface.The prepared substrate was then secured within the plating bath alongside a corrosion resistant $\\mathrm { I r O } _ { 2 }$ coated titanium anode.A current density of $7 5 \\mathrm { m A } / \\mathrm { c m } ^ { 2 }$ was then applied using galvanostatic control for $^ { 1 \\mathrm { h } }$ with a maintained temperature of $6 0 ~ ^ { \\circ } \\mathrm { C }$ and a stirring rate of $2 5 0 ~ \\mathrm { r p m }$ .Fora more detailed breakdown of the amounts of each chemical used in preparing the electrodeposition bath, the reader is encouraged to refer to the chemical composition of the bath used to create crack-free NiFeCoMoW coatings in the paper by Haché et al.22'], 'key_parameters': 'pH 5, 6, 7; current density 75 mA/cm^2; temperature 60 °C; stirring rate 250 rpm; duration 1 h'}, 'other_environmental_params': [{'key': 'electrochemical cell temperature', 'value': '30 °C', 'source': ['\nElectrochemical Characterization.To prepare the as-deposited samples for electrochemical testing，Amercoat 90HS epoxy was applied in 3 coats to the surface to isolate only the regions of the copper substrate that were coated by the HEA.All electrochemical testing was performed in a Teflon corrosion cell partially submerged in a water bath maintained at $3 0 ~ ^ { \\circ } \\mathrm { C }$ ，The electrolyte used for electrochemical testing was 1 M KOH which had undergone preelectrolysis for 3 days to remove any metal ion impurities that could be deposited during measurements of the HER.Argon was used to purge the corrosion cell of oxygen for a minimum of $3 0 \\ \\mathrm { m i n }$ before testing and continuously as the electrochemical experiments were performed.A standard 3-electrode setup was implemented during the tests with 1 M KOH $\\mathrm { H g / H g O }$ as the reference electrode and electrodeposited NiFeCoMoWHEA served as the working electrode in this configuration.Platinum in the form of a mesh was used as the counter electrode to provide a large geometric area in comparison to the working electrode which minimized the possibility of electro dissolution of platinum under large applied potentials.26']}, {'key': 'electrolyte pre-treatment', 'value': 'preelectrolysis for 3 days', 'source': ['\nElectrochemical Characterization.To prepare the as-deposited samples for electrochemical testing，Amercoat 90HS epoxy was applied in 3 coats to the surface to isolate only the regions of the copper substrate that were coated by the HEA.All electrochemical testing was performed in a Teflon corrosion cell partially submerged in a water bath maintained at $3 0 ~ ^ { \\circ } \\mathrm { C }$ ，The electrolyte used for electrochemical testing was 1 M KOH which had undergone preelectrolysis for 3 days to remove any metal ion impurities that could be deposited during measurements of the HER.Argon was used to purge the corrosion cell of oxygen for a minimum of $3 0 \\ \\mathrm { m i n }$ before testing and continuously as the electrochemical experiments were performed.A standard 3-electrode setup was implemented during the tests with 1 M KOH $\\mathrm { H g / H g O }$ as the reference electrode and electrodeposited NiFeCoMoWHEA served as the working electrode in this configuration.Platinum in the form of a mesh was used as the counter electrode to provide a large geometric area in comparison to the working electrode which minimized the possibility of electro dissolution of platinum under large applied potentials.26']}, {'key': 'reference electrode', 'value': 'Hg/HgO in 1 M KOH', 'source': ['\nElectrochemical Characterization.To prepare the as-deposited samples for electrochemical testing，Amercoat 90HS epoxy was applied in 3 coats to the surface to isolate only the regions of the copper substrate that were coated by the HEA.All electrochemical testing was performed in a Teflon corrosion cell partially submerged in a water bath maintained at $3 0 ~ ^ { \\circ } \\mathrm { C }$ ，The electrolyte used for electrochemical testing was 1 M KOH which had undergone preelectrolysis for 3 days to remove any metal ion impurities that could be deposited during measurements of the HER.Argon was used to purge the corrosion cell of oxygen for a minimum of $3 0 \\ \\mathrm { m i n }$ before testing and continuously as the electrochemical experiments were performed.A standard 3-electrode setup was implemented during the tests with 1 M KOH $\\mathrm { H g / H g O }$ as the reference electrode and electrodeposited NiFeCoMoWHEA served as the working electrode in this configuration.Platinum in the form of a mesh was used as the counter electrode to provide a large geometric area in comparison to the working electrode which minimized the possibility of electro dissolution of platinum under large applied potentials.26']}, {'key': 'counter electrode', 'value': 'platinum mesh', 'source': ['\nElectrochemical Characterization.To prepare the as-deposited samples for electrochemical testing，Amercoat 90HS epoxy was applied in 3 coats to the surface to isolate only the regions of the copper substrate that were coated by the HEA.All electrochemical testing was performed in a Teflon corrosion cell partially submerged in a water bath maintained at $3 0 ~ ^ { \\circ } \\mathrm { C }$ ，The electrolyte used for electrochemical testing was 1 M KOH which had undergone preelectrolysis for 3 days to remove any metal ion impurities that could be deposited during measurements of the HER.Argon was used to purge the corrosion cell of oxygen for a minimum of $3 0 \\ \\mathrm { m i n }$ before testing and continuously as the electrochemical experiments were performed.A standard 3-electrode setup was implemented during the tests with 1 M KOH $\\mathrm { H g / H g O }$ as the reference electrode and electrodeposited NiFeCoMoWHEA served as the working electrode in this configuration.Platinum in the form of a mesh was used as the counter electrode to provide a large geometric area in comparison to the working electrode which minimized the possibility of electro dissolution of platinum under large applied potentials.26']}, {'key': 'working electrode preparation', 'value': 'epoxy masking to isolate HEA-coated region', 'source': ['\nElectrochemical Characterization.To prepare the as-deposited samples for electrochemical testing，Amercoat 90HS epoxy was applied in 3 coats to the surface to isolate only the regions of the copper substrate that were coated by the HEA.All electrochemical testing was performed in a Teflon corrosion cell partially submerged in a water bath maintained at $3 0 ~ ^ { \\circ } \\mathrm { C }$ ，The electrolyte used for electrochemical testing was 1 M KOH which had undergone preelectrolysis for 3 days to remove any metal ion impurities that could be deposited during measurements of the HER.Argon was used to purge the corrosion cell of oxygen for a minimum of $3 0 \\ \\mathrm { m i n }$ before testing and continuously as the electrochemical experiments were performed.A standard 3-electrode setup was implemented during the tests with 1 M KOH $\\mathrm { H g / H g O }$ as the reference electrode and electrodeposited NiFeCoMoWHEA served as the working electrode in this configuration.Platinum in the form of a mesh was used as the counter electrode to provide a large geometric area in comparison to the working electrode which minimized the possibility of electro dissolution of platinum under large applied potentials.26']}, {'key': 'surface cleaning', 'value': 'polarization at -1.3 V vs Hg/HgO for 30 min, then -0.8 V vs Hg/HgO for 30 min', 'source': ['A cleaning process was then performed by polarizing the sample to a potential of $- 1 . 3 \\mathrm { V }$ vs $\\mathrm { H g / H g O }$ for $3 0 \\mathrm { m i n }$ to remove as many surface oxides as possible,followed by an additional $3 0 ~ \\mathrm { m i n }$ of polarization at $- 0 . 8 \\mathrm { ~ V ~ }$ vs $\\mathrm { H g / H g O }$ to release bubbles.A second OCP measurement was taken to confrm the prior measurement. ']}, {'key': 'EIS parameters', 'value': 'amplitude 5 mV, frequency range 100 kHz to 10 mHz', 'source': ['Electrochemical impedance spectroscopy (EIs）was performed with an amplitude of $5 \\mathrm { m V }$ over a frequency range of $1 0 0 \\ \\mathrm { k H z }$ to $1 0 ~ \\mathrm { m H z }$ On samples where further electrochemical tests for determining the Tafel slope were recorded, EIS was done at the previously measured']}, {'key': 'Tafel measurement parameters', 'value': 'potential increments of 20 mV, hold 10 min, rest 5 min', 'source': ['To determine the GA,ImageJ software was used.The ratio of the ECSA to the GA was then used to calculate the Roughness Factor (RF) of the surface.To activate the surface,the voltage was cycled from -0.950 $\\mathrm { v }$ to $- 0 . 4 0 0 \\mathrm { ~ V ~ }$ vs $\\mathrm { H g / H g O }$ approximately i0 times until the anodic peak had flattened.Data for the Tafel slope was acquired by increasing the potential in $2 0 ~ \\mathrm { \\ m V }$ increments and holding each potential increment for $1 0 \\ \\mathrm { m i n }$ with $5 ~ \\mathrm { m i n }$ rest intervals in between. ']}]}}]} | {'extraction_results': [{'text': {'alloy_id': 'NiFeCoMoW', 'performance': {'stability': {'source': ['\nThe stability of a $\\mathsf { p H } ~ 5$ sample during electrocatalysis was tested for 5 days at $\\dot { 5 0 } \\mathrm { m A } / \\mathrm { c m } _ { \\mathrm { G A } } ^ { \\hat { 2 } }$ and then another 5 days at $1 0 0 \\mathrm { \\ m A } / \\mathrm { c m } _ { \\mathrm { \\ G A } } ^ { 2 }$ .During this time, the sample showed no signs of significant degradation (Figure 4a).A decrease of $5 2 ~ \\mathrm { m V }$ in the magnitude of the measured potential occurred during the initial $2 0 \\mathrm { h }$ of the stability test which can be considered a result of the surface being activated. ', 'Over the subsequent $1 0 0 \\ \\mathrm { h } ,$ a minor drop in the potential of $1 8 ~ \\mathrm { m V }$ was recorded with no abrupt changes to the response, thus indicating a stable coating surface that is not prone to degradation or flaking.When the current density was increased, the sample remained stable with the potential changing by only $4 5 \\mathrm { m V }$ over a $1 2 0 \\mathrm { - h }$ period. ', 'The LSV curves in Figure 4b before and after 10,0o0 cycles of CV show a significant increase in the generated current, thus indicating an improvement in electrocatalytic activity over many cycles. ', '\nFigure 4.a）Long-term stability testing of a pH 5 NiFeCoMoW sample under $5 0 \\mathrm { \\ m A } / \\mathrm { c m } _ { \\mathrm { G A } } ^ { 2 }$ and $1 0 0 \\mathrm { ^ { - } m A } / \\mathrm { c m ^ { 2 } } _ { \\mathrm { G A } } ;$ b） LSV curves before and after cyclic stability testing over 10,Ooo cycles.'], 'cycle_count': '10000', 'test_method': 'Chronopotentiometry / CV Cycling', 'duration_hours': '240', 'degradation_details': 'no signs of significant degradation; initial 52 mV drop (activation), then 18 mV drop over 100 h; 45 mV change over 120 h at higher current density; current increased after cycling', 'performance_retention': None}, 'tafel_slope': {'unit': 'mV dec^-1', 'value': '83', 'source': ['NiFeCoMoW HEAs electrodeposited at a \\mathrm{pH} of 5 exhibited the smallest Tafel slope of all the tested samples with an average Tafel slope of $83 \\mathrm{mV}/dec. Meanwhile, the lowest overpotential for 10 \\mathrm{mA}/\\mathrm{cm}_{\\mathrm{\\scriptsize{GA}}}^{2}$ of $171 \\mathrm{mV}$ was observed in the samples prepared at \\mathrm{pH} \\thinspace 6, which possessed a higher roughness factor (RF). ', 'We find that the NiFeCoMoW HEA electrodeposited at a $\\mathrm { p H }$ of 5 achieves the smallest average Tafel slope of approximately $8 3 \\mathrm { ~ \\ m V / }$ /dec while possessing an overpotential for $1 0 \\mathrm { \\ m A } /$ $\\mathrm { c m } _ { \\mathrm { \\scriptsize ~ G A } } ^ { 2 }$ of approximately $2 4 \\hat { 3 } \\mathrm { ~ m V }$ which is comparable to amorphous electrodeposited binaries made from combinations of similar hypo and hyper d transition metals.Meanwhile, NiFeCoMoW electrodeposited at $\\mathrm { \\tt ~ p H } \\mathrm { \\Delta } 6$ and 7 generated greater current density although with larger Tafel slopes. ', 'However，another important criterion for evaluating electrocatalysts is the Tafel slope.The smallest Tafel slope was recorded to be approximately $8 3 ~ \\mathrm { m V } /$ dec on average for samples deposited at $\\mathrm { p H } ~ 5$ (Figure 3c). ']}, 'overpotential': [{'unit': 'mV', 'value': '171', 'source': ['NiFeCoMoW HEAs electrodeposited at a \\mathrm{pH} of 5 exhibited the smallest Tafel slope of all the tested samples with an average Tafel slope of $83 \\mathrm{mV}/dec. Meanwhile, the lowest overpotential for 10 \\mathrm{mA}/\\mathrm{cm}_{\\mathrm{\\scriptsize{GA}}}^{2}$ of $171 \\mathrm{mV}$ was observed in the samples prepared at \\mathrm{pH} \\thinspace 6, which possessed a higher roughness factor (RF). ', 'Samples prepared at pH 6 showed the lowest potential of approximately $1 7 1 ~ \\mathrm { m V }$ VS RHE while samples prepared at $\\mathrm { p H } ~ 5$ showed the highest potential of approximately $2 4 3 ~ \\mathrm { m V }$ vs RHE (Figure 3a,b). '], 'current_density': '10 mA cm^-2'}, {'unit': 'mV', 'value': '243', 'source': ['We find that the NiFeCoMoW HEA electrodeposited at a $\\mathrm { p H }$ of 5 achieves the smallest average Tafel slope of approximately $8 3 \\mathrm { ~ \\ m V / }$ /dec while possessing an overpotential for $1 0 \\mathrm { \\ m A } /$ $\\mathrm { c m } _ { \\mathrm { \\scriptsize ~ G A } } ^ { 2 }$ of approximately $2 4 \\hat { 3 } \\mathrm { ~ m V }$ which is comparable to amorphous electrodeposited binaries made from combinations of similar hypo and hyper d transition metals.Meanwhile, NiFeCoMoW electrodeposited at $\\mathrm { \\tt ~ p H } \\mathrm { \\Delta } 6$ and 7 generated greater current density although with larger Tafel slopes. ', 'Samples prepared at pH 6 showed the lowest potential of approximately $1 7 1 ~ \\mathrm { m V }$ VS RHE while samples prepared at $\\mathrm { p H } ~ 5$ showed the highest potential of approximately $2 4 3 ~ \\mathrm { m V }$ vs RHE (Figure 3a,b). '], 'current_density': '10 mA cm^-2'}], 'supplementary_performance': [{'key': 'charge transfer resistance', 'value': 'significantly larger for pH 5 samples compared to pH 6 and 7 samples at ~100 mV overpotential', 'source': ['When the electrodeposition $\\mathrm { p H }$ was increased to 6, the Tafel slope increased to $1 1 0 ~ \\mathrm { m V } ,$ /dec Further increasing the $\\mathrm { p H }$ to 7 led to a slight decrease in the Tafel slope to $1 0 6 \\mathrm { m V } .$ /dec From these results， it seems that increasing the $\\mathrm { p H }$ of electrodeposition created structures and compositions with lower overpotentials for $1 0 \\mathrm { \\ m A } / \\mathrm { c m } _ { \\mathrm { \\ G A } } ^ { 2 }$ but larger Tafel slopes for HER. EIS data collected at an overpotential of approximately $1 0 0 ~ \\mathrm { m V }$ shows that the charge transfer resistance for the $\\mathrm { p H }$ 5 samples is significantly larger than that of the $\\mathrm { p H } \\ 6$ and $\\mathrm { p H } 7$ samples which were similar (Figure 3d). ']}, {'key': 'roughness factor (RF)', 'value': 'higher for pH 6 and 7 samples compared to pH 5', 'source': ['NiFeCoMoW HEAs electrodeposited at a \\mathrm{pH} of 5 exhibited the smallest Tafel slope of all the tested samples with an average Tafel slope of $83 \\mathrm{mV}/dec. Meanwhile, the lowest overpotential for 10 \\mathrm{mA}/\\mathrm{cm}_{\\mathrm{\\scriptsize{GA}}}^{2}$ of $171 \\mathrm{mV}$ was observed in the samples prepared at \\mathrm{pH} \\thinspace 6, which possessed a higher roughness factor (RF). ', 'According to ECSA measurements,a larger amount of active surface area and a higher RF is present in samples prepared at $\\mathrm { p H } \\thinspace 6$ and 7 compared to $\\mathrm { p H } \\thinspace 5$ However,despite the increased ECSA and RF,this did not translate to smaller Tafel slopes. ']}, {'key': 'electrochemical surface area (ECSA)', 'value': 'larger for pH 6 and 7 samples compared to pH 5', 'source': ['According to ECSA measurements,a larger amount of active surface area and a higher RF is present in samples prepared at $\\mathrm { p H } \\thinspace 6$ and 7 compared to $\\mathrm { p H } \\thinspace 5$ However,despite the increased ECSA and RF,this did not translate to smaller Tafel slopes. ']}]}, 'experimental_conditions': {'test_setup': {'source': ["\nCoupons sheared from a copper sheet $( 2 \\times 2 \\times 0 . 1 5 ~ \\mathrm { c m } )$ ）were ground and polished to $1 \\mathrm { - } \\mu \\mathrm { m }$ sized diamond abrasive for use as the deposition substrate.Each coupon was ultrasonically cleaned in ethanol and attached to a copper wire using $3 \\mathrm { ~ M ~ }$ electroplater's tape. ", '\nOCP whereas EIS at approximately $1 0 0 ~ \\mathrm { ~ m V }$ overpotential was performed on separate samples that had undergone the same OCP measurements and electrochemical cleaning procedures.EIS measurements were made without argon gas purging to avoid effects from mixing of the electrolyte.Cyclic Voltammetry(CV）measurements within the nonfaradaic region at scan rates of 10,S0,1Oo,and 200 $\\mathrm { m V } / \\mathrm { s }$ were used to determine the Electrochemical Surface Area (ECSA).Unlike the Geometric Area (GA) of the electrode,which is measured visually,ECSA allows for comparison on an intrinsic basis by defining the amount of surface area occupied by active sites. '], 'scan_rate': '10, 50, 100, 200 mV/s (for CV)', 'substrate': 'copper sheet', 'ir_compensation': None}, 'electrolyte': {'source': ['\nElectrochemical Characterization.To prepare the as-deposited samples for electrochemical testing，Amercoat 90HS epoxy was applied in 3 coats to the surface to isolate only the regions of the copper substrate that were coated by the HEA.All electrochemical testing was performed in a Teflon corrosion cell partially submerged in a water bath maintained at $3 0 ~ ^ { \\circ } \\mathrm { C }$ ，The electrolyte used for electrochemical testing was 1 M KOH which had undergone preelectrolysis for 3 days to remove any metal ion impurities that could be deposited during measurements of the HER.Argon was used to purge the corrosion cell of oxygen for a minimum of $3 0 \\ \\mathrm { m i n }$ before testing and continuously as the electrochemical experiments were performed.A standard 3-electrode setup was implemented during the tests with 1 M KOH $\\mathrm { H g / H g O }$ as the reference electrode and electrodeposited NiFeCoMoWHEA served as the working electrode in this configuration.Platinum in the form of a mesh was used as the counter electrode to provide a large geometric area in comparison to the working electrode which minimized the possibility of electro dissolution of platinum under large applied potentials.26'], 'ph_value': None, 'concentration_molar': '1 M', 'electrolyte_composition': 'KOH'}, 'synthesis_method': {'method': 'aqueous electrodeposition', 'source': ['In this work, an aqueously electrodeposited and structurally amorphous NiFeCoMoW HEA was synthesized and investigated for its HER performance. ', '\n# EXPERIMENTAL SECTION\n\nElectrodeposition and Structural Characterization. To prepare the HEA material, an aqueous electrodeposition process using the same bath composition and plating parameters as the ones employed by Haché et al. to produce crack-free sampleswas implemented.2² Acting as the solvent, $3 0 0 ~ \\mathrm { m L }$ of deionized water was heated with a hot plate to $6 0 ~ ^ { \\circ } \\mathrm { C }$ and stirred constantly using a magnetic stir bar. ', 'Other additives were then introduced such as sodium citrate which acts as a complexing agent for metal ions within the bath,ammonium sulfate to provide ammonia ions for improved current efficiency,boric acid as a buffer,saccharin as a stress reliever,and sodium lauryl sulfate as a surfactant.Control of the bath $\\mathsf { p H }$ was accomplished using $\\mathrm { \\Delta N a O H }$ (to raise)and $\\mathrm { H } _ { 2 } \\mathrm { S O } _ { 4 }$ (to lower).Samples were made from baths at $\\mathrm { p H } \\ 5 ,$ $\\mathrm { p H } \\ 6 ,$ and $\\mathrm { p H } ~ 7$', 'The tape was then used to mask the edges of the coupons to create a defined electrodeposition area of approximately $1 . 5 \\ \\mathrm { c m } \\ \\times \\ 1 . 5 \\ \\mathrm { c m }$ After masking,the substrates were rinsed in ethanol and then submerged in sulfuric acid for $3 0 \\ s$ to activate the surface.The prepared substrate was then secured within the plating bath alongside a corrosion resistant $\\mathrm { I r O } _ { 2 }$ coated titanium anode.A current density of $7 5 \\mathrm { m A } / \\mathrm { c m } ^ { 2 }$ was then applied using galvanostatic control for $^ { 1 \\mathrm { h } }$ with a maintained temperature of $6 0 ~ ^ { \\circ } \\mathrm { C }$ and a stirring rate of $2 5 0 ~ \\mathrm { r p m }$ .Fora more detailed breakdown of the amounts of each chemical used in preparing the electrodeposition bath, the reader is encouraged to refer to the chemical composition of the bath used to create crack-free NiFeCoMoW coatings in the paper by Haché et al.22'], 'key_parameters': 'pH 5, 6, 7; current density 75 mA/cm^2; temperature 60 °C; stirring rate 250 rpm; duration 1 h'}, 'other_environmental_params': [{'key': 'electrochemical cell temperature', 'value': '30 °C', 'source': ['\nElectrochemical Characterization.To prepare the as-deposited samples for electrochemical testing，Amercoat 90HS epoxy was applied in 3 coats to the surface to isolate only the regions of the copper substrate that were coated by the HEA.All electrochemical testing was performed in a Teflon corrosion cell partially submerged in a water bath maintained at $3 0 ~ ^ { \\circ } \\mathrm { C }$ ，The electrolyte used for electrochemical testing was 1 M KOH which had undergone preelectrolysis for 3 days to remove any metal ion impurities that could be deposited during measurements of the HER.Argon was used to purge the corrosion cell of oxygen for a minimum of $3 0 \\ \\mathrm { m i n }$ before testing and continuously as the electrochemical experiments were performed.A standard 3-electrode setup was implemented during the tests with 1 M KOH $\\mathrm { H g / H g O }$ as the reference electrode and electrodeposited NiFeCoMoWHEA served as the working electrode in this configuration.Platinum in the form of a mesh was used as the counter electrode to provide a large geometric area in comparison to the working electrode which minimized the possibility of electro dissolution of platinum under large applied potentials.26']}, {'key': 'electrolyte pre-treatment', 'value': 'preelectrolysis for 3 days', 'source': ['\nElectrochemical Characterization.To prepare the as-deposited samples for electrochemical testing，Amercoat 90HS epoxy was applied in 3 coats to the surface to isolate only the regions of the copper substrate that were coated by the HEA.All electrochemical testing was performed in a Teflon corrosion cell partially submerged in a water bath maintained at $3 0 ~ ^ { \\circ } \\mathrm { C }$ ，The electrolyte used for electrochemical testing was 1 M KOH which had undergone preelectrolysis for 3 days to remove any metal ion impurities that could be deposited during measurements of the HER.Argon was used to purge the corrosion cell of oxygen for a minimum of $3 0 \\ \\mathrm { m i n }$ before testing and continuously as the electrochemical experiments were performed.A standard 3-electrode setup was implemented during the tests with 1 M KOH $\\mathrm { H g / H g O }$ as the reference electrode and electrodeposited NiFeCoMoWHEA served as the working electrode in this configuration.Platinum in the form of a mesh was used as the counter electrode to provide a large geometric area in comparison to the working electrode which minimized the possibility of electro dissolution of platinum under large applied potentials.26']}, {'key': 'reference electrode', 'value': 'Hg/HgO in 1 M KOH', 'source': ['\nElectrochemical Characterization.To prepare the as-deposited samples for electrochemical testing，Amercoat 90HS epoxy was applied in 3 coats to the surface to isolate only the regions of the copper substrate that were coated by the HEA.All electrochemical testing was performed in a Teflon corrosion cell partially submerged in a water bath maintained at $3 0 ~ ^ { \\circ } \\mathrm { C }$ ，The electrolyte used for electrochemical testing was 1 M KOH which had undergone preelectrolysis for 3 days to remove any metal ion impurities that could be deposited during measurements of the HER.Argon was used to purge the corrosion cell of oxygen for a minimum of $3 0 \\ \\mathrm { m i n }$ before testing and continuously as the electrochemical experiments were performed.A standard 3-electrode setup was implemented during the tests with 1 M KOH $\\mathrm { H g / H g O }$ as the reference electrode and electrodeposited NiFeCoMoWHEA served as the working electrode in this configuration.Platinum in the form of a mesh was used as the counter electrode to provide a large geometric area in comparison to the working electrode which minimized the possibility of electro dissolution of platinum under large applied potentials.26']}, {'key': 'counter electrode', 'value': 'platinum mesh', 'source': ['\nElectrochemical Characterization.To prepare the as-deposited samples for electrochemical testing，Amercoat 90HS epoxy was applied in 3 coats to the surface to isolate only the regions of the copper substrate that were coated by the HEA.All electrochemical testing was performed in a Teflon corrosion cell partially submerged in a water bath maintained at $3 0 ~ ^ { \\circ } \\mathrm { C }$ ，The electrolyte used for electrochemical testing was 1 M KOH which had undergone preelectrolysis for 3 days to remove any metal ion impurities that could be deposited during measurements of the HER.Argon was used to purge the corrosion cell of oxygen for a minimum of $3 0 \\ \\mathrm { m i n }$ before testing and continuously as the electrochemical experiments were performed.A standard 3-electrode setup was implemented during the tests with 1 M KOH $\\mathrm { H g / H g O }$ as the reference electrode and electrodeposited NiFeCoMoWHEA served as the working electrode in this configuration.Platinum in the form of a mesh was used as the counter electrode to provide a large geometric area in comparison to the working electrode which minimized the possibility of electro dissolution of platinum under large applied potentials.26']}, {'key': 'working electrode preparation', 'value': 'epoxy masking to isolate HEA-coated region', 'source': ['\nElectrochemical Characterization.To prepare the as-deposited samples for electrochemical testing，Amercoat 90HS epoxy was applied in 3 coats to the surface to isolate only the regions of the copper substrate that were coated by the HEA.All electrochemical testing was performed in a Teflon corrosion cell partially submerged in a water bath maintained at $3 0 ~ ^ { \\circ } \\mathrm { C }$ ，The electrolyte used for electrochemical testing was 1 M KOH which had undergone preelectrolysis for 3 days to remove any metal ion impurities that could be deposited during measurements of the HER.Argon was used to purge the corrosion cell of oxygen for a minimum of $3 0 \\ \\mathrm { m i n }$ before testing and continuously as the electrochemical experiments were performed.A standard 3-electrode setup was implemented during the tests with 1 M KOH $\\mathrm { H g / H g O }$ as the reference electrode and electrodeposited NiFeCoMoWHEA served as the working electrode in this configuration.Platinum in the form of a mesh was used as the counter electrode to provide a large geometric area in comparison to the working electrode which minimized the possibility of electro dissolution of platinum under large applied potentials.26']}, {'key': 'surface cleaning', 'value': 'polarization at -1.3 V vs Hg/HgO for 30 min, then -0.8 V vs Hg/HgO for 30 min', 'source': ['A cleaning process was then performed by polarizing the sample to a potential of $- 1 . 3 \\mathrm { V }$ vs $\\mathrm { H g / H g O }$ for $3 0 \\mathrm { m i n }$ to remove as many surface oxides as possible,followed by an additional $3 0 ~ \\mathrm { m i n }$ of polarization at $- 0 . 8 \\mathrm { ~ V ~ }$ vs $\\mathrm { H g / H g O }$ to release bubbles.A second OCP measurement was taken to confrm the prior measurement. ']}, {'key': 'EIS parameters', 'value': 'amplitude 5 mV, frequency range 100 kHz to 10 mHz', 'source': ['Electrochemical impedance spectroscopy (EIs）was performed with an amplitude of $5 \\mathrm { m V }$ over a frequency range of $1 0 0 \\ \\mathrm { k H z }$ to $1 0 ~ \\mathrm { m H z }$ On samples where further electrochemical tests for determining the Tafel slope were recorded, EIS was done at the previously measured']}, {'key': 'Tafel measurement parameters', 'value': 'potential increments of 20 mV, hold 10 min, rest 5 min', 'source': ['To determine the GA,ImageJ software was used.The ratio of the ECSA to the GA was then used to calculate the Roughness Factor (RF) of the surface.To activate the surface,the voltage was cycled from -0.950 $\\mathrm { v }$ to $- 0 . 4 0 0 \\mathrm { ~ V ~ }$ vs $\\mathrm { H g / H g O }$ approximately i0 times until the anodic peak had flattened.Data for the Tafel slope was acquired by increasing the potential in $2 0 ~ \\mathrm { \\ m V }$ increments and holding each potential increment for $1 0 \\ \\mathrm { m i n }$ with $5 ~ \\mathrm { m i n }$ rest intervals in between. ']}]}}, 'table': {'alloy_id': 'NiFeCoMoW', 'performance': {'stability': {'source': ['16624e4f1ac9b4152d02d2bd6a19e562_1'], 'cycle_count': None, 'test_method': 'Unknown', 'duration_hours': None, 'degradation_details': None, 'performance_retention': None}, 'tafel_slope': {'unit': 'mV dec^-1', 'value': '83', 'source': ['16624e4f1ac9b4152d02d2bd6a19e562_1']}, 'overpotential': [{'unit': 'mV', 'value': '243', 'source': ['16624e4f1ac9b4152d02d2bd6a19e562_1'], 'current_density': '10 mA/GA'}, {'unit': 'mV', 'value': '171', 'source': ['16624e4f1ac9b4152d02d2bd6a19e562_1'], 'current_density': '10 mA/GA'}, {'unit': 'mV', 'value': '188', 'source': ['16624e4f1ac9b4152d02d2bd6a19e562_1'], 'current_density': '10 mA/GA'}], 'supplementary_performance': [{'key': 'OCP', 'value': '-959 mV vs Hg/HgO', 'source': ['16624e4f1ac9b4152d02d2bd6a19e562_1']}, {'key': 'RF', 'value': '340 cm2ECSA/cm2GA', 'source': ['16624e4f1ac9b4152d02d2bd6a19e562_1']}, {'key': 'ECSA', 'value': '150 cm2', 'source': ['16624e4f1ac9b4152d02d2bd6a19e562_1']}]}, 'experimental_conditions': {'test_setup': {'source': ['16624e4f1ac9b4152d02d2bd6a19e562_1'], 'scan_rate': None, 'substrate': None, 'ir_compensation': None}, 'electrolyte': {'source': ['16624e4f1ac9b4152d02d2bd6a19e562_1'], 'ph_value': None, 'concentration_molar': None, 'electrolyte_composition': None}, 'synthesis_method': {'method': 'electrodeposited', 'source': ['16624e4f1ac9b4152d02d2bd6a19e562_1'], 'key_parameters': None}, 'other_environmental_params': []}}, 'alloy_id': 'NiFeCoMoW'}]}
13 | 16997b4563980f5ef988fe19134619f2 | {"extraction_results": [{"alloy_id": "PtAuCu 1:1:1 nanowires", "performance": {"stability": {"source": ["The durability is assessed using chronopotentiometry,and after $1 0 \\mathrm { ~ h ~ }$ of HER operation at a constant current density of 10 $\\mathrm { \\ m A } { \\cdot } \\mathrm { c m } ^ { - 2 }$ ,the PtAuCu NWs show great stability with no noticeable decay (Fig. S1l in the ESM)."], "cycle_count": null, "test_method": "Chronopotentiometry", "duration_hours": "10", "degradation_details": null, "performance_retention": "no noticeable decay"}, "tafel_slope": {"unit": "mV dec^-1", "value": null, "source": []}, "overpotential": [{"unit": "mV", "value": "76", "source": ["The overpotential to obtain a current density of $1 0 . 0 \\ \\mathrm { m A { \\cdot } c m _ { \\mathrm { p t } } } ^ { - 2 } \\ \\left( \\eta _ { j = 1 0 \\mathrm { m A \\cdot } \\mathrm { c m _ { \\mathrm { p t } } } ^ { - 2 } } \\right)$ is employed as an indicator for the HER performance.As summarized in the bar chart shown in Fig.4(c), PtAuCu NWs, PtAuCu nanoparticles, and $\\mathrm { P t } / \\mathrm { C }$ exhibit the $\\eta _ { 1 0 }$ of 76,100,and $1 0 9 \\mathrm { m V } _ { : }$ respectively. "], "current_density": "10 mA cm^-2"}], "supplementary_performance": [{"key": "Geometric current density at 50 mV", "value": "42.7 mA cm^-2", "source": ["\nAs shown in Fig.4(b), the HER polarization curves of PtAuCu NWs,PtAuCu nanoparticles,and $\\mathrm { P t } / \\mathrm { C }$ are taken in a threeelectrodes cell equipped with a rotating disc electrode,with electrolyte of $0 . 5 \\mathrm { ~ M ~ }$ $\\mathrm { H } _ { 2 } \\mathrm { S O } _ { 4 } .$ The geometric current density at overpotential of $5 0 ~ \\mathrm { m V }$ (Fig.S10 in the ESM) for PtAuCu NWs, partially segregated PtAuCu nanoparticles and $\\mathrm { P t } / \\mathrm { C }$ are 42.7, 37.7, and $3 2 . 0 \\mathrm { \\ m A } { \\cdot } \\mathrm { c m } ^ { - 2 }$ ，respectively. "]}, {"key": "Mass activity at 50 mV", "value": "2.06 A mg_pt^-1", "source": ["It is obvious that the PtAuCu possesses much higher HER activity than $\\mathrm { P t } ,$ for its optimized hydrogen adsorption property.4 As shown in Table S3 in the ESM, the mass activity $( \\eta = 5 0 \\ : \\mathrm { m V } )$ for PtAuCu NWs/C，PtAuCu ${ \\mathrm { N P s } } / { \\mathrm { C } } ,$ and $\\mathrm { P t } / \\mathrm { C }$ are 2.06,1.81, $1 . 5 7 ~ \\mathrm { A { \\cdot } m g _ { p t } } ^ { - 1 }$ ,respectively.When the activity is normalized by the ECSA to represent the intrinsic activity,at the overpotential of $5 0 ~ \\mathrm { m V } _ { : }$ ，PtAuCu NWs,PtAuCu nanoparticles,and $\\mathrm { P t } / \\mathrm { C }$ exhibit the specific current density of 6.5, 4.7，and $4 . 0 \\ \\mathrm { \\ m A { \\cdot } c m _ { P t } } ^ { - 2 }$ respectively (Figs.4(b) and 3(d),and Table S2 in the ESM).While the contribution of ECSA is off-set,the intrinsic activity of PtAuCu NWs is significantly higher than that of PtAuCu NPs, strongly suggesting the importance of the purity for the active phase."]}, {"key": "Specific current density at 50 mV", "value": "6.5 mA cm_Pt^-2", "source": ["It is obvious that the PtAuCu possesses much higher HER activity than $\\mathrm { P t } ,$ for its optimized hydrogen adsorption property.4 As shown in Table S3 in the ESM, the mass activity $( \\eta = 5 0 \\ : \\mathrm { m V } )$ for PtAuCu NWs/C，PtAuCu ${ \\mathrm { N P s } } / { \\mathrm { C } } ,$ and $\\mathrm { P t } / \\mathrm { C }$ are 2.06,1.81, $1 . 5 7 ~ \\mathrm { A { \\cdot } m g _ { p t } } ^ { - 1 }$ ,respectively.When the activity is normalized by the ECSA to represent the intrinsic activity,at the overpotential of $5 0 ~ \\mathrm { m V } _ { : }$ ，PtAuCu NWs,PtAuCu nanoparticles,and $\\mathrm { P t } / \\mathrm { C }$ exhibit the specific current density of 6.5, 4.7，and $4 . 0 \\ \\mathrm { \\ m A { \\cdot } c m _ { P t } } ^ { - 2 }$ respectively (Figs.4(b) and 3(d),and Table S2 in the ESM).While the contribution of ECSA is off-set,the intrinsic activity of PtAuCu NWs is significantly higher than that of PtAuCu NPs, strongly suggesting the importance of the purity for the active phase."]}, {"key": "ECSA", "value": "31.8 m^2 g_Pt^-1", "source": ["The ECSA of PtAuCu NWs is calculated to be as large as $3 1 . 8 \\mathrm { m ^ { 2 } { \\cdot } g _ { P t } } ^ { - 1 } ,$ , indicating the high utilization of materials in PtAuCu NWs.For PtAuCu nanoparticles and commercial $\\mathrm { P t } / \\mathrm { C } ,$ the ECSAs are 38.9 and $3 9 . 6 ~ \\mathrm { m ^ { 2 } { \\cdot } g _ { P t } } ^ { - 1 } ,$ respectively (Table S3 in the ESM)."]}]}, "experimental_conditions": {"test_setup": {"source": ["\nAs shown in Fig.4(b), the HER polarization curves of PtAuCu NWs,PtAuCu nanoparticles,and $\\mathrm { P t } / \\mathrm { C }$ are taken in a threeelectrodes cell equipped with a rotating disc electrode,with electrolyte of $0 . 5 \\mathrm { ~ M ~ }$ $\\mathrm { H } _ { 2 } \\mathrm { S O } _ { 4 } .$ The geometric current density at overpotential of $5 0 ~ \\mathrm { m V }$ (Fig.S10 in the ESM) for PtAuCu NWs, partially segregated PtAuCu nanoparticles and $\\mathrm { P t } / \\mathrm { C }$ are 42.7, 37.7, and $3 2 . 0 \\mathrm { \\ m A } { \\cdot } \\mathrm { c m } ^ { - 2 }$ ，respectively. ", "\n# 4.6 Electrochemical measurements\n\nThe electrochemical measurements were conducted in a threeelectrode cell by using a CHI760 electrochemical work station. ", "The working electrode was a rotating disk electrode (RDE, diameter: $5 \\ \\mathrm { m m }$ ),a graphite stick was used as counter electrode, and as for reference electrode,mercury/mercuric sulfate electrode, mercury/mercury oxide electrode,and silver/silverchloride electrode were used in acid, basic,and neutral electrolyte, respectively.All reference electrodes were calibrated in the high purity hydrogen saturated electrolyte with $\\mathrm { P t }$ as the working and counter electrodes. ", "The sweep rates of $5 0 ~ \\mathrm { m V } { \\cdot } s ^ { - 1 }$ were applied to CVs and $2 0 \\mathrm { m V } { \\cdot } \\mathrm { s } ^ { - 1 }$ was applied to linear sweep voltammetry (LSV, RDE rotating rate of $1 6 0 0 ~ \\mathrm { r p m }$ ). ", "Since the graphite dissolved significantly during the stability test, $\\mathrm { P t }$ and $\\mathrm { T i }$ were used as counterelectroderespectively.Theinsulationresistance compensation was applied during the measurements."], "scan_rate": "50 mV s^-1 (CV), 20 mV s^-1 (LSV)", "substrate": "Rotating disk electrode (RDE, diameter: 5 mm)", "ir_compensation": "applied"}, "electrolyte": {"source": ["\nAs shown in Fig.4(b), the HER polarization curves of PtAuCu NWs,PtAuCu nanoparticles,and $\\mathrm { P t } / \\mathrm { C }$ are taken in a threeelectrodes cell equipped with a rotating disc electrode,with electrolyte of $0 . 5 \\mathrm { ~ M ~ }$ $\\mathrm { H } _ { 2 } \\mathrm { S O } _ { 4 } .$ The geometric current density at overpotential of $5 0 ~ \\mathrm { m V }$ (Fig.S10 in the ESM) for PtAuCu NWs, partially segregated PtAuCu nanoparticles and $\\mathrm { P t } / \\mathrm { C }$ are 42.7, 37.7, and $3 2 . 0 \\mathrm { \\ m A } { \\cdot } \\mathrm { c m } ^ { - 2 }$ ，respectively. ", "\nAs it has been proven that the Al phase PtAuCu is highly desirable for HER in acidic environment, the effectiveness of PtAuCu catalyst in alkaline (1 M KOH) and neutral electrolytes (1 M phosphate buffered saline (PBS)） is also demonstrated,as shown in Fig. S12 in the ESM.", "0.5 M $\\mathrm { H } _ { 2 } \\mathrm { S O } _ { 4 } ,$ 1 M KOH,and $1 \\ \\mathrm { M }$ PBS were used as electrolyte. "], "ph_value": null, "concentration_molar": "0.5 M, 1 M, 1 M", "electrolyte_composition": "H2SO4, KOH, PBS"}, "synthesis_method": {"method": "Structure-directed and synchronized co-reduction", "source": ["Herein,we use a strong reducing agent, sodium borohydride $\\mathrm { ( N a B H _ { 4 } ) }$ ,to reduce the spatially confined metal precursor, as the kinetic control to synthesize the thermodynamically unfavorable PtAuCu 1:1:1 alloy in the form of nanowires (NWs). ", "To facilitate the formation of A1 alloy phase without phase segregation,a surfactant Triton X-1Oo which is seen in common detergents is employed as a soft template to spatially confine the metal precursors in its 1D micelles [27].", "\n# 4.2Preparation of PtAuCu nanowires\n\n13mg $\\mathrm { H } _ { 2 } \\mathrm { P t C l } _ { 6 } . 6 \\mathrm { H } _ { 2 } \\mathrm { O } .$ ， $9 . 8 \\ \\mathrm { \\ m g } \\ \\mathrm { H A u C l _ { 4 } } . 3 \\mathrm { H _ { 2 } O } ,$ and $6 . 3 ~ \\mathrm { \\ m g }$ $\\mathrm { C u S O } _ { 4 } . 5 \\mathrm { H } _ { 2 } \\mathrm { O }$ were dissolved in $3 0 ~ \\mathrm { m L }$ of DI water containing $4 0 ~ \\mathrm { m g }$ Triton-1oo.The solution was stirred in an ice bath under Ar atmosphere for $3 0 \\ \\mathrm { m i n }$ $1 0 ~ \\mathrm { m L }$ of prepared $5 0 \\ \\mathrm { m M } \\ \\mathrm { N a B H _ { 4 } }$ solution was added into the above solution, and after $3 0 \\ : s$ stirring stopped,the black solution was transferred into a flask in $4 0 ~ ^ { \\circ } \\mathrm { C }$ water bath for one hour.Later, PtAuCu nanowires were gathered by centrifugation and were further washed with ethanol and water.The prepared catalyst was obtained by mixing the nanowire solution with XC-72 and drying. "], "key_parameters": "NaBH4, Triton X-100, 40 °C water bath for one hour"}, "other_environmental_params": [{"key": "RDE rotating rate", "value": "1600 rpm", "source": ["The sweep rates of $5 0 ~ \\mathrm { m V } { \\cdot } s ^ { - 1 }$ were applied to CVs and $2 0 \\mathrm { m V } { \\cdot } \\mathrm { s } ^ { - 1 }$ was applied to linear sweep voltammetry (LSV, RDE rotating rate of $1 6 0 0 ~ \\mathrm { r p m }$ ). "]}, {"key": "Catalyst ink preparation", "value": "2.0 mg catalyst in 1.99 mL isopropanol with 10 μL 5 wt.% Nafion", "source": ["\nThe prepared catalyst $( 2 . 0 \\ \\mathrm { m g } )$ was dispersed in a $1 . 9 9 ~ \\mathrm { m L }$ isopropanol, and $1 0 ~ \\mu \\mathrm { L }$ of $5 \\mathrm { w t . \\% }$ Nafion was added. "]}, {"key": "Electrode preparation", "value": "20 μL ink drop-casted on RDE", "source": ["After $3 0 \\mathrm { m i n }$ of sonication, $2 0 ~ \\mu \\mathrm { L }$ of the catalysts ink was drop-casted on RDE and dried naturally. "]}]}}, {"alloy_id": "PtAuCu nanoparticles", "performance": {"stability": {"source": [], "cycle_count": null, "test_method": "Unknown", "duration_hours": null, "degradation_details": null, "performance_retention": null}, "tafel_slope": {"unit": "mV dec^-1", "value": null, "source": []}, "overpotential": [{"unit": "mV", "value": "100", "source": ["The overpotential to obtain a current density of $1 0 . 0 \\ \\mathrm { m A { \\cdot } c m _ { \\mathrm { p t } } } ^ { - 2 } \\ \\left( \\eta _ { j = 1 0 \\mathrm { m A \\cdot } \\mathrm { c m _ { \\mathrm { p t } } } ^ { - 2 } } \\right)$ is employed as an indicator for the HER performance.As summarized in the bar chart shown in Fig.4(c), PtAuCu NWs, PtAuCu nanoparticles, and $\\mathrm { P t } / \\mathrm { C }$ exhibit the $\\eta _ { 1 0 }$ of 76,100,and $1 0 9 \\mathrm { m V } _ { : }$ respectively. "], "current_density": "10 mA cm^-2"}], "supplementary_performance": [{"key": "Geometric current density at 50 mV", "value": "37.7 mA cm^-2", "source": ["\nAs shown in Fig.4(b), the HER polarization curves of PtAuCu NWs,PtAuCu nanoparticles,and $\\mathrm { P t } / \\mathrm { C }$ are taken in a threeelectrodes cell equipped with a rotating disc electrode,with electrolyte of $0 . 5 \\mathrm { ~ M ~ }$ $\\mathrm { H } _ { 2 } \\mathrm { S O } _ { 4 } .$ The geometric current density at overpotential of $5 0 ~ \\mathrm { m V }$ (Fig.S10 in the ESM) for PtAuCu NWs, partially segregated PtAuCu nanoparticles and $\\mathrm { P t } / \\mathrm { C }$ are 42.7, 37.7, and $3 2 . 0 \\mathrm { \\ m A } { \\cdot } \\mathrm { c m } ^ { - 2 }$ ，respectively. "]}, {"key": "Mass activity at 50 mV", "value": "1.81 A mg_pt^-1", "source": ["It is obvious that the PtAuCu possesses much higher HER activity than $\\mathrm { P t } ,$ for its optimized hydrogen adsorption property.4 As shown in Table S3 in the ESM, the mass activity $( \\eta = 5 0 \\ : \\mathrm { m V } )$ for PtAuCu NWs/C，PtAuCu ${ \\mathrm { N P s } } / { \\mathrm { C } } ,$ and $\\mathrm { P t } / \\mathrm { C }$ are 2.06,1.81, $1 . 5 7 ~ \\mathrm { A { \\cdot } m g _ { p t } } ^ { - 1 }$ ,respectively.When the activity is normalized by the ECSA to represent the intrinsic activity,at the overpotential of $5 0 ~ \\mathrm { m V } _ { : }$ ，PtAuCu NWs,PtAuCu nanoparticles,and $\\mathrm { P t } / \\mathrm { C }$ exhibit the specific current density of 6.5, 4.7，and $4 . 0 \\ \\mathrm { \\ m A { \\cdot } c m _ { P t } } ^ { - 2 }$ respectively (Figs.4(b) and 3(d),and Table S2 in the ESM).While the contribution of ECSA is off-set,the intrinsic activity of PtAuCu NWs is significantly higher than that of PtAuCu NPs, strongly suggesting the importance of the purity for the active phase."]}, {"key": "Specific current density at 50 mV", "value": "4.7 mA cm_Pt^-2", "source": ["It is obvious that the PtAuCu possesses much higher HER activity than $\\mathrm { P t } ,$ for its optimized hydrogen adsorption property.4 As shown in Table S3 in the ESM, the mass activity $( \\eta = 5 0 \\ : \\mathrm { m V } )$ for PtAuCu NWs/C，PtAuCu ${ \\mathrm { N P s } } / { \\mathrm { C } } ,$ and $\\mathrm { P t } / \\mathrm { C }$ are 2.06,1.81, $1 . 5 7 ~ \\mathrm { A { \\cdot } m g _ { p t } } ^ { - 1 }$ ,respectively.When the activity is normalized by the ECSA to represent the intrinsic activity,at the overpotential of $5 0 ~ \\mathrm { m V } _ { : }$ ，PtAuCu NWs,PtAuCu nanoparticles,and $\\mathrm { P t } / \\mathrm { C }$ exhibit the specific current density of 6.5, 4.7，and $4 . 0 \\ \\mathrm { \\ m A { \\cdot } c m _ { P t } } ^ { - 2 }$ respectively (Figs.4(b) and 3(d),and Table S2 in the ESM).While the contribution of ECSA is off-set,the intrinsic activity of PtAuCu NWs is significantly higher than that of PtAuCu NPs, strongly suggesting the importance of the purity for the active phase."]}, {"key": "ECSA", "value": "38.9 m^2 g_Pt^-1", "source": ["The ECSA of PtAuCu NWs is calculated to be as large as $3 1 . 8 \\mathrm { m ^ { 2 } { \\cdot } g _ { P t } } ^ { - 1 } ,$ , indicating the high utilization of materials in PtAuCu NWs.For PtAuCu nanoparticles and commercial $\\mathrm { P t } / \\mathrm { C } ,$ the ECSAs are 38.9 and $3 9 . 6 ~ \\mathrm { m ^ { 2 } { \\cdot } g _ { P t } } ^ { - 1 } ,$ respectively (Table S3 in the ESM)."]}]}, "experimental_conditions": {"test_setup": {"source": ["\nAs shown in Fig.4(b), the HER polarization curves of PtAuCu NWs,PtAuCu nanoparticles,and $\\mathrm { P t } / \\mathrm { C }$ are taken in a threeelectrodes cell equipped with a rotating disc electrode,with electrolyte of $0 . 5 \\mathrm { ~ M ~ }$ $\\mathrm { H } _ { 2 } \\mathrm { S O } _ { 4 } .$ The geometric current density at overpotential of $5 0 ~ \\mathrm { m V }$ (Fig.S10 in the ESM) for PtAuCu NWs, partially segregated PtAuCu nanoparticles and $\\mathrm { P t } / \\mathrm { C }$ are 42.7, 37.7, and $3 2 . 0 \\mathrm { \\ m A } { \\cdot } \\mathrm { c m } ^ { - 2 }$ ，respectively. ", "\n# 4.6 Electrochemical measurements\n\nThe electrochemical measurements were conducted in a threeelectrode cell by using a CHI760 electrochemical work station. ", "The working electrode was a rotating disk electrode (RDE, diameter: $5 \\ \\mathrm { m m }$ ),a graphite stick was used as counter electrode, and as for reference electrode,mercury/mercuric sulfate electrode, mercury/mercury oxide electrode,and silver/silverchloride electrode were used in acid, basic,and neutral electrolyte, respectively.All reference electrodes were calibrated in the high purity hydrogen saturated electrolyte with $\\mathrm { P t }$ as the working and counter electrodes. ", "The sweep rates of $5 0 ~ \\mathrm { m V } { \\cdot } s ^ { - 1 }$ were applied to CVs and $2 0 \\mathrm { m V } { \\cdot } \\mathrm { s } ^ { - 1 }$ was applied to linear sweep voltammetry (LSV, RDE rotating rate of $1 6 0 0 ~ \\mathrm { r p m }$ ). ", "Since the graphite dissolved significantly during the stability test, $\\mathrm { P t }$ and $\\mathrm { T i }$ were used as counterelectroderespectively.Theinsulationresistance compensation was applied during the measurements."], "scan_rate": "50 mV s^-1 (CV), 20 mV s^-1 (LSV)", "substrate": "Rotating disk electrode (RDE, diameter: 5 mm)", "ir_compensation": "applied"}, "electrolyte": {"source": ["\nAs shown in Fig.4(b), the HER polarization curves of PtAuCu NWs,PtAuCu nanoparticles,and $\\mathrm { P t } / \\mathrm { C }$ are taken in a threeelectrodes cell equipped with a rotating disc electrode,with electrolyte of $0 . 5 \\mathrm { ~ M ~ }$ $\\mathrm { H } _ { 2 } \\mathrm { S O } _ { 4 } .$ The geometric current density at overpotential of $5 0 ~ \\mathrm { m V }$ (Fig.S10 in the ESM) for PtAuCu NWs, partially segregated PtAuCu nanoparticles and $\\mathrm { P t } / \\mathrm { C }$ are 42.7, 37.7, and $3 2 . 0 \\mathrm { \\ m A } { \\cdot } \\mathrm { c m } ^ { - 2 }$ ，respectively. ", "\nAs it has been proven that the Al phase PtAuCu is highly desirable for HER in acidic environment, the effectiveness of PtAuCu catalyst in alkaline (1 M KOH) and neutral electrolytes (1 M phosphate buffered saline (PBS)） is also demonstrated,as shown in Fig. S12 in the ESM.", "0.5 M $\\mathrm { H } _ { 2 } \\mathrm { S O } _ { 4 } ,$ 1 M KOH,and $1 \\ \\mathrm { M }$ PBS were used as electrolyte. "], "ph_value": null, "concentration_molar": "0.5 M, 1 M, 1 M", "electrolyte_composition": "H2SO4, KOH, PBS"}, "synthesis_method": {"method": "Thermal decomposition in organic solvent", "source": ["Taking all above into consideration, we employ a fairly strong reducing agent $\\mathrm { N a B H _ { 4 } }$ in an attempt to obtain alloy phase of Pt-Au-Cu (Fig.1). In the previous synthesis of PtAuCu nanoparticles,when the capping agent oleylamine (OAm） serves as a weak reducing agent, the reaction of nanoparticles formation takes over $1 0 \\ \\mathrm { m i n } ,$ as indicated by the color changing.When the stronger reducing agent $\\mathrm { N a B H _ { 4 } }$ is employed, the reaction solution turns into black immediately upon the addition of $\\mathrm { N a B H _ { 4 } } .$ In the consideration of morphology, for a near-spherical particle,if the size is large, it inevitably favors phase segregation; if the size is too small, the rich defects on the surface due to a high curvature may have profound effect on catalytic properties. ", "\n# 4.4Preparation of PtAuCu nanoparticles\n\n$4 0 \\operatorname* { m g } \\operatorname* { P t } ( \\operatorname { a c a c } ) _ { 2 } ,$ $4 0 \\mathrm { m g } \\mathrm { H A u C l } _ { 4 } { . } 3 \\mathrm { H } _ { 2 } \\mathrm { O } ,$ and $2 5 \\mathrm { m g } \\mathrm { C u } ( \\mathrm { a c a c } ) _ { 2 }$ were dissolved in a mixture of $5 ~ \\mathrm { m L }$ benzylether, $3 . 8 ~ \\mathrm { m L }$ oleylamine, and $0 . 6 ~ \\mathrm { m L }$ oleic acid. ", "The mixture was heated in an oil bath preheated to $2 4 0 ~ ^ { \\circ } \\mathrm { C }$ ,and the mixture was held at $2 4 0 ~ ^ { \\circ } \\mathrm { C }$ for $4 5 \\mathrm { { m i n } }$ .After removing the heat source, the mixture was cooled to $6 0 ^ { \\circ } \\mathrm { C }$ $2 0 \\mathrm { m L }$ ethanol was added, then the mixture was centrifuged at $6 0 0 0 ~ \\mathrm { r p m }$ for $5 \\mathrm { { m i n } }$ ,and the precipitate was collected and redispersed in hexane for further catalysts preparation. "], "key_parameters": "oleylamine, oleic acid, benzylether, 240 °C for 45 min"}, "other_environmental_params": [{"key": "RDE rotating rate", "value": "1600 rpm", "source": ["The sweep rates of $5 0 ~ \\mathrm { m V } { \\cdot } s ^ { - 1 }$ were applied to CVs and $2 0 \\mathrm { m V } { \\cdot } \\mathrm { s } ^ { - 1 }$ was applied to linear sweep voltammetry (LSV, RDE rotating rate of $1 6 0 0 ~ \\mathrm { r p m }$ ). "]}, {"key": "Catalyst ink preparation", "value": "2.0 mg catalyst in 1.99 mL isopropanol with 10 μL 5 wt.% Nafion", "source": ["\nThe prepared catalyst $( 2 . 0 \\ \\mathrm { m g } )$ was dispersed in a $1 . 9 9 ~ \\mathrm { m L }$ isopropanol, and $1 0 ~ \\mu \\mathrm { L }$ of $5 \\mathrm { w t . \\% }$ Nafion was added. "]}, {"key": "Electrode preparation", "value": "20 μL ink drop-casted on RDE", "source": ["After $3 0 \\mathrm { m i n }$ of sonication, $2 0 ~ \\mu \\mathrm { L }$ of the catalysts ink was drop-casted on RDE and dried naturally. "]}]}}]} |  | {"extraction_results": [{"alloy_id": "PtAuCu 1:1:1 nanowires", "performance": {"stability": {"source": ["The durability is assessed using chronopotentiometry,and after $1 0 \\mathrm { ~ h ~ }$ of HER operation at a constant current density of 10 $\\mathrm { \\ m A } { \\cdot } \\mathrm { c m } ^ { - 2 }$ ,the PtAuCu NWs show great stability with no noticeable decay (Fig. S1l in the ESM)."], "cycle_count": null, "test_method": "Chronopotentiometry", "duration_hours": "10", "degradation_details": null, "performance_retention": "no noticeable decay"}, "tafel_slope": {"unit": "mV dec^-1", "value": null, "source": []}, "overpotential": [{"unit": "mV", "value": "76", "source": ["The overpotential to obtain a current density of $1 0 . 0 \\ \\mathrm { m A { \\cdot } c m _ { \\mathrm { p t } } } ^ { - 2 } \\ \\left( \\eta _ { j = 1 0 \\mathrm { m A \\cdot } \\mathrm { c m _ { \\mathrm { p t } } } ^ { - 2 } } \\right)$ is employed as an indicator for the HER performance.As summarized in the bar chart shown in Fig.4(c), PtAuCu NWs, PtAuCu nanoparticles, and $\\mathrm { P t } / \\mathrm { C }$ exhibit the $\\eta _ { 1 0 }$ of 76,100,and $1 0 9 \\mathrm { m V } _ { : }$ respectively. "], "current_density": "10 mA cm^-2"}], "supplementary_performance": [{"key": "Geometric current density at 50 mV", "value": "42.7 mA cm^-2", "source": ["\nAs shown in Fig.4(b), the HER polarization curves of PtAuCu NWs,PtAuCu nanoparticles,and $\\mathrm { P t } / \\mathrm { C }$ are taken in a threeelectrodes cell equipped with a rotating disc electrode,with electrolyte of $0 . 5 \\mathrm { ~ M ~ }$ $\\mathrm { H } _ { 2 } \\mathrm { S O } _ { 4 } .$ The geometric current density at overpotential of $5 0 ~ \\mathrm { m V }$ (Fig.S10 in the ESM) for PtAuCu NWs, partially segregated PtAuCu nanoparticles and $\\mathrm { P t } / \\mathrm { C }$ are 42.7, 37.7, and $3 2 . 0 \\mathrm { \\ m A } { \\cdot } \\mathrm { c m } ^ { - 2 }$ ，respectively. "]}, {"key": "Mass activity at 50 mV", "value": "2.06 A mg_pt^-1", "source": ["It is obvious that the PtAuCu possesses much higher HER activity than $\\mathrm { P t } ,$ for its optimized hydrogen adsorption property.4 As shown in Table S3 in the ESM, the mass activity $( \\eta = 5 0 \\ : \\mathrm { m V } )$ for PtAuCu NWs/C，PtAuCu ${ \\mathrm { N P s } } / { \\mathrm { C } } ,$ and $\\mathrm { P t } / \\mathrm { C }$ are 2.06,1.81, $1 . 5 7 ~ \\mathrm { A { \\cdot } m g _ { p t } } ^ { - 1 }$ ,respectively.When the activity is normalized by the ECSA to represent the intrinsic activity,at the overpotential of $5 0 ~ \\mathrm { m V } _ { : }$ ，PtAuCu NWs,PtAuCu nanoparticles,and $\\mathrm { P t } / \\mathrm { C }$ exhibit the specific current density of 6.5, 4.7，and $4 . 0 \\ \\mathrm { \\ m A { \\cdot } c m _ { P t } } ^ { - 2 }$ respectively (Figs.4(b) and 3(d),and Table S2 in the ESM).While the contribution of ECSA is off-set,the intrinsic activity of PtAuCu NWs is significantly higher than that of PtAuCu NPs, strongly suggesting the importance of the purity for the active phase."]}, {"key": "Specific current density at 50 mV", "value": "6.5 mA cm_Pt^-2", "source": ["It is obvious that the PtAuCu possesses much higher HER activity than $\\mathrm { P t } ,$ for its optimized hydrogen adsorption property.4 As shown in Table S3 in the ESM, the mass activity $( \\eta = 5 0 \\ : \\mathrm { m V } )$ for PtAuCu NWs/C，PtAuCu ${ \\mathrm { N P s } } / { \\mathrm { C } } ,$ and $\\mathrm { P t } / \\mathrm { C }$ are 2.06,1.81, $1 . 5 7 ~ \\mathrm { A { \\cdot } m g _ { p t } } ^ { - 1 }$ ,respectively.When the activity is normalized by the ECSA to represent the intrinsic activity,at the overpotential of $5 0 ~ \\mathrm { m V } _ { : }$ ，PtAuCu NWs,PtAuCu nanoparticles,and $\\mathrm { P t } / \\mathrm { C }$ exhibit the specific current density of 6.5, 4.7，and $4 . 0 \\ \\mathrm { \\ m A { \\cdot } c m _ { P t } } ^ { - 2 }$ respectively (Figs.4(b) and 3(d),and Table S2 in the ESM).While the contribution of ECSA is off-set,the intrinsic activity of PtAuCu NWs is significantly higher than that of PtAuCu NPs, strongly suggesting the importance of the purity for the active phase."]}, {"key": "ECSA", "value": "31.8 m^2 g_Pt^-1", "source": ["The ECSA of PtAuCu NWs is calculated to be as large as $3 1 . 8 \\mathrm { m ^ { 2 } { \\cdot } g _ { P t } } ^ { - 1 } ,$ , indicating the high utilization of materials in PtAuCu NWs.For PtAuCu nanoparticles and commercial $\\mathrm { P t } / \\mathrm { C } ,$ the ECSAs are 38.9 and $3 9 . 6 ~ \\mathrm { m ^ { 2 } { \\cdot } g _ { P t } } ^ { - 1 } ,$ respectively (Table S3 in the ESM)."]}]}, "experimental_conditions": {"test_setup": {"source": ["\nAs shown in Fig.4(b), the HER polarization curves of PtAuCu NWs,PtAuCu nanoparticles,and $\\mathrm { P t } / \\mathrm { C }$ are taken in a threeelectrodes cell equipped with a rotating disc electrode,with electrolyte of $0 . 5 \\mathrm { ~ M ~ }$ $\\mathrm { H } _ { 2 } \\mathrm { S O } _ { 4 } .$ The geometric current density at overpotential of $5 0 ~ \\mathrm { m V }$ (Fig.S10 in the ESM) for PtAuCu NWs, partially segregated PtAuCu nanoparticles and $\\mathrm { P t } / \\mathrm { C }$ are 42.7, 37.7, and $3 2 . 0 \\mathrm { \\ m A } { \\cdot } \\mathrm { c m } ^ { - 2 }$ ，respectively. ", "\n# 4.6 Electrochemical measurements\n\nThe electrochemical measurements were conducted in a threeelectrode cell by using a CHI760 electrochemical work station. ", "The working electrode was a rotating disk electrode (RDE, diameter: $5 \\ \\mathrm { m m }$ ),a graphite stick was used as counter electrode, and as for reference electrode,mercury/mercuric sulfate electrode, mercury/mercury oxide electrode,and silver/silverchloride electrode were used in acid, basic,and neutral electrolyte, respectively.All reference electrodes were calibrated in the high purity hydrogen saturated electrolyte with $\\mathrm { P t }$ as the working and counter electrodes. ", "The sweep rates of $5 0 ~ \\mathrm { m V } { \\cdot } s ^ { - 1 }$ were applied to CVs and $2 0 \\mathrm { m V } { \\cdot } \\mathrm { s } ^ { - 1 }$ was applied to linear sweep voltammetry (LSV, RDE rotating rate of $1 6 0 0 ~ \\mathrm { r p m }$ ). ", "Since the graphite dissolved significantly during the stability test, $\\mathrm { P t }$ and $\\mathrm { T i }$ were used as counterelectroderespectively.Theinsulationresistance compensation was applied during the measurements."], "scan_rate": "50 mV s^-1 (CV), 20 mV s^-1 (LSV)", "substrate": "Rotating disk electrode (RDE, diameter: 5 mm)", "ir_compensation": "applied"}, "electrolyte": {"source": ["\nAs shown in Fig.4(b), the HER polarization curves of PtAuCu NWs,PtAuCu nanoparticles,and $\\mathrm { P t } / \\mathrm { C }$ are taken in a threeelectrodes cell equipped with a rotating disc electrode,with electrolyte of $0 . 5 \\mathrm { ~ M ~ }$ $\\mathrm { H } _ { 2 } \\mathrm { S O } _ { 4 } .$ The geometric current density at overpotential of $5 0 ~ \\mathrm { m V }$ (Fig.S10 in the ESM) for PtAuCu NWs, partially segregated PtAuCu nanoparticles and $\\mathrm { P t } / \\mathrm { C }$ are 42.7, 37.7, and $3 2 . 0 \\mathrm { \\ m A } { \\cdot } \\mathrm { c m } ^ { - 2 }$ ，respectively. ", "\nAs it has been proven that the Al phase PtAuCu is highly desirable for HER in acidic environment, the effectiveness of PtAuCu catalyst in alkaline (1 M KOH) and neutral electrolytes (1 M phosphate buffered saline (PBS)） is also demonstrated,as shown in Fig. S12 in the ESM.", "0.5 M $\\mathrm { H } _ { 2 } \\mathrm { S O } _ { 4 } ,$ 1 M KOH,and $1 \\ \\mathrm { M }$ PBS were used as electrolyte. "], "ph_value": null, "concentration_molar": "0.5 M, 1 M, 1 M", "electrolyte_composition": "H2SO4, KOH, PBS"}, "synthesis_method": {"method": "Structure-directed and synchronized co-reduction", "source": ["Herein,we use a strong reducing agent, sodium borohydride $\\mathrm { ( N a B H _ { 4 } ) }$ ,to reduce the spatially confined metal precursor, as the kinetic control to synthesize the thermodynamically unfavorable PtAuCu 1:1:1 alloy in the form of nanowires (NWs). ", "To facilitate the formation of A1 alloy phase without phase segregation,a surfactant Triton X-1Oo which is seen in common detergents is employed as a soft template to spatially confine the metal precursors in its 1D micelles [27].", "\n# 4.2Preparation of PtAuCu nanowires\n\n13mg $\\mathrm { H } _ { 2 } \\mathrm { P t C l } _ { 6 } . 6 \\mathrm { H } _ { 2 } \\mathrm { O } .$ ， $9 . 8 \\ \\mathrm { \\ m g } \\ \\mathrm { H A u C l _ { 4 } } . 3 \\mathrm { H _ { 2 } O } ,$ and $6 . 3 ~ \\mathrm { \\ m g }$ $\\mathrm { C u S O } _ { 4 } . 5 \\mathrm { H } _ { 2 } \\mathrm { O }$ were dissolved in $3 0 ~ \\mathrm { m L }$ of DI water containing $4 0 ~ \\mathrm { m g }$ Triton-1oo.The solution was stirred in an ice bath under Ar atmosphere for $3 0 \\ \\mathrm { m i n }$ $1 0 ~ \\mathrm { m L }$ of prepared $5 0 \\ \\mathrm { m M } \\ \\mathrm { N a B H _ { 4 } }$ solution was added into the above solution, and after $3 0 \\ : s$ stirring stopped,the black solution was transferred into a flask in $4 0 ~ ^ { \\circ } \\mathrm { C }$ water bath for one hour.Later, PtAuCu nanowires were gathered by centrifugation and were further washed with ethanol and water.The prepared catalyst was obtained by mixing the nanowire solution with XC-72 and drying. "], "key_parameters": "NaBH4, Triton X-100, 40 °C water bath for one hour"}, "other_environmental_params": [{"key": "RDE rotating rate", "value": "1600 rpm", "source": ["The sweep rates of $5 0 ~ \\mathrm { m V } { \\cdot } s ^ { - 1 }$ were applied to CVs and $2 0 \\mathrm { m V } { \\cdot } \\mathrm { s } ^ { - 1 }$ was applied to linear sweep voltammetry (LSV, RDE rotating rate of $1 6 0 0 ~ \\mathrm { r p m }$ ). "]}, {"key": "Catalyst ink preparation", "value": "2.0 mg catalyst in 1.99 mL isopropanol with 10 μL 5 wt.% Nafion", "source": ["\nThe prepared catalyst $( 2 . 0 \\ \\mathrm { m g } )$ was dispersed in a $1 . 9 9 ~ \\mathrm { m L }$ isopropanol, and $1 0 ~ \\mu \\mathrm { L }$ of $5 \\mathrm { w t . \\% }$ Nafion was added. "]}, {"key": "Electrode preparation", "value": "20 μL ink drop-casted on RDE", "source": ["After $3 0 \\mathrm { m i n }$ of sonication, $2 0 ~ \\mu \\mathrm { L }$ of the catalysts ink was drop-casted on RDE and dried naturally. "]}]}}, {"alloy_id": "PtAuCu nanoparticles", "performance": {"stability": {"source": [], "cycle_count": null, "test_method": "Unknown", "duration_hours": null, "degradation_details": null, "performance_retention": null}, "tafel_slope": {"unit": "mV dec^-1", "value": null, "source": []}, "overpotential": [{"unit": "mV", "value": "100", "source": ["The overpotential to obtain a current density of $1 0 . 0 \\ \\mathrm { m A { \\cdot } c m _ { \\mathrm { p t } } } ^ { - 2 } \\ \\left( \\eta _ { j = 1 0 \\mathrm { m A \\cdot } \\mathrm { c m _ { \\mathrm { p t } } } ^ { - 2 } } \\right)$ is employed as an indicator for the HER performance.As summarized in the bar chart shown in Fig.4(c), PtAuCu NWs, PtAuCu nanoparticles, and $\\mathrm { P t } / \\mathrm { C }$ exhibit the $\\eta _ { 1 0 }$ of 76,100,and $1 0 9 \\mathrm { m V } _ { : }$ respectively. "], "current_density": "10 mA cm^-2"}], "supplementary_performance": [{"key": "Geometric current density at 50 mV", "value": "37.7 mA cm^-2", "source": ["\nAs shown in Fig.4(b), the HER polarization curves of PtAuCu NWs,PtAuCu nanoparticles,and $\\mathrm { P t } / \\mathrm { C }$ are taken in a threeelectrodes cell equipped with a rotating disc electrode,with electrolyte of $0 . 5 \\mathrm { ~ M ~ }$ $\\mathrm { H } _ { 2 } \\mathrm { S O } _ { 4 } .$ The geometric current density at overpotential of $5 0 ~ \\mathrm { m V }$ (Fig.S10 in the ESM) for PtAuCu NWs, partially segregated PtAuCu nanoparticles and $\\mathrm { P t } / \\mathrm { C }$ are 42.7, 37.7, and $3 2 . 0 \\mathrm { \\ m A } { \\cdot } \\mathrm { c m } ^ { - 2 }$ ，respectively. "]}, {"key": "Mass activity at 50 mV", "value": "1.81 A mg_pt^-1", "source": ["It is obvious that the PtAuCu possesses much higher HER activity than $\\mathrm { P t } ,$ for its optimized hydrogen adsorption property.4 As shown in Table S3 in the ESM, the mass activity $( \\eta = 5 0 \\ : \\mathrm { m V } )$ for PtAuCu NWs/C，PtAuCu ${ \\mathrm { N P s } } / { \\mathrm { C } } ,$ and $\\mathrm { P t } / \\mathrm { C }$ are 2.06,1.81, $1 . 5 7 ~ \\mathrm { A { \\cdot } m g _ { p t } } ^ { - 1 }$ ,respectively.When the activity is normalized by the ECSA to represent the intrinsic activity,at the overpotential of $5 0 ~ \\mathrm { m V } _ { : }$ ，PtAuCu NWs,PtAuCu nanoparticles,and $\\mathrm { P t } / \\mathrm { C }$ exhibit the specific current density of 6.5, 4.7，and $4 . 0 \\ \\mathrm { \\ m A { \\cdot } c m _ { P t } } ^ { - 2 }$ respectively (Figs.4(b) and 3(d),and Table S2 in the ESM).While the contribution of ECSA is off-set,the intrinsic activity of PtAuCu NWs is significantly higher than that of PtAuCu NPs, strongly suggesting the importance of the purity for the active phase."]}, {"key": "Specific current density at 50 mV", "value": "4.7 mA cm_Pt^-2", "source": ["It is obvious that the PtAuCu possesses much higher HER activity than $\\mathrm { P t } ,$ for its optimized hydrogen adsorption property.4 As shown in Table S3 in the ESM, the mass activity $( \\eta = 5 0 \\ : \\mathrm { m V } )$ for PtAuCu NWs/C，PtAuCu ${ \\mathrm { N P s } } / { \\mathrm { C } } ,$ and $\\mathrm { P t } / \\mathrm { C }$ are 2.06,1.81, $1 . 5 7 ~ \\mathrm { A { \\cdot } m g _ { p t } } ^ { - 1 }$ ,respectively.When the activity is normalized by the ECSA to represent the intrinsic activity,at the overpotential of $5 0 ~ \\mathrm { m V } _ { : }$ ，PtAuCu NWs,PtAuCu nanoparticles,and $\\mathrm { P t } / \\mathrm { C }$ exhibit the specific current density of 6.5, 4.7，and $4 . 0 \\ \\mathrm { \\ m A { \\cdot } c m _ { P t } } ^ { - 2 }$ respectively (Figs.4(b) and 3(d),and Table S2 in the ESM).While the contribution of ECSA is off-set,the intrinsic activity of PtAuCu NWs is significantly higher than that of PtAuCu NPs, strongly suggesting the importance of the purity for the active phase."]}, {"key": "ECSA", "value": "38.9 m^2 g_Pt^-1", "source": ["The ECSA of PtAuCu NWs is calculated to be as large as $3 1 . 8 \\mathrm { m ^ { 2 } { \\cdot } g _ { P t } } ^ { - 1 } ,$ , indicating the high utilization of materials in PtAuCu NWs.For PtAuCu nanoparticles and commercial $\\mathrm { P t } / \\mathrm { C } ,$ the ECSAs are 38.9 and $3 9 . 6 ~ \\mathrm { m ^ { 2 } { \\cdot } g _ { P t } } ^ { - 1 } ,$ respectively (Table S3 in the ESM)."]}]}, "experimental_conditions": {"test_setup": {"source": ["\nAs shown in Fig.4(b), the HER polarization curves of PtAuCu NWs,PtAuCu nanoparticles,and $\\mathrm { P t } / \\mathrm { C }$ are taken in a threeelectrodes cell equipped with a rotating disc electrode,with electrolyte of $0 . 5 \\mathrm { ~ M ~ }$ $\\mathrm { H } _ { 2 } \\mathrm { S O } _ { 4 } .$ The geometric current density at overpotential of $5 0 ~ \\mathrm { m V }$ (Fig.S10 in the ESM) for PtAuCu NWs, partially segregated PtAuCu nanoparticles and $\\mathrm { P t } / \\mathrm { C }$ are 42.7, 37.7, and $3 2 . 0 \\mathrm { \\ m A } { \\cdot } \\mathrm { c m } ^ { - 2 }$ ，respectively. ", "\n# 4.6 Electrochemical measurements\n\nThe electrochemical measurements were conducted in a threeelectrode cell by using a CHI760 electrochemical work station. ", "The working electrode was a rotating disk electrode (RDE, diameter: $5 \\ \\mathrm { m m }$ ),a graphite stick was used as counter electrode, and as for reference electrode,mercury/mercuric sulfate electrode, mercury/mercury oxide electrode,and silver/silverchloride electrode were used in acid, basic,and neutral electrolyte, respectively.All reference electrodes were calibrated in the high purity hydrogen saturated electrolyte with $\\mathrm { P t }$ as the working and counter electrodes. ", "The sweep rates of $5 0 ~ \\mathrm { m V } { \\cdot } s ^ { - 1 }$ were applied to CVs and $2 0 \\mathrm { m V } { \\cdot } \\mathrm { s } ^ { - 1 }$ was applied to linear sweep voltammetry (LSV, RDE rotating rate of $1 6 0 0 ~ \\mathrm { r p m }$ ). ", "Since the graphite dissolved significantly during the stability test, $\\mathrm { P t }$ and $\\mathrm { T i }$ were used as counterelectroderespectively.Theinsulationresistance compensation was applied during the measurements."], "scan_rate": "50 mV s^-1 (CV), 20 mV s^-1 (LSV)", "substrate": "Rotating disk electrode (RDE, diameter: 5 mm)", "ir_compensation": "applied"}, "electrolyte": {"source": ["\nAs shown in Fig.4(b), the HER polarization curves of PtAuCu NWs,PtAuCu nanoparticles,and $\\mathrm { P t } / \\mathrm { C }$ are taken in a threeelectrodes cell equipped with a rotating disc electrode,with electrolyte of $0 . 5 \\mathrm { ~ M ~ }$ $\\mathrm { H } _ { 2 } \\mathrm { S O } _ { 4 } .$ The geometric current density at overpotential of $5 0 ~ \\mathrm { m V }$ (Fig.S10 in the ESM) for PtAuCu NWs, partially segregated PtAuCu nanoparticles and $\\mathrm { P t } / \\mathrm { C }$ are 42.7, 37.7, and $3 2 . 0 \\mathrm { \\ m A } { \\cdot } \\mathrm { c m } ^ { - 2 }$ ，respectively. ", "\nAs it has been proven that the Al phase PtAuCu is highly desirable for HER in acidic environment, the effectiveness of PtAuCu catalyst in alkaline (1 M KOH) and neutral electrolytes (1 M phosphate buffered saline (PBS)） is also demonstrated,as shown in Fig. S12 in the ESM.", "0.5 M $\\mathrm { H } _ { 2 } \\mathrm { S O } _ { 4 } ,$ 1 M KOH,and $1 \\ \\mathrm { M }$ PBS were used as electrolyte. "], "ph_value": null, "concentration_molar": "0.5 M, 1 M, 1 M", "electrolyte_composition": "H2SO4, KOH, PBS"}, "synthesis_method": {"method": "Thermal decomposition in organic solvent", "source": ["Taking all above into consideration, we employ a fairly strong reducing agent $\\mathrm { N a B H _ { 4 } }$ in an attempt to obtain alloy phase of Pt-Au-Cu (Fig.1). In the previous synthesis of PtAuCu nanoparticles,when the capping agent oleylamine (OAm） serves as a weak reducing agent, the reaction of nanoparticles formation takes over $1 0 \\ \\mathrm { m i n } ,$ as indicated by the color changing.When the stronger reducing agent $\\mathrm { N a B H _ { 4 } }$ is employed, the reaction solution turns into black immediately upon the addition of $\\mathrm { N a B H _ { 4 } } .$ In the consideration of morphology, for a near-spherical particle,if the size is large, it inevitably favors phase segregation; if the size is too small, the rich defects on the surface due to a high curvature may have profound effect on catalytic properties. ", "\n# 4.4Preparation of PtAuCu nanoparticles\n\n$4 0 \\operatorname* { m g } \\operatorname* { P t } ( \\operatorname { a c a c } ) _ { 2 } ,$ $4 0 \\mathrm { m g } \\mathrm { H A u C l } _ { 4 } { . } 3 \\mathrm { H } _ { 2 } \\mathrm { O } ,$ and $2 5 \\mathrm { m g } \\mathrm { C u } ( \\mathrm { a c a c } ) _ { 2 }$ were dissolved in a mixture of $5 ~ \\mathrm { m L }$ benzylether, $3 . 8 ~ \\mathrm { m L }$ oleylamine, and $0 . 6 ~ \\mathrm { m L }$ oleic acid. ", "The mixture was heated in an oil bath preheated to $2 4 0 ~ ^ { \\circ } \\mathrm { C }$ ,and the mixture was held at $2 4 0 ~ ^ { \\circ } \\mathrm { C }$ for $4 5 \\mathrm { { m i n } }$ .After removing the heat source, the mixture was cooled to $6 0 ^ { \\circ } \\mathrm { C }$ $2 0 \\mathrm { m L }$ ethanol was added, then the mixture was centrifuged at $6 0 0 0 ~ \\mathrm { r p m }$ for $5 \\mathrm { { m i n } }$ ,and the precipitate was collected and redispersed in hexane for further catalysts preparation. "], "key_parameters": "oleylamine, oleic acid, benzylether, 240 °C for 45 min"}, "other_environmental_params": [{"key": "RDE rotating rate", "value": "1600 rpm", "source": ["The sweep rates of $5 0 ~ \\mathrm { m V } { \\cdot } s ^ { - 1 }$ were applied to CVs and $2 0 \\mathrm { m V } { \\cdot } \\mathrm { s } ^ { - 1 }$ was applied to linear sweep voltammetry (LSV, RDE rotating rate of $1 6 0 0 ~ \\mathrm { r p m }$ ). "]}, {"key": "Catalyst ink preparation", "value": "2.0 mg catalyst in 1.99 mL isopropanol with 10 μL 5 wt.% Nafion", "source": ["\nThe prepared catalyst $( 2 . 0 \\ \\mathrm { m g } )$ was dispersed in a $1 . 9 9 ~ \\mathrm { m L }$ isopropanol, and $1 0 ~ \\mu \\mathrm { L }$ of $5 \\mathrm { w t . \\% }$ Nafion was added. "]}, {"key": "Electrode preparation", "value": "20 μL ink drop-casted on RDE", "source": ["After $3 0 \\mathrm { m i n }$ of sonication, $2 0 ~ \\mu \\mathrm { L }$ of the catalysts ink was drop-casted on RDE and dried naturally. "]}]}}]} | {"extraction_results": [{"alloy_id": "PtAuCu 1:1:1 nanowires", "performance": {"stability": {"source": ["The durability is assessed using chronopotentiometry,and after $1 0 \\mathrm { ~ h ~ }$ of HER operation at a constant current density of 10 $\\mathrm { \\ m A } { \\cdot } \\mathrm { c m } ^ { - 2 }$ ,the PtAuCu NWs show great stability with no noticeable decay (Fig. S1l in the ESM)."], "cycle_count": null, "test_method": "Chronopotentiometry", "duration_hours": "10", "degradation_details": null, "performance_retention": "no noticeable decay"}, "tafel_slope": {"unit": "mV dec^-1", "value": null, "source": []}, "overpotential": [{"unit": "mV", "value": "76", "source": ["The overpotential to obtain a current density of $1 0 . 0 \\ \\mathrm { m A { \\cdot } c m _ { \\mathrm { p t } } } ^ { - 2 } \\ \\left( \\eta _ { j = 1 0 \\mathrm { m A \\cdot } \\mathrm { c m _ { \\mathrm { p t } } } ^ { - 2 } } \\right)$ is employed as an indicator for the HER performance.As summarized in the bar chart shown in Fig.4(c), PtAuCu NWs, PtAuCu nanoparticles, and $\\mathrm { P t } / \\mathrm { C }$ exhibit the $\\eta _ { 1 0 }$ of 76,100,and $1 0 9 \\mathrm { m V } _ { : }$ respectively. "], "current_density": "10 mA cm^-2"}], "supplementary_performance": [{"key": "Geometric current density at 50 mV", "value": "42.7 mA cm^-2", "source": ["\nAs shown in Fig.4(b), the HER polarization curves of PtAuCu NWs,PtAuCu nanoparticles,and $\\mathrm { P t } / \\mathrm { C }$ are taken in a threeelectrodes cell equipped with a rotating disc electrode,with electrolyte of $0 . 5 \\mathrm { ~ M ~ }$ $\\mathrm { H } _ { 2 } \\mathrm { S O } _ { 4 } .$ The geometric current density at overpotential of $5 0 ~ \\mathrm { m V }$ (Fig.S10 in the ESM) for PtAuCu NWs, partially segregated PtAuCu nanoparticles and $\\mathrm { P t } / \\mathrm { C }$ are 42.7, 37.7, and $3 2 . 0 \\mathrm { \\ m A } { \\cdot } \\mathrm { c m } ^ { - 2 }$ ，respectively. "]}, {"key": "Mass activity at 50 mV", "value": "2.06 A mg_pt^-1", "source": ["It is obvious that the PtAuCu possesses much higher HER activity than $\\mathrm { P t } ,$ for its optimized hydrogen adsorption property.4 As shown in Table S3 in the ESM, the mass activity $( \\eta = 5 0 \\ : \\mathrm { m V } )$ for PtAuCu NWs/C，PtAuCu ${ \\mathrm { N P s } } / { \\mathrm { C } } ,$ and $\\mathrm { P t } / \\mathrm { C }$ are 2.06,1.81, $1 . 5 7 ~ \\mathrm { A { \\cdot } m g _ { p t } } ^ { - 1 }$ ,respectively.When the activity is normalized by the ECSA to represent the intrinsic activity,at the overpotential of $5 0 ~ \\mathrm { m V } _ { : }$ ，PtAuCu NWs,PtAuCu nanoparticles,and $\\mathrm { P t } / \\mathrm { C }$ exhibit the specific current density of 6.5, 4.7，and $4 . 0 \\ \\mathrm { \\ m A { \\cdot } c m _ { P t } } ^ { - 2 }$ respectively (Figs.4(b) and 3(d),and Table S2 in the ESM).While the contribution of ECSA is off-set,the intrinsic activity of PtAuCu NWs is significantly higher than that of PtAuCu NPs, strongly suggesting the importance of the purity for the active phase."]}, {"key": "Specific current density at 50 mV", "value": "6.5 mA cm_Pt^-2", "source": ["It is obvious that the PtAuCu possesses much higher HER activity than $\\mathrm { P t } ,$ for its optimized hydrogen adsorption property.4 As shown in Table S3 in the ESM, the mass activity $( \\eta = 5 0 \\ : \\mathrm { m V } )$ for PtAuCu NWs/C，PtAuCu ${ \\mathrm { N P s } } / { \\mathrm { C } } ,$ and $\\mathrm { P t } / \\mathrm { C }$ are 2.06,1.81, $1 . 5 7 ~ \\mathrm { A { \\cdot } m g _ { p t } } ^ { - 1 }$ ,respectively.When the activity is normalized by the ECSA to represent the intrinsic activity,at the overpotential of $5 0 ~ \\mathrm { m V } _ { : }$ ，PtAuCu NWs,PtAuCu nanoparticles,and $\\mathrm { P t } / \\mathrm { C }$ exhibit the specific current density of 6.5, 4.7，and $4 . 0 \\ \\mathrm { \\ m A { \\cdot } c m _ { P t } } ^ { - 2 }$ respectively (Figs.4(b) and 3(d),and Table S2 in the ESM).While the contribution of ECSA is off-set,the intrinsic activity of PtAuCu NWs is significantly higher than that of PtAuCu NPs, strongly suggesting the importance of the purity for the active phase."]}, {"key": "ECSA", "value": "31.8 m^2 g_Pt^-1", "source": ["The ECSA of PtAuCu NWs is calculated to be as large as $3 1 . 8 \\mathrm { m ^ { 2 } { \\cdot } g _ { P t } } ^ { - 1 } ,$ , indicating the high utilization of materials in PtAuCu NWs.For PtAuCu nanoparticles and commercial $\\mathrm { P t } / \\mathrm { C } ,$ the ECSAs are 38.9 and $3 9 . 6 ~ \\mathrm { m ^ { 2 } { \\cdot } g _ { P t } } ^ { - 1 } ,$ respectively (Table S3 in the ESM)."]}]}, "experimental_conditions": {"test_setup": {"source": ["\nAs shown in Fig.4(b), the HER polarization curves of PtAuCu NWs,PtAuCu nanoparticles,and $\\mathrm { P t } / \\mathrm { C }$ are taken in a threeelectrodes cell equipped with a rotating disc electrode,with electrolyte of $0 . 5 \\mathrm { ~ M ~ }$ $\\mathrm { H } _ { 2 } \\mathrm { S O } _ { 4 } .$ The geometric current density at overpotential of $5 0 ~ \\mathrm { m V }$ (Fig.S10 in the ESM) for PtAuCu NWs, partially segregated PtAuCu nanoparticles and $\\mathrm { P t } / \\mathrm { C }$ are 42.7, 37.7, and $3 2 . 0 \\mathrm { \\ m A } { \\cdot } \\mathrm { c m } ^ { - 2 }$ ，respectively. ", "\n# 4.6 Electrochemical measurements\n\nThe electrochemical measurements were conducted in a threeelectrode cell by using a CHI760 electrochemical work station. ", "The working electrode was a rotating disk electrode (RDE, diameter: $5 \\ \\mathrm { m m }$ ),a graphite stick was used as counter electrode, and as for reference electrode,mercury/mercuric sulfate electrode, mercury/mercury oxide electrode,and silver/silverchloride electrode were used in acid, basic,and neutral electrolyte, respectively.All reference electrodes were calibrated in the high purity hydrogen saturated electrolyte with $\\mathrm { P t }$ as the working and counter electrodes. ", "The sweep rates of $5 0 ~ \\mathrm { m V } { \\cdot } s ^ { - 1 }$ were applied to CVs and $2 0 \\mathrm { m V } { \\cdot } \\mathrm { s } ^ { - 1 }$ was applied to linear sweep voltammetry (LSV, RDE rotating rate of $1 6 0 0 ~ \\mathrm { r p m }$ ). ", "Since the graphite dissolved significantly during the stability test, $\\mathrm { P t }$ and $\\mathrm { T i }$ were used as counterelectroderespectively.Theinsulationresistance compensation was applied during the measurements."], "scan_rate": "50 mV s^-1 (CV), 20 mV s^-1 (LSV)", "substrate": "Rotating disk electrode (RDE, diameter: 5 mm)", "ir_compensation": "applied"}, "electrolyte": {"source": ["\nAs shown in Fig.4(b), the HER polarization curves of PtAuCu NWs,PtAuCu nanoparticles,and $\\mathrm { P t } / \\mathrm { C }$ are taken in a threeelectrodes cell equipped with a rotating disc electrode,with electrolyte of $0 . 5 \\mathrm { ~ M ~ }$ $\\mathrm { H } _ { 2 } \\mathrm { S O } _ { 4 } .$ The geometric current density at overpotential of $5 0 ~ \\mathrm { m V }$ (Fig.S10 in the ESM) for PtAuCu NWs, partially segregated PtAuCu nanoparticles and $\\mathrm { P t } / \\mathrm { C }$ are 42.7, 37.7, and $3 2 . 0 \\mathrm { \\ m A } { \\cdot } \\mathrm { c m } ^ { - 2 }$ ，respectively. ", "\nAs it has been proven that the Al phase PtAuCu is highly desirable for HER in acidic environment, the effectiveness of PtAuCu catalyst in alkaline (1 M KOH) and neutral electrolytes (1 M phosphate buffered saline (PBS)） is also demonstrated,as shown in Fig. S12 in the ESM.", "0.5 M $\\mathrm { H } _ { 2 } \\mathrm { S O } _ { 4 } ,$ 1 M KOH,and $1 \\ \\mathrm { M }$ PBS were used as electrolyte. "], "ph_value": null, "concentration_molar": "0.5 M, 1 M, 1 M", "electrolyte_composition": "H2SO4, KOH, PBS"}, "synthesis_method": {"method": "Structure-directed and synchronized co-reduction", "source": ["Herein,we use a strong reducing agent, sodium borohydride $\\mathrm { ( N a B H _ { 4 } ) }$ ,to reduce the spatially confined metal precursor, as the kinetic control to synthesize the thermodynamically unfavorable PtAuCu 1:1:1 alloy in the form of nanowires (NWs). ", "To facilitate the formation of A1 alloy phase without phase segregation,a surfactant Triton X-1Oo which is seen in common detergents is employed as a soft template to spatially confine the metal precursors in its 1D micelles [27].", "\n# 4.2Preparation of PtAuCu nanowires\n\n13mg $\\mathrm { H } _ { 2 } \\mathrm { P t C l } _ { 6 } . 6 \\mathrm { H } _ { 2 } \\mathrm { O } .$ ， $9 . 8 \\ \\mathrm { \\ m g } \\ \\mathrm { H A u C l _ { 4 } } . 3 \\mathrm { H _ { 2 } O } ,$ and $6 . 3 ~ \\mathrm { \\ m g }$ $\\mathrm { C u S O } _ { 4 } . 5 \\mathrm { H } _ { 2 } \\mathrm { O }$ were dissolved in $3 0 ~ \\mathrm { m L }$ of DI water containing $4 0 ~ \\mathrm { m g }$ Triton-1oo.The solution was stirred in an ice bath under Ar atmosphere for $3 0 \\ \\mathrm { m i n }$ $1 0 ~ \\mathrm { m L }$ of prepared $5 0 \\ \\mathrm { m M } \\ \\mathrm { N a B H _ { 4 } }$ solution was added into the above solution, and after $3 0 \\ : s$ stirring stopped,the black solution was transferred into a flask in $4 0 ~ ^ { \\circ } \\mathrm { C }$ water bath for one hour.Later, PtAuCu nanowires were gathered by centrifugation and were further washed with ethanol and water.The prepared catalyst was obtained by mixing the nanowire solution with XC-72 and drying. "], "key_parameters": "NaBH4, Triton X-100, 40 °C water bath for one hour"}, "other_environmental_params": [{"key": "RDE rotating rate", "value": "1600 rpm", "source": ["The sweep rates of $5 0 ~ \\mathrm { m V } { \\cdot } s ^ { - 1 }$ were applied to CVs and $2 0 \\mathrm { m V } { \\cdot } \\mathrm { s } ^ { - 1 }$ was applied to linear sweep voltammetry (LSV, RDE rotating rate of $1 6 0 0 ~ \\mathrm { r p m }$ ). "]}, {"key": "Catalyst ink preparation", "value": "2.0 mg catalyst in 1.99 mL isopropanol with 10 μL 5 wt.% Nafion", "source": ["\nThe prepared catalyst $( 2 . 0 \\ \\mathrm { m g } )$ was dispersed in a $1 . 9 9 ~ \\mathrm { m L }$ isopropanol, and $1 0 ~ \\mu \\mathrm { L }$ of $5 \\mathrm { w t . \\% }$ Nafion was added. "]}, {"key": "Electrode preparation", "value": "20 μL ink drop-casted on RDE", "source": ["After $3 0 \\mathrm { m i n }$ of sonication, $2 0 ~ \\mu \\mathrm { L }$ of the catalysts ink was drop-casted on RDE and dried naturally. "]}]}}, {"alloy_id": "PtAuCu nanoparticles", "performance": {"stability": {"source": [], "cycle_count": null, "test_method": "Unknown", "duration_hours": null, "degradation_details": null, "performance_retention": null}, "tafel_slope": {"unit": "mV dec^-1", "value": null, "source": []}, "overpotential": [{"unit": "mV", "value": "100", "source": ["The overpotential to obtain a current density of $1 0 . 0 \\ \\mathrm { m A { \\cdot } c m _ { \\mathrm { p t } } } ^ { - 2 } \\ \\left( \\eta _ { j = 1 0 \\mathrm { m A \\cdot } \\mathrm { c m _ { \\mathrm { p t } } } ^ { - 2 } } \\right)$ is employed as an indicator for the HER performance.As summarized in the bar chart shown in Fig.4(c), PtAuCu NWs, PtAuCu nanoparticles, and $\\mathrm { P t } / \\mathrm { C }$ exhibit the $\\eta _ { 1 0 }$ of 76,100,and $1 0 9 \\mathrm { m V } _ { : }$ respectively. "], "current_density": "10 mA cm^-2"}], "supplementary_performance": [{"key": "Geometric current density at 50 mV", "value": "37.7 mA cm^-2", "source": ["\nAs shown in Fig.4(b), the HER polarization curves of PtAuCu NWs,PtAuCu nanoparticles,and $\\mathrm { P t } / \\mathrm { C }$ are taken in a threeelectrodes cell equipped with a rotating disc electrode,with electrolyte of $0 . 5 \\mathrm { ~ M ~ }$ $\\mathrm { H } _ { 2 } \\mathrm { S O } _ { 4 } .$ The geometric current density at overpotential of $5 0 ~ \\mathrm { m V }$ (Fig.S10 in the ESM) for PtAuCu NWs, partially segregated PtAuCu nanoparticles and $\\mathrm { P t } / \\mathrm { C }$ are 42.7, 37.7, and $3 2 . 0 \\mathrm { \\ m A } { \\cdot } \\mathrm { c m } ^ { - 2 }$ ，respectively. "]}, {"key": "Mass activity at 50 mV", "value": "1.81 A mg_pt^-1", "source": ["It is obvious that the PtAuCu possesses much higher HER activity than $\\mathrm { P t } ,$ for its optimized hydrogen adsorption property.4 As shown in Table S3 in the ESM, the mass activity $( \\eta = 5 0 \\ : \\mathrm { m V } )$ for PtAuCu NWs/C，PtAuCu ${ \\mathrm { N P s } } / { \\mathrm { C } } ,$ and $\\mathrm { P t } / \\mathrm { C }$ are 2.06,1.81, $1 . 5 7 ~ \\mathrm { A { \\cdot } m g _ { p t } } ^ { - 1 }$ ,respectively.When the activity is normalized by the ECSA to represent the intrinsic activity,at the overpotential of $5 0 ~ \\mathrm { m V } _ { : }$ ，PtAuCu NWs,PtAuCu nanoparticles,and $\\mathrm { P t } / \\mathrm { C }$ exhibit the specific current density of 6.5, 4.7，and $4 . 0 \\ \\mathrm { \\ m A { \\cdot } c m _ { P t } } ^ { - 2 }$ respectively (Figs.4(b) and 3(d),and Table S2 in the ESM).While the contribution of ECSA is off-set,the intrinsic activity of PtAuCu NWs is significantly higher than that of PtAuCu NPs, strongly suggesting the importance of the purity for the active phase."]}, {"key": "Specific current density at 50 mV", "value": "4.7 mA cm_Pt^-2", "source": ["It is obvious that the PtAuCu possesses much higher HER activity than $\\mathrm { P t } ,$ for its optimized hydrogen adsorption property.4 As shown in Table S3 in the ESM, the mass activity $( \\eta = 5 0 \\ : \\mathrm { m V } )$ for PtAuCu NWs/C，PtAuCu ${ \\mathrm { N P s } } / { \\mathrm { C } } ,$ and $\\mathrm { P t } / \\mathrm { C }$ are 2.06,1.81, $1 . 5 7 ~ \\mathrm { A { \\cdot } m g _ { p t } } ^ { - 1 }$ ,respectively.When the activity is normalized by the ECSA to represent the intrinsic activity,at the overpotential of $5 0 ~ \\mathrm { m V } _ { : }$ ，PtAuCu NWs,PtAuCu nanoparticles,and $\\mathrm { P t } / \\mathrm { C }$ exhibit the specific current density of 6.5, 4.7，and $4 . 0 \\ \\mathrm { \\ m A { \\cdot } c m _ { P t } } ^ { - 2 }$ respectively (Figs.4(b) and 3(d),and Table S2 in the ESM).While the contribution of ECSA is off-set,the intrinsic activity of PtAuCu NWs is significantly higher than that of PtAuCu NPs, strongly suggesting the importance of the purity for the active phase."]}, {"key": "ECSA", "value": "38.9 m^2 g_Pt^-1", "source": ["The ECSA of PtAuCu NWs is calculated to be as large as $3 1 . 8 \\mathrm { m ^ { 2 } { \\cdot } g _ { P t } } ^ { - 1 } ,$ , indicating the high utilization of materials in PtAuCu NWs.For PtAuCu nanoparticles and commercial $\\mathrm { P t } / \\mathrm { C } ,$ the ECSAs are 38.9 and $3 9 . 6 ~ \\mathrm { m ^ { 2 } { \\cdot } g _ { P t } } ^ { - 1 } ,$ respectively (Table S3 in the ESM)."]}]}, "experimental_conditions": {"test_setup": {"source": ["\nAs shown in Fig.4(b), the HER polarization curves of PtAuCu NWs,PtAuCu nanoparticles,and $\\mathrm { P t } / \\mathrm { C }$ are taken in a threeelectrodes cell equipped with a rotating disc electrode,with electrolyte of $0 . 5 \\mathrm { ~ M ~ }$ $\\mathrm { H } _ { 2 } \\mathrm { S O } _ { 4 } .$ The geometric current density at overpotential of $5 0 ~ \\mathrm { m V }$ (Fig.S10 in the ESM) for PtAuCu NWs, partially segregated PtAuCu nanoparticles and $\\mathrm { P t } / \\mathrm { C }$ are 42.7, 37.7, and $3 2 . 0 \\mathrm { \\ m A } { \\cdot } \\mathrm { c m } ^ { - 2 }$ ，respectively. ", "\n# 4.6 Electrochemical measurements\n\nThe electrochemical measurements were conducted in a threeelectrode cell by using a CHI760 electrochemical work station. ", "The working electrode was a rotating disk electrode (RDE, diameter: $5 \\ \\mathrm { m m }$ ),a graphite stick was used as counter electrode, and as for reference electrode,mercury/mercuric sulfate electrode, mercury/mercury oxide electrode,and silver/silverchloride electrode were used in acid, basic,and neutral electrolyte, respectively.All reference electrodes were calibrated in the high purity hydrogen saturated electrolyte with $\\mathrm { P t }$ as the working and counter electrodes. ", "The sweep rates of $5 0 ~ \\mathrm { m V } { \\cdot } s ^ { - 1 }$ were applied to CVs and $2 0 \\mathrm { m V } { \\cdot } \\mathrm { s } ^ { - 1 }$ was applied to linear sweep voltammetry (LSV, RDE rotating rate of $1 6 0 0 ~ \\mathrm { r p m }$ ). ", "Since the graphite dissolved significantly during the stability test, $\\mathrm { P t }$ and $\\mathrm { T i }$ were used as counterelectroderespectively.Theinsulationresistance compensation was applied during the measurements."], "scan_rate": "50 mV s^-1 (CV), 20 mV s^-1 (LSV)", "substrate": "Rotating disk electrode (RDE, diameter: 5 mm)", "ir_compensation": "applied"}, "electrolyte": {"source": ["\nAs shown in Fig.4(b), the HER polarization curves of PtAuCu NWs,PtAuCu nanoparticles,and $\\mathrm { P t } / \\mathrm { C }$ are taken in a threeelectrodes cell equipped with a rotating disc electrode,with electrolyte of $0 . 5 \\mathrm { ~ M ~ }$ $\\mathrm { H } _ { 2 } \\mathrm { S O } _ { 4 } .$ The geometric current density at overpotential of $5 0 ~ \\mathrm { m V }$ (Fig.S10 in the ESM) for PtAuCu NWs, partially segregated PtAuCu nanoparticles and $\\mathrm { P t } / \\mathrm { C }$ are 42.7, 37.7, and $3 2 . 0 \\mathrm { \\ m A } { \\cdot } \\mathrm { c m } ^ { - 2 }$ ，respectively. ", "\nAs it has been proven that the Al phase PtAuCu is highly desirable for HER in acidic environment, the effectiveness of PtAuCu catalyst in alkaline (1 M KOH) and neutral electrolytes (1 M phosphate buffered saline (PBS)） is also demonstrated,as shown in Fig. S12 in the ESM.", "0.5 M $\\mathrm { H } _ { 2 } \\mathrm { S O } _ { 4 } ,$ 1 M KOH,and $1 \\ \\mathrm { M }$ PBS were used as electrolyte. "], "ph_value": null, "concentration_molar": "0.5 M, 1 M, 1 M", "electrolyte_composition": "H2SO4, KOH, PBS"}, "synthesis_method": {"method": "Thermal decomposition in organic solvent", "source": ["Taking all above into consideration, we employ a fairly strong reducing agent $\\mathrm { N a B H _ { 4 } }$ in an attempt to obtain alloy phase of Pt-Au-Cu (Fig.1). In the previous synthesis of PtAuCu nanoparticles,when the capping agent oleylamine (OAm） serves as a weak reducing agent, the reaction of nanoparticles formation takes over $1 0 \\ \\mathrm { m i n } ,$ as indicated by the color changing.When the stronger reducing agent $\\mathrm { N a B H _ { 4 } }$ is employed, the reaction solution turns into black immediately upon the addition of $\\mathrm { N a B H _ { 4 } } .$ In the consideration of morphology, for a near-spherical particle,if the size is large, it inevitably favors phase segregation; if the size is too small, the rich defects on the surface due to a high curvature may have profound effect on catalytic properties. ", "\n# 4.4Preparation of PtAuCu nanoparticles\n\n$4 0 \\operatorname* { m g } \\operatorname* { P t } ( \\operatorname { a c a c } ) _ { 2 } ,$ $4 0 \\mathrm { m g } \\mathrm { H A u C l } _ { 4 } { . } 3 \\mathrm { H } _ { 2 } \\mathrm { O } ,$ and $2 5 \\mathrm { m g } \\mathrm { C u } ( \\mathrm { a c a c } ) _ { 2 }$ were dissolved in a mixture of $5 ~ \\mathrm { m L }$ benzylether, $3 . 8 ~ \\mathrm { m L }$ oleylamine, and $0 . 6 ~ \\mathrm { m L }$ oleic acid. ", "The mixture was heated in an oil bath preheated to $2 4 0 ~ ^ { \\circ } \\mathrm { C }$ ,and the mixture was held at $2 4 0 ~ ^ { \\circ } \\mathrm { C }$ for $4 5 \\mathrm { { m i n } }$ .After removing the heat source, the mixture was cooled to $6 0 ^ { \\circ } \\mathrm { C }$ $2 0 \\mathrm { m L }$ ethanol was added, then the mixture was centrifuged at $6 0 0 0 ~ \\mathrm { r p m }$ for $5 \\mathrm { { m i n } }$ ,and the precipitate was collected and redispersed in hexane for further catalysts preparation. "], "key_parameters": "oleylamine, oleic acid, benzylether, 240 °C for 45 min"}, "other_environmental_params": [{"key": "RDE rotating rate", "value": "1600 rpm", "source": ["The sweep rates of $5 0 ~ \\mathrm { m V } { \\cdot } s ^ { - 1 }$ were applied to CVs and $2 0 \\mathrm { m V } { \\cdot } \\mathrm { s } ^ { - 1 }$ was applied to linear sweep voltammetry (LSV, RDE rotating rate of $1 6 0 0 ~ \\mathrm { r p m }$ ). "]}, {"key": "Catalyst ink preparation", "value": "2.0 mg catalyst in 1.99 mL isopropanol with 10 μL 5 wt.% Nafion", "source": ["\nThe prepared catalyst $( 2 . 0 \\ \\mathrm { m g } )$ was dispersed in a $1 . 9 9 ~ \\mathrm { m L }$ isopropanol, and $1 0 ~ \\mu \\mathrm { L }$ of $5 \\mathrm { w t . \\% }$ Nafion was added. "]}, {"key": "Electrode preparation", "value": "20 μL ink drop-casted on RDE", "source": ["After $3 0 \\mathrm { m i n }$ of sonication, $2 0 ~ \\mu \\mathrm { L }$ of the catalysts ink was drop-casted on RDE and dried naturally. "]}]}}]} | 2 | {'extraction_results': [{'alloy_id': 'PtAuCu 1:1:1 nanowires', 'performance': {'stability': {'source': ['The durability is assessed using chronopotentiometry,and after $1 0 \\mathrm { ~ h ~ }$ of HER operation at a constant current density of 10 $\\mathrm { \\ m A } { \\cdot } \\mathrm { c m } ^ { - 2 }$ ,the PtAuCu NWs show great stability with no noticeable decay (Fig. S1l in the ESM).'], 'cycle_count': None, 'test_method': 'Chronopotentiometry', 'duration_hours': '10', 'degradation_details': None, 'performance_retention': 'no noticeable decay'}, 'tafel_slope': {'unit': 'mV dec^-1', 'value': None, 'source': []}, 'overpotential': [{'unit': 'mV', 'value': '76', 'source': ['The overpotential to obtain a current density of $1 0 . 0 \\ \\mathrm { m A { \\cdot } c m _ { \\mathrm { p t } } } ^ { - 2 } \\ \\left( \\eta _ { j = 1 0 \\mathrm { m A \\cdot } \\mathrm { c m _ { \\mathrm { p t } } } ^ { - 2 } } \\right)$ is employed as an indicator for the HER performance.As summarized in the bar chart shown in Fig.4(c), PtAuCu NWs, PtAuCu nanoparticles, and $\\mathrm { P t } / \\mathrm { C }$ exhibit the $\\eta _ { 1 0 }$ of 76,100,and $1 0 9 \\mathrm { m V } _ { : }$ respectively. '], 'current_density': '10 mA cm^-2'}], 'supplementary_performance': [{'key': 'Geometric current density at 50 mV', 'value': '42.7 mA cm^-2', 'source': ['\nAs shown in Fig.4(b), the HER polarization curves of PtAuCu NWs,PtAuCu nanoparticles,and $\\mathrm { P t } / \\mathrm { C }$ are taken in a threeelectrodes cell equipped with a rotating disc electrode,with electrolyte of $0 . 5 \\mathrm { ~ M ~ }$ $\\mathrm { H } _ { 2 } \\mathrm { S O } _ { 4 } .$ The geometric current density at overpotential of $5 0 ~ \\mathrm { m V }$ (Fig.S10 in the ESM) for PtAuCu NWs, partially segregated PtAuCu nanoparticles and $\\mathrm { P t } / \\mathrm { C }$ are 42.7, 37.7, and $3 2 . 0 \\mathrm { \\ m A } { \\cdot } \\mathrm { c m } ^ { - 2 }$ ，respectively. ']}, {'key': 'Mass activity at 50 mV', 'value': '2.06 A mg_pt^-1', 'source': ['It is obvious that the PtAuCu possesses much higher HER activity than $\\mathrm { P t } ,$ for its optimized hydrogen adsorption property.4 As shown in Table S3 in the ESM, the mass activity $( \\eta = 5 0 \\ : \\mathrm { m V } )$ for PtAuCu NWs/C，PtAuCu ${ \\mathrm { N P s } } / { \\mathrm { C } } ,$ and $\\mathrm { P t } / \\mathrm { C }$ are 2.06,1.81, $1 . 5 7 ~ \\mathrm { A { \\cdot } m g _ { p t } } ^ { - 1 }$ ,respectively.When the activity is normalized by the ECSA to represent the intrinsic activity,at the overpotential of $5 0 ~ \\mathrm { m V } _ { : }$ ，PtAuCu NWs,PtAuCu nanoparticles,and $\\mathrm { P t } / \\mathrm { C }$ exhibit the specific current density of 6.5, 4.7，and $4 . 0 \\ \\mathrm { \\ m A { \\cdot } c m _ { P t } } ^ { - 2 }$ respectively (Figs.4(b) and 3(d),and Table S2 in the ESM).While the contribution of ECSA is off-set,the intrinsic activity of PtAuCu NWs is significantly higher than that of PtAuCu NPs, strongly suggesting the importance of the purity for the active phase.']}, {'key': 'Specific current density at 50 mV', 'value': '6.5 mA cm_Pt^-2', 'source': ['It is obvious that the PtAuCu possesses much higher HER activity than $\\mathrm { P t } ,$ for its optimized hydrogen adsorption property.4 As shown in Table S3 in the ESM, the mass activity $( \\eta = 5 0 \\ : \\mathrm { m V } )$ for PtAuCu NWs/C，PtAuCu ${ \\mathrm { N P s } } / { \\mathrm { C } } ,$ and $\\mathrm { P t } / \\mathrm { C }$ are 2.06,1.81, $1 . 5 7 ~ \\mathrm { A { \\cdot } m g _ { p t } } ^ { - 1 }$ ,respectively.When the activity is normalized by the ECSA to represent the intrinsic activity,at the overpotential of $5 0 ~ \\mathrm { m V } _ { : }$ ，PtAuCu NWs,PtAuCu nanoparticles,and $\\mathrm { P t } / \\mathrm { C }$ exhibit the specific current density of 6.5, 4.7，and $4 . 0 \\ \\mathrm { \\ m A { \\cdot } c m _ { P t } } ^ { - 2 }$ respectively (Figs.4(b) and 3(d),and Table S2 in the ESM).While the contribution of ECSA is off-set,the intrinsic activity of PtAuCu NWs is significantly higher than that of PtAuCu NPs, strongly suggesting the importance of the purity for the active phase.']}, {'key': 'ECSA', 'value': '31.8 m^2 g_Pt^-1', 'source': ['The ECSA of PtAuCu NWs is calculated to be as large as $3 1 . 8 \\mathrm { m ^ { 2 } { \\cdot } g _ { P t } } ^ { - 1 } ,$ , indicating the high utilization of materials in PtAuCu NWs.For PtAuCu nanoparticles and commercial $\\mathrm { P t } / \\mathrm { C } ,$ the ECSAs are 38.9 and $3 9 . 6 ~ \\mathrm { m ^ { 2 } { \\cdot } g _ { P t } } ^ { - 1 } ,$ respectively (Table S3 in the ESM).']}]}, 'experimental_conditions': {'test_setup': {'source': ['\nAs shown in Fig.4(b), the HER polarization curves of PtAuCu NWs,PtAuCu nanoparticles,and $\\mathrm { P t } / \\mathrm { C }$ are taken in a threeelectrodes cell equipped with a rotating disc electrode,with electrolyte of $0 . 5 \\mathrm { ~ M ~ }$ $\\mathrm { H } _ { 2 } \\mathrm { S O } _ { 4 } .$ The geometric current density at overpotential of $5 0 ~ \\mathrm { m V }$ (Fig.S10 in the ESM) for PtAuCu NWs, partially segregated PtAuCu nanoparticles and $\\mathrm { P t } / \\mathrm { C }$ are 42.7, 37.7, and $3 2 . 0 \\mathrm { \\ m A } { \\cdot } \\mathrm { c m } ^ { - 2 }$ ，respectively. ', '\n# 4.6 Electrochemical measurements\n\nThe electrochemical measurements were conducted in a threeelectrode cell by using a CHI760 electrochemical work station. ', 'The working electrode was a rotating disk electrode (RDE, diameter: $5 \\ \\mathrm { m m }$ ),a graphite stick was used as counter electrode, and as for reference electrode,mercury/mercuric sulfate electrode, mercury/mercury oxide electrode,and silver/silverchloride electrode were used in acid, basic,and neutral electrolyte, respectively.All reference electrodes were calibrated in the high purity hydrogen saturated electrolyte with $\\mathrm { P t }$ as the working and counter electrodes. ', 'The sweep rates of $5 0 ~ \\mathrm { m V } { \\cdot } s ^ { - 1 }$ were applied to CVs and $2 0 \\mathrm { m V } { \\cdot } \\mathrm { s } ^ { - 1 }$ was applied to linear sweep voltammetry (LSV, RDE rotating rate of $1 6 0 0 ~ \\mathrm { r p m }$ ). ', 'Since the graphite dissolved significantly during the stability test, $\\mathrm { P t }$ and $\\mathrm { T i }$ were used as counterelectroderespectively.Theinsulationresistance compensation was applied during the measurements.'], 'scan_rate': '50 mV s^-1 (CV), 20 mV s^-1 (LSV)', 'substrate': 'Rotating disk electrode (RDE, diameter: 5 mm)', 'ir_compensation': 'applied'}, 'electrolyte': {'source': ['\nAs shown in Fig.4(b), the HER polarization curves of PtAuCu NWs,PtAuCu nanoparticles,and $\\mathrm { P t } / \\mathrm { C }$ are taken in a threeelectrodes cell equipped with a rotating disc electrode,with electrolyte of $0 . 5 \\mathrm { ~ M ~ }$ $\\mathrm { H } _ { 2 } \\mathrm { S O } _ { 4 } .$ The geometric current density at overpotential of $5 0 ~ \\mathrm { m V }$ (Fig.S10 in the ESM) for PtAuCu NWs, partially segregated PtAuCu nanoparticles and $\\mathrm { P t } / \\mathrm { C }$ are 42.7, 37.7, and $3 2 . 0 \\mathrm { \\ m A } { \\cdot } \\mathrm { c m } ^ { - 2 }$ ，respectively. ', '\nAs it has been proven that the Al phase PtAuCu is highly desirable for HER in acidic environment, the effectiveness of PtAuCu catalyst in alkaline (1 M KOH) and neutral electrolytes (1 M phosphate buffered saline (PBS)） is also demonstrated,as shown in Fig. S12 in the ESM.', '0.5 M $\\mathrm { H } _ { 2 } \\mathrm { S O } _ { 4 } ,$ 1 M KOH,and $1 \\ \\mathrm { M }$ PBS were used as electrolyte. '], 'ph_value': None, 'concentration_molar': '0.5 M, 1 M, 1 M', 'electrolyte_composition': 'H2SO4, KOH, PBS'}, 'synthesis_method': {'method': 'Structure-directed and synchronized co-reduction', 'source': ['Herein,we use a strong reducing agent, sodium borohydride $\\mathrm { ( N a B H _ { 4 } ) }$ ,to reduce the spatially confined metal precursor, as the kinetic control to synthesize the thermodynamically unfavorable PtAuCu 1:1:1 alloy in the form of nanowires (NWs). ', 'To facilitate the formation of A1 alloy phase without phase segregation,a surfactant Triton X-1Oo which is seen in common detergents is employed as a soft template to spatially confine the metal precursors in its 1D micelles [27].', '\n# 4.2Preparation of PtAuCu nanowires\n\n13mg $\\mathrm { H } _ { 2 } \\mathrm { P t C l } _ { 6 } . 6 \\mathrm { H } _ { 2 } \\mathrm { O } .$ ， $9 . 8 \\ \\mathrm { \\ m g } \\ \\mathrm { H A u C l _ { 4 } } . 3 \\mathrm { H _ { 2 } O } ,$ and $6 . 3 ~ \\mathrm { \\ m g }$ $\\mathrm { C u S O } _ { 4 } . 5 \\mathrm { H } _ { 2 } \\mathrm { O }$ were dissolved in $3 0 ~ \\mathrm { m L }$ of DI water containing $4 0 ~ \\mathrm { m g }$ Triton-1oo.The solution was stirred in an ice bath under Ar atmosphere for $3 0 \\ \\mathrm { m i n }$ $1 0 ~ \\mathrm { m L }$ of prepared $5 0 \\ \\mathrm { m M } \\ \\mathrm { N a B H _ { 4 } }$ solution was added into the above solution, and after $3 0 \\ : s$ stirring stopped,the black solution was transferred into a flask in $4 0 ~ ^ { \\circ } \\mathrm { C }$ water bath for one hour.Later, PtAuCu nanowires were gathered by centrifugation and were further washed with ethanol and water.The prepared catalyst was obtained by mixing the nanowire solution with XC-72 and drying. '], 'key_parameters': 'NaBH4, Triton X-100, 40 °C water bath for one hour'}, 'other_environmental_params': [{'key': 'RDE rotating rate', 'value': '1600 rpm', 'source': ['The sweep rates of $5 0 ~ \\mathrm { m V } { \\cdot } s ^ { - 1 }$ were applied to CVs and $2 0 \\mathrm { m V } { \\cdot } \\mathrm { s } ^ { - 1 }$ was applied to linear sweep voltammetry (LSV, RDE rotating rate of $1 6 0 0 ~ \\mathrm { r p m }$ ). ']}, {'key': 'Catalyst ink preparation', 'value': '2.0 mg catalyst in 1.99 mL isopropanol with 10 μL 5 wt.% Nafion', 'source': ['\nThe prepared catalyst $( 2 . 0 \\ \\mathrm { m g } )$ was dispersed in a $1 . 9 9 ~ \\mathrm { m L }$ isopropanol, and $1 0 ~ \\mu \\mathrm { L }$ of $5 \\mathrm { w t . \\% }$ Nafion was added. ']}, {'key': 'Electrode preparation', 'value': '20 μL ink drop-casted on RDE', 'source': ['After $3 0 \\mathrm { m i n }$ of sonication, $2 0 ~ \\mu \\mathrm { L }$ of the catalysts ink was drop-casted on RDE and dried naturally. ']}]}}, {'alloy_id': 'PtAuCu nanoparticles', 'performance': {'stability': {'source': [], 'cycle_count': None, 'test_method': 'Unknown', 'duration_hours': None, 'degradation_details': None, 'performance_retention': None}, 'tafel_slope': {'unit': 'mV dec^-1', 'value': None, 'source': []}, 'overpotential': [{'unit': 'mV', 'value': '100', 'source': ['The overpotential to obtain a current density of $1 0 . 0 \\ \\mathrm { m A { \\cdot } c m _ { \\mathrm { p t } } } ^ { - 2 } \\ \\left( \\eta _ { j = 1 0 \\mathrm { m A \\cdot } \\mathrm { c m _ { \\mathrm { p t } } } ^ { - 2 } } \\right)$ is employed as an indicator for the HER performance.As summarized in the bar chart shown in Fig.4(c), PtAuCu NWs, PtAuCu nanoparticles, and $\\mathrm { P t } / \\mathrm { C }$ exhibit the $\\eta _ { 1 0 }$ of 76,100,and $1 0 9 \\mathrm { m V } _ { : }$ respectively. '], 'current_density': '10 mA cm^-2'}], 'supplementary_performance': [{'key': 'Geometric current density at 50 mV', 'value': '37.7 mA cm^-2', 'source': ['\nAs shown in Fig.4(b), the HER polarization curves of PtAuCu NWs,PtAuCu nanoparticles,and $\\mathrm { P t } / \\mathrm { C }$ are taken in a threeelectrodes cell equipped with a rotating disc electrode,with electrolyte of $0 . 5 \\mathrm { ~ M ~ }$ $\\mathrm { H } _ { 2 } \\mathrm { S O } _ { 4 } .$ The geometric current density at overpotential of $5 0 ~ \\mathrm { m V }$ (Fig.S10 in the ESM) for PtAuCu NWs, partially segregated PtAuCu nanoparticles and $\\mathrm { P t } / \\mathrm { C }$ are 42.7, 37.7, and $3 2 . 0 \\mathrm { \\ m A } { \\cdot } \\mathrm { c m } ^ { - 2 }$ ，respectively. ']}, {'key': 'Mass activity at 50 mV', 'value': '1.81 A mg_pt^-1', 'source': ['It is obvious that the PtAuCu possesses much higher HER activity than $\\mathrm { P t } ,$ for its optimized hydrogen adsorption property.4 As shown in Table S3 in the ESM, the mass activity $( \\eta = 5 0 \\ : \\mathrm { m V } )$ for PtAuCu NWs/C，PtAuCu ${ \\mathrm { N P s } } / { \\mathrm { C } } ,$ and $\\mathrm { P t } / \\mathrm { C }$ are 2.06,1.81, $1 . 5 7 ~ \\mathrm { A { \\cdot } m g _ { p t } } ^ { - 1 }$ ,respectively.When the activity is normalized by the ECSA to represent the intrinsic activity,at the overpotential of $5 0 ~ \\mathrm { m V } _ { : }$ ，PtAuCu NWs,PtAuCu nanoparticles,and $\\mathrm { P t } / \\mathrm { C }$ exhibit the specific current density of 6.5, 4.7，and $4 . 0 \\ \\mathrm { \\ m A { \\cdot } c m _ { P t } } ^ { - 2 }$ respectively (Figs.4(b) and 3(d),and Table S2 in the ESM).While the contribution of ECSA is off-set,the intrinsic activity of PtAuCu NWs is significantly higher than that of PtAuCu NPs, strongly suggesting the importance of the purity for the active phase.']}, {'key': 'Specific current density at 50 mV', 'value': '4.7 mA cm_Pt^-2', 'source': ['It is obvious that the PtAuCu possesses much higher HER activity than $\\mathrm { P t } ,$ for its optimized hydrogen adsorption property.4 As shown in Table S3 in the ESM, the mass activity $( \\eta = 5 0 \\ : \\mathrm { m V } )$ for PtAuCu NWs/C，PtAuCu ${ \\mathrm { N P s } } / { \\mathrm { C } } ,$ and $\\mathrm { P t } / \\mathrm { C }$ are 2.06,1.81, $1 . 5 7 ~ \\mathrm { A { \\cdot } m g _ { p t } } ^ { - 1 }$ ,respectively.When the activity is normalized by the ECSA to represent the intrinsic activity,at the overpotential of $5 0 ~ \\mathrm { m V } _ { : }$ ，PtAuCu NWs,PtAuCu nanoparticles,and $\\mathrm { P t } / \\mathrm { C }$ exhibit the specific current density of 6.5, 4.7，and $4 . 0 \\ \\mathrm { \\ m A { \\cdot } c m _ { P t } } ^ { - 2 }$ respectively (Figs.4(b) and 3(d),and Table S2 in the ESM).While the contribution of ECSA is off-set,the intrinsic activity of PtAuCu NWs is significantly higher than that of PtAuCu NPs, strongly suggesting the importance of the purity for the active phase.']}, {'key': 'ECSA', 'value': '38.9 m^2 g_Pt^-1', 'source': ['The ECSA of PtAuCu NWs is calculated to be as large as $3 1 . 8 \\mathrm { m ^ { 2 } { \\cdot } g _ { P t } } ^ { - 1 } ,$ , indicating the high utilization of materials in PtAuCu NWs.For PtAuCu nanoparticles and commercial $\\mathrm { P t } / \\mathrm { C } ,$ the ECSAs are 38.9 and $3 9 . 6 ~ \\mathrm { m ^ { 2 } { \\cdot } g _ { P t } } ^ { - 1 } ,$ respectively (Table S3 in the ESM).']}]}, 'experimental_conditions': {'test_setup': {'source': ['\nAs shown in Fig.4(b), the HER polarization curves of PtAuCu NWs,PtAuCu nanoparticles,and $\\mathrm { P t } / \\mathrm { C }$ are taken in a threeelectrodes cell equipped with a rotating disc electrode,with electrolyte of $0 . 5 \\mathrm { ~ M ~ }$ $\\mathrm { H } _ { 2 } \\mathrm { S O } _ { 4 } .$ The geometric current density at overpotential of $5 0 ~ \\mathrm { m V }$ (Fig.S10 in the ESM) for PtAuCu NWs, partially segregated PtAuCu nanoparticles and $\\mathrm { P t } / \\mathrm { C }$ are 42.7, 37.7, and $3 2 . 0 \\mathrm { \\ m A } { \\cdot } \\mathrm { c m } ^ { - 2 }$ ，respectively. ', '\n# 4.6 Electrochemical measurements\n\nThe electrochemical measurements were conducted in a threeelectrode cell by using a CHI760 electrochemical work station. ', 'The working electrode was a rotating disk electrode (RDE, diameter: $5 \\ \\mathrm { m m }$ ),a graphite stick was used as counter electrode, and as for reference electrode,mercury/mercuric sulfate electrode, mercury/mercury oxide electrode,and silver/silverchloride electrode were used in acid, basic,and neutral electrolyte, respectively.All reference electrodes were calibrated in the high purity hydrogen saturated electrolyte with $\\mathrm { P t }$ as the working and counter electrodes. ', 'The sweep rates of $5 0 ~ \\mathrm { m V } { \\cdot } s ^ { - 1 }$ were applied to CVs and $2 0 \\mathrm { m V } { \\cdot } \\mathrm { s } ^ { - 1 }$ was applied to linear sweep voltammetry (LSV, RDE rotating rate of $1 6 0 0 ~ \\mathrm { r p m }$ ). ', 'Since the graphite dissolved significantly during the stability test, $\\mathrm { P t }$ and $\\mathrm { T i }$ were used as counterelectroderespectively.Theinsulationresistance compensation was applied during the measurements.'], 'scan_rate': '50 mV s^-1 (CV), 20 mV s^-1 (LSV)', 'substrate': 'Rotating disk electrode (RDE, diameter: 5 mm)', 'ir_compensation': 'applied'}, 'electrolyte': {'source': ['\nAs shown in Fig.4(b), the HER polarization curves of PtAuCu NWs,PtAuCu nanoparticles,and $\\mathrm { P t } / \\mathrm { C }$ are taken in a threeelectrodes cell equipped with a rotating disc electrode,with electrolyte of $0 . 5 \\mathrm { ~ M ~ }$ $\\mathrm { H } _ { 2 } \\mathrm { S O } _ { 4 } .$ The geometric current density at overpotential of $5 0 ~ \\mathrm { m V }$ (Fig.S10 in the ESM) for PtAuCu NWs, partially segregated PtAuCu nanoparticles and $\\mathrm { P t } / \\mathrm { C }$ are 42.7, 37.7, and $3 2 . 0 \\mathrm { \\ m A } { \\cdot } \\mathrm { c m } ^ { - 2 }$ ，respectively. ', '\nAs it has been proven that the Al phase PtAuCu is highly desirable for HER in acidic environment, the effectiveness of PtAuCu catalyst in alkaline (1 M KOH) and neutral electrolytes (1 M phosphate buffered saline (PBS)） is also demonstrated,as shown in Fig. S12 in the ESM.', '0.5 M $\\mathrm { H } _ { 2 } \\mathrm { S O } _ { 4 } ,$ 1 M KOH,and $1 \\ \\mathrm { M }$ PBS were used as electrolyte. '], 'ph_value': None, 'concentration_molar': '0.5 M, 1 M, 1 M', 'electrolyte_composition': 'H2SO4, KOH, PBS'}, 'synthesis_method': {'method': 'Thermal decomposition in organic solvent', 'source': ['Taking all above into consideration, we employ a fairly strong reducing agent $\\mathrm { N a B H _ { 4 } }$ in an attempt to obtain alloy phase of Pt-Au-Cu (Fig.1). In the previous synthesis of PtAuCu nanoparticles,when the capping agent oleylamine (OAm） serves as a weak reducing agent, the reaction of nanoparticles formation takes over $1 0 \\ \\mathrm { m i n } ,$ as indicated by the color changing.When the stronger reducing agent $\\mathrm { N a B H _ { 4 } }$ is employed, the reaction solution turns into black immediately upon the addition of $\\mathrm { N a B H _ { 4 } } .$ In the consideration of morphology, for a near-spherical particle,if the size is large, it inevitably favors phase segregation; if the size is too small, the rich defects on the surface due to a high curvature may have profound effect on catalytic properties. ', '\n# 4.4Preparation of PtAuCu nanoparticles\n\n$4 0 \\operatorname* { m g } \\operatorname* { P t } ( \\operatorname { a c a c } ) _ { 2 } ,$ $4 0 \\mathrm { m g } \\mathrm { H A u C l } _ { 4 } { . } 3 \\mathrm { H } _ { 2 } \\mathrm { O } ,$ and $2 5 \\mathrm { m g } \\mathrm { C u } ( \\mathrm { a c a c } ) _ { 2 }$ were dissolved in a mixture of $5 ~ \\mathrm { m L }$ benzylether, $3 . 8 ~ \\mathrm { m L }$ oleylamine, and $0 . 6 ~ \\mathrm { m L }$ oleic acid. ', 'The mixture was heated in an oil bath preheated to $2 4 0 ~ ^ { \\circ } \\mathrm { C }$ ,and the mixture was held at $2 4 0 ~ ^ { \\circ } \\mathrm { C }$ for $4 5 \\mathrm { { m i n } }$ .After removing the heat source, the mixture was cooled to $6 0 ^ { \\circ } \\mathrm { C }$ $2 0 \\mathrm { m L }$ ethanol was added, then the mixture was centrifuged at $6 0 0 0 ~ \\mathrm { r p m }$ for $5 \\mathrm { { m i n } }$ ,and the precipitate was collected and redispersed in hexane for further catalysts preparation. '], 'key_parameters': 'oleylamine, oleic acid, benzylether, 240 °C for 45 min'}, 'other_environmental_params': [{'key': 'RDE rotating rate', 'value': '1600 rpm', 'source': ['The sweep rates of $5 0 ~ \\mathrm { m V } { \\cdot } s ^ { - 1 }$ were applied to CVs and $2 0 \\mathrm { m V } { \\cdot } \\mathrm { s } ^ { - 1 }$ was applied to linear sweep voltammetry (LSV, RDE rotating rate of $1 6 0 0 ~ \\mathrm { r p m }$ ). ']}, {'key': 'Catalyst ink preparation', 'value': '2.0 mg catalyst in 1.99 mL isopropanol with 10 μL 5 wt.% Nafion', 'source': ['\nThe prepared catalyst $( 2 . 0 \\ \\mathrm { m g } )$ was dispersed in a $1 . 9 9 ~ \\mathrm { m L }$ isopropanol, and $1 0 ~ \\mu \\mathrm { L }$ of $5 \\mathrm { w t . \\% }$ Nafion was added. ']}, {'key': 'Electrode preparation', 'value': '20 μL ink drop-casted on RDE', 'source': ['After $3 0 \\mathrm { m i n }$ of sonication, $2 0 ~ \\mu \\mathrm { L }$ of the catalysts ink was drop-casted on RDE and dried naturally. ']}]}}]}
14 | 17b7afef6ac09c7a4af819a8c9e1d8b4 | {"extraction_results": [{"alloy_id": "IrPdPtRhRu", "performance": {"stability": {"source": [], "cycle_count": null, "test_method": "Unknown", "duration_hours": null, "degradation_details": null, "performance_retention": null}, "tafel_slope": {"unit": null, "value": null, "source": []}, "overpotential": [], "supplementary_performance": []}, "experimental_conditions": {"test_setup": {"source": [], "scan_rate": null, "substrate": null, "ir_compensation": null}, "electrolyte": {"source": [], "ph_value": null, "concentration_molar": null, "electrolyte_composition": null}, "synthesis_method": {"method": "one-pot polyol process", "source": ["\nThe price of metal reagents was obtained from Sigma Aldridge or Fisher Scientific.The exact metal precursors were selected based on the methods used by the Kitagawa groupl15l in the onepot polyol process (see Figure S12, Supporting Information for details).The cost per synthesis was calculated based on the number of mols in $5 0 \\mathrm { m L }$ ,molecular weight,and the cost per gram of precursor used to obtain a specific compositional ratio shown in Equation (1).", "\nAs the baseline data,the experimental synthesis conditions detailed by the Kitagawa group [15l were used which comprises an equimolar ratio of the five metal precursors resulting in an approximate cost per synthesis of $\\$ 95$ USD and the corresponding computational overpotential was calculated as the mean absolute overpotential of 111 surface data points in the database. The cost of synthesizing a pure $\\mathrm { P t }$ nanoparticle using the same one-pot polyol process was $\\$ 49$ .The pure $\\mathrm { P t }$ datapoint was calculated using the same DFT parameters as the HEA for direct comparison and resulted in a $0 . 1 7 \\mathrm { ~ V ~ }$ overpotential which aligns with the literature.[36] The compositions of“NN-predictions\"and “high/low certainty predictions\"refer to the optimized structures predicted by NN and GPR models.The overpotentials are calculated as the average of DFT calculation for the selected structures in Section 2.2.2 and the synthesis cost is calculated according to Equation (1)."], "key_parameters": null}, "other_environmental_params": []}}, {"alloy_id": "equiatomic ratio HEA", "performance": {"stability": {"source": [], "cycle_count": null, "test_method": "Unknown", "duration_hours": null, "degradation_details": null, "performance_retention": null}, "tafel_slope": {"unit": null, "value": null, "source": []}, "overpotential": [{"unit": "eV", "value": "0.29", "source": ["\nBased on DFT and ML investigation of high and low $\\theta _ { \\mathrm { H } }$ environments,the compositional insights derived from this study theoretically improved HER overpotential from 0.29 to $0 . 1 0 \\ \\mathrm { e V }$ while reducing synthesis costs from ${ \\approx } \\$ 95$ to ${ \\approx } \\$ 82$ per synthesis with facile scalability and price stability. "], "current_density": null}], "supplementary_performance": []}, "experimental_conditions": {"test_setup": {"source": [], "scan_rate": null, "substrate": null, "ir_compensation": null}, "electrolyte": {"source": [], "ph_value": null, "concentration_molar": null, "electrolyte_composition": null}, "synthesis_method": {"method": "one-pot polyol process", "source": ["\nThe price of metal reagents was obtained from Sigma Aldridge or Fisher Scientific.The exact metal precursors were selected based on the methods used by the Kitagawa groupl15l in the onepot polyol process (see Figure S12, Supporting Information for details).The cost per synthesis was calculated based on the number of mols in $5 0 \\mathrm { m L }$ ,molecular weight,and the cost per gram of precursor used to obtain a specific compositional ratio shown in Equation (1).", "\nAs the baseline data,the experimental synthesis conditions detailed by the Kitagawa group [15l were used which comprises an equimolar ratio of the five metal precursors resulting in an approximate cost per synthesis of $\\$ 95$ USD and the corresponding computational overpotential was calculated as the mean absolute overpotential of 111 surface data points in the database. The cost of synthesizing a pure $\\mathrm { P t }$ nanoparticle using the same one-pot polyol process was $\\$ 49$ .The pure $\\mathrm { P t }$ datapoint was calculated using the same DFT parameters as the HEA for direct comparison and resulted in a $0 . 1 7 \\mathrm { ~ V ~ }$ overpotential which aligns with the literature.[36] The compositions of“NN-predictions\"and “high/low certainty predictions\"refer to the optimized structures predicted by NN and GPR models.The overpotentials are calculated as the average of DFT calculation for the selected structures in Section 2.2.2 and the synthesis cost is calculated according to Equation (1)."], "key_parameters": null}, "other_environmental_params": []}}, {"alloy_id": "optimized HEA composition", "performance": {"stability": {"source": [], "cycle_count": null, "test_method": "Unknown", "duration_hours": null, "degradation_details": null, "performance_retention": null}, "tafel_slope": {"unit": null, "value": null, "source": []}, "overpotential": [{"unit": "eV", "value": "0.10", "source": ["\nBased on DFT and ML investigation of high and low $\\theta _ { \\mathrm { H } }$ environments,the compositional insights derived from this study theoretically improved HER overpotential from 0.29 to $0 . 1 0 \\ \\mathrm { e V }$ while reducing synthesis costs from ${ \\approx } \\$ 95$ to ${ \\approx } \\$ 82$ per synthesis with facile scalability and price stability. "], "current_density": null}, {"unit": "V", "value": "0.10", "source": ["Through performing feature space analysis over the original dataset, it is revealed that the high-certainty structures have a greater average data density around them in comparison to the low-certainty predictions (See Figure S10, Supporting Information),while the high data-density region could be inherently correlated to local chemical environments that are more thermodynamically favorable.Such potential difference in reliability is further confirmed by DFT calculation: the high-certainty predictions possessed a lower MAE than the low-certainty predictions.The average DFTcalculated overpotential of high-certainty structures was $0 . 1 0 \\mathrm { V }$ with an MAE of 0.042 V.The low-certainty structures had an average DFT overpotential of $0 . 1 8 \\mathrm { ~ V ~ }$ with an MAE of $0 . 1 6 \\mathrm { V } .$ For the NN-optimized structures that were randomly selected (2 Pd and $1 \\mathrm { P t }$ binding sites), the average DFT overpotential value was $0 . 1 4 \\mathrm { ~ V ~ }$ with an MAE of $0 . 1 3 \\mathrm { ~ V } .$ This result highlights the unique ability of Bayesian models to generate high-confidence ML-designed surfaces that outperform traditional NN optimizations.In both optimization applications,a deviation from equiatomic composition suggests the experimental catalytic performance can be improved if minor tweaks to the Kitagawa group's one-pot polyol process are applied."], "current_density": null}], "supplementary_performance": []}, "experimental_conditions": {"test_setup": {"source": [], "scan_rate": null, "substrate": null, "ir_compensation": null}, "electrolyte": {"source": [], "ph_value": null, "concentration_molar": null, "electrolyte_composition": null}, "synthesis_method": {"method": "one-pot polyol process", "source": ["\nThe price of metal reagents was obtained from Sigma Aldridge or Fisher Scientific.The exact metal precursors were selected based on the methods used by the Kitagawa groupl15l in the onepot polyol process (see Figure S12, Supporting Information for details).The cost per synthesis was calculated based on the number of mols in $5 0 \\mathrm { m L }$ ,molecular weight,and the cost per gram of precursor used to obtain a specific compositional ratio shown in Equation (1).", "\nAs the baseline data,the experimental synthesis conditions detailed by the Kitagawa group [15l were used which comprises an equimolar ratio of the five metal precursors resulting in an approximate cost per synthesis of $\\$ 95$ USD and the corresponding computational overpotential was calculated as the mean absolute overpotential of 111 surface data points in the database. The cost of synthesizing a pure $\\mathrm { P t }$ nanoparticle using the same one-pot polyol process was $\\$ 49$ .The pure $\\mathrm { P t }$ datapoint was calculated using the same DFT parameters as the HEA for direct comparison and resulted in a $0 . 1 7 \\mathrm { ~ V ~ }$ overpotential which aligns with the literature.[36] The compositions of“NN-predictions\"and “high/low certainty predictions\"refer to the optimized structures predicted by NN and GPR models.The overpotentials are calculated as the average of DFT calculation for the selected structures in Section 2.2.2 and the synthesis cost is calculated according to Equation (1)."], "key_parameters": null}, "other_environmental_params": []}}]} |  | {"extraction_results": [{"alloy_id": "IrPdPtRhRu", "performance": {"stability": {"source": [], "cycle_count": null, "test_method": "Unknown", "duration_hours": null, "degradation_details": null, "performance_retention": null}, "tafel_slope": {"unit": null, "value": null, "source": []}, "overpotential": [], "supplementary_performance": []}, "experimental_conditions": {"test_setup": {"source": [], "scan_rate": null, "substrate": null, "ir_compensation": null}, "electrolyte": {"source": [], "ph_value": null, "concentration_molar": null, "electrolyte_composition": null}, "synthesis_method": {"method": "one-pot polyol process", "source": ["\nThe price of metal reagents was obtained from Sigma Aldridge or Fisher Scientific.The exact metal precursors were selected based on the methods used by the Kitagawa groupl15l in the onepot polyol process (see Figure S12, Supporting Information for details).The cost per synthesis was calculated based on the number of mols in $5 0 \\mathrm { m L }$ ,molecular weight,and the cost per gram of precursor used to obtain a specific compositional ratio shown in Equation (1).", "\nAs the baseline data,the experimental synthesis conditions detailed by the Kitagawa group [15l were used which comprises an equimolar ratio of the five metal precursors resulting in an approximate cost per synthesis of $\\$ 95$ USD and the corresponding computational overpotential was calculated as the mean absolute overpotential of 111 surface data points in the database. The cost of synthesizing a pure $\\mathrm { P t }$ nanoparticle using the same one-pot polyol process was $\\$ 49$ .The pure $\\mathrm { P t }$ datapoint was calculated using the same DFT parameters as the HEA for direct comparison and resulted in a $0 . 1 7 \\mathrm { ~ V ~ }$ overpotential which aligns with the literature.[36] The compositions of“NN-predictions\"and “high/low certainty predictions\"refer to the optimized structures predicted by NN and GPR models.The overpotentials are calculated as the average of DFT calculation for the selected structures in Section 2.2.2 and the synthesis cost is calculated according to Equation (1)."], "key_parameters": null}, "other_environmental_params": []}}, {"alloy_id": "equiatomic ratio HEA", "performance": {"stability": {"source": [], "cycle_count": null, "test_method": "Unknown", "duration_hours": null, "degradation_details": null, "performance_retention": null}, "tafel_slope": {"unit": null, "value": null, "source": []}, "overpotential": [{"unit": "eV", "value": "0.29", "source": ["\nBased on DFT and ML investigation of high and low $\\theta _ { \\mathrm { H } }$ environments,the compositional insights derived from this study theoretically improved HER overpotential from 0.29 to $0 . 1 0 \\ \\mathrm { e V }$ while reducing synthesis costs from ${ \\approx } \\$ 95$ to ${ \\approx } \\$ 82$ per synthesis with facile scalability and price stability. "], "current_density": null}], "supplementary_performance": []}, "experimental_conditions": {"test_setup": {"source": [], "scan_rate": null, "substrate": null, "ir_compensation": null}, "electrolyte": {"source": [], "ph_value": null, "concentration_molar": null, "electrolyte_composition": null}, "synthesis_method": {"method": "one-pot polyol process", "source": ["\nThe price of metal reagents was obtained from Sigma Aldridge or Fisher Scientific.The exact metal precursors were selected based on the methods used by the Kitagawa groupl15l in the onepot polyol process (see Figure S12, Supporting Information for details).The cost per synthesis was calculated based on the number of mols in $5 0 \\mathrm { m L }$ ,molecular weight,and the cost per gram of precursor used to obtain a specific compositional ratio shown in Equation (1).", "\nAs the baseline data,the experimental synthesis conditions detailed by the Kitagawa group [15l were used which comprises an equimolar ratio of the five metal precursors resulting in an approximate cost per synthesis of $\\$ 95$ USD and the corresponding computational overpotential was calculated as the mean absolute overpotential of 111 surface data points in the database. The cost of synthesizing a pure $\\mathrm { P t }$ nanoparticle using the same one-pot polyol process was $\\$ 49$ .The pure $\\mathrm { P t }$ datapoint was calculated using the same DFT parameters as the HEA for direct comparison and resulted in a $0 . 1 7 \\mathrm { ~ V ~ }$ overpotential which aligns with the literature.[36] The compositions of“NN-predictions\"and “high/low certainty predictions\"refer to the optimized structures predicted by NN and GPR models.The overpotentials are calculated as the average of DFT calculation for the selected structures in Section 2.2.2 and the synthesis cost is calculated according to Equation (1)."], "key_parameters": null}, "other_environmental_params": []}}, {"alloy_id": "optimized HEA composition", "performance": {"stability": {"source": [], "cycle_count": null, "test_method": "Unknown", "duration_hours": null, "degradation_details": null, "performance_retention": null}, "tafel_slope": {"unit": null, "value": null, "source": []}, "overpotential": [{"unit": "eV", "value": "0.10", "source": ["\nBased on DFT and ML investigation of high and low $\\theta _ { \\mathrm { H } }$ environments,the compositional insights derived from this study theoretically improved HER overpotential from 0.29 to $0 . 1 0 \\ \\mathrm { e V }$ while reducing synthesis costs from ${ \\approx } \\$ 95$ to ${ \\approx } \\$ 82$ per synthesis with facile scalability and price stability. "], "current_density": null}, {"unit": "V", "value": "0.10", "source": ["Through performing feature space analysis over the original dataset, it is revealed that the high-certainty structures have a greater average data density around them in comparison to the low-certainty predictions (See Figure S10, Supporting Information),while the high data-density region could be inherently correlated to local chemical environments that are more thermodynamically favorable.Such potential difference in reliability is further confirmed by DFT calculation: the high-certainty predictions possessed a lower MAE than the low-certainty predictions.The average DFTcalculated overpotential of high-certainty structures was $0 . 1 0 \\mathrm { V }$ with an MAE of 0.042 V.The low-certainty structures had an average DFT overpotential of $0 . 1 8 \\mathrm { ~ V ~ }$ with an MAE of $0 . 1 6 \\mathrm { V } .$ For the NN-optimized structures that were randomly selected (2 Pd and $1 \\mathrm { P t }$ binding sites), the average DFT overpotential value was $0 . 1 4 \\mathrm { ~ V ~ }$ with an MAE of $0 . 1 3 \\mathrm { ~ V } .$ This result highlights the unique ability of Bayesian models to generate high-confidence ML-designed surfaces that outperform traditional NN optimizations.In both optimization applications,a deviation from equiatomic composition suggests the experimental catalytic performance can be improved if minor tweaks to the Kitagawa group's one-pot polyol process are applied."], "current_density": null}], "supplementary_performance": []}, "experimental_conditions": {"test_setup": {"source": [], "scan_rate": null, "substrate": null, "ir_compensation": null}, "electrolyte": {"source": [], "ph_value": null, "concentration_molar": null, "electrolyte_composition": null}, "synthesis_method": {"method": "one-pot polyol process", "source": ["\nThe price of metal reagents was obtained from Sigma Aldridge or Fisher Scientific.The exact metal precursors were selected based on the methods used by the Kitagawa groupl15l in the onepot polyol process (see Figure S12, Supporting Information for details).The cost per synthesis was calculated based on the number of mols in $5 0 \\mathrm { m L }$ ,molecular weight,and the cost per gram of precursor used to obtain a specific compositional ratio shown in Equation (1).", "\nAs the baseline data,the experimental synthesis conditions detailed by the Kitagawa group [15l were used which comprises an equimolar ratio of the five metal precursors resulting in an approximate cost per synthesis of $\\$ 95$ USD and the corresponding computational overpotential was calculated as the mean absolute overpotential of 111 surface data points in the database. The cost of synthesizing a pure $\\mathrm { P t }$ nanoparticle using the same one-pot polyol process was $\\$ 49$ .The pure $\\mathrm { P t }$ datapoint was calculated using the same DFT parameters as the HEA for direct comparison and resulted in a $0 . 1 7 \\mathrm { ~ V ~ }$ overpotential which aligns with the literature.[36] The compositions of“NN-predictions\"and “high/low certainty predictions\"refer to the optimized structures predicted by NN and GPR models.The overpotentials are calculated as the average of DFT calculation for the selected structures in Section 2.2.2 and the synthesis cost is calculated according to Equation (1)."], "key_parameters": null}, "other_environmental_params": []}}]} | {"extraction_results": [{"alloy_id": "IrPdPtRhRu", "performance": {"stability": {"source": [], "cycle_count": null, "test_method": "Unknown", "duration_hours": null, "degradation_details": null, "performance_retention": null}, "tafel_slope": {"unit": null, "value": null, "source": []}, "overpotential": [], "supplementary_performance": []}, "experimental_conditions": {"test_setup": {"source": [], "scan_rate": null, "substrate": null, "ir_compensation": null}, "electrolyte": {"source": [], "ph_value": null, "concentration_molar": null, "electrolyte_composition": null}, "synthesis_method": {"method": "one-pot polyol process", "source": ["\nThe price of metal reagents was obtained from Sigma Aldridge or Fisher Scientific.The exact metal precursors were selected based on the methods used by the Kitagawa groupl15l in the onepot polyol process (see Figure S12, Supporting Information for details).The cost per synthesis was calculated based on the number of mols in $5 0 \\mathrm { m L }$ ,molecular weight,and the cost per gram of precursor used to obtain a specific compositional ratio shown in Equation (1).", "\nAs the baseline data,the experimental synthesis conditions detailed by the Kitagawa group [15l were used which comprises an equimolar ratio of the five metal precursors resulting in an approximate cost per synthesis of $\\$ 95$ USD and the corresponding computational overpotential was calculated as the mean absolute overpotential of 111 surface data points in the database. The cost of synthesizing a pure $\\mathrm { P t }$ nanoparticle using the same one-pot polyol process was $\\$ 49$ .The pure $\\mathrm { P t }$ datapoint was calculated using the same DFT parameters as the HEA for direct comparison and resulted in a $0 . 1 7 \\mathrm { ~ V ~ }$ overpotential which aligns with the literature.[36] The compositions of“NN-predictions\"and “high/low certainty predictions\"refer to the optimized structures predicted by NN and GPR models.The overpotentials are calculated as the average of DFT calculation for the selected structures in Section 2.2.2 and the synthesis cost is calculated according to Equation (1)."], "key_parameters": null}, "other_environmental_params": []}}, {"alloy_id": "equiatomic ratio HEA", "performance": {"stability": {"source": [], "cycle_count": null, "test_method": "Unknown", "duration_hours": null, "degradation_details": null, "performance_retention": null}, "tafel_slope": {"unit": null, "value": null, "source": []}, "overpotential": [{"unit": "eV", "value": "0.29", "source": ["\nBased on DFT and ML investigation of high and low $\\theta _ { \\mathrm { H } }$ environments,the compositional insights derived from this study theoretically improved HER overpotential from 0.29 to $0 . 1 0 \\ \\mathrm { e V }$ while reducing synthesis costs from ${ \\approx } \\$ 95$ to ${ \\approx } \\$ 82$ per synthesis with facile scalability and price stability. "], "current_density": null}], "supplementary_performance": []}, "experimental_conditions": {"test_setup": {"source": [], "scan_rate": null, "substrate": null, "ir_compensation": null}, "electrolyte": {"source": [], "ph_value": null, "concentration_molar": null, "electrolyte_composition": null}, "synthesis_method": {"method": "one-pot polyol process", "source": ["\nThe price of metal reagents was obtained from Sigma Aldridge or Fisher Scientific.The exact metal precursors were selected based on the methods used by the Kitagawa groupl15l in the onepot polyol process (see Figure S12, Supporting Information for details).The cost per synthesis was calculated based on the number of mols in $5 0 \\mathrm { m L }$ ,molecular weight,and the cost per gram of precursor used to obtain a specific compositional ratio shown in Equation (1).", "\nAs the baseline data,the experimental synthesis conditions detailed by the Kitagawa group [15l were used which comprises an equimolar ratio of the five metal precursors resulting in an approximate cost per synthesis of $\\$ 95$ USD and the corresponding computational overpotential was calculated as the mean absolute overpotential of 111 surface data points in the database. The cost of synthesizing a pure $\\mathrm { P t }$ nanoparticle using the same one-pot polyol process was $\\$ 49$ .The pure $\\mathrm { P t }$ datapoint was calculated using the same DFT parameters as the HEA for direct comparison and resulted in a $0 . 1 7 \\mathrm { ~ V ~ }$ overpotential which aligns with the literature.[36] The compositions of“NN-predictions\"and “high/low certainty predictions\"refer to the optimized structures predicted by NN and GPR models.The overpotentials are calculated as the average of DFT calculation for the selected structures in Section 2.2.2 and the synthesis cost is calculated according to Equation (1)."], "key_parameters": null}, "other_environmental_params": []}}, {"alloy_id": "optimized HEA composition", "performance": {"stability": {"source": [], "cycle_count": null, "test_method": "Unknown", "duration_hours": null, "degradation_details": null, "performance_retention": null}, "tafel_slope": {"unit": null, "value": null, "source": []}, "overpotential": [{"unit": "eV", "value": "0.10", "source": ["\nBased on DFT and ML investigation of high and low $\\theta _ { \\mathrm { H } }$ environments,the compositional insights derived from this study theoretically improved HER overpotential from 0.29 to $0 . 1 0 \\ \\mathrm { e V }$ while reducing synthesis costs from ${ \\approx } \\$ 95$ to ${ \\approx } \\$ 82$ per synthesis with facile scalability and price stability. "], "current_density": null}, {"unit": "V", "value": "0.10", "source": ["Through performing feature space analysis over the original dataset, it is revealed that the high-certainty structures have a greater average data density around them in comparison to the low-certainty predictions (See Figure S10, Supporting Information),while the high data-density region could be inherently correlated to local chemical environments that are more thermodynamically favorable.Such potential difference in reliability is further confirmed by DFT calculation: the high-certainty predictions possessed a lower MAE than the low-certainty predictions.The average DFTcalculated overpotential of high-certainty structures was $0 . 1 0 \\mathrm { V }$ with an MAE of 0.042 V.The low-certainty structures had an average DFT overpotential of $0 . 1 8 \\mathrm { ~ V ~ }$ with an MAE of $0 . 1 6 \\mathrm { V } .$ For the NN-optimized structures that were randomly selected (2 Pd and $1 \\mathrm { P t }$ binding sites), the average DFT overpotential value was $0 . 1 4 \\mathrm { ~ V ~ }$ with an MAE of $0 . 1 3 \\mathrm { ~ V } .$ This result highlights the unique ability of Bayesian models to generate high-confidence ML-designed surfaces that outperform traditional NN optimizations.In both optimization applications,a deviation from equiatomic composition suggests the experimental catalytic performance can be improved if minor tweaks to the Kitagawa group's one-pot polyol process are applied."], "current_density": null}], "supplementary_performance": []}, "experimental_conditions": {"test_setup": {"source": [], "scan_rate": null, "substrate": null, "ir_compensation": null}, "electrolyte": {"source": [], "ph_value": null, "concentration_molar": null, "electrolyte_composition": null}, "synthesis_method": {"method": "one-pot polyol process", "source": ["\nThe price of metal reagents was obtained from Sigma Aldridge or Fisher Scientific.The exact metal precursors were selected based on the methods used by the Kitagawa groupl15l in the onepot polyol process (see Figure S12, Supporting Information for details).The cost per synthesis was calculated based on the number of mols in $5 0 \\mathrm { m L }$ ,molecular weight,and the cost per gram of precursor used to obtain a specific compositional ratio shown in Equation (1).", "\nAs the baseline data,the experimental synthesis conditions detailed by the Kitagawa group [15l were used which comprises an equimolar ratio of the five metal precursors resulting in an approximate cost per synthesis of $\\$ 95$ USD and the corresponding computational overpotential was calculated as the mean absolute overpotential of 111 surface data points in the database. The cost of synthesizing a pure $\\mathrm { P t }$ nanoparticle using the same one-pot polyol process was $\\$ 49$ .The pure $\\mathrm { P t }$ datapoint was calculated using the same DFT parameters as the HEA for direct comparison and resulted in a $0 . 1 7 \\mathrm { ~ V ~ }$ overpotential which aligns with the literature.[36] The compositions of“NN-predictions\"and “high/low certainty predictions\"refer to the optimized structures predicted by NN and GPR models.The overpotentials are calculated as the average of DFT calculation for the selected structures in Section 2.2.2 and the synthesis cost is calculated according to Equation (1)."], "key_parameters": null}, "other_environmental_params": []}}]} | 3 | {'extraction_results': [{'alloy_id': 'IrPdPtRhRu', 'performance': {'stability': {'source': [], 'cycle_count': None, 'test_method': 'Unknown', 'duration_hours': None, 'degradation_details': None, 'performance_retention': None}, 'tafel_slope': {'unit': None, 'value': None, 'source': []}, 'overpotential': [], 'supplementary_performance': []}, 'experimental_conditions': {'test_setup': {'source': [], 'scan_rate': None, 'substrate': None, 'ir_compensation': None}, 'electrolyte': {'source': [], 'ph_value': None, 'concentration_molar': None, 'electrolyte_composition': None}, 'synthesis_method': {'method': 'one-pot polyol process', 'source': ['\nThe price of metal reagents was obtained from Sigma Aldridge or Fisher Scientific.The exact metal precursors were selected based on the methods used by the Kitagawa groupl15l in the onepot polyol process (see Figure S12, Supporting Information for details).The cost per synthesis was calculated based on the number of mols in $5 0 \\mathrm { m L }$ ,molecular weight,and the cost per gram of precursor used to obtain a specific compositional ratio shown in Equation (1).', '\nAs the baseline data,the experimental synthesis conditions detailed by the Kitagawa group [15l were used which comprises an equimolar ratio of the five metal precursors resulting in an approximate cost per synthesis of $\\$ 95$ USD and the corresponding computational overpotential was calculated as the mean absolute overpotential of 111 surface data points in the database. The cost of synthesizing a pure $\\mathrm { P t }$ nanoparticle using the same one-pot polyol process was $\\$ 49$ .The pure $\\mathrm { P t }$ datapoint was calculated using the same DFT parameters as the HEA for direct comparison and resulted in a $0 . 1 7 \\mathrm { ~ V ~ }$ overpotential which aligns with the literature.[36] The compositions of“NN-predictions"and “high/low certainty predictions"refer to the optimized structures predicted by NN and GPR models.The overpotentials are calculated as the average of DFT calculation for the selected structures in Section 2.2.2 and the synthesis cost is calculated according to Equation (1).'], 'key_parameters': None}, 'other_environmental_params': []}}, {'alloy_id': 'equiatomic ratio HEA', 'performance': {'stability': {'source': [], 'cycle_count': None, 'test_method': 'Unknown', 'duration_hours': None, 'degradation_details': None, 'performance_retention': None}, 'tafel_slope': {'unit': None, 'value': None, 'source': []}, 'overpotential': [{'unit': 'eV', 'value': '0.29', 'source': ['\nBased on DFT and ML investigation of high and low $\\theta _ { \\mathrm { H } }$ environments,the compositional insights derived from this study theoretically improved HER overpotential from 0.29 to $0 . 1 0 \\ \\mathrm { e V }$ while reducing synthesis costs from ${ \\approx } \\$ 95$ to ${ \\approx } \\$ 82$ per synthesis with facile scalability and price stability. '], 'current_density': None}], 'supplementary_performance': []}, 'experimental_conditions': {'test_setup': {'source': [], 'scan_rate': None, 'substrate': None, 'ir_compensation': None}, 'electrolyte': {'source': [], 'ph_value': None, 'concentration_molar': None, 'electrolyte_composition': None}, 'synthesis_method': {'method': 'one-pot polyol process', 'source': ['\nThe price of metal reagents was obtained from Sigma Aldridge or Fisher Scientific.The exact metal precursors were selected based on the methods used by the Kitagawa groupl15l in the onepot polyol process (see Figure S12, Supporting Information for details).The cost per synthesis was calculated based on the number of mols in $5 0 \\mathrm { m L }$ ,molecular weight,and the cost per gram of precursor used to obtain a specific compositional ratio shown in Equation (1).', '\nAs the baseline data,the experimental synthesis conditions detailed by the Kitagawa group [15l were used which comprises an equimolar ratio of the five metal precursors resulting in an approximate cost per synthesis of $\\$ 95$ USD and the corresponding computational overpotential was calculated as the mean absolute overpotential of 111 surface data points in the database. The cost of synthesizing a pure $\\mathrm { P t }$ nanoparticle using the same one-pot polyol process was $\\$ 49$ .The pure $\\mathrm { P t }$ datapoint was calculated using the same DFT parameters as the HEA for direct comparison and resulted in a $0 . 1 7 \\mathrm { ~ V ~ }$ overpotential which aligns with the literature.[36] The compositions of“NN-predictions"and “high/low certainty predictions"refer to the optimized structures predicted by NN and GPR models.The overpotentials are calculated as the average of DFT calculation for the selected structures in Section 2.2.2 and the synthesis cost is calculated according to Equation (1).'], 'key_parameters': None}, 'other_environmental_params': []}}, {'alloy_id': 'optimized HEA composition', 'performance': {'stability': {'source': [], 'cycle_count': None, 'test_method': 'Unknown', 'duration_hours': None, 'degradation_details': None, 'performance_retention': None}, 'tafel_slope': {'unit': None, 'value': None, 'source': []}, 'overpotential': [{'unit': 'eV', 'value': '0.10', 'source': ['\nBased on DFT and ML investigation of high and low $\\theta _ { \\mathrm { H } }$ environments,the compositional insights derived from this study theoretically improved HER overpotential from 0.29 to $0 . 1 0 \\ \\mathrm { e V }$ while reducing synthesis costs from ${ \\approx } \\$ 95$ to ${ \\approx } \\$ 82$ per synthesis with facile scalability and price stability. '], 'current_density': None}, {'unit': 'V', 'value': '0.10', 'source': ["Through performing feature space analysis over the original dataset, it is revealed that the high-certainty structures have a greater average data density around them in comparison to the low-certainty predictions (See Figure S10, Supporting Information),while the high data-density region could be inherently correlated to local chemical environments that are more thermodynamically favorable.Such potential difference in reliability is further confirmed by DFT calculation: the high-certainty predictions possessed a lower MAE than the low-certainty predictions.The average DFTcalculated overpotential of high-certainty structures was $0 . 1 0 \\mathrm { V }$ with an MAE of 0.042 V.The low-certainty structures had an average DFT overpotential of $0 . 1 8 \\mathrm { ~ V ~ }$ with an MAE of $0 . 1 6 \\mathrm { V } .$ For the NN-optimized structures that were randomly selected (2 Pd and $1 \\mathrm { P t }$ binding sites), the average DFT overpotential value was $0 . 1 4 \\mathrm { ~ V ~ }$ with an MAE of $0 . 1 3 \\mathrm { ~ V } .$ This result highlights the unique ability of Bayesian models to generate high-confidence ML-designed surfaces that outperform traditional NN optimizations.In both optimization applications,a deviation from equiatomic composition suggests the experimental catalytic performance can be improved if minor tweaks to the Kitagawa group's one-pot polyol process are applied."], 'current_density': None}], 'supplementary_performance': []}, 'experimental_conditions': {'test_setup': {'source': [], 'scan_rate': None, 'substrate': None, 'ir_compensation': None}, 'electrolyte': {'source': [], 'ph_value': None, 'concentration_molar': None, 'electrolyte_composition': None}, 'synthesis_method': {'method': 'one-pot polyol process', 'source': ['\nThe price of metal reagents was obtained from Sigma Aldridge or Fisher Scientific.The exact metal precursors were selected based on the methods used by the Kitagawa groupl15l in the onepot polyol process (see Figure S12, Supporting Information for details).The cost per synthesis was calculated based on the number of mols in $5 0 \\mathrm { m L }$ ,molecular weight,and the cost per gram of precursor used to obtain a specific compositional ratio shown in Equation (1).', '\nAs the baseline data,the experimental synthesis conditions detailed by the Kitagawa group [15l were used which comprises an equimolar ratio of the five metal precursors resulting in an approximate cost per synthesis of $\\$ 95$ USD and the corresponding computational overpotential was calculated as the mean absolute overpotential of 111 surface data points in the database. The cost of synthesizing a pure $\\mathrm { P t }$ nanoparticle using the same one-pot polyol process was $\\$ 49$ .The pure $\\mathrm { P t }$ datapoint was calculated using the same DFT parameters as the HEA for direct comparison and resulted in a $0 . 1 7 \\mathrm { ~ V ~ }$ overpotential which aligns with the literature.[36] The compositions of“NN-predictions"and “high/low certainty predictions"refer to the optimized structures predicted by NN and GPR models.The overpotentials are calculated as the average of DFT calculation for the selected structures in Section 2.2.2 and the synthesis cost is calculated according to Equation (1).'], 'key_parameters': None}, 'other_environmental_params': []}}]}
15 | 1823659ab19517cb7af92f3e4ddbba80 | {"extraction_results": [{"alloy_id": "Ni30Co30Cr10Fe10Al18W2", "performance": {"stability": {"source": [], "cycle_count": null, "test_method": "Unknown", "duration_hours": null, "degradation_details": null, "performance_retention": null}, "tafel_slope": {"unit": "mV dec^-1", "value": "183", "source": ["${ \\bf S } 3 . \\dagger$ The Tafel slope was calculated to analyze the electrochemical kinetics, and it can be found in Fig. 4c that the Tafel slope for the porous HEA dealloyed for 48 hours dropped to $1 1 2 \\ \\mathrm { m V } \\ \\mathrm { d e c } ^ { - 1 }$ compared to that of the original one $\\left( 1 8 3 \\mathrm { ~ m V ~ d e c } ^ { - 1 } \\right)$ ), illustrating the accelerated electrocatalytic kinetics in the Volmer–Tafel pathway.36 Apart from electrocatalytic activity including current density and overpotential, stability is also a key factor affecting the practical application of the electrode. "]}, "overpotential": [{"unit": "mV", "value": "101", "source": ["The porous HEA electrode exhibits excellent hydrogen evolution reaction activity (overpotential of 1 0 1 ~ \\mathsf { m V } at a current density of 1 0 \\ m A \\ c m ^ { - 2 } ) and oxygen evolution reaction activity (overpotential of 2 7 0 ~ \\mathsf { m V } at a current density of 5 0 \\ m A \\ c m ^ { - 2 } ) , along with outstanding stability under industrial conditions. ", "Among all the prepared samples, the porous HEA electrode dealloyed for 48 hours exhibits the highest electrocatalytic HER activity, with overpotential as low as $1 0 1 ~ \\mathrm { { m V } }$ at a current density of $1 0 \\mathrm { \\ m A \\ c m } ^ { - 2 }$ . ", "The electrochemical performance towards catalyzing the water splitting process demonstrates that the HEA electrode with an appropriate dealloying duration of $^ { 4 8 \\mathrm { ~ h ~ } }$ exhibits great HER activity (overpotential of $1 0 1 ~ \\mathrm { { m V } }$ at a current density of 10 $\\mathbf { m A c m } ^ { - 2 }$ ) and OER activity (overpotential of $2 7 0 \\mathrm { m V }$ at a current density of $5 0 \\mathrm { \\ m A } \\mathrm { c m } ^ { - 2 }$ ), along with outstanding stability under industrial conditions. "], "current_density": "10 mA cm^-2"}], "supplementary_performance": []}, "experimental_conditions": {"test_setup": {"source": ["Briey, the measurements were conducted in 1 M KOH aqueous solution with $9 5 \\%$ iR compensation. "], "scan_rate": null, "substrate": null, "ir_compensation": "95%"}, "electrolyte": {"source": ["\nThe electrocatalytic hydrogen evolution reaction performance on HEA electrodes was investigated using potassium hydroxide aqueous solution as electrolyte with a three-electrode conguration, and the results are shown in Fig. 4. It could be clearly observed from the linear sweep voltammetry (LSV) curves in Fig. 4a that dealloying treatment could effectively enhance HER activity. ", "The dealloyed HEA plate was directly utilized as the working electrode, and a graphite rod and $\\mathrm { H g / H g O }$ (in $\\textbf { 1 M }$ KOH) electrode were used as the counter electrode and reference electrode, respectively. ", "Briey, the measurements were conducted in 1 M KOH aqueous solution with $9 5 \\%$ iR compensation. "], "ph_value": null, "concentration_molar": "1.0 M", "electrolyte_composition": "KOH"}, "synthesis_method": {"method": "vacuum arc melting", "source": ["\n# 2. Results and discussion\n\nThe phase diagram was rstly calculated using JMatPro to analyze the solidication process and screen the appropriate high entropy alloys.31 The results showed that for the HEA with the nominal composition of $\\mathrm { N i _ { 3 0 } C o _ { 3 0 } C r _ { 1 0 } F e _ { 1 0 } A l _ { 1 8 } W _ { 2 } } ,$ a eutectic point exists at a temperature of approximately $1 3 0 0 \\ ^ { \\circ } \\mathbf { C } ,$ , as circled in Fig. 1a, with element composition in the two phases shown in Fig. S1.† Experimentally, metallic precursor powders were mixed through vacuum arc melting, and HEAs with a eutectic dual-phase microstructure were obtained, as conrmed by the structural characterization in Fig. 1b–d. It could be observed from the X-ray diffraction (XRD) pattern (Fig. 1b) that FCC and ordered BCC phases coexist in the $\\mathrm { N i } _ { 3 0 } \\mathrm { \\cdot }$ $\\mathrm { C o _ { 3 0 } C r _ { 1 0 } F e _ { 1 0 } A l _ { 1 8 } W _ { 2 } }$ HEA, and two phases with different colors and congurations were also found in the optical image in Fig. 1c, in accordance with the theoretical phase diagram results. ", "\n# 4. Experimental section\n\n# Preparation of porous HEAs\n\nThe master alloy ingot with the nominal composition of $\\mathrm { N i } _ { 3 0 ^ { - } }$ $\\mathrm { C o _ { 3 0 } C r _ { 1 0 } F e _ { 1 0 } A l _ { 1 8 } W _ { 2 } }$ (at%) was prepared by vacuum arc melting under a Ti-gettered high-purity argon atmosphere.31 The ingot was re-melted four times to guarantee the homogeneous distribution of metal elements, and then drop-cast into a copper mold. "], "key_parameters": "1300 °C"}, "other_environmental_params": [{"key": "reference electrode", "value": "Hg/HgO", "source": ["The dealloyed HEA plate was directly utilized as the working electrode, and a graphite rod and $\\mathrm { H g / H g O }$ (in $\\textbf { 1 M }$ KOH) electrode were used as the counter electrode and reference electrode, respectively. "]}, {"key": "counter electrode", "value": "graphite rod", "source": ["The dealloyed HEA plate was directly utilized as the working electrode, and a graphite rod and $\\mathrm { H g / H g O }$ (in $\\textbf { 1 M }$ KOH) electrode were used as the counter electrode and reference electrode, respectively. "]}]}}, {"alloy_id": "porous HEA", "performance": {"stability": {"source": ["The stability of the porous HEA electrode was examined using the amperometric $_ { I - t }$ technique and repeated LSV testing, and the results shown in Fig. S7a† demonstrated that almost $1 0 0 \\%$ activity remained during the long duration testing of $^ \\mathrm { 6 0 \\ h }$ . "], "cycle_count": null, "test_method": "Chronopotentiometry", "duration_hours": "60", "degradation_details": null, "performance_retention": "100%"}, "tafel_slope": {"unit": "mV dec^-1", "value": "112", "source": ["${ \\bf S } 3 . \\dagger$ The Tafel slope was calculated to analyze the electrochemical kinetics, and it can be found in Fig. 4c that the Tafel slope for the porous HEA dealloyed for 48 hours dropped to $1 1 2 \\ \\mathrm { m V } \\ \\mathrm { d e c } ^ { - 1 }$ compared to that of the original one $\\left( 1 8 3 \\mathrm { ~ m V ~ d e c } ^ { - 1 } \\right)$ ), illustrating the accelerated electrocatalytic kinetics in the Volmer–Tafel pathway.36 Apart from electrocatalytic activity including current density and overpotential, stability is also a key factor affecting the practical application of the electrode. "]}, "overpotential": [{"unit": "mV", "value": "101", "source": ["The porous HEA electrode exhibits excellent hydrogen evolution reaction activity (overpotential of 1 0 1 ~ \\mathsf { m V } at a current density of 1 0 \\ m A \\ c m ^ { - 2 } ) and oxygen evolution reaction activity (overpotential of 2 7 0 ~ \\mathsf { m V } at a current density of 5 0 \\ m A \\ c m ^ { - 2 } ) , along with outstanding stability under industrial conditions. ", "Among all the prepared samples, the porous HEA electrode dealloyed for 48 hours exhibits the highest electrocatalytic HER activity, with overpotential as low as $1 0 1 ~ \\mathrm { { m V } }$ at a current density of $1 0 \\mathrm { \\ m A \\ c m } ^ { - 2 }$ . ", "The electrochemical performance towards catalyzing the water splitting process demonstrates that the HEA electrode with an appropriate dealloying duration of $^ { 4 8 \\mathrm { ~ h ~ } }$ exhibits great HER activity (overpotential of $1 0 1 ~ \\mathrm { { m V } }$ at a current density of 10 $\\mathbf { m A c m } ^ { - 2 }$ ) and OER activity (overpotential of $2 7 0 \\mathrm { m V }$ at a current density of $5 0 \\mathrm { \\ m A } \\mathrm { c m } ^ { - 2 }$ ), along with outstanding stability under industrial conditions. "], "current_density": "10 mA cm^-2"}, {"unit": "mV", "value": "270", "source": ["The porous HEA electrode exhibits excellent hydrogen evolution reaction activity (overpotential of 1 0 1 ~ \\mathsf { m V } at a current density of 1 0 \\ m A \\ c m ^ { - 2 } ) and oxygen evolution reaction activity (overpotential of 2 7 0 ~ \\mathsf { m V } at a current density of 5 0 \\ m A \\ c m ^ { - 2 } ) , along with outstanding stability under industrial conditions. ", "\nDue to the great potential of transition metals as efficient OER catalysts, the OER performance on HEA electrodes was as presented in Fig. 5. LSV curves in Fig. 5a demonstrate that porous HEA electrodes aer dealloying treatment exhibit dramatically enhanced OER activity, especially for the sample dealloyed for 48 hours with overpotential as low as $2 7 0 ~ \\mathrm { m V }$ at a current density of $5 0 \\mathrm { m A } \\mathrm { c m } ^ { - 2 }$ (Fig. 5b), comparable to those of noble metal-based catalysts. ", "The electrochemical performance towards catalyzing the water splitting process demonstrates that the HEA electrode with an appropriate dealloying duration of $^ { 4 8 \\mathrm { ~ h ~ } }$ exhibits great HER activity (overpotential of $1 0 1 ~ \\mathrm { { m V } }$ at a current density of 10 $\\mathbf { m A c m } ^ { - 2 }$ ) and OER activity (overpotential of $2 7 0 \\mathrm { m V }$ at a current density of $5 0 \\mathrm { \\ m A } \\mathrm { c m } ^ { - 2 }$ ), along with outstanding stability under industrial conditions. "], "current_density": "50 mA cm^-2"}], "supplementary_performance": [{"key": "Langmuir surface area", "value": "~5.4 m^2 g^-1", "source": ["The dealloyed HEA sample presents a Langmuir surface area of ${ \\sim } 5 . 4 ~ \\mathrm { ~ m } ^ { 2 } ~ \\mathrm { g } ^ { - 1 }$ (Fig. 2b), which is increased compared to the original one (nearly zero). "]}, {"key": "electrochemical double-layer capacitance", "value": "70.8 mF cm^-2", "source": ["Surprisingly, the Tafel slope drops remarkably to $4 3 \\mathrm { ~ m V ~ d e c } ^ { - 1 }$ for the dealloyed electrode, compared to the value of $2 5 2 ~ \\mathrm { m V } ~ \\mathrm { d e c } ^ { - 1 }$ for the sample in the original state (Fig. 5c). To characterize the effect of dealloying treatment on the electrochemically active surface area (ECSA) of the electrode quanticationally, the electrochemical double-layer capacitance $\\left( C _ { \\mathrm { d l } } \\right)$ was commonly used to calculate ECSA.43 Cyclic voltammetry (CV) curves at given scan rates were obtained (Fig. S10†), followed by the calculation of $C _ { \\mathrm { d l } }$ The appropriate etching time of 48 hours gave rise to a dramatic increase of $C _ { \\mathrm { d l } } ,$ from $3 . 3 ~ \\mathrm { m F ~ c m } ^ { - 2 }$ for the original HEA electrode to $7 0 . 8 ~ \\mathrm { m F ~ c m } ^ { - 2 }$ for the $^ { 4 8 \\mathrm { ~ h ~ } }$ dealloyed ones, as shown in Fig. 5d, suggesting a huge increase of ECSA caused by the dealloying process. "]}]}, "experimental_conditions": {"test_setup": {"source": ["Briey, the measurements were conducted in 1 M KOH aqueous solution with $9 5 \\%$ iR compensation. "], "scan_rate": null, "substrate": null, "ir_compensation": "95%"}, "electrolyte": {"source": ["\nThe electrocatalytic hydrogen evolution reaction performance on HEA electrodes was investigated using potassium hydroxide aqueous solution as electrolyte with a three-electrode conguration, and the results are shown in Fig. 4. It could be clearly observed from the linear sweep voltammetry (LSV) curves in Fig. 4a that dealloying treatment could effectively enhance HER activity. ", "The dealloyed HEA plate was directly utilized as the working electrode, and a graphite rod and $\\mathrm { H g / H g O }$ (in $\\textbf { 1 M }$ KOH) electrode were used as the counter electrode and reference electrode, respectively. ", "Briey, the measurements were conducted in 1 M KOH aqueous solution with $9 5 \\%$ iR compensation. "], "ph_value": null, "concentration_molar": "1.0 M", "electrolyte_composition": "KOH"}, "synthesis_method": {"method": "selective etching / dealloying", "source": ["\nThe structure of porous HEAs prepared via the dealloying strategy is characterized in Fig. 2. As clearly demonstrated from XRD patterns (Fig. 2a), the BCC phase was etched aer immersing the as-cast eutectic HEA in hydrochloric acid solution, and only the FCC phase was preserved. ", "For the preparation of the porous HEA, the as-cut HEA plate was immersed into aqueous hydrochloric acid solution (1 M) with different time intervals of 12, 24, 48 and $^ { 7 2 \\mathrm { h } }$ to etch the B2 phase away selectively. "], "key_parameters": "1 M HCl, 48 h"}, "other_environmental_params": [{"key": "reference electrode", "value": "Hg/HgO", "source": ["The dealloyed HEA plate was directly utilized as the working electrode, and a graphite rod and $\\mathrm { H g / H g O }$ (in $\\textbf { 1 M }$ KOH) electrode were used as the counter electrode and reference electrode, respectively. "]}, {"key": "counter electrode", "value": "graphite rod", "source": ["The dealloyed HEA plate was directly utilized as the working electrode, and a graphite rod and $\\mathrm { H g / H g O }$ (in $\\textbf { 1 M }$ KOH) electrode were used as the counter electrode and reference electrode, respectively. "]}, {"key": "dealloying solution", "value": "aqueous hydrochloric acid solution (1 M)", "source": ["For the preparation of the porous HEA, the as-cut HEA plate was immersed into aqueous hydrochloric acid solution (1 M) with different time intervals of 12, 24, 48 and $^ { 7 2 \\mathrm { h } }$ to etch the B2 phase away selectively. "]}]}}]} |  | {"extraction_results": [{"alloy_id": "Ni30Co30Cr10Fe10Al18W2", "performance": {"stability": {"source": [], "cycle_count": null, "test_method": "Unknown", "duration_hours": null, "degradation_details": null, "performance_retention": null}, "tafel_slope": {"unit": "mV dec^-1", "value": "183", "source": ["${ \\bf S } 3 . \\dagger$ The Tafel slope was calculated to analyze the electrochemical kinetics, and it can be found in Fig. 4c that the Tafel slope for the porous HEA dealloyed for 48 hours dropped to $1 1 2 \\ \\mathrm { m V } \\ \\mathrm { d e c } ^ { - 1 }$ compared to that of the original one $\\left( 1 8 3 \\mathrm { ~ m V ~ d e c } ^ { - 1 } \\right)$ ), illustrating the accelerated electrocatalytic kinetics in the Volmer–Tafel pathway.36 Apart from electrocatalytic activity including current density and overpotential, stability is also a key factor affecting the practical application of the electrode. "]}, "overpotential": [{"unit": "mV", "value": "101", "source": ["The porous HEA electrode exhibits excellent hydrogen evolution reaction activity (overpotential of 1 0 1 ~ \\mathsf { m V } at a current density of 1 0 \\ m A \\ c m ^ { - 2 } ) and oxygen evolution reaction activity (overpotential of 2 7 0 ~ \\mathsf { m V } at a current density of 5 0 \\ m A \\ c m ^ { - 2 } ) , along with outstanding stability under industrial conditions. ", "Among all the prepared samples, the porous HEA electrode dealloyed for 48 hours exhibits the highest electrocatalytic HER activity, with overpotential as low as $1 0 1 ~ \\mathrm { { m V } }$ at a current density of $1 0 \\mathrm { \\ m A \\ c m } ^ { - 2 }$ . ", "The electrochemical performance towards catalyzing the water splitting process demonstrates that the HEA electrode with an appropriate dealloying duration of $^ { 4 8 \\mathrm { ~ h ~ } }$ exhibits great HER activity (overpotential of $1 0 1 ~ \\mathrm { { m V } }$ at a current density of 10 $\\mathbf { m A c m } ^ { - 2 }$ ) and OER activity (overpotential of $2 7 0 \\mathrm { m V }$ at a current density of $5 0 \\mathrm { \\ m A } \\mathrm { c m } ^ { - 2 }$ ), along with outstanding stability under industrial conditions. "], "current_density": "10 mA cm^-2"}], "supplementary_performance": []}, "experimental_conditions": {"test_setup": {"source": ["Briey, the measurements were conducted in 1 M KOH aqueous solution with $9 5 \\%$ iR compensation. "], "scan_rate": null, "substrate": null, "ir_compensation": "95%"}, "electrolyte": {"source": ["\nThe electrocatalytic hydrogen evolution reaction performance on HEA electrodes was investigated using potassium hydroxide aqueous solution as electrolyte with a three-electrode conguration, and the results are shown in Fig. 4. It could be clearly observed from the linear sweep voltammetry (LSV) curves in Fig. 4a that dealloying treatment could effectively enhance HER activity. ", "The dealloyed HEA plate was directly utilized as the working electrode, and a graphite rod and $\\mathrm { H g / H g O }$ (in $\\textbf { 1 M }$ KOH) electrode were used as the counter electrode and reference electrode, respectively. ", "Briey, the measurements were conducted in 1 M KOH aqueous solution with $9 5 \\%$ iR compensation. "], "ph_value": null, "concentration_molar": "1.0 M", "electrolyte_composition": "KOH"}, "synthesis_method": {"method": "vacuum arc melting", "source": ["\n# 2. Results and discussion\n\nThe phase diagram was rstly calculated using JMatPro to analyze the solidication process and screen the appropriate high entropy alloys.31 The results showed that for the HEA with the nominal composition of $\\mathrm { N i _ { 3 0 } C o _ { 3 0 } C r _ { 1 0 } F e _ { 1 0 } A l _ { 1 8 } W _ { 2 } } ,$ a eutectic point exists at a temperature of approximately $1 3 0 0 \\ ^ { \\circ } \\mathbf { C } ,$ , as circled in Fig. 1a, with element composition in the two phases shown in Fig. S1.† Experimentally, metallic precursor powders were mixed through vacuum arc melting, and HEAs with a eutectic dual-phase microstructure were obtained, as conrmed by the structural characterization in Fig. 1b–d. It could be observed from the X-ray diffraction (XRD) pattern (Fig. 1b) that FCC and ordered BCC phases coexist in the $\\mathrm { N i } _ { 3 0 } \\mathrm { \\cdot }$ $\\mathrm { C o _ { 3 0 } C r _ { 1 0 } F e _ { 1 0 } A l _ { 1 8 } W _ { 2 } }$ HEA, and two phases with different colors and congurations were also found in the optical image in Fig. 1c, in accordance with the theoretical phase diagram results. ", "\n# 4. Experimental section\n\n# Preparation of porous HEAs\n\nThe master alloy ingot with the nominal composition of $\\mathrm { N i } _ { 3 0 ^ { - } }$ $\\mathrm { C o _ { 3 0 } C r _ { 1 0 } F e _ { 1 0 } A l _ { 1 8 } W _ { 2 } }$ (at%) was prepared by vacuum arc melting under a Ti-gettered high-purity argon atmosphere.31 The ingot was re-melted four times to guarantee the homogeneous distribution of metal elements, and then drop-cast into a copper mold. "], "key_parameters": "1300 °C"}, "other_environmental_params": [{"key": "reference electrode", "value": "Hg/HgO", "source": ["The dealloyed HEA plate was directly utilized as the working electrode, and a graphite rod and $\\mathrm { H g / H g O }$ (in $\\textbf { 1 M }$ KOH) electrode were used as the counter electrode and reference electrode, respectively. "]}, {"key": "counter electrode", "value": "graphite rod", "source": ["The dealloyed HEA plate was directly utilized as the working electrode, and a graphite rod and $\\mathrm { H g / H g O }$ (in $\\textbf { 1 M }$ KOH) electrode were used as the counter electrode and reference electrode, respectively. "]}]}}, {"alloy_id": "porous HEA", "performance": {"stability": {"source": ["The stability of the porous HEA electrode was examined using the amperometric $_ { I - t }$ technique and repeated LSV testing, and the results shown in Fig. S7a† demonstrated that almost $1 0 0 \\%$ activity remained during the long duration testing of $^ \\mathrm { 6 0 \\ h }$ . "], "cycle_count": null, "test_method": "Chronopotentiometry", "duration_hours": "60", "degradation_details": null, "performance_retention": "100%"}, "tafel_slope": {"unit": "mV dec^-1", "value": "112", "source": ["${ \\bf S } 3 . \\dagger$ The Tafel slope was calculated to analyze the electrochemical kinetics, and it can be found in Fig. 4c that the Tafel slope for the porous HEA dealloyed for 48 hours dropped to $1 1 2 \\ \\mathrm { m V } \\ \\mathrm { d e c } ^ { - 1 }$ compared to that of the original one $\\left( 1 8 3 \\mathrm { ~ m V ~ d e c } ^ { - 1 } \\right)$ ), illustrating the accelerated electrocatalytic kinetics in the Volmer–Tafel pathway.36 Apart from electrocatalytic activity including current density and overpotential, stability is also a key factor affecting the practical application of the electrode. "]}, "overpotential": [{"unit": "mV", "value": "101", "source": ["The porous HEA electrode exhibits excellent hydrogen evolution reaction activity (overpotential of 1 0 1 ~ \\mathsf { m V } at a current density of 1 0 \\ m A \\ c m ^ { - 2 } ) and oxygen evolution reaction activity (overpotential of 2 7 0 ~ \\mathsf { m V } at a current density of 5 0 \\ m A \\ c m ^ { - 2 } ) , along with outstanding stability under industrial conditions. ", "Among all the prepared samples, the porous HEA electrode dealloyed for 48 hours exhibits the highest electrocatalytic HER activity, with overpotential as low as $1 0 1 ~ \\mathrm { { m V } }$ at a current density of $1 0 \\mathrm { \\ m A \\ c m } ^ { - 2 }$ . ", "The electrochemical performance towards catalyzing the water splitting process demonstrates that the HEA electrode with an appropriate dealloying duration of $^ { 4 8 \\mathrm { ~ h ~ } }$ exhibits great HER activity (overpotential of $1 0 1 ~ \\mathrm { { m V } }$ at a current density of 10 $\\mathbf { m A c m } ^ { - 2 }$ ) and OER activity (overpotential of $2 7 0 \\mathrm { m V }$ at a current density of $5 0 \\mathrm { \\ m A } \\mathrm { c m } ^ { - 2 }$ ), along with outstanding stability under industrial conditions. "], "current_density": "10 mA cm^-2"}, {"unit": "mV", "value": "270", "source": ["The porous HEA electrode exhibits excellent hydrogen evolution reaction activity (overpotential of 1 0 1 ~ \\mathsf { m V } at a current density of 1 0 \\ m A \\ c m ^ { - 2 } ) and oxygen evolution reaction activity (overpotential of 2 7 0 ~ \\mathsf { m V } at a current density of 5 0 \\ m A \\ c m ^ { - 2 } ) , along with outstanding stability under industrial conditions. ", "\nDue to the great potential of transition metals as efficient OER catalysts, the OER performance on HEA electrodes was as presented in Fig. 5. LSV curves in Fig. 5a demonstrate that porous HEA electrodes aer dealloying treatment exhibit dramatically enhanced OER activity, especially for the sample dealloyed for 48 hours with overpotential as low as $2 7 0 ~ \\mathrm { m V }$ at a current density of $5 0 \\mathrm { m A } \\mathrm { c m } ^ { - 2 }$ (Fig. 5b), comparable to those of noble metal-based catalysts. ", "The electrochemical performance towards catalyzing the water splitting process demonstrates that the HEA electrode with an appropriate dealloying duration of $^ { 4 8 \\mathrm { ~ h ~ } }$ exhibits great HER activity (overpotential of $1 0 1 ~ \\mathrm { { m V } }$ at a current density of 10 $\\mathbf { m A c m } ^ { - 2 }$ ) and OER activity (overpotential of $2 7 0 \\mathrm { m V }$ at a current density of $5 0 \\mathrm { \\ m A } \\mathrm { c m } ^ { - 2 }$ ), along with outstanding stability under industrial conditions. "], "current_density": "50 mA cm^-2"}], "supplementary_performance": [{"key": "Langmuir surface area", "value": "~5.4 m^2 g^-1", "source": ["The dealloyed HEA sample presents a Langmuir surface area of ${ \\sim } 5 . 4 ~ \\mathrm { ~ m } ^ { 2 } ~ \\mathrm { g } ^ { - 1 }$ (Fig. 2b), which is increased compared to the original one (nearly zero). "]}, {"key": "electrochemical double-layer capacitance", "value": "70.8 mF cm^-2", "source": ["Surprisingly, the Tafel slope drops remarkably to $4 3 \\mathrm { ~ m V ~ d e c } ^ { - 1 }$ for the dealloyed electrode, compared to the value of $2 5 2 ~ \\mathrm { m V } ~ \\mathrm { d e c } ^ { - 1 }$ for the sample in the original state (Fig. 5c). To characterize the effect of dealloying treatment on the electrochemically active surface area (ECSA) of the electrode quanticationally, the electrochemical double-layer capacitance $\\left( C _ { \\mathrm { d l } } \\right)$ was commonly used to calculate ECSA.43 Cyclic voltammetry (CV) curves at given scan rates were obtained (Fig. S10†), followed by the calculation of $C _ { \\mathrm { d l } }$ The appropriate etching time of 48 hours gave rise to a dramatic increase of $C _ { \\mathrm { d l } } ,$ from $3 . 3 ~ \\mathrm { m F ~ c m } ^ { - 2 }$ for the original HEA electrode to $7 0 . 8 ~ \\mathrm { m F ~ c m } ^ { - 2 }$ for the $^ { 4 8 \\mathrm { ~ h ~ } }$ dealloyed ones, as shown in Fig. 5d, suggesting a huge increase of ECSA caused by the dealloying process. "]}]}, "experimental_conditions": {"test_setup": {"source": ["Briey, the measurements were conducted in 1 M KOH aqueous solution with $9 5 \\%$ iR compensation. "], "scan_rate": null, "substrate": null, "ir_compensation": "95%"}, "electrolyte": {"source": ["\nThe electrocatalytic hydrogen evolution reaction performance on HEA electrodes was investigated using potassium hydroxide aqueous solution as electrolyte with a three-electrode conguration, and the results are shown in Fig. 4. It could be clearly observed from the linear sweep voltammetry (LSV) curves in Fig. 4a that dealloying treatment could effectively enhance HER activity. ", "The dealloyed HEA plate was directly utilized as the working electrode, and a graphite rod and $\\mathrm { H g / H g O }$ (in $\\textbf { 1 M }$ KOH) electrode were used as the counter electrode and reference electrode, respectively. ", "Briey, the measurements were conducted in 1 M KOH aqueous solution with $9 5 \\%$ iR compensation. "], "ph_value": null, "concentration_molar": "1.0 M", "electrolyte_composition": "KOH"}, "synthesis_method": {"method": "selective etching / dealloying", "source": ["\nThe structure of porous HEAs prepared via the dealloying strategy is characterized in Fig. 2. As clearly demonstrated from XRD patterns (Fig. 2a), the BCC phase was etched aer immersing the as-cast eutectic HEA in hydrochloric acid solution, and only the FCC phase was preserved. ", "For the preparation of the porous HEA, the as-cut HEA plate was immersed into aqueous hydrochloric acid solution (1 M) with different time intervals of 12, 24, 48 and $^ { 7 2 \\mathrm { h } }$ to etch the B2 phase away selectively. "], "key_parameters": "1 M HCl, 48 h"}, "other_environmental_params": [{"key": "reference electrode", "value": "Hg/HgO", "source": ["The dealloyed HEA plate was directly utilized as the working electrode, and a graphite rod and $\\mathrm { H g / H g O }$ (in $\\textbf { 1 M }$ KOH) electrode were used as the counter electrode and reference electrode, respectively. "]}, {"key": "counter electrode", "value": "graphite rod", "source": ["The dealloyed HEA plate was directly utilized as the working electrode, and a graphite rod and $\\mathrm { H g / H g O }$ (in $\\textbf { 1 M }$ KOH) electrode were used as the counter electrode and reference electrode, respectively. "]}, {"key": "dealloying solution", "value": "aqueous hydrochloric acid solution (1 M)", "source": ["For the preparation of the porous HEA, the as-cut HEA plate was immersed into aqueous hydrochloric acid solution (1 M) with different time intervals of 12, 24, 48 and $^ { 7 2 \\mathrm { h } }$ to etch the B2 phase away selectively. "]}]}}]} | {"extraction_results": [{"alloy_id": "Ni30Co30Cr10Fe10Al18W2", "performance": {"stability": {"source": [], "cycle_count": null, "test_method": "Unknown", "duration_hours": null, "degradation_details": null, "performance_retention": null}, "tafel_slope": {"unit": "mV dec^-1", "value": "183", "source": ["${ \\bf S } 3 . \\dagger$ The Tafel slope was calculated to analyze the electrochemical kinetics, and it can be found in Fig. 4c that the Tafel slope for the porous HEA dealloyed for 48 hours dropped to $1 1 2 \\ \\mathrm { m V } \\ \\mathrm { d e c } ^ { - 1 }$ compared to that of the original one $\\left( 1 8 3 \\mathrm { ~ m V ~ d e c } ^ { - 1 } \\right)$ ), illustrating the accelerated electrocatalytic kinetics in the Volmer–Tafel pathway.36 Apart from electrocatalytic activity including current density and overpotential, stability is also a key factor affecting the practical application of the electrode. "]}, "overpotential": [{"unit": "mV", "value": "101", "source": ["The porous HEA electrode exhibits excellent hydrogen evolution reaction activity (overpotential of 1 0 1 ~ \\mathsf { m V } at a current density of 1 0 \\ m A \\ c m ^ { - 2 } ) and oxygen evolution reaction activity (overpotential of 2 7 0 ~ \\mathsf { m V } at a current density of 5 0 \\ m A \\ c m ^ { - 2 } ) , along with outstanding stability under industrial conditions. ", "Among all the prepared samples, the porous HEA electrode dealloyed for 48 hours exhibits the highest electrocatalytic HER activity, with overpotential as low as $1 0 1 ~ \\mathrm { { m V } }$ at a current density of $1 0 \\mathrm { \\ m A \\ c m } ^ { - 2 }$ . ", "The electrochemical performance towards catalyzing the water splitting process demonstrates that the HEA electrode with an appropriate dealloying duration of $^ { 4 8 \\mathrm { ~ h ~ } }$ exhibits great HER activity (overpotential of $1 0 1 ~ \\mathrm { { m V } }$ at a current density of 10 $\\mathbf { m A c m } ^ { - 2 }$ ) and OER activity (overpotential of $2 7 0 \\mathrm { m V }$ at a current density of $5 0 \\mathrm { \\ m A } \\mathrm { c m } ^ { - 2 }$ ), along with outstanding stability under industrial conditions. "], "current_density": "10 mA cm^-2"}], "supplementary_performance": []}, "experimental_conditions": {"test_setup": {"source": ["Briey, the measurements were conducted in 1 M KOH aqueous solution with $9 5 \\%$ iR compensation. "], "scan_rate": null, "substrate": null, "ir_compensation": "95%"}, "electrolyte": {"source": ["\nThe electrocatalytic hydrogen evolution reaction performance on HEA electrodes was investigated using potassium hydroxide aqueous solution as electrolyte with a three-electrode conguration, and the results are shown in Fig. 4. It could be clearly observed from the linear sweep voltammetry (LSV) curves in Fig. 4a that dealloying treatment could effectively enhance HER activity. ", "The dealloyed HEA plate was directly utilized as the working electrode, and a graphite rod and $\\mathrm { H g / H g O }$ (in $\\textbf { 1 M }$ KOH) electrode were used as the counter electrode and reference electrode, respectively. ", "Briey, the measurements were conducted in 1 M KOH aqueous solution with $9 5 \\%$ iR compensation. "], "ph_value": null, "concentration_molar": "1.0 M", "electrolyte_composition": "KOH"}, "synthesis_method": {"method": "vacuum arc melting", "source": ["\n# 2. Results and discussion\n\nThe phase diagram was rstly calculated using JMatPro to analyze the solidication process and screen the appropriate high entropy alloys.31 The results showed that for the HEA with the nominal composition of $\\mathrm { N i _ { 3 0 } C o _ { 3 0 } C r _ { 1 0 } F e _ { 1 0 } A l _ { 1 8 } W _ { 2 } } ,$ a eutectic point exists at a temperature of approximately $1 3 0 0 \\ ^ { \\circ } \\mathbf { C } ,$ , as circled in Fig. 1a, with element composition in the two phases shown in Fig. S1.† Experimentally, metallic precursor powders were mixed through vacuum arc melting, and HEAs with a eutectic dual-phase microstructure were obtained, as conrmed by the structural characterization in Fig. 1b–d. It could be observed from the X-ray diffraction (XRD) pattern (Fig. 1b) that FCC and ordered BCC phases coexist in the $\\mathrm { N i } _ { 3 0 } \\mathrm { \\cdot }$ $\\mathrm { C o _ { 3 0 } C r _ { 1 0 } F e _ { 1 0 } A l _ { 1 8 } W _ { 2 } }$ HEA, and two phases with different colors and congurations were also found in the optical image in Fig. 1c, in accordance with the theoretical phase diagram results. ", "\n# 4. Experimental section\n\n# Preparation of porous HEAs\n\nThe master alloy ingot with the nominal composition of $\\mathrm { N i } _ { 3 0 ^ { - } }$ $\\mathrm { C o _ { 3 0 } C r _ { 1 0 } F e _ { 1 0 } A l _ { 1 8 } W _ { 2 } }$ (at%) was prepared by vacuum arc melting under a Ti-gettered high-purity argon atmosphere.31 The ingot was re-melted four times to guarantee the homogeneous distribution of metal elements, and then drop-cast into a copper mold. "], "key_parameters": "1300 °C"}, "other_environmental_params": [{"key": "reference electrode", "value": "Hg/HgO", "source": ["The dealloyed HEA plate was directly utilized as the working electrode, and a graphite rod and $\\mathrm { H g / H g O }$ (in $\\textbf { 1 M }$ KOH) electrode were used as the counter electrode and reference electrode, respectively. "]}, {"key": "counter electrode", "value": "graphite rod", "source": ["The dealloyed HEA plate was directly utilized as the working electrode, and a graphite rod and $\\mathrm { H g / H g O }$ (in $\\textbf { 1 M }$ KOH) electrode were used as the counter electrode and reference electrode, respectively. "]}]}}, {"alloy_id": "porous HEA", "performance": {"stability": {"source": ["The stability of the porous HEA electrode was examined using the amperometric $_ { I - t }$ technique and repeated LSV testing, and the results shown in Fig. S7a† demonstrated that almost $1 0 0 \\%$ activity remained during the long duration testing of $^ \\mathrm { 6 0 \\ h }$ . "], "cycle_count": null, "test_method": "Chronopotentiometry", "duration_hours": "60", "degradation_details": null, "performance_retention": "100%"}, "tafel_slope": {"unit": "mV dec^-1", "value": "112", "source": ["${ \\bf S } 3 . \\dagger$ The Tafel slope was calculated to analyze the electrochemical kinetics, and it can be found in Fig. 4c that the Tafel slope for the porous HEA dealloyed for 48 hours dropped to $1 1 2 \\ \\mathrm { m V } \\ \\mathrm { d e c } ^ { - 1 }$ compared to that of the original one $\\left( 1 8 3 \\mathrm { ~ m V ~ d e c } ^ { - 1 } \\right)$ ), illustrating the accelerated electrocatalytic kinetics in the Volmer–Tafel pathway.36 Apart from electrocatalytic activity including current density and overpotential, stability is also a key factor affecting the practical application of the electrode. "]}, "overpotential": [{"unit": "mV", "value": "101", "source": ["The porous HEA electrode exhibits excellent hydrogen evolution reaction activity (overpotential of 1 0 1 ~ \\mathsf { m V } at a current density of 1 0 \\ m A \\ c m ^ { - 2 } ) and oxygen evolution reaction activity (overpotential of 2 7 0 ~ \\mathsf { m V } at a current density of 5 0 \\ m A \\ c m ^ { - 2 } ) , along with outstanding stability under industrial conditions. ", "Among all the prepared samples, the porous HEA electrode dealloyed for 48 hours exhibits the highest electrocatalytic HER activity, with overpotential as low as $1 0 1 ~ \\mathrm { { m V } }$ at a current density of $1 0 \\mathrm { \\ m A \\ c m } ^ { - 2 }$ . ", "The electrochemical performance towards catalyzing the water splitting process demonstrates that the HEA electrode with an appropriate dealloying duration of $^ { 4 8 \\mathrm { ~ h ~ } }$ exhibits great HER activity (overpotential of $1 0 1 ~ \\mathrm { { m V } }$ at a current density of 10 $\\mathbf { m A c m } ^ { - 2 }$ ) and OER activity (overpotential of $2 7 0 \\mathrm { m V }$ at a current density of $5 0 \\mathrm { \\ m A } \\mathrm { c m } ^ { - 2 }$ ), along with outstanding stability under industrial conditions. "], "current_density": "10 mA cm^-2"}, {"unit": "mV", "value": "270", "source": ["The porous HEA electrode exhibits excellent hydrogen evolution reaction activity (overpotential of 1 0 1 ~ \\mathsf { m V } at a current density of 1 0 \\ m A \\ c m ^ { - 2 } ) and oxygen evolution reaction activity (overpotential of 2 7 0 ~ \\mathsf { m V } at a current density of 5 0 \\ m A \\ c m ^ { - 2 } ) , along with outstanding stability under industrial conditions. ", "\nDue to the great potential of transition metals as efficient OER catalysts, the OER performance on HEA electrodes was as presented in Fig. 5. LSV curves in Fig. 5a demonstrate that porous HEA electrodes aer dealloying treatment exhibit dramatically enhanced OER activity, especially for the sample dealloyed for 48 hours with overpotential as low as $2 7 0 ~ \\mathrm { m V }$ at a current density of $5 0 \\mathrm { m A } \\mathrm { c m } ^ { - 2 }$ (Fig. 5b), comparable to those of noble metal-based catalysts. ", "The electrochemical performance towards catalyzing the water splitting process demonstrates that the HEA electrode with an appropriate dealloying duration of $^ { 4 8 \\mathrm { ~ h ~ } }$ exhibits great HER activity (overpotential of $1 0 1 ~ \\mathrm { { m V } }$ at a current density of 10 $\\mathbf { m A c m } ^ { - 2 }$ ) and OER activity (overpotential of $2 7 0 \\mathrm { m V }$ at a current density of $5 0 \\mathrm { \\ m A } \\mathrm { c m } ^ { - 2 }$ ), along with outstanding stability under industrial conditions. "], "current_density": "50 mA cm^-2"}], "supplementary_performance": [{"key": "Langmuir surface area", "value": "~5.4 m^2 g^-1", "source": ["The dealloyed HEA sample presents a Langmuir surface area of ${ \\sim } 5 . 4 ~ \\mathrm { ~ m } ^ { 2 } ~ \\mathrm { g } ^ { - 1 }$ (Fig. 2b), which is increased compared to the original one (nearly zero). "]}, {"key": "electrochemical double-layer capacitance", "value": "70.8 mF cm^-2", "source": ["Surprisingly, the Tafel slope drops remarkably to $4 3 \\mathrm { ~ m V ~ d e c } ^ { - 1 }$ for the dealloyed electrode, compared to the value of $2 5 2 ~ \\mathrm { m V } ~ \\mathrm { d e c } ^ { - 1 }$ for the sample in the original state (Fig. 5c). To characterize the effect of dealloying treatment on the electrochemically active surface area (ECSA) of the electrode quanticationally, the electrochemical double-layer capacitance $\\left( C _ { \\mathrm { d l } } \\right)$ was commonly used to calculate ECSA.43 Cyclic voltammetry (CV) curves at given scan rates were obtained (Fig. S10†), followed by the calculation of $C _ { \\mathrm { d l } }$ The appropriate etching time of 48 hours gave rise to a dramatic increase of $C _ { \\mathrm { d l } } ,$ from $3 . 3 ~ \\mathrm { m F ~ c m } ^ { - 2 }$ for the original HEA electrode to $7 0 . 8 ~ \\mathrm { m F ~ c m } ^ { - 2 }$ for the $^ { 4 8 \\mathrm { ~ h ~ } }$ dealloyed ones, as shown in Fig. 5d, suggesting a huge increase of ECSA caused by the dealloying process. "]}]}, "experimental_conditions": {"test_setup": {"source": ["Briey, the measurements were conducted in 1 M KOH aqueous solution with $9 5 \\%$ iR compensation. "], "scan_rate": null, "substrate": null, "ir_compensation": "95%"}, "electrolyte": {"source": ["\nThe electrocatalytic hydrogen evolution reaction performance on HEA electrodes was investigated using potassium hydroxide aqueous solution as electrolyte with a three-electrode conguration, and the results are shown in Fig. 4. It could be clearly observed from the linear sweep voltammetry (LSV) curves in Fig. 4a that dealloying treatment could effectively enhance HER activity. ", "The dealloyed HEA plate was directly utilized as the working electrode, and a graphite rod and $\\mathrm { H g / H g O }$ (in $\\textbf { 1 M }$ KOH) electrode were used as the counter electrode and reference electrode, respectively. ", "Briey, the measurements were conducted in 1 M KOH aqueous solution with $9 5 \\%$ iR compensation. "], "ph_value": null, "concentration_molar": "1.0 M", "electrolyte_composition": "KOH"}, "synthesis_method": {"method": "selective etching / dealloying", "source": ["\nThe structure of porous HEAs prepared via the dealloying strategy is characterized in Fig. 2. As clearly demonstrated from XRD patterns (Fig. 2a), the BCC phase was etched aer immersing the as-cast eutectic HEA in hydrochloric acid solution, and only the FCC phase was preserved. ", "For the preparation of the porous HEA, the as-cut HEA plate was immersed into aqueous hydrochloric acid solution (1 M) with different time intervals of 12, 24, 48 and $^ { 7 2 \\mathrm { h } }$ to etch the B2 phase away selectively. "], "key_parameters": "1 M HCl, 48 h"}, "other_environmental_params": [{"key": "reference electrode", "value": "Hg/HgO", "source": ["The dealloyed HEA plate was directly utilized as the working electrode, and a graphite rod and $\\mathrm { H g / H g O }$ (in $\\textbf { 1 M }$ KOH) electrode were used as the counter electrode and reference electrode, respectively. "]}, {"key": "counter electrode", "value": "graphite rod", "source": ["The dealloyed HEA plate was directly utilized as the working electrode, and a graphite rod and $\\mathrm { H g / H g O }$ (in $\\textbf { 1 M }$ KOH) electrode were used as the counter electrode and reference electrode, respectively. "]}, {"key": "dealloying solution", "value": "aqueous hydrochloric acid solution (1 M)", "source": ["For the preparation of the porous HEA, the as-cut HEA plate was immersed into aqueous hydrochloric acid solution (1 M) with different time intervals of 12, 24, 48 and $^ { 7 2 \\mathrm { h } }$ to etch the B2 phase away selectively. "]}]}}]} | 2 | {'extraction_results': [{'alloy_id': 'Ni30Co30Cr10Fe10Al18W2', 'performance': {'stability': {'source': [], 'cycle_count': None, 'test_method': 'Unknown', 'duration_hours': None, 'degradation_details': None, 'performance_retention': None}, 'tafel_slope': {'unit': 'mV dec^-1', 'value': '183', 'source': ['${ \\bf S } 3 . \\dagger$ The Tafel slope was calculated to analyze the electrochemical kinetics, and it can be found in Fig. 4c that the Tafel slope for the porous HEA dealloyed for 48 hours dropped to $1 1 2 \\ \\mathrm { m V } \\ \\mathrm { d e c } ^ { - 1 }$ compared to that of the original one $\\left( 1 8 3 \\mathrm { ~ m V ~ d e c } ^ { - 1 } \\right)$ ), illustrating the accelerated electrocatalytic kinetics in the Volmer–Tafel pathway.36 Apart from electrocatalytic activity including current density and overpotential, stability is also a key factor affecting the practical application of the electrode. ']}, 'overpotential': [{'unit': 'mV', 'value': '101', 'source': ['The porous HEA electrode exhibits excellent hydrogen evolution reaction activity (overpotential of 1 0 1 ~ \\mathsf { m V } at a current density of 1 0 \\ m A \\ c m ^ { - 2 } ) and oxygen evolution reaction activity (overpotential of 2 7 0 ~ \\mathsf { m V } at a current density of 5 0 \\ m A \\ c m ^ { - 2 } ) , along with outstanding stability under industrial conditions. ', 'Among all the prepared samples, the porous HEA electrode dealloyed for 48 hours exhibits the highest electrocatalytic HER activity, with overpotential as low as $1 0 1 ~ \\mathrm { { m V } }$ at a current density of $1 0 \\mathrm { \\ m A \\ c m } ^ { - 2 }$ . ', 'The electrochemical performance towards catalyzing the water splitting process demonstrates that the HEA electrode with an appropriate dealloying duration of $^ { 4 8 \\mathrm { ~ h ~ } }$ exhibits great HER activity (overpotential of $1 0 1 ~ \\mathrm { { m V } }$ at a current density of 10 $\\mathbf { m A c m } ^ { - 2 }$ ) and OER activity (overpotential of $2 7 0 \\mathrm { m V }$ at a current density of $5 0 \\mathrm { \\ m A } \\mathrm { c m } ^ { - 2 }$ ), along with outstanding stability under industrial conditions. '], 'current_density': '10 mA cm^-2'}], 'supplementary_performance': []}, 'experimental_conditions': {'test_setup': {'source': ['Brie\ue104y, the measurements were conducted in 1 M KOH aqueous solution with $9 5 \\%$ iR compensation. '], 'scan_rate': None, 'substrate': None, 'ir_compensation': '95%'}, 'electrolyte': {'source': ['\nThe electrocatalytic hydrogen evolution reaction performance on HEA electrodes was investigated using potassium hydroxide aqueous solution as electrolyte with a three-electrode con\ue103guration, and the results are shown in Fig. 4. It could be clearly observed from the linear sweep voltammetry (LSV) curves in Fig. 4a that dealloying treatment could effectively enhance HER activity. ', 'The dealloyed HEA plate was directly utilized as the working electrode, and a graphite rod and $\\mathrm { H g / H g O }$ (in $\\textbf { 1 M }$ KOH) electrode were used as the counter electrode and reference electrode, respectively. ', 'Brie\ue104y, the measurements were conducted in 1 M KOH aqueous solution with $9 5 \\%$ iR compensation. '], 'ph_value': None, 'concentration_molar': '1.0 M', 'electrolyte_composition': 'KOH'}, 'synthesis_method': {'method': 'vacuum arc melting', 'source': ['\n# 2. Results and discussion\n\nThe phase diagram was \ue103rstly calculated using JMatPro to analyze the solidi\ue103cation process and screen the appropriate high entropy alloys.31 The results showed that for the HEA with the nominal composition of $\\mathrm { N i _ { 3 0 } C o _ { 3 0 } C r _ { 1 0 } F e _ { 1 0 } A l _ { 1 8 } W _ { 2 } } ,$ a eutectic point exists at a temperature of approximately $1 3 0 0 \\ ^ { \\circ } \\mathbf { C } ,$ , as circled in Fig. 1a, with element composition in the two phases shown in Fig. S1.† Experimentally, metallic precursor powders were mixed through vacuum arc melting, and HEAs with a eutectic dual-phase microstructure were obtained, as con\ue103rmed by the structural characterization in Fig. 1b–d. It could be observed from the X-ray diffraction (XRD) pattern (Fig. 1b) that FCC and ordered BCC phases coexist in the $\\mathrm { N i } _ { 3 0 } \\mathrm { \\cdot }$ $\\mathrm { C o _ { 3 0 } C r _ { 1 0 } F e _ { 1 0 } A l _ { 1 8 } W _ { 2 } }$ HEA, and two phases with different colors and con\ue103gurations were also found in the optical image in Fig. 1c, in accordance with the theoretical phase diagram results. ', '\n# 4. Experimental section\n\n# Preparation of porous HEAs\n\nThe master alloy ingot with the nominal composition of $\\mathrm { N i } _ { 3 0 ^ { - } }$ $\\mathrm { C o _ { 3 0 } C r _ { 1 0 } F e _ { 1 0 } A l _ { 1 8 } W _ { 2 } }$ (at%) was prepared by vacuum arc melting under a Ti-gettered high-purity argon atmosphere.31 The ingot was re-melted four times to guarantee the homogeneous distribution of metal elements, and then drop-cast into a copper mold. '], 'key_parameters': '1300 °C'}, 'other_environmental_params': [{'key': 'reference electrode', 'value': 'Hg/HgO', 'source': ['The dealloyed HEA plate was directly utilized as the working electrode, and a graphite rod and $\\mathrm { H g / H g O }$ (in $\\textbf { 1 M }$ KOH) electrode were used as the counter electrode and reference electrode, respectively. ']}, {'key': 'counter electrode', 'value': 'graphite rod', 'source': ['The dealloyed HEA plate was directly utilized as the working electrode, and a graphite rod and $\\mathrm { H g / H g O }$ (in $\\textbf { 1 M }$ KOH) electrode were used as the counter electrode and reference electrode, respectively. ']}]}}, {'alloy_id': 'porous HEA', 'performance': {'stability': {'source': ['The stability of the porous HEA electrode was examined using the amperometric $_ { I - t }$ technique and repeated LSV testing, and the results shown in Fig. S7a† demonstrated that almost $1 0 0 \\%$ activity remained during the long duration testing of $^ \\mathrm { 6 0 \\ h }$ . '], 'cycle_count': None, 'test_method': 'Chronopotentiometry', 'duration_hours': '60', 'degradation_details': None, 'performance_retention': '100%'}, 'tafel_slope': {'unit': 'mV dec^-1', 'value': '112', 'source': ['${ \\bf S } 3 . \\dagger$ The Tafel slope was calculated to analyze the electrochemical kinetics, and it can be found in Fig. 4c that the Tafel slope for the porous HEA dealloyed for 48 hours dropped to $1 1 2 \\ \\mathrm { m V } \\ \\mathrm { d e c } ^ { - 1 }$ compared to that of the original one $\\left( 1 8 3 \\mathrm { ~ m V ~ d e c } ^ { - 1 } \\right)$ ), illustrating the accelerated electrocatalytic kinetics in the Volmer–Tafel pathway.36 Apart from electrocatalytic activity including current density and overpotential, stability is also a key factor affecting the practical application of the electrode. ']}, 'overpotential': [{'unit': 'mV', 'value': '101', 'source': ['The porous HEA electrode exhibits excellent hydrogen evolution reaction activity (overpotential of 1 0 1 ~ \\mathsf { m V } at a current density of 1 0 \\ m A \\ c m ^ { - 2 } ) and oxygen evolution reaction activity (overpotential of 2 7 0 ~ \\mathsf { m V } at a current density of 5 0 \\ m A \\ c m ^ { - 2 } ) , along with outstanding stability under industrial conditions. ', 'Among all the prepared samples, the porous HEA electrode dealloyed for 48 hours exhibits the highest electrocatalytic HER activity, with overpotential as low as $1 0 1 ~ \\mathrm { { m V } }$ at a current density of $1 0 \\mathrm { \\ m A \\ c m } ^ { - 2 }$ . ', 'The electrochemical performance towards catalyzing the water splitting process demonstrates that the HEA electrode with an appropriate dealloying duration of $^ { 4 8 \\mathrm { ~ h ~ } }$ exhibits great HER activity (overpotential of $1 0 1 ~ \\mathrm { { m V } }$ at a current density of 10 $\\mathbf { m A c m } ^ { - 2 }$ ) and OER activity (overpotential of $2 7 0 \\mathrm { m V }$ at a current density of $5 0 \\mathrm { \\ m A } \\mathrm { c m } ^ { - 2 }$ ), along with outstanding stability under industrial conditions. '], 'current_density': '10 mA cm^-2'}, {'unit': 'mV', 'value': '270', 'source': ['The porous HEA electrode exhibits excellent hydrogen evolution reaction activity (overpotential of 1 0 1 ~ \\mathsf { m V } at a current density of 1 0 \\ m A \\ c m ^ { - 2 } ) and oxygen evolution reaction activity (overpotential of 2 7 0 ~ \\mathsf { m V } at a current density of 5 0 \\ m A \\ c m ^ { - 2 } ) , along with outstanding stability under industrial conditions. ', '\nDue to the great potential of transition metals as efficient OER catalysts, the OER performance on HEA electrodes was as presented in Fig. 5. LSV curves in Fig. 5a demonstrate that porous HEA electrodes a\ue09der dealloying treatment exhibit dramatically enhanced OER activity, especially for the sample dealloyed for 48 hours with overpotential as low as $2 7 0 ~ \\mathrm { m V }$ at a current density of $5 0 \\mathrm { m A } \\mathrm { c m } ^ { - 2 }$ (Fig. 5b), comparable to those of noble metal-based catalysts. ', 'The electrochemical performance towards catalyzing the water splitting process demonstrates that the HEA electrode with an appropriate dealloying duration of $^ { 4 8 \\mathrm { ~ h ~ } }$ exhibits great HER activity (overpotential of $1 0 1 ~ \\mathrm { { m V } }$ at a current density of 10 $\\mathbf { m A c m } ^ { - 2 }$ ) and OER activity (overpotential of $2 7 0 \\mathrm { m V }$ at a current density of $5 0 \\mathrm { \\ m A } \\mathrm { c m } ^ { - 2 }$ ), along with outstanding stability under industrial conditions. '], 'current_density': '50 mA cm^-2'}], 'supplementary_performance': [{'key': 'Langmuir surface area', 'value': '~5.4 m^2 g^-1', 'source': ['The dealloyed HEA sample presents a Langmuir surface area of ${ \\sim } 5 . 4 ~ \\mathrm { ~ m } ^ { 2 } ~ \\mathrm { g } ^ { - 1 }$ (Fig. 2b), which is increased compared to the original one (nearly zero). ']}, {'key': 'electrochemical double-layer capacitance', 'value': '70.8 mF cm^-2', 'source': ['Surprisingly, the Tafel slope drops remarkably to $4 3 \\mathrm { ~ m V ~ d e c } ^ { - 1 }$ for the dealloyed electrode, compared to the value of $2 5 2 ~ \\mathrm { m V } ~ \\mathrm { d e c } ^ { - 1 }$ for the sample in the original state (Fig. 5c). To characterize the effect of dealloying treatment on the electrochemically active surface area (ECSA) of the electrode quanti\ue103cationally, the electrochemical double-layer capacitance $\\left( C _ { \\mathrm { d l } } \\right)$ was commonly used to calculate ECSA.43 Cyclic voltammetry (CV) curves at given scan rates were obtained (Fig. S10†), followed by the calculation of $C _ { \\mathrm { d l } }$ The appropriate etching time of 48 hours gave rise to a dramatic increase of $C _ { \\mathrm { d l } } ,$ from $3 . 3 ~ \\mathrm { m F ~ c m } ^ { - 2 }$ for the original HEA electrode to $7 0 . 8 ~ \\mathrm { m F ~ c m } ^ { - 2 }$ for the $^ { 4 8 \\mathrm { ~ h ~ } }$ dealloyed ones, as shown in Fig. 5d, suggesting a huge increase of ECSA caused by the dealloying process. ']}]}, 'experimental_conditions': {'test_setup': {'source': ['Brie\ue104y, the measurements were conducted in 1 M KOH aqueous solution with $9 5 \\%$ iR compensation. '], 'scan_rate': None, 'substrate': None, 'ir_compensation': '95%'}, 'electrolyte': {'source': ['\nThe electrocatalytic hydrogen evolution reaction performance on HEA electrodes was investigated using potassium hydroxide aqueous solution as electrolyte with a three-electrode con\ue103guration, and the results are shown in Fig. 4. It could be clearly observed from the linear sweep voltammetry (LSV) curves in Fig. 4a that dealloying treatment could effectively enhance HER activity. ', 'The dealloyed HEA plate was directly utilized as the working electrode, and a graphite rod and $\\mathrm { H g / H g O }$ (in $\\textbf { 1 M }$ KOH) electrode were used as the counter electrode and reference electrode, respectively. ', 'Brie\ue104y, the measurements were conducted in 1 M KOH aqueous solution with $9 5 \\%$ iR compensation. '], 'ph_value': None, 'concentration_molar': '1.0 M', 'electrolyte_composition': 'KOH'}, 'synthesis_method': {'method': 'selective etching / dealloying', 'source': ['\nThe structure of porous HEAs prepared via the dealloying strategy is characterized in Fig. 2. As clearly demonstrated from XRD patterns (Fig. 2a), the BCC phase was etched a\ue09der immersing the as-cast eutectic HEA in hydrochloric acid solution, and only the FCC phase was preserved. ', 'For the preparation of the porous HEA, the as-cut HEA plate was immersed into aqueous hydrochloric acid solution (1 M) with different time intervals of 12, 24, 48 and $^ { 7 2 \\mathrm { h } }$ to etch the B2 phase away selectively. '], 'key_parameters': '1 M HCl, 48 h'}, 'other_environmental_params': [{'key': 'reference electrode', 'value': 'Hg/HgO', 'source': ['The dealloyed HEA plate was directly utilized as the working electrode, and a graphite rod and $\\mathrm { H g / H g O }$ (in $\\textbf { 1 M }$ KOH) electrode were used as the counter electrode and reference electrode, respectively. ']}, {'key': 'counter electrode', 'value': 'graphite rod', 'source': ['The dealloyed HEA plate was directly utilized as the working electrode, and a graphite rod and $\\mathrm { H g / H g O }$ (in $\\textbf { 1 M }$ KOH) electrode were used as the counter electrode and reference electrode, respectively. ']}, {'key': 'dealloying solution', 'value': 'aqueous hydrochloric acid solution (1 M)', 'source': ['For the preparation of the porous HEA, the as-cut HEA plate was immersed into aqueous hydrochloric acid solution (1 M) with different time intervals of 12, 24, 48 and $^ { 7 2 \\mathrm { h } }$ to etch the B2 phase away selectively. ']}]}}]}
16 | 1a191ce03230d4aca7849d8f2c303c4d | {"extraction_results": [{"alloy_id": "V0.5CuCoNiFeMn (V0.5-HEA)", "performance": {"stability": {"source": [], "cycle_count": null, "test_method": "Unknown", "duration_hours": null, "degradation_details": null, "performance_retention": null}, "tafel_slope": {"unit": "mV dec^-1", "value": "164", "source": ["Notably, $\\mathrm { V } _ { 1 . 0 } – \\mathrm { H E A }$ demonstrated the Tafel slope of $1 4 8 \\mathrm { ~ m V ~ d e c ^ { - 1 } }$ which was lower than that of $\\mathrm { V } _ { 0 . 5 } { \\cdot } \\mathrm { H E A }$ $( 1 6 4 ~ \\mathrm { m V ~ d e c ^ { - 1 } }$ and control-HEA $( 1 8 0 \\mathrm { m V } \\mathrm { d e c ^ { - 1 } } )$ ,and comparable to the Tafel slope of $\\mathrm { P t / C }$ $( 1 3 4 \\ \\mathrm { m V \\ d e c ^ { - 1 } } )$ . "]}, "overpotential": [{"unit": "mV", "value": "344", "source": ["Control-HEA demonstrated the lowest HER activity with a large $\\eta _ { 5 0 }$ value of $4 2 2 \\mathrm { m V } .$ In contrast, $\\mathrm { V } _ { 0 . 5 } { \\cdot } \\mathrm { H E A }$ exhibited a reduced $\\eta _ { 5 0 }$ value of $3 4 4 \\mathrm { m V } _ { \\mathrm { i } }$ which is ${ \\approx } 8 0 \\mathrm { m V }$ lower than that of the control-HEA. "], "current_density": "-50 mA cm^-2"}], "supplementary_performance": [{"key": "electrical_resistivity", "value": "1.75 mΩ·cm", "source": ["In addition,the measured electrical resistivity (Hall measurement) values of 1.5 $\\mathrm { ( V _ { 1 . 0 } \\mathrm { - H E A } ) }$ ,1.75 $( \\mathrm { V } _ { 0 . 5 } { \\cdot } \\mathrm { H E A } )$ ,and $2 . 8 ~ \\mathrm { m } \\Omega { \\cdot } \\mathrm { c m }$ (controlHEA) further confirmed the improvement of charge transport property with the incorporation of V in HEA (Figure S10, Supporting Information).Therefore,the improved charge transfer and transport upon V incorporation elucidate the superior HER activity in the $\\mathrm { V } _ { 1 . 0 } – \\mathrm { H E A }$ ："]}, {"key": "EDLC", "value": "0.5 mF cm^-2", "source": ["\nFurthermore,to understand the variation in the number of active sites upon $\\mathrm { V }$ incorporation, electrical double-layer capacitance (EDLC) values were determined using cyclic voltammograms measured at different scan rates (Figure S11, Supporting Information).As shown in Figure 5e, $\\mathrm { V _ { 1 . 0 } { \\cdot } H E A }$ showed an EDLC value of $1 . 5 \\mathrm { m F } \\mathrm { c m } ^ { - 2 }$ ,which was approximately three and seven times higher than that of $\\mathrm { V } _ { 0 . 5 }$ -HEA $( 0 . 5 ~ \\mathrm { m F ~ c m ^ { - 2 } }$ ）and controlHEA $( 0 . 2 \\mathrm { m F } \\mathrm { c m } ^ { - 2 }$ ),respectively,indicating the increase of active sites in the $\\mathrm { V } _ { 1 . 0 } – \\mathrm { H E A }$ [42]"]}, {"key": "OER_overpotential", "value": "417 mV at 50 mA cm^-2", "source": ["\nThe oxygen evolution reaction (OER) activity of the $\\mathrm { { V _ { 1 . 0 } \\mathrm { { \\cdot H E A } _ { : } } } }$ $\\mathrm { V } _ { 0 . 5 } { \\cdot } \\mathrm { H E A }$ ,and control-HEA was tested in a $^ { 1 \\mathrm { ~ m ~ } }$ KOH electrolyte to examine the overall alkaline water splitting performance.As shown in Figure S14a (Supporting Information) $\\left( J - V \\right.$ curves), $\\mathrm { V _ { 1 . 0 } \\mathrm { - H E A } }$ produced an OER current density of $5 0 \\mathrm { m A } \\mathrm { c m } ^ { - 2 }$ with an overpotential of $3 7 0 ~ \\mathrm { m V }$ versus RHE,which was ${ \\approx } 1 0 0$ and $5 0 ~ \\mathrm { m V }$ smaller than that of control-HEA $( 4 7 3 ~ \\mathrm { m V } )$ and $\\mathrm { V } _ { 0 . 5 }$ HEA $( 4 1 7 ~ \\mathrm { m V } )$ ,respectively.Notably,it was comparable to the commercial OER electrocatalyst of $\\mathrm { R u O } _ { 2 }$ $3 5 5 ~ \\mathrm { m V } )$ .Moreover, the reduction of Tafel slope values in the $\\mathrm { V _ { 1 . 0 } { \\cdot } H E A }$ (controlHEA: $1 4 8 \\mathrm { ~ m V ~ d e c ^ { - 1 } }$ ， $\\mathrm { V } _ { 0 . 5 }$ -HEA: $1 4 5 \\mathrm { ~ m V ~ d e c ^ { - 1 } }$ ，and $\\mathrm { V _ { 1 . 0 } { \\cdot } H E A }$ $1 1 7 \\mathrm { ~ m V ~ d e c ^ { - 1 } }$ )isa strong evidence of the enhanced OER reaction kinetics upon V incorporation,which is close to the $\\mathrm { R u O } _ { 2 }$ $( 1 1 1 \\mathrm { m V } \\mathrm { d e c ^ { - 1 } } ) $ (Figure S14b,Supporting Information). "]}, {"key": "OER_Tafel_slope", "value": "145 mV dec^-1", "source": ["\nThe oxygen evolution reaction (OER) activity of the $\\mathrm { { V _ { 1 . 0 } \\mathrm { { \\cdot H E A } _ { : } } } }$ $\\mathrm { V } _ { 0 . 5 } { \\cdot } \\mathrm { H E A }$ ,and control-HEA was tested in a $^ { 1 \\mathrm { ~ m ~ } }$ KOH electrolyte to examine the overall alkaline water splitting performance.As shown in Figure S14a (Supporting Information) $\\left( J - V \\right.$ curves), $\\mathrm { V _ { 1 . 0 } \\mathrm { - H E A } }$ produced an OER current density of $5 0 \\mathrm { m A } \\mathrm { c m } ^ { - 2 }$ with an overpotential of $3 7 0 ~ \\mathrm { m V }$ versus RHE,which was ${ \\approx } 1 0 0$ and $5 0 ~ \\mathrm { m V }$ smaller than that of control-HEA $( 4 7 3 ~ \\mathrm { m V } )$ and $\\mathrm { V } _ { 0 . 5 }$ HEA $( 4 1 7 ~ \\mathrm { m V } )$ ,respectively.Notably,it was comparable to the commercial OER electrocatalyst of $\\mathrm { R u O } _ { 2 }$ $3 5 5 ~ \\mathrm { m V } )$ .Moreover, the reduction of Tafel slope values in the $\\mathrm { V _ { 1 . 0 } { \\cdot } H E A }$ (controlHEA: $1 4 8 \\mathrm { ~ m V ~ d e c ^ { - 1 } }$ ， $\\mathrm { V } _ { 0 . 5 }$ -HEA: $1 4 5 \\mathrm { ~ m V ~ d e c ^ { - 1 } }$ ，and $\\mathrm { V _ { 1 . 0 } { \\cdot } H E A }$ $1 1 7 \\mathrm { ~ m V ~ d e c ^ { - 1 } }$ )isa strong evidence of the enhanced OER reaction kinetics upon V incorporation,which is close to the $\\mathrm { R u O } _ { 2 }$ $( 1 1 1 \\mathrm { m V } \\mathrm { d e c ^ { - 1 } } ) $ (Figure S14b,Supporting Information). "]}]}, "experimental_conditions": {"test_setup": {"source": ["\n# 2.3.Electrochemical Water Spliting Activity\n\nAll electrochemical studies were performed in $1 \\ \\mathrm { { M } \\ K O H }$ aqueous electrolyte using a three-electrode cell set-up.Figure 5a shows linear sweep voltammograms $\\left( J - V \\right.$ curves) of the $\\mathrm { V } _ { 1 . 0 }$ -HEA, $\\mathrm { V } _ { 0 . 5 }$ HEA,control-HEA,and $\\mathrm { P t } ( 2 0 \\% ) / \\mathrm { C }$ electrodes measured at the scan rate of $1 0 \\mathrm { m V s ^ { - 1 } }$ .In this study,we preferred a current density of $- 5 0 \\mathrm { \\ m A \\ c m ^ { - 2 } }$ (denoted as $\\eta _ { 5 0 }$ ）to evaluate hydrogen evolution reaction (HER) activity because of the strong influence of metal(s) reduction current ${ \\approx } 0 \\ \\mathrm { V }$ versus the reversible hydrogen electrode (RHE),as shown in Figure S9 (Supporting Information). ", "Polarization curves (linear sweep voltammetry, LSV) were obtained with a scan rate of $\\mathsf { l } 0 \\mathsf { m } \\mathsf { V } \\mathsf { s } ^ { - 1 }$ ata chosen potential window.The obtained potential values (x-axis) that were reported (unless specified) versus the reversible hydrogen electrode (RHE) were converted using the Nernst equation: $E _ { \\tt R H E } = E _ { ( \\sf H g / H g 0 ) } + ( 0 . 0 5 9 \\times$ $\\mathsf { p H } ) + E ^ { \\circ } ( \\mathsf { H g } / \\mathsf { H g O } )$ .The potential values were iR-compensated $( 7 0 0 \\% )$ using solutionresistance $( R _ { \\mathsf { S } } )$ .Cyclicvoltammetry (CV) curves were obtained at a scan rate of $5 0 \\mathsf { m } \\mathsf { V } \\mathsf { s } ^ { - 1 }$ . "], "scan_rate": "10 mV s^-1", "substrate": null, "ir_compensation": "70%"}, "electrolyte": {"source": ["\nElectrochemical Measurements:All electrochemical measurements of HEA electrocatalysts were conducted in a potassium hydroxide aqueous solution (l M KOH, $\\mathsf { p H } = 1 4$ ).The cell potential was applied to three electrode systems using a single-channel potentiostat (SP-200,Biologic), where HEA pellet, graphite rod,and $\\mathsf { H g } / \\mathsf { H g } \\mathsf { O }$ represented the working, counter,and reference electrodes,respectively. "], "ph_value": "14", "concentration_molar": "1 M", "electrolyte_composition": "KOH"}, "synthesis_method": {"method": "high-energy ball-milling", "source": ["\nSynthesis of $\\mathcal { V } _ { 1 . 0 }$ CuCoNiFeMn High EntropyAlloy $( V _ { 1 , 0 } – H E A )$ ： $\\mathsf { V } _ { 1 . 0 }$ -HEA was synthesized through a modified high-energy ball-milling process.[39] The metal powders ofCu,Co,Ni,Fe,Mn,and Vwere milled for $6 0 \\mathrm { ~ h ~ }$ at 300 rpm using a planetary mill(Retsch,PM-4Oo, Germany) in an Ar atmosphere.For the milling,tungsten carbide (WC, $2 0 ~ \\mathsf { m m }$ )balls in stainless steel vials were used with a ball-to-powder mass ratio of 20:1.In addition, a process control agent of stearic acid $( 0 . 3 \\mathrm { w t . \\% } )$ was added to allow cold welding.After milling,the obtained HEA powder mixture was collected in a glove box filled with an inert gas (Ar gas, $9 9 . 9 9 9 \\%$ ,2 bars).Similarly, $\\mathsf { V } _ { 0 . 5 }$ -HEA and control-HEAsamples were prepared with a 0.5 mole fraction of V and without V metal powder, respectively. "], "key_parameters": "60 h, 300 rpm, Ar atmosphere, ball-to-powder mass ratio 20:1"}, "other_environmental_params": [{"key": "electrode_preparation", "value": "Pellet pressed at 900 MPa for 10 s, exposed active area ≈0.05 cm^2", "source": ["HEA pellets $( \\alpha = 7 5 ~ \\mathrm { m m }$ height $= 1 \\mathsf { m m }$ were prepared using a hydraulic pressure machine (DAEWHA,P-5Ot, South Korea).The ball-milled powders were pressed (without a binder) ata pressure of 900 MPa for $\\rceil 0 \\ s$ ,wherein $Z { \\mathsf { n } }$ -stearate lubricant was used to avoid surface fracture of the pellet at the die wall.The working electrode was prepared by connecting Cu-tape with the HEA pellet.The silver paste was used to reduce the contact resistance.", "Epoxy resin was used to tightly wrap the pellet with an exposed active area of ${ \\approx } 0 . 0 5 ~ { \\mathsf { c m } } ^ { 2 }$ ："]}, {"key": "reference_electrode", "value": "Hg/HgO", "source": ["\nElectrochemical Measurements:All electrochemical measurements of HEA electrocatalysts were conducted in a potassium hydroxide aqueous solution (l M KOH, $\\mathsf { p H } = 1 4$ ).The cell potential was applied to three electrode systems using a single-channel potentiostat (SP-200,Biologic), where HEA pellet, graphite rod,and $\\mathsf { H g } / \\mathsf { H g } \\mathsf { O }$ represented the working, counter,and reference electrodes,respectively. "]}]}}, {"alloy_id": "V1.0CuCoNiFeMn (V1.0-HEA)", "performance": {"stability": {"source": ["\nSubsequently, the stability test of $\\mathrm { V _ { 1 . 0 } { \\cdot } H E A }$ and control-HEA was performed using the chronoamperometry (CA) method with a static current density of $- 5 0 \\mathrm { \\ m A \\ c m ^ { - 2 } }$ for $2 0 \\mathrm { ~ h ~ }$ .As shown in Figure 5f, both $\\mathrm { V } _ { 1 . 0 } – \\mathrm { H E A }$ and control-HEA demonstrated high stability,except for a slight loss in the initial stage,which can be attributed to the electrode environment adaptability.[46] Furthermore,post-HER SEManalysis was performed to understand the structural stability of $\\mathrm { V _ { 1 . 0 } { \\cdot } H E A }$ (Figure S13, Supporting Information).We found no critical change in the overall morphology. ", "However,among the bulk and noble metal-free HEAs, the $\\mathrm { V } _ { 1 . 0 }$ -HEA showed reasonably smaller overpotential (at the high current density of $- 5 0 \\mathrm { \\ m A \\ c m ^ { - 2 } }$ and Tafel slope with good stability for ${ > } 2 0 \\mathrm { h }$ .Furthermore, $\\mathrm { V _ { 1 . 0 } { \\cdot } H E A }$ showed comparable performance to some noble metal-based HEAs,even with higher surface area and stability than nanostructured HEAs.Therefore,we believe the $\\mathrm { V } _ { 1 . 0 } – \\mathrm { H E A }$ has a high potential as an efficient electrode material in alkaline electrolytes with further nanostructuring studies.", "In addition, $\\mathrm { V _ { 1 . 0 } { \\cdot } H E A }$ showed high durabilityfor ${ > } 2 0 \\mathrm { h }$ at $- 5 0 \\mathrm { m A c m } ^ { - 2 }$ .Post-HER SEM analysis revealed good structural stability. "], "cycle_count": null, "test_method": "Chronopotentiometry", "duration_hours": "20", "degradation_details": "slight loss in the initial stage", "performance_retention": null}, "tafel_slope": {"unit": "mV dec^-1", "value": "148", "source": ["Notably, $\\mathrm { V } _ { 1 . 0 } – \\mathrm { H E A }$ demonstrated the Tafel slope of $1 4 8 \\mathrm { ~ m V ~ d e c ^ { - 1 } }$ which was lower than that of $\\mathrm { V } _ { 0 . 5 } { \\cdot } \\mathrm { H E A }$ $( 1 6 4 ~ \\mathrm { m V ~ d e c ^ { - 1 } }$ and control-HEA $( 1 8 0 \\mathrm { m V } \\mathrm { d e c ^ { - 1 } } )$ ,and comparable to the Tafel slope of $\\mathrm { P t / C }$ $( 1 3 4 \\ \\mathrm { m V \\ d e c ^ { - 1 } } )$ . ", "Significantly, $\\mathrm { V } _ { 1 . 0 }$ -HEA showed the smallest HER overpotential and Tafel slope of $2 5 0 \\mathrm { m V }$ versus RHE $\\left( \\mathscr { Q } - 5 0 \\mathrm { m A } \\mathrm { c m } ^ { - 2 } \\right) .$ and $1 4 8 \\ \\mathrm { m V \\ d e c ^ { - 1 } }$ ,respectively. "]}, "overpotential": [{"unit": "mV", "value": "250", "source": ["Structural studies show the successful incorporation of V in the HEA. V1.0CuCoNiFeMn $( \\mathsf { V } _ { 1 . 0 } { \\mathsf { - H E A } } )$ shows an overpotential of $2 5 0 ~ \\mathrm { m V }$ versus the reversible hydrogen electrode (at $- 5 0 \\mathsf { m A } \\mathsf { c m } ^ { - 2 }$ $1 \\ M \\ K { \\cal O } { \\sf H } )$ , which is $\\approx 1 7 0 ~ \\mathrm { m V }$ lower than that of control-HEA $( 4 2 2 m \\forall )$ . ", "Significantly, $\\mathrm { V } _ { 1 . 0 } – \\mathrm { H E A }$ exhibited the highest activity with an $\\eta _ { 5 0 }$ value of $2 5 0 \\mathrm { m V } ,$ which was $\\approx 1 7 0 ~ \\mathrm { m V }$ lower than that ofthe control-HEAand comparable to that of the state-of-theart-catalyst of $\\mathrm { P t / C }$ $[ 2 0 7 \\mathrm { m V }$ at $\\eta _ { 5 0 }$ ).Also,we compared the alkaline HER activity of $\\mathrm { V } _ { 1 . 0 }$ -HEA with other recently reported HEA electrocatalysts,which is shown in Figure 5b.Significantly, the $\\mathrm { V } _ { 1 . 0 }$ -HEA showed comparatively higher HER activity than other noble metal-freeHEAs,[6,1,17,19,38.39]which isevecosete ble metal-based/incorporated HEAs (PtAuPdRhRu: $- 2 0 0 \\mathrm { m V }$ at $- 3 0 \\mathrm { \\ m A \\ c m ^ { - 2 } }$ ；AlMnYNiCoAu: $- 1 8 0 \\ \\mathrm { m V }$ [40,41] Therefore, the", "Significantly, $\\mathrm { V } _ { 1 . 0 }$ -HEA showed the smallest HER overpotential and Tafel slope of $2 5 0 \\mathrm { m V }$ versus RHE $\\left( \\mathscr { Q } - 5 0 \\mathrm { m A } \\mathrm { c m } ^ { - 2 } \\right) .$ and $1 4 8 \\ \\mathrm { m V \\ d e c ^ { - 1 } }$ ,respectively. "], "current_density": "-50 mA cm^-2"}], "supplementary_performance": [{"key": "electrical_resistivity", "value": "1.5 mΩ·cm", "source": ["In addition,the measured electrical resistivity (Hall measurement) values of 1.5 $\\mathrm { ( V _ { 1 . 0 } \\mathrm { - H E A } ) }$ ,1.75 $( \\mathrm { V } _ { 0 . 5 } { \\cdot } \\mathrm { H E A } )$ ,and $2 . 8 ~ \\mathrm { m } \\Omega { \\cdot } \\mathrm { c m }$ (controlHEA) further confirmed the improvement of charge transport property with the incorporation of V in HEA (Figure S10, Supporting Information).Therefore,the improved charge transfer and transport upon V incorporation elucidate the superior HER activity in the $\\mathrm { V } _ { 1 . 0 } – \\mathrm { H E A }$ ："]}, {"key": "EDLC", "value": "1.5 mF cm^-2", "source": ["\nFurthermore,to understand the variation in the number of active sites upon $\\mathrm { V }$ incorporation, electrical double-layer capacitance (EDLC) values were determined using cyclic voltammograms measured at different scan rates (Figure S11, Supporting Information).As shown in Figure 5e, $\\mathrm { V _ { 1 . 0 } { \\cdot } H E A }$ showed an EDLC value of $1 . 5 \\mathrm { m F } \\mathrm { c m } ^ { - 2 }$ ,which was approximately three and seven times higher than that of $\\mathrm { V } _ { 0 . 5 }$ -HEA $( 0 . 5 ~ \\mathrm { m F ~ c m ^ { - 2 } }$ ）and controlHEA $( 0 . 2 \\mathrm { m F } \\mathrm { c m } ^ { - 2 }$ ),respectively,indicating the increase of active sites in the $\\mathrm { V } _ { 1 . 0 } – \\mathrm { H E A }$ [42]"]}, {"key": "OER_overpotential", "value": "370 mV at 50 mA cm^-2", "source": ["\nThe oxygen evolution reaction (OER) activity of the $\\mathrm { { V _ { 1 . 0 } \\mathrm { { \\cdot H E A } _ { : } } } }$ $\\mathrm { V } _ { 0 . 5 } { \\cdot } \\mathrm { H E A }$ ,and control-HEA was tested in a $^ { 1 \\mathrm { ~ m ~ } }$ KOH electrolyte to examine the overall alkaline water splitting performance.As shown in Figure S14a (Supporting Information) $\\left( J - V \\right.$ curves), $\\mathrm { V _ { 1 . 0 } \\mathrm { - H E A } }$ produced an OER current density of $5 0 \\mathrm { m A } \\mathrm { c m } ^ { - 2 }$ with an overpotential of $3 7 0 ~ \\mathrm { m V }$ versus RHE,which was ${ \\approx } 1 0 0$ and $5 0 ~ \\mathrm { m V }$ smaller than that of control-HEA $( 4 7 3 ~ \\mathrm { m V } )$ and $\\mathrm { V } _ { 0 . 5 }$ HEA $( 4 1 7 ~ \\mathrm { m V } )$ ,respectively.Notably,it was comparable to the commercial OER electrocatalyst of $\\mathrm { R u O } _ { 2 }$ $3 5 5 ~ \\mathrm { m V } )$ .Moreover, the reduction of Tafel slope values in the $\\mathrm { V _ { 1 . 0 } { \\cdot } H E A }$ (controlHEA: $1 4 8 \\mathrm { ~ m V ~ d e c ^ { - 1 } }$ ， $\\mathrm { V } _ { 0 . 5 }$ -HEA: $1 4 5 \\mathrm { ~ m V ~ d e c ^ { - 1 } }$ ，and $\\mathrm { V _ { 1 . 0 } { \\cdot } H E A }$ $1 1 7 \\mathrm { ~ m V ~ d e c ^ { - 1 } }$ )isa strong evidence of the enhanced OER reaction kinetics upon V incorporation,which is close to the $\\mathrm { R u O } _ { 2 }$ $( 1 1 1 \\mathrm { m V } \\mathrm { d e c ^ { - 1 } } ) $ (Figure S14b,Supporting Information). "]}, {"key": "OER_Tafel_slope", "value": "117 mV dec^-1", "source": ["\nThe oxygen evolution reaction (OER) activity of the $\\mathrm { { V _ { 1 . 0 } \\mathrm { { \\cdot H E A } _ { : } } } }$ $\\mathrm { V } _ { 0 . 5 } { \\cdot } \\mathrm { H E A }$ ,and control-HEA was tested in a $^ { 1 \\mathrm { ~ m ~ } }$ KOH electrolyte to examine the overall alkaline water splitting performance.As shown in Figure S14a (Supporting Information) $\\left( J - V \\right.$ curves), $\\mathrm { V _ { 1 . 0 } \\mathrm { - H E A } }$ produced an OER current density of $5 0 \\mathrm { m A } \\mathrm { c m } ^ { - 2 }$ with an overpotential of $3 7 0 ~ \\mathrm { m V }$ versus RHE,which was ${ \\approx } 1 0 0$ and $5 0 ~ \\mathrm { m V }$ smaller than that of control-HEA $( 4 7 3 ~ \\mathrm { m V } )$ and $\\mathrm { V } _ { 0 . 5 }$ HEA $( 4 1 7 ~ \\mathrm { m V } )$ ,respectively.Notably,it was comparable to the commercial OER electrocatalyst of $\\mathrm { R u O } _ { 2 }$ $3 5 5 ~ \\mathrm { m V } )$ .Moreover, the reduction of Tafel slope values in the $\\mathrm { V _ { 1 . 0 } { \\cdot } H E A }$ (controlHEA: $1 4 8 \\mathrm { ~ m V ~ d e c ^ { - 1 } }$ ， $\\mathrm { V } _ { 0 . 5 }$ -HEA: $1 4 5 \\mathrm { ~ m V ~ d e c ^ { - 1 } }$ ，and $\\mathrm { V _ { 1 . 0 } { \\cdot } H E A }$ $1 1 7 \\mathrm { ~ m V ~ d e c ^ { - 1 } }$ )isa strong evidence of the enhanced OER reaction kinetics upon V incorporation,which is close to the $\\mathrm { R u O } _ { 2 }$ $( 1 1 1 \\mathrm { m V } \\mathrm { d e c ^ { - 1 } } ) $ (Figure S14b,Supporting Information). "]}, {"key": "overall_water_splitting_voltage", "value": "1.85 V at 25 mA cm^-2", "source": ["Based on the $J { - } V$ curves, the $\\mathrm { V } _ { 1 . 0 } { \\cdot } \\mathrm { H E A } / / \\mathrm { V } _ { 1 . 0 }$ -HEA cell required a lower overall water splitting voltage of 1.85 V than the control-HEA//control-HEA cell (2.01 V) at $2 5 \\mathrm { \\ m A \\ c m ^ { - 2 } }$ (Figure S15b, Supporting Information). "]}]}, "experimental_conditions": {"test_setup": {"source": ["\n# 2.3.Electrochemical Water Spliting Activity\n\nAll electrochemical studies were performed in $1 \\ \\mathrm { { M } \\ K O H }$ aqueous electrolyte using a three-electrode cell set-up.Figure 5a shows linear sweep voltammograms $\\left( J - V \\right.$ curves) of the $\\mathrm { V } _ { 1 . 0 }$ -HEA, $\\mathrm { V } _ { 0 . 5 }$ HEA,control-HEA,and $\\mathrm { P t } ( 2 0 \\% ) / \\mathrm { C }$ electrodes measured at the scan rate of $1 0 \\mathrm { m V s ^ { - 1 } }$ .In this study,we preferred a current density of $- 5 0 \\mathrm { \\ m A \\ c m ^ { - 2 } }$ (denoted as $\\eta _ { 5 0 }$ ）to evaluate hydrogen evolution reaction (HER) activity because of the strong influence of metal(s) reduction current ${ \\approx } 0 \\ \\mathrm { V }$ versus the reversible hydrogen electrode (RHE),as shown in Figure S9 (Supporting Information). ", "Polarization curves (linear sweep voltammetry, LSV) were obtained with a scan rate of $\\mathsf { l } 0 \\mathsf { m } \\mathsf { V } \\mathsf { s } ^ { - 1 }$ ata chosen potential window.The obtained potential values (x-axis) that were reported (unless specified) versus the reversible hydrogen electrode (RHE) were converted using the Nernst equation: $E _ { \\tt R H E } = E _ { ( \\sf H g / H g 0 ) } + ( 0 . 0 5 9 \\times$ $\\mathsf { p H } ) + E ^ { \\circ } ( \\mathsf { H g } / \\mathsf { H g O } )$ .The potential values were iR-compensated $( 7 0 0 \\% )$ using solutionresistance $( R _ { \\mathsf { S } } )$ .Cyclicvoltammetry (CV) curves were obtained at a scan rate of $5 0 \\mathsf { m } \\mathsf { V } \\mathsf { s } ^ { - 1 }$ . "], "scan_rate": "10 mV s^-1", "substrate": null, "ir_compensation": "70%"}, "electrolyte": {"source": ["\nElectrochemical Measurements:All electrochemical measurements of HEA electrocatalysts were conducted in a potassium hydroxide aqueous solution (l M KOH, $\\mathsf { p H } = 1 4$ ).The cell potential was applied to three electrode systems using a single-channel potentiostat (SP-200,Biologic), where HEA pellet, graphite rod,and $\\mathsf { H g } / \\mathsf { H g } \\mathsf { O }$ represented the working, counter,and reference electrodes,respectively. "], "ph_value": "14", "concentration_molar": "1 M", "electrolyte_composition": "KOH"}, "synthesis_method": {"method": "high-energy ball-milling", "source": ["\nSynthesis of $\\mathcal { V } _ { 1 . 0 }$ CuCoNiFeMn High EntropyAlloy $( V _ { 1 , 0 } – H E A )$ ： $\\mathsf { V } _ { 1 . 0 }$ -HEA was synthesized through a modified high-energy ball-milling process.[39] The metal powders ofCu,Co,Ni,Fe,Mn,and Vwere milled for $6 0 \\mathrm { ~ h ~ }$ at 300 rpm using a planetary mill(Retsch,PM-4Oo, Germany) in an Ar atmosphere.For the milling,tungsten carbide (WC, $2 0 ~ \\mathsf { m m }$ )balls in stainless steel vials were used with a ball-to-powder mass ratio of 20:1.In addition, a process control agent of stearic acid $( 0 . 3 \\mathrm { w t . \\% } )$ was added to allow cold welding.After milling,the obtained HEA powder mixture was collected in a glove box filled with an inert gas (Ar gas, $9 9 . 9 9 9 \\%$ ,2 bars).Similarly, $\\mathsf { V } _ { 0 . 5 }$ -HEA and control-HEAsamples were prepared with a 0.5 mole fraction of V and without V metal powder, respectively. "], "key_parameters": "60 h, 300 rpm, Ar atmosphere, ball-to-powder mass ratio 20:1"}, "other_environmental_params": [{"key": "electrode_preparation", "value": "Pellet pressed at 900 MPa for 10 s, exposed active area ≈0.05 cm^2", "source": ["HEA pellets $( \\alpha = 7 5 ~ \\mathrm { m m }$ height $= 1 \\mathsf { m m }$ were prepared using a hydraulic pressure machine (DAEWHA,P-5Ot, South Korea).The ball-milled powders were pressed (without a binder) ata pressure of 900 MPa for $\\rceil 0 \\ s$ ,wherein $Z { \\mathsf { n } }$ -stearate lubricant was used to avoid surface fracture of the pellet at the die wall.The working electrode was prepared by connecting Cu-tape with the HEA pellet.The silver paste was used to reduce the contact resistance.", "Epoxy resin was used to tightly wrap the pellet with an exposed active area of ${ \\approx } 0 . 0 5 ~ { \\mathsf { c m } } ^ { 2 }$ ："]}, {"key": "reference_electrode", "value": "Hg/HgO", "source": ["\nElectrochemical Measurements:All electrochemical measurements of HEA electrocatalysts were conducted in a potassium hydroxide aqueous solution (l M KOH, $\\mathsf { p H } = 1 4$ ).The cell potential was applied to three electrode systems using a single-channel potentiostat (SP-200,Biologic), where HEA pellet, graphite rod,and $\\mathsf { H g } / \\mathsf { H g } \\mathsf { O }$ represented the working, counter,and reference electrodes,respectively. "]}]}}, {"alloy_id": "V1.5CuCoNiFeMn (V1.5-HEA)", "performance": {"stability": {"source": [], "cycle_count": null, "test_method": "Unknown", "duration_hours": null, "degradation_details": null, "performance_retention": null}, "tafel_slope": {"unit": "mV dec^-1", "value": null, "source": []}, "overpotential": [{"unit": "mV", "value": "348", "source": ["It required a high HER and OER overpotentials,especially a $3 4 8 \\mathrm { m V }$ needed to produce HER current density of $- 5 0 \\mathrm { \\ m A \\ c m ^ { - 2 } }$ ，which is $1 4 8 ~ \\mathrm { m V }$ higher than the $\\mathrm { V _ { 1 . 0 } { \\cdot } H E A }$ electrode in $1 \\ \\mathrm { ~ M ~ K O H }$ (Figure S16a,b,Supporting Information).Notably, the $\\mathrm { V } _ { 1 . 5 }$ -HEA electrode showed a higher charge transfer resistance $( R _ { \\mathrm { c t } } )$ value $( 4 3 7 . 7 \\ \\Omega )$ than $\\mathrm { V _ { 1 . 0 } { \\cdot } H E A }$ electrode $( R _ { \\mathrm { c t } } = 2 5 5 . 2 ~ \\Omega )$ ，indicating the poor electron transfer between the reactant and product with large activation energy for the electrochemical reactions (Figure S16c,d, Supporting Information).[47] Hence,the maximum of 1.0 molar ratio (maximum $\\Delta S _ { \\mathrm { c o n } }$ at $\\Chi = 1$ )of V was used to obtain a single-phase fcc-HEA with enhanced water splitting performance."], "current_density": "-50 mA cm^-2"}], "supplementary_performance": [{"key": "charge_transfer_resistance", "value": "437.7 Ω", "source": ["It required a high HER and OER overpotentials,especially a $3 4 8 \\mathrm { m V }$ needed to produce HER current density of $- 5 0 \\mathrm { \\ m A \\ c m ^ { - 2 } }$ ，which is $1 4 8 ~ \\mathrm { m V }$ higher than the $\\mathrm { V _ { 1 . 0 } { \\cdot } H E A }$ electrode in $1 \\ \\mathrm { ~ M ~ K O H }$ (Figure S16a,b,Supporting Information).Notably, the $\\mathrm { V } _ { 1 . 5 }$ -HEA electrode showed a higher charge transfer resistance $( R _ { \\mathrm { c t } } )$ value $( 4 3 7 . 7 \\ \\Omega )$ than $\\mathrm { V _ { 1 . 0 } { \\cdot } H E A }$ electrode $( R _ { \\mathrm { c t } } = 2 5 5 . 2 ~ \\Omega )$ ，indicating the poor electron transfer between the reactant and product with large activation energy for the electrochemical reactions (Figure S16c,d, Supporting Information).[47] Hence,the maximum of 1.0 molar ratio (maximum $\\Delta S _ { \\mathrm { c o n } }$ at $\\Chi = 1$ )of V was used to obtain a single-phase fcc-HEA with enhanced water splitting performance."]}]}, "experimental_conditions": {"test_setup": {"source": [], "scan_rate": null, "substrate": null, "ir_compensation": null}, "electrolyte": {"source": ["It required a high HER and OER overpotentials,especially a $3 4 8 \\mathrm { m V }$ needed to produce HER current density of $- 5 0 \\mathrm { \\ m A \\ c m ^ { - 2 } }$ ，which is $1 4 8 ~ \\mathrm { m V }$ higher than the $\\mathrm { V _ { 1 . 0 } { \\cdot } H E A }$ electrode in $1 \\ \\mathrm { ~ M ~ K O H }$ (Figure S16a,b,Supporting Information).Notably, the $\\mathrm { V } _ { 1 . 5 }$ -HEA electrode showed a higher charge transfer resistance $( R _ { \\mathrm { c t } } )$ value $( 4 3 7 . 7 \\ \\Omega )$ than $\\mathrm { V _ { 1 . 0 } { \\cdot } H E A }$ electrode $( R _ { \\mathrm { c t } } = 2 5 5 . 2 ~ \\Omega )$ ，indicating the poor electron transfer between the reactant and product with large activation energy for the electrochemical reactions (Figure S16c,d, Supporting Information).[47] Hence,the maximum of 1.0 molar ratio (maximum $\\Delta S _ { \\mathrm { c o n } }$ at $\\Chi = 1$ )of V was used to obtain a single-phase fcc-HEA with enhanced water splitting performance."], "ph_value": null, "concentration_molar": "1 M", "electrolyte_composition": "KOH"}, "synthesis_method": {"method": null, "source": [], "key_parameters": null}, "other_environmental_params": []}}, {"alloy_id": "CuCoNiFeMn (control-HEA)", "performance": {"stability": {"source": ["\nSubsequently, the stability test of $\\mathrm { V _ { 1 . 0 } { \\cdot } H E A }$ and control-HEA was performed using the chronoamperometry (CA) method with a static current density of $- 5 0 \\mathrm { \\ m A \\ c m ^ { - 2 } }$ for $2 0 \\mathrm { ~ h ~ }$ .As shown in Figure 5f, both $\\mathrm { V } _ { 1 . 0 } – \\mathrm { H E A }$ and control-HEA demonstrated high stability,except for a slight loss in the initial stage,which can be attributed to the electrode environment adaptability.[46] Furthermore,post-HER SEManalysis was performed to understand the structural stability of $\\mathrm { V _ { 1 . 0 } { \\cdot } H E A }$ (Figure S13, Supporting Information).We found no critical change in the overall morphology. "], "cycle_count": null, "test_method": "Chronopotentiometry", "duration_hours": "20", "degradation_details": "slight loss in the initial stage", "performance_retention": null}, "tafel_slope": {"unit": "mV dec^-1", "value": "180", "source": ["Notably, $\\mathrm { V } _ { 1 . 0 } – \\mathrm { H E A }$ demonstrated the Tafel slope of $1 4 8 \\mathrm { ~ m V ~ d e c ^ { - 1 } }$ which was lower than that of $\\mathrm { V } _ { 0 . 5 } { \\cdot } \\mathrm { H E A }$ $( 1 6 4 ~ \\mathrm { m V ~ d e c ^ { - 1 } }$ and control-HEA $( 1 8 0 \\mathrm { m V } \\mathrm { d e c ^ { - 1 } } )$ ,and comparable to the Tafel slope of $\\mathrm { P t / C }$ $( 1 3 4 \\ \\mathrm { m V \\ d e c ^ { - 1 } } )$ . "]}, "overpotential": [{"unit": "mV", "value": "422", "source": ["Structural studies show the successful incorporation of V in the HEA. V1.0CuCoNiFeMn $( \\mathsf { V } _ { 1 . 0 } { \\mathsf { - H E A } } )$ shows an overpotential of $2 5 0 ~ \\mathrm { m V }$ versus the reversible hydrogen electrode (at $- 5 0 \\mathsf { m A } \\mathsf { c m } ^ { - 2 }$ $1 \\ M \\ K { \\cal O } { \\sf H } )$ , which is $\\approx 1 7 0 ~ \\mathrm { m V }$ lower than that of control-HEA $( 4 2 2 m \\forall )$ . ", "Control-HEA demonstrated the lowest HER activity with a large $\\eta _ { 5 0 }$ value of $4 2 2 \\mathrm { m V } .$ In contrast, $\\mathrm { V } _ { 0 . 5 } { \\cdot } \\mathrm { H E A }$ exhibited a reduced $\\eta _ { 5 0 }$ value of $3 4 4 \\mathrm { m V } _ { \\mathrm { i } }$ which is ${ \\approx } 8 0 \\mathrm { m V }$ lower than that of the control-HEA. "], "current_density": "-50 mA cm^-2"}], "supplementary_performance": [{"key": "electrical_resistivity", "value": "2.8 mΩ·cm", "source": ["In addition,the measured electrical resistivity (Hall measurement) values of 1.5 $\\mathrm { ( V _ { 1 . 0 } \\mathrm { - H E A } ) }$ ,1.75 $( \\mathrm { V } _ { 0 . 5 } { \\cdot } \\mathrm { H E A } )$ ,and $2 . 8 ~ \\mathrm { m } \\Omega { \\cdot } \\mathrm { c m }$ (controlHEA) further confirmed the improvement of charge transport property with the incorporation of V in HEA (Figure S10, Supporting Information).Therefore,the improved charge transfer and transport upon V incorporation elucidate the superior HER activity in the $\\mathrm { V } _ { 1 . 0 } – \\mathrm { H E A }$ ："]}, {"key": "EDLC", "value": "0.2 mF cm^-2", "source": ["\nFurthermore,to understand the variation in the number of active sites upon $\\mathrm { V }$ incorporation, electrical double-layer capacitance (EDLC) values were determined using cyclic voltammograms measured at different scan rates (Figure S11, Supporting Information).As shown in Figure 5e, $\\mathrm { V _ { 1 . 0 } { \\cdot } H E A }$ showed an EDLC value of $1 . 5 \\mathrm { m F } \\mathrm { c m } ^ { - 2 }$ ,which was approximately three and seven times higher than that of $\\mathrm { V } _ { 0 . 5 }$ -HEA $( 0 . 5 ~ \\mathrm { m F ~ c m ^ { - 2 } }$ ）and controlHEA $( 0 . 2 \\mathrm { m F } \\mathrm { c m } ^ { - 2 }$ ),respectively,indicating the increase of active sites in the $\\mathrm { V } _ { 1 . 0 } – \\mathrm { H E A }$ [42]"]}, {"key": "OER_overpotential", "value": "473 mV at 50 mA cm^-2", "source": ["\nThe oxygen evolution reaction (OER) activity of the $\\mathrm { { V _ { 1 . 0 } \\mathrm { { \\cdot H E A } _ { : } } } }$ $\\mathrm { V } _ |  | {"extraction_results": [{"alloy_id": "V0.5CuCoNiFeMn (V0.5-HEA)", "performance": {"stability": {"source": [], "cycle_count": null, "test_method": "Unknown", "duration_hours": null, "degradation_details": null, "performance_retention": null}, "tafel_slope": {"unit": "mV dec^-1", "value": "164", "source": ["Notably, $\\mathrm { V } _ { 1 . 0 } – \\mathrm { H E A }$ demonstrated the Tafel slope of $1 4 8 \\mathrm { ~ m V ~ d e c ^ { - 1 } }$ which was lower than that of $\\mathrm { V } _ { 0 . 5 } { \\cdot } \\mathrm { H E A }$ $( 1 6 4 ~ \\mathrm { m V ~ d e c ^ { - 1 } }$ and control-HEA $( 1 8 0 \\mathrm { m V } \\mathrm { d e c ^ { - 1 } } )$ ,and comparable to the Tafel slope of $\\mathrm { P t / C }$ $( 1 3 4 \\ \\mathrm { m V \\ d e c ^ { - 1 } } )$ . "]}, "overpotential": [{"unit": "mV", "value": "344", "source": ["Control-HEA demonstrated the lowest HER activity with a large $\\eta _ { 5 0 }$ value of $4 2 2 \\mathrm { m V } .$ In contrast, $\\mathrm { V } _ { 0 . 5 } { \\cdot } \\mathrm { H E A }$ exhibited a reduced $\\eta _ { 5 0 }$ value of $3 4 4 \\mathrm { m V } _ { \\mathrm { i } }$ which is ${ \\approx } 8 0 \\mathrm { m V }$ lower than that of the control-HEA. "], "current_density": "-50 mA cm^-2"}], "supplementary_performance": [{"key": "electrical_resistivity", "value": "1.75 mΩ·cm", "source": ["In addition,the measured electrical resistivity (Hall measurement) values of 1.5 $\\mathrm { ( V _ { 1 . 0 } \\mathrm { - H E A } ) }$ ,1.75 $( \\mathrm { V } _ { 0 . 5 } { \\cdot } \\mathrm { H E A } )$ ,and $2 . 8 ~ \\mathrm { m } \\Omega { \\cdot } \\mathrm { c m }$ (controlHEA) further confirmed the improvement of charge transport property with the incorporation of V in HEA (Figure S10, Supporting Information).Therefore,the improved charge transfer and transport upon V incorporation elucidate the superior HER activity in the $\\mathrm { V } _ { 1 . 0 } – \\mathrm { H E A }$ ："]}, {"key": "EDLC", "value": "0.5 mF cm^-2", "source": ["\nFurthermore,to understand the variation in the number of active sites upon $\\mathrm { V }$ incorporation, electrical double-layer capacitance (EDLC) values were determined using cyclic voltammograms measured at different scan rates (Figure S11, Supporting Information).As shown in Figure 5e, $\\mathrm { V _ { 1 . 0 } { \\cdot } H E A }$ showed an EDLC value of $1 . 5 \\mathrm { m F } \\mathrm { c m } ^ { - 2 }$ ,which was approximately three and seven times higher than that of $\\mathrm { V } _ { 0 . 5 }$ -HEA $( 0 . 5 ~ \\mathrm { m F ~ c m ^ { - 2 } }$ ）and controlHEA $( 0 . 2 \\mathrm { m F } \\mathrm { c m } ^ { - 2 }$ ),respectively,indicating the increase of active sites in the $\\mathrm { V } _ { 1 . 0 } – \\mathrm { H E A }$ [42]"]}, {"key": "OER_overpotential", "value": "417 mV at 50 mA cm^-2", "source": ["\nThe oxygen evolution reaction (OER) activity of the $\\mathrm { { V _ { 1 . 0 } \\mathrm { { \\cdot H E A } _ { : } } } }$ $\\mathrm { V } _ { 0 . 5 } { \\cdot } \\mathrm { H E A }$ ,and control-HEA was tested in a $^ { 1 \\mathrm { ~ m ~ } }$ KOH electrolyte to examine the overall alkaline water splitting performance.As shown in Figure S14a (Supporting Information) $\\left( J - V \\right.$ curves), $\\mathrm { V _ { 1 . 0 } \\mathrm { - H E A } }$ produced an OER current density of $5 0 \\mathrm { m A } \\mathrm { c m } ^ { - 2 }$ with an overpotential of $3 7 0 ~ \\mathrm { m V }$ versus RHE,which was ${ \\approx } 1 0 0$ and $5 0 ~ \\mathrm { m V }$ smaller than that of control-HEA $( 4 7 3 ~ \\mathrm { m V } )$ and $\\mathrm { V } _ { 0 . 5 }$ HEA $( 4 1 7 ~ \\mathrm { m V } )$ ,respectively.Notably,it was comparable to the commercial OER electrocatalyst of $\\mathrm { R u O } _ { 2 }$ $3 5 5 ~ \\mathrm { m V } )$ .Moreover, the reduction of Tafel slope values in the $\\mathrm { V _ { 1 . 0 } { \\cdot } H E A }$ (controlHEA: $1 4 8 \\mathrm { ~ m V ~ d e c ^ { - 1 } }$ ， $\\mathrm { V } _ { 0 . 5 }$ -HEA: $1 4 5 \\mathrm { ~ m V ~ d e c ^ { - 1 } }$ ，and $\\mathrm { V _ { 1 . 0 } { \\cdot } H E A }$ $1 1 7 \\mathrm { ~ m V ~ d e c ^ { - 1 } }$ )isa strong evidence of the enhanced OER reaction kinetics upon V incorporation,which is close to the $\\mathrm { R u O } _ { 2 }$ $( 1 1 1 \\mathrm { m V } \\mathrm { d e c ^ { - 1 } } ) $ (Figure S14b,Supporting Information). "]}, {"key": "OER_Tafel_slope", "value": "145 mV dec^-1", "source": ["\nThe oxygen evolution reaction (OER) activity of the $\\mathrm { { V _ { 1 . 0 } \\mathrm { { \\cdot H E A } _ { : } } } }$ $\\mathrm { V } _ { 0 . 5 } { \\cdot } \\mathrm { H E A }$ ,and control-HEA was tested in a $^ { 1 \\mathrm { ~ m ~ } }$ KOH electrolyte to examine the overall alkaline water splitting performance.As shown in Figure S14a (Supporting Information) $\\left( J - V \\right.$ curves), $\\mathrm { V _ { 1 . 0 } \\mathrm { - H E A } }$ produced an OER current density of $5 0 \\mathrm { m A } \\mathrm { c m } ^ { - 2 }$ with an overpotential of $3 7 0 ~ \\mathrm { m V }$ versus RHE,which was ${ \\approx } 1 0 0$ and $5 0 ~ \\mathrm { m V }$ smaller than that of control-HEA $( 4 7 3 ~ \\mathrm { m V } )$ and $\\mathrm { V } _ { 0 . 5 }$ HEA $( 4 1 7 ~ \\mathrm { m V } )$ ,respectively.Notably,it was comparable to the commercial OER electrocatalyst of $\\mathrm { R u O } _ { 2 }$ $3 5 5 ~ \\mathrm { m V } )$ .Moreover, the reduction of Tafel slope values in the $\\mathrm { V _ { 1 . 0 } { \\cdot } H E A }$ (controlHEA: $1 4 8 \\mathrm { ~ m V ~ d e c ^ { - 1 } }$ ， $\\mathrm { V } _ { 0 . 5 }$ -HEA: $1 4 5 \\mathrm { ~ m V ~ d e c ^ { - 1 } }$ ，and $\\mathrm { V _ { 1 . 0 } { \\cdot } H E A }$ $1 1 7 \\mathrm { ~ m V ~ d e c ^ { - 1 } }$ )isa strong evidence of the enhanced OER reaction kinetics upon V incorporation,which is close to the $\\mathrm { R u O } _ { 2 }$ $( 1 1 1 \\mathrm { m V } \\mathrm { d e c ^ { - 1 } } ) $ (Figure S14b,Supporting Information). "]}]}, "experimental_conditions": {"test_setup": {"source": ["\n# 2.3.Electrochemical Water Spliting Activity\n\nAll electrochemical studies were performed in $1 \\ \\mathrm { { M } \\ K O H }$ aqueous electrolyte using a three-electrode cell set-up.Figure 5a shows linear sweep voltammograms $\\left( J - V \\right.$ curves) of the $\\mathrm { V } _ { 1 . 0 }$ -HEA, $\\mathrm { V } _ { 0 . 5 }$ HEA,control-HEA,and $\\mathrm { P t } ( 2 0 \\% ) / \\mathrm { C }$ electrodes measured at the scan rate of $1 0 \\mathrm { m V s ^ { - 1 } }$ .In this study,we preferred a current density of $- 5 0 \\mathrm { \\ m A \\ c m ^ { - 2 } }$ (denoted as $\\eta _ { 5 0 }$ ）to evaluate hydrogen evolution reaction (HER) activity because of the strong influence of metal(s) reduction current ${ \\approx } 0 \\ \\mathrm { V }$ versus the reversible hydrogen electrode (RHE),as shown in Figure S9 (Supporting Information). ", "Polarization curves (linear sweep voltammetry, LSV) were obtained with a scan rate of $\\mathsf { l } 0 \\mathsf { m } \\mathsf { V } \\mathsf { s } ^ { - 1 }$ ata chosen potential window.The obtained potential values (x-axis) that were reported (unless specified) versus the reversible hydrogen electrode (RHE) were converted using the Nernst equation: $E _ { \\tt R H E } = E _ { ( \\sf H g / H g 0 ) } + ( 0 . 0 5 9 \\times$ $\\mathsf { p H } ) + E ^ { \\circ } ( \\mathsf { H g } / \\mathsf { H g O } )$ .The potential values were iR-compensated $( 7 0 0 \\% )$ using solutionresistance $( R _ { \\mathsf { S } } )$ .Cyclicvoltammetry (CV) curves were obtained at a scan rate of $5 0 \\mathsf { m } \\mathsf { V } \\mathsf { s } ^ { - 1 }$ . "], "scan_rate": "10 mV s^-1", "substrate": null, "ir_compensation": "70%"}, "electrolyte": {"source": ["\nElectrochemical Measurements:All electrochemical measurements of HEA electrocatalysts were conducted in a potassium hydroxide aqueous solution (l M KOH, $\\mathsf { p H } = 1 4$ ).The cell potential was applied to three electrode systems using a single-channel potentiostat (SP-200,Biologic), where HEA pellet, graphite rod,and $\\mathsf { H g } / \\mathsf { H g } \\mathsf { O }$ represented the working, counter,and reference electrodes,respectively. "], "ph_value": "14", "concentration_molar": "1 M", "electrolyte_composition": "KOH"}, "synthesis_method": {"method": "high-energy ball-milling", "source": ["\nSynthesis of $\\mathcal { V } _ { 1 . 0 }$ CuCoNiFeMn High EntropyAlloy $( V _ { 1 , 0 } – H E A )$ ： $\\mathsf { V } _ { 1 . 0 }$ -HEA was synthesized through a modified high-energy ball-milling process.[39] The metal powders ofCu,Co,Ni,Fe,Mn,and Vwere milled for $6 0 \\mathrm { ~ h ~ }$ at 300 rpm using a planetary mill(Retsch,PM-4Oo, Germany) in an Ar atmosphere.For the milling,tungsten carbide (WC, $2 0 ~ \\mathsf { m m }$ )balls in stainless steel vials were used with a ball-to-powder mass ratio of 20:1.In addition, a process control agent of stearic acid $( 0 . 3 \\mathrm { w t . \\% } )$ was added to allow cold welding.After milling,the obtained HEA powder mixture was collected in a glove box filled with an inert gas (Ar gas, $9 9 . 9 9 9 \\%$ ,2 bars).Similarly, $\\mathsf { V } _ { 0 . 5 }$ -HEA and control-HEAsamples were prepared with a 0.5 mole fraction of V and without V metal powder, respectively. "], "key_parameters": "60 h, 300 rpm, Ar atmosphere, ball-to-powder mass ratio 20:1"}, "other_environmental_params": [{"key": "electrode_preparation", "value": "Pellet pressed at 900 MPa for 10 s, exposed active area ≈0.05 cm^2", "source": ["HEA pellets $( \\alpha = 7 5 ~ \\mathrm { m m }$ height $= 1 \\mathsf { m m }$ were prepared using a hydraulic pressure machine (DAEWHA,P-5Ot, South Korea).The ball-milled powders were pressed (without a binder) ata pressure of 900 MPa for $\\rceil 0 \\ s$ ,wherein $Z { \\mathsf { n } }$ -stearate lubricant was used to avoid surface fracture of the pellet at the die wall.The working electrode was prepared by connecting Cu-tape with the HEA pellet.The silver paste was used to reduce the contact resistance.", "Epoxy resin was used to tightly wrap the pellet with an exposed active area of ${ \\approx } 0 . 0 5 ~ { \\mathsf { c m } } ^ { 2 }$ ："]}, {"key": "reference_electrode", "value": "Hg/HgO", "source": ["\nElectrochemical Measurements:All electrochemical measurements of HEA electrocatalysts were conducted in a potassium hydroxide aqueous solution (l M KOH, $\\mathsf { p H } = 1 4$ ).The cell potential was applied to three electrode systems using a single-channel potentiostat (SP-200,Biologic), where HEA pellet, graphite rod,and $\\mathsf { H g } / \\mathsf { H g } \\mathsf { O }$ represented the working, counter,and reference electrodes,respectively. "]}]}}, {"alloy_id": "V1.0CuCoNiFeMn (V1.0-HEA)", "performance": {"stability": {"source": ["\nSubsequently, the stability test of $\\mathrm { V _ { 1 . 0 } { \\cdot } H E A }$ and control-HEA was performed using the chronoamperometry (CA) method with a static current density of $- 5 0 \\mathrm { \\ m A \\ c m ^ { - 2 } }$ for $2 0 \\mathrm { ~ h ~ }$ .As shown in Figure 5f, both $\\mathrm { V } _ { 1 . 0 } – \\mathrm { H E A }$ and control-HEA demonstrated high stability,except for a slight loss in the initial stage,which can be attributed to the electrode environment adaptability.[46] Furthermore,post-HER SEManalysis was performed to understand the structural stability of $\\mathrm { V _ { 1 . 0 } { \\cdot } H E A }$ (Figure S13, Supporting Information).We found no critical change in the overall morphology. ", "However,among the bulk and noble metal-free HEAs, the $\\mathrm { V } _ { 1 . 0 }$ -HEA showed reasonably smaller overpotential (at the high current density of $- 5 0 \\mathrm { \\ m A \\ c m ^ { - 2 } }$ and Tafel slope with good stability for ${ > } 2 0 \\mathrm { h }$ .Furthermore, $\\mathrm { V _ { 1 . 0 } { \\cdot } H E A }$ showed comparable performance to some noble metal-based HEAs,even with higher surface area and stability than nanostructured HEAs.Therefore,we believe the $\\mathrm { V } _ { 1 . 0 } – \\mathrm { H E A }$ has a high potential as an efficient electrode material in alkaline electrolytes with further nanostructuring studies.", "In addition, $\\mathrm { V _ { 1 . 0 } { \\cdot } H E A }$ showed high durabilityfor ${ > } 2 0 \\mathrm { h }$ at $- 5 0 \\mathrm { m A c m } ^ { - 2 }$ .Post-HER SEM analysis revealed good structural stability. "], "cycle_count": null, "test_method": "Chronopotentiometry", "duration_hours": "20", "degradation_details": "slight loss in the initial stage", "performance_retention": null}, "tafel_slope": {"unit": "mV dec^-1", "value": "148", "source": ["Notably, $\\mathrm { V } _ { 1 . 0 } – \\mathrm { H E A }$ demonstrated the Tafel slope of $1 4 8 \\mathrm { ~ m V ~ d e c ^ { - 1 } }$ which was lower than that of $\\mathrm { V } _ { 0 . 5 } { \\cdot } \\mathrm { H E A }$ $( 1 6 4 ~ \\mathrm { m V ~ d e c ^ { - 1 } }$ and control-HEA $( 1 8 0 \\mathrm { m V } \\mathrm { d e c ^ { - 1 } } )$ ,and comparable to the Tafel slope of $\\mathrm { P t / C }$ $( 1 3 4 \\ \\mathrm { m V \\ d e c ^ { - 1 } } )$ . ", "Significantly, $\\mathrm { V } _ { 1 . 0 }$ -HEA showed the smallest HER overpotential and Tafel slope of $2 5 0 \\mathrm { m V }$ versus RHE $\\left( \\mathscr { Q } - 5 0 \\mathrm { m A } \\mathrm { c m } ^ { - 2 } \\right) .$ and $1 4 8 \\ \\mathrm { m V \\ d e c ^ { - 1 } }$ ,respectively. "]}, "overpotential": [{"unit": "mV", "value": "250", "source": ["Structural studies show the successful incorporation of V in the HEA. V1.0CuCoNiFeMn $( \\mathsf { V } _ { 1 . 0 } { \\mathsf { - H E A } } )$ shows an overpotential of $2 5 0 ~ \\mathrm { m V }$ versus the reversible hydrogen electrode (at $- 5 0 \\mathsf { m A } \\mathsf { c m } ^ { - 2 }$ $1 \\ M \\ K { \\cal O } { \\sf H } )$ , which is $\\approx 1 7 0 ~ \\mathrm { m V }$ lower than that of control-HEA $( 4 2 2 m \\forall )$ . ", "Significantly, $\\mathrm { V } _ { 1 . 0 } – \\mathrm { H E A }$ exhibited the highest activity with an $\\eta _ { 5 0 }$ value of $2 5 0 \\mathrm { m V } ,$ which was $\\approx 1 7 0 ~ \\mathrm { m V }$ lower than that ofthe control-HEAand comparable to that of the state-of-theart-catalyst of $\\mathrm { P t / C }$ $[ 2 0 7 \\mathrm { m V }$ at $\\eta _ { 5 0 }$ ).Also,we compared the alkaline HER activity of $\\mathrm { V } _ { 1 . 0 }$ -HEA with other recently reported HEA electrocatalysts,which is shown in Figure 5b.Significantly, the $\\mathrm { V } _ { 1 . 0 }$ -HEA showed comparatively higher HER activity than other noble metal-freeHEAs,[6,1,17,19,38.39]which isevecosete ble metal-based/incorporated HEAs (PtAuPdRhRu: $- 2 0 0 \\mathrm { m V }$ at $- 3 0 \\mathrm { \\ m A \\ c m ^ { - 2 } }$ ；AlMnYNiCoAu: $- 1 8 0 \\ \\mathrm { m V }$ [40,41] Therefore, the", "Significantly, $\\mathrm { V } _ { 1 . 0 }$ -HEA showed the smallest HER overpotential and Tafel slope of $2 5 0 \\mathrm { m V }$ versus RHE $\\left( \\mathscr { Q } - 5 0 \\mathrm { m A } \\mathrm { c m } ^ { - 2 } \\right) .$ and $1 4 8 \\ \\mathrm { m V \\ d e c ^ { - 1 } }$ ,respectively. "], "current_density": "-50 mA cm^-2"}], "supplementary_performance": [{"key": "electrical_resistivity", "value": "1.5 mΩ·cm", "source": ["In addition,the measured electrical resistivity (Hall measurement) values of 1.5 $\\mathrm { ( V _ { 1 . 0 } \\mathrm { - H E A } ) }$ ,1.75 $( \\mathrm { V } _ { 0 . 5 } { \\cdot } \\mathrm { H E A } )$ ,and $2 . 8 ~ \\mathrm { m } \\Omega { \\cdot } \\mathrm { c m }$ (controlHEA) further confirmed the improvement of charge transport property with the incorporation of V in HEA (Figure S10, Supporting Information).Therefore,the improved charge transfer and transport upon V incorporation elucidate the superior HER activity in the $\\mathrm { V } _ { 1 . 0 } – \\mathrm { H E A }$ ："]}, {"key": "EDLC", "value": "1.5 mF cm^-2", "source": ["\nFurthermore,to understand the variation in the number of active sites upon $\\mathrm { V }$ incorporation, electrical double-layer capacitance (EDLC) values were determined using cyclic voltammograms measured at different scan rates (Figure S11, Supporting Information).As shown in Figure 5e, $\\mathrm { V _ { 1 . 0 } { \\cdot } H E A }$ showed an EDLC value of $1 . 5 \\mathrm { m F } \\mathrm { c m } ^ { - 2 }$ ,which was approximately three and seven times higher than that of $\\mathrm { V } _ { 0 . 5 }$ -HEA $( 0 . 5 ~ \\mathrm { m F ~ c m ^ { - 2 } }$ ）and controlHEA $( 0 . 2 \\mathrm { m F } \\mathrm { c m } ^ { - 2 }$ ),respectively,indicating the increase of active sites in the $\\mathrm { V } _ { 1 . 0 } – \\mathrm { H E A }$ [42]"]}, {"key": "OER_overpotential", "value": "370 mV at 50 mA cm^-2", "source": ["\nThe oxygen evolution reaction (OER) activity of the $\\mathrm { { V _ { 1 . 0 } \\mathrm { { \\cdot H E A } _ { : } } } }$ $\\mathrm { V } _ { 0 . 5 } { \\cdot } \\mathrm { H E A }$ ,and control-HEA was tested in a $^ { 1 \\mathrm { ~ m ~ } }$ KOH electrolyte to examine the overall alkaline water splitting performance.As shown in Figure S14a (Supporting Information) $\\left( J - V \\right.$ curves), $\\mathrm { V _ { 1 . 0 } \\mathrm { - H E A } }$ produced an OER current density of $5 0 \\mathrm { m A } \\mathrm { c m } ^ { - 2 }$ with an overpotential of $3 7 0 ~ \\mathrm { m V }$ versus RHE,which was ${ \\approx } 1 0 0$ and $5 0 ~ \\mathrm { m V }$ smaller than that of control-HEA $( 4 7 3 ~ \\mathrm { m V } )$ and $\\mathrm { V } _ { 0 . 5 }$ HEA $( 4 1 7 ~ \\mathrm { m V } )$ ,respectively.Notably,it was comparable to the commercial OER electrocatalyst of $\\mathrm { R u O } _ { 2 }$ $3 5 5 ~ \\mathrm { m V } )$ .Moreover, the reduction of Tafel slope values in the $\\mathrm { V _ { 1 . 0 } { \\cdot } H E A }$ (controlHEA: $1 4 8 \\mathrm { ~ m V ~ d e c ^ { - 1 } }$ ， $\\mathrm { V } _ { 0 . 5 }$ -HEA: $1 4 5 \\mathrm { ~ m V ~ d e c ^ { - 1 } }$ ，and $\\mathrm { V _ { 1 . 0 } { \\cdot } H E A }$ $1 1 7 \\mathrm { ~ m V ~ d e c ^ { - 1 } }$ )isa strong evidence of the enhanced OER reaction kinetics upon V incorporation,which is close to the $\\mathrm { R u O } _ { 2 }$ $( 1 1 1 \\mathrm { m V } \\mathrm { d e c ^ { - 1 } } ) $ (Figure S14b,Supporting Information). "]}, {"key": "OER_Tafel_slope", "value": "117 mV dec^-1", "source": ["\nThe oxygen evolution reaction (OER) activity of the $\\mathrm { { V _ { 1 . 0 } \\mathrm { { \\cdot H E A } _ { : } } } }$ $\\mathrm { V } _ { 0 . 5 } { \\cdot } \\mathrm { H E A }$ ,and control-HEA was tested in a $^ { 1 \\mathrm { ~ m ~ } }$ KOH electrolyte to examine the overall alkaline water splitting performance.As shown in Figure S14a (Supporting Information) $\\left( J - V \\right.$ curves), $\\mathrm { V _ { 1 . 0 } \\mathrm { - H E A } }$ produced an OER current density of $5 0 \\mathrm { m A } \\mathrm { c m } ^ { - 2 }$ with an overpotential of $3 7 0 ~ \\mathrm { m V }$ versus RHE,which was ${ \\approx } 1 0 0$ and $5 0 ~ \\mathrm { m V }$ smaller than that of control-HEA $( 4 7 3 ~ \\mathrm { m V } )$ and $\\mathrm { V } _ { 0 . 5 }$ HEA $( 4 1 7 ~ \\mathrm { m V } )$ ,respectively.Notably,it was comparable to the commercial OER electrocatalyst of $\\mathrm { R u O } _ { 2 }$ $3 5 5 ~ \\mathrm { m V } )$ .Moreover, the reduction of Tafel slope values in the $\\mathrm { V _ { 1 . 0 } { \\cdot } H E A }$ (controlHEA: $1 4 8 \\mathrm { ~ m V ~ d e c ^ { - 1 } }$ ， $\\mathrm { V } _ { 0 . 5 }$ -HEA: $1 4 5 \\mathrm { ~ m V ~ d e c ^ { - 1 } }$ ，and $\\mathrm { V _ { 1 . 0 } { \\cdot } H E A }$ $1 1 7 \\mathrm { ~ m V ~ d e c ^ { - 1 } }$ )isa strong evidence of the enhanced OER reaction kinetics upon V incorporation,which is close to the $\\mathrm { R u O } _ { 2 }$ $( 1 1 1 \\mathrm { m V } \\mathrm { d e c ^ { - 1 } } ) $ (Figure S14b,Supporting Information). "]}, {"key": "overall_water_splitting_voltage", "value": "1.85 V at 25 mA cm^-2", "source": ["Based on the $J { - } V$ curves, the $\\mathrm { V } _ { 1 . 0 } { \\cdot } \\mathrm { H E A } / / \\mathrm { V } _ { 1 . 0 }$ -HEA cell required a lower overall water splitting voltage of 1.85 V than the control-HEA//control-HEA cell (2.01 V) at $2 5 \\mathrm { \\ m A \\ c m ^ { - 2 } }$ (Figure S15b, Supporting Information). "]}]}, "experimental_conditions": {"test_setup": {"source": ["\n# 2.3.Electrochemical Water Spliting Activity\n\nAll electrochemical studies were performed in $1 \\ \\mathrm { { M } \\ K O H }$ aqueous electrolyte using a three-electrode cell set-up.Figure 5a shows linear sweep voltammograms $\\left( J - V \\right.$ curves) of the $\\mathrm { V } _ { 1 . 0 }$ -HEA, $\\mathrm { V } _ { 0 . 5 }$ HEA,control-HEA,and $\\mathrm { P t } ( 2 0 \\% ) / \\mathrm { C }$ electrodes measured at the scan rate of $1 0 \\mathrm { m V s ^ { - 1 } }$ .In this study,we preferred a current density of $- 5 0 \\mathrm { \\ m A \\ c m ^ { - 2 } }$ (denoted as $\\eta _ { 5 0 }$ ）to evaluate hydrogen evolution reaction (HER) activity because of the strong influence of metal(s) reduction current ${ \\approx } 0 \\ \\mathrm { V }$ versus the reversible hydrogen electrode (RHE),as shown in Figure S9 (Supporting Information). ", "Polarization curves (linear sweep voltammetry, LSV) were obtained with a scan rate of $\\mathsf { l } 0 \\mathsf { m } \\mathsf { V } \\mathsf { s } ^ { - 1 }$ ata chosen potential window.The obtained potential values (x-axis) that were reported (unless specified) versus the reversible hydrogen electrode (RHE) were converted using the Nernst equation: $E _ { \\tt R H E } = E _ { ( \\sf H g / H g 0 ) } + ( 0 . 0 5 9 \\times$ $\\mathsf { p H } ) + E ^ { \\circ } ( \\mathsf { H g } / \\mathsf { H g O } )$ .The potential values were iR-compensated $( 7 0 0 \\% )$ using solutionresistance $( R _ { \\mathsf { S } } )$ .Cyclicvoltammetry (CV) curves were obtained at a scan rate of $5 0 \\mathsf { m } \\mathsf { V } \\mathsf { s } ^ { - 1 }$ . "], "scan_rate": "10 mV s^-1", "substrate": null, "ir_compensation": "70%"}, "electrolyte": {"source": ["\nElectrochemical Measurements:All electrochemical measurements of HEA electrocatalysts were conducted in a potassium hydroxide aqueous solution (l M KOH, $\\mathsf { p H } = 1 4$ ).The cell potential was applied to three electrode systems using a single-channel potentiostat (SP-200,Biologic), where HEA pellet, graphite rod,and $\\mathsf { H g } / \\mathsf { H g } \\mathsf { O }$ represented the working, counter,and reference electrodes,respectively. "], "ph_value": "14", "concentration_molar": "1 M", "electrolyte_composition": "KOH"}, "synthesis_method": {"method": "high-energy ball-milling", "source": ["\nSynthesis of $\\mathcal { V } _ { 1 . 0 }$ CuCoNiFeMn High EntropyAlloy $( V _ { 1 , 0 } – H E A )$ ： $\\mathsf { V } _ { 1 . 0 }$ -HEA was synthesized through a modified high-energy ball-milling process.[39] The metal powders ofCu,Co,Ni,Fe,Mn,and Vwere milled for $6 0 \\mathrm { ~ h ~ }$ at 300 rpm using a planetary mill(Retsch,PM-4Oo, Germany) in an Ar atmosphere.For the milling,tungsten carbide (WC, $2 0 ~ \\mathsf { m m }$ )balls in stainless steel vials were used with a ball-to-powder mass ratio of 20:1.In addition, a process control agent of stearic acid $( 0 . 3 \\mathrm { w t . \\% } )$ was added to allow cold welding.After milling,the obtained HEA powder mixture was collected in a glove box filled with an inert gas (Ar gas, $9 9 . 9 9 9 \\%$ ,2 bars).Similarly, $\\mathsf { V } _ { 0 . 5 }$ -HEA and control-HEAsamples were prepared with a 0.5 mole fraction of V and without V metal powder, respectively. "], "key_parameters": "60 h, 300 rpm, Ar atmosphere, ball-to-powder mass ratio 20:1"}, "other_environmental_params": [{"key": "electrode_preparation", "value": "Pellet pressed at 900 MPa for 10 s, exposed active area ≈0.05 cm^2", "source": ["HEA pellets $( \\alpha = 7 5 ~ \\mathrm { m m }$ height $= 1 \\mathsf { m m }$ were prepared using a hydraulic pressure machine (DAEWHA,P-5Ot, South Korea).The ball-milled powders were pressed (without a binder) ata pressure of 900 MPa for $\\rceil 0 \\ s$ ,wherein $Z { \\mathsf { n } }$ -stearate lubricant was used to avoid surface fracture of the pellet at the die wall.The working electrode was prepared by connecting Cu-tape with the HEA pellet.The silver paste was used to reduce the contact resistance.", "Epoxy resin was used to tightly wrap the pellet with an exposed active area of ${ \\approx } 0 . 0 5 ~ { \\mathsf { c m } } ^ { 2 }$ ："]}, {"key": "reference_electrode", "value": "Hg/HgO", "source": ["\nElectrochemical Measurements:All electrochemical measurements of HEA electrocatalysts were conducted in a potassium hydroxide aqueous solution (l M KOH, $\\mathsf { p H } = 1 4$ ).The cell potential was applied to three electrode systems using a single-channel potentiostat (SP-200,Biologic), where HEA pellet, graphite rod,and $\\mathsf { H g } / \\mathsf { H g } \\mathsf { O }$ represented the working, counter,and reference electrodes,respectively. "]}]}}, {"alloy_id": "V1.5CuCoNiFeMn (V1.5-HEA)", "performance": {"stability": {"source": [], "cycle_count": null, "test_method": "Unknown", "duration_hours": null, "degradation_details": null, "performance_retention": null}, "tafel_slope": {"unit": "mV dec^-1", "value": null, "source": []}, "overpotential": [{"unit": "mV", "value": "348", "source": ["It required a high HER and OER overpotentials,especially a $3 4 8 \\mathrm { m V }$ needed to produce HER current density of $- 5 0 \\mathrm { \\ m A \\ c m ^ { - 2 } }$ ，which is $1 4 8 ~ \\mathrm { m V }$ higher than the $\\mathrm { V _ { 1 . 0 } { \\cdot } H E A }$ electrode in $1 \\ \\mathrm { ~ M ~ K O H }$ (Figure S16a,b,Supporting Information).Notably, the $\\mathrm { V } _ { 1 . 5 }$ -HEA electrode showed a higher charge transfer resistance $( R _ { \\mathrm { c t } } )$ value $( 4 3 7 . 7 \\ \\Omega )$ than $\\mathrm { V _ { 1 . 0 } { \\cdot } H E A }$ electrode $( R _ { \\mathrm { c t } } = 2 5 5 . 2 ~ \\Omega )$ ，indicating the poor electron transfer between the reactant and product with large activation energy for the electrochemical reactions (Figure S16c,d, Supporting Information).[47] Hence,the maximum of 1.0 molar ratio (maximum $\\Delta S _ { \\mathrm { c o n } }$ at $\\Chi = 1$ )of V was used to obtain a single-phase fcc-HEA with enhanced water splitting performance."], "current_density": "-50 mA cm^-2"}], "supplementary_performance": [{"key": "charge_transfer_resistance", "value": "437.7 Ω", "source": ["It required a high HER and OER overpotentials,especially a $3 4 8 \\mathrm { m V }$ needed to produce HER current density of $- 5 0 \\mathrm { \\ m A \\ c m ^ { - 2 } }$ ，which is $1 4 8 ~ \\mathrm { m V }$ higher than the $\\mathrm { V _ { 1 . 0 } { \\cdot } H E A }$ electrode in $1 \\ \\mathrm { ~ M ~ K O H }$ (Figure S16a,b,Supporting Information).Notably, the $\\mathrm { V } _ { 1 . 5 }$ -HEA electrode showed a higher charge transfer resistance $( R _ { \\mathrm { c t } } )$ value $( 4 3 7 . 7 \\ \\Omega )$ than $\\mathrm { V _ { 1 . 0 } { \\cdot } H E A }$ electrode $( R _ { \\mathrm { c t } } = 2 5 5 . 2 ~ \\Omega )$ ，indicating the poor electron transfer between the reactant and product with large activation energy for the electrochemical reactions (Figure S16c,d, Supporting Information).[47] Hence,the maximum of 1.0 molar ratio (maximum $\\Delta S _ { \\mathrm { c o n } }$ at $\\Chi = 1$ )of V was used to obtain a single-phase fcc-HEA with enhanced water splitting performance."]}]}, "experimental_conditions": {"test_setup": {"source": [], "scan_rate": null, "substrate": null, "ir_compensation": null}, "electrolyte": {"source": ["It required a high HER and OER overpotentials,especially a $3 4 8 \\mathrm { m V }$ needed to produce HER current density of $- 5 0 \\mathrm { \\ m A \\ c m ^ { - 2 } }$ ，which is $1 4 8 ~ \\mathrm { m V }$ higher than the $\\mathrm { V _ { 1 . 0 } { \\cdot } H E A }$ electrode in $1 \\ \\mathrm { ~ M ~ K O H }$ (Figure S16a,b,Supporting Information).Notably, the $\\mathrm { V } _ { 1 . 5 }$ -HEA electrode showed a higher charge transfer resistance $( R _ { \\mathrm { c t } } )$ value $( 4 3 7 . 7 \\ \\Omega )$ than $\\mathrm { V _ { 1 . 0 } { \\cdot } H E A }$ electrode $( R _ { \\mathrm { c t } } = 2 5 5 . 2 ~ \\Omega )$ ，indicating the poor electron transfer between the reactant and product with large activation energy for the electrochemical reactions (Figure S16c,d, Supporting Information).[47] Hence,the maximum of 1.0 molar ratio (maximum $\\Delta S _ { \\mathrm { c o n } }$ at $\\Chi = 1$ )of V was used to obtain a single-phase fcc-HEA with enhanced water splitting performance."], "ph_value": null, "concentration_molar": "1 M", "electrolyte_composition": "KOH"}, "synthesis_method": {"method": null, "source": [], "key_parameters": null}, "other_environmental_params": []}}, {"alloy_id": "CuCoNiFeMn (control-HEA)", "performance": {"stability": {"source": ["\nSubsequently, the stability test of $\\mathrm { V _ { 1 . 0 } { \\cdot } H E A }$ and control-HEA was performed using the chronoamperometry (CA) method with a static current density of $- 5 0 \\mathrm { \\ m A \\ c m ^ { - 2 } }$ for $2 0 \\mathrm { ~ h ~ }$ .As shown in Figure 5f, both $\\mathrm { V } _ { 1 . 0 } – \\mathrm { H E A }$ and control-HEA demonstrated high stability,except for a slight loss in the initial stage,which can be attributed to the electrode environment adaptability.[46] Furthermore,post-HER SEManalysis was performed to understand the structural stability of $\\mathrm { V _ { 1 . 0 } { \\cdot } H E A }$ (Figure S13, Supporting Information).We found no critical change in the overall morphology. "], "cycle_count": null, "test_method": "Chronopotentiometry", "duration_hours": "20", "degradation_details": "slight loss in the initial stage", "performance_retention": null}, "tafel_slope": {"unit": "mV dec^-1", "value": "180", "source": ["Notably, $\\mathrm { V } _ { 1 . 0 } – \\mathrm { H E A }$ demonstrated the Tafel slope of $1 4 8 \\mathrm { ~ m V ~ d e c ^ { - 1 } }$ which was lower than that of $\\mathrm { V } _ { 0 . 5 } { \\cdot } \\mathrm { H E A }$ $( 1 6 4 ~ \\mathrm { m V ~ d e c ^ { - 1 } }$ and control-HEA $( 1 8 0 \\mathrm { m V } \\mathrm { d e c ^ { - 1 } } )$ ,and comparable to the Tafel slope of $\\mathrm { P t / C }$ $( 1 3 4 \\ \\mathrm { m V \\ d e c ^ { - 1 } } )$ . "]}, "overpotential": [{"unit": "mV", "value": "422", "source": ["Structural studies show the successful incorporation of V in the HEA. V1.0CuCoNiFeMn $( \\mathsf { V } _ { 1 . 0 } { \\mathsf { - H E A } } )$ shows an overpotential of $2 5 0 ~ \\mathrm { m V }$ versus the reversible hydrogen electrode (at $- 5 0 \\mathsf { m A } \\mathsf { c m } ^ { - 2 }$ $1 \\ M \\ K { \\cal O } { \\sf H } )$ , which is $\\approx 1 7 0 ~ \\mathrm { m V }$ lower than that of control-HEA $( 4 2 2 m \\forall )$ . ", "Control-HEA demonstrated the lowest HER activity with a large $\\eta _ { 5 0 }$ value of $4 2 2 \\mathrm { m V } .$ In contrast, $\\mathrm { V } _ { 0 . 5 } { \\cdot } \\mathrm { H E A }$ exhibited a reduced $\\eta _ { 5 0 }$ value of $3 4 4 \\mathrm { m V } _ { \\mathrm { i } }$ which is ${ \\approx } 8 0 \\mathrm { m V }$ lower than that of the control-HEA. "], "current_density": "-50 mA cm^-2"}], "supplementary_performance": [{"key": "electrical_resistivity", "value": "2.8 mΩ·cm", "source": ["In addition,the measured electrical resistivity (Hall measurement) values of 1.5 $\\mathrm { ( V _ { 1 . 0 } \\mathrm { - H E A } ) }$ ,1.75 $( \\mathrm { V } _ { 0 . 5 } { \\cdot } \\mathrm { H E A } )$ ,and $2 . 8 ~ \\mathrm { m } \\Omega { \\cdot } \\mathrm { c m }$ (controlHEA) further confirmed the improvement of charge transport property with the incorporation of V in HEA (Figure S10, Supporting Information).Therefore,the improved charge transfer and transport upon V incorporation elucidate the superior HER activity in the $\\mathrm { V } _ { 1 . 0 } – \\mathrm { H E A }$ ："]}, {"key": "EDLC", "value": "0.2 mF cm^-2", "source": ["\nFurthermore,to understand the variation in the number of active sites upon $\\mathrm { V }$ incorporation, electrical double-layer capacitance (EDLC) values were determined using cyclic voltammograms measured at different scan rates (Figure S11, Supporting Information).As shown in Figure 5e, $\\mathrm { V _ { 1 . 0 } { \\cdot } H E A }$ showed an EDLC value of $1 . 5 \\mathrm { m F } \\mathrm { c m } ^ { - 2 }$ ,which was approximately three and seven times higher than that of $\\mathrm { V } _ { 0 . 5 }$ -HEA $( 0 . 5 ~ \\mathrm { m F ~ c m ^ { - 2 } }$ ）and controlHEA $( 0 . 2 \\mathrm { m F } \\mathrm { c m } ^ { - 2 }$ ),respectively,indicating the increase of active sites in the $\\mathrm { V } _ { 1 . 0 } – \\mathrm { H E A }$ [42]"]}, {"key": "OER_overpotential", "value": "473 mV at 50 mA cm^-2", "source": ["\nThe oxygen evolution reaction (OER) activity of the $\\mathrm { { V _ { 1 . 0 } \\mathrm { { \\cdot H E A } _ { : } } } }$ $\\mathrm { V } _ | {"extraction_results": [{"alloy_id": "V0.5CuCoNiFeMn (V0.5-HEA)", "performance": {"stability": {"source": [], "cycle_count": null, "test_method": "Unknown", "duration_hours": null, "degradation_details": null, "performance_retention": null}, "tafel_slope": {"unit": "mV dec^-1", "value": "164", "source": ["Notably, $\\mathrm { V } _ { 1 . 0 } – \\mathrm { H E A }$ demonstrated the Tafel slope of $1 4 8 \\mathrm { ~ m V ~ d e c ^ { - 1 } }$ which was lower than that of $\\mathrm { V } _ { 0 . 5 } { \\cdot } \\mathrm { H E A }$ $( 1 6 4 ~ \\mathrm { m V ~ d e c ^ { - 1 } }$ and control-HEA $( 1 8 0 \\mathrm { m V } \\mathrm { d e c ^ { - 1 } } )$ ,and comparable to the Tafel slope of $\\mathrm { P t / C }$ $( 1 3 4 \\ \\mathrm { m V \\ d e c ^ { - 1 } } )$ . "]}, "overpotential": [{"unit": "mV", "value": "344", "source": ["Control-HEA demonstrated the lowest HER activity with a large $\\eta _ { 5 0 }$ value of $4 2 2 \\mathrm { m V } .$ In contrast, $\\mathrm { V } _ { 0 . 5 } { \\cdot } \\mathrm { H E A }$ exhibited a reduced $\\eta _ { 5 0 }$ value of $3 4 4 \\mathrm { m V } _ { \\mathrm { i } }$ which is ${ \\approx } 8 0 \\mathrm { m V }$ lower than that of the control-HEA. "], "current_density": "-50 mA cm^-2"}], "supplementary_performance": [{"key": "electrical_resistivity", "value": "1.75 mΩ·cm", "source": ["In addition,the measured electrical resistivity (Hall measurement) values of 1.5 $\\mathrm { ( V _ { 1 . 0 } \\mathrm { - H E A } ) }$ ,1.75 $( \\mathrm { V } _ { 0 . 5 } { \\cdot } \\mathrm { H E A } )$ ,and $2 . 8 ~ \\mathrm { m } \\Omega { \\cdot } \\mathrm { c m }$ (controlHEA) further confirmed the improvement of charge transport property with the incorporation of V in HEA (Figure S10, Supporting Information).Therefore,the improved charge transfer and transport upon V incorporation elucidate the superior HER activity in the $\\mathrm { V } _ { 1 . 0 } – \\mathrm { H E A }$ ："]}, {"key": "EDLC", "value": "0.5 mF cm^-2", "source": ["\nFurthermore,to understand the variation in the number of active sites upon $\\mathrm { V }$ incorporation, electrical double-layer capacitance (EDLC) values were determined using cyclic voltammograms measured at different scan rates (Figure S11, Supporting Information).As shown in Figure 5e, $\\mathrm { V _ { 1 . 0 } { \\cdot } H E A }$ showed an EDLC value of $1 . 5 \\mathrm { m F } \\mathrm { c m } ^ { - 2 }$ ,which was approximately three and seven times higher than that of $\\mathrm { V } _ { 0 . 5 }$ -HEA $( 0 . 5 ~ \\mathrm { m F ~ c m ^ { - 2 } }$ ）and controlHEA $( 0 . 2 \\mathrm { m F } \\mathrm { c m } ^ { - 2 }$ ),respectively,indicating the increase of active sites in the $\\mathrm { V } _ { 1 . 0 } – \\mathrm { H E A }$ [42]"]}, {"key": "OER_overpotential", "value": "417 mV at 50 mA cm^-2", "source": ["\nThe oxygen evolution reaction (OER) activity of the $\\mathrm { { V _ { 1 . 0 } \\mathrm { { \\cdot H E A } _ { : } } } }$ $\\mathrm { V } _ { 0 . 5 } { \\cdot } \\mathrm { H E A }$ ,and control-HEA was tested in a $^ { 1 \\mathrm { ~ m ~ } }$ KOH electrolyte to examine the overall alkaline water splitting performance.As shown in Figure S14a (Supporting Information) $\\left( J - V \\right.$ curves), $\\mathrm { V _ { 1 . 0 } \\mathrm { - H E A } }$ produced an OER current density of $5 0 \\mathrm { m A } \\mathrm { c m } ^ { - 2 }$ with an overpotential of $3 7 0 ~ \\mathrm { m V }$ versus RHE,which was ${ \\approx } 1 0 0$ and $5 0 ~ \\mathrm { m V }$ smaller than that of control-HEA $( 4 7 3 ~ \\mathrm { m V } )$ and $\\mathrm { V } _ { 0 . 5 }$ HEA $( 4 1 7 ~ \\mathrm { m V } )$ ,respectively.Notably,it was comparable to the commercial OER electrocatalyst of $\\mathrm { R u O } _ { 2 }$ $3 5 5 ~ \\mathrm { m V } )$ .Moreover, the reduction of Tafel slope values in the $\\mathrm { V _ { 1 . 0 } { \\cdot } H E A }$ (controlHEA: $1 4 8 \\mathrm { ~ m V ~ d e c ^ { - 1 } }$ ， $\\mathrm { V } _ { 0 . 5 }$ -HEA: $1 4 5 \\mathrm { ~ m V ~ d e c ^ { - 1 } }$ ，and $\\mathrm { V _ { 1 . 0 } { \\cdot } H E A }$ $1 1 7 \\mathrm { ~ m V ~ d e c ^ { - 1 } }$ )isa strong evidence of the enhanced OER reaction kinetics upon V incorporation,which is close to the $\\mathrm { R u O } _ { 2 }$ $( 1 1 1 \\mathrm { m V } \\mathrm { d e c ^ { - 1 } } ) $ (Figure S14b,Supporting Information). "]}, {"key": "OER_Tafel_slope", "value": "145 mV dec^-1", "source": ["\nThe oxygen evolution reaction (OER) activity of the $\\mathrm { { V _ { 1 . 0 } \\mathrm { { \\cdot H E A } _ { : } } } }$ $\\mathrm { V } _ { 0 . 5 } { \\cdot } \\mathrm { H E A }$ ,and control-HEA was tested in a $^ { 1 \\mathrm { ~ m ~ } }$ KOH electrolyte to examine the overall alkaline water splitting performance.As shown in Figure S14a (Supporting Information) $\\left( J - V \\right.$ curves), $\\mathrm { V _ { 1 . 0 } \\mathrm { - H E A } }$ produced an OER current density of $5 0 \\mathrm { m A } \\mathrm { c m } ^ { - 2 }$ with an overpotential of $3 7 0 ~ \\mathrm { m V }$ versus RHE,which was ${ \\approx } 1 0 0$ and $5 0 ~ \\mathrm { m V }$ smaller than that of control-HEA $( 4 7 3 ~ \\mathrm { m V } )$ and $\\mathrm { V } _ { 0 . 5 }$ HEA $( 4 1 7 ~ \\mathrm { m V } )$ ,respectively.Notably,it was comparable to the commercial OER electrocatalyst of $\\mathrm { R u O } _ { 2 }$ $3 5 5 ~ \\mathrm { m V } )$ .Moreover, the reduction of Tafel slope values in the $\\mathrm { V _ { 1 . 0 } { \\cdot } H E A }$ (controlHEA: $1 4 8 \\mathrm { ~ m V ~ d e c ^ { - 1 } }$ ， $\\mathrm { V } _ { 0 . 5 }$ -HEA: $1 4 5 \\mathrm { ~ m V ~ d e c ^ { - 1 } }$ ，and $\\mathrm { V _ { 1 . 0 } { \\cdot } H E A }$ $1 1 7 \\mathrm { ~ m V ~ d e c ^ { - 1 } }$ )isa strong evidence of the enhanced OER reaction kinetics upon V incorporation,which is close to the $\\mathrm { R u O } _ { 2 }$ $( 1 1 1 \\mathrm { m V } \\mathrm { d e c ^ { - 1 } } ) $ (Figure S14b,Supporting Information). "]}]}, "experimental_conditions": {"test_setup": {"source": ["\n# 2.3.Electrochemical Water Spliting Activity\n\nAll electrochemical studies were performed in $1 \\ \\mathrm { { M } \\ K O H }$ aqueous electrolyte using a three-electrode cell set-up.Figure 5a shows linear sweep voltammograms $\\left( J - V \\right.$ curves) of the $\\mathrm { V } _ { 1 . 0 }$ -HEA, $\\mathrm { V } _ { 0 . 5 }$ HEA,control-HEA,and $\\mathrm { P t } ( 2 0 \\% ) / \\mathrm { C }$ electrodes measured at the scan rate of $1 0 \\mathrm { m V s ^ { - 1 } }$ .In this study,we preferred a current density of $- 5 0 \\mathrm { \\ m A \\ c m ^ { - 2 } }$ (denoted as $\\eta _ { 5 0 }$ ）to evaluate hydrogen evolution reaction (HER) activity because of the strong influence of metal(s) reduction current ${ \\approx } 0 \\ \\mathrm { V }$ versus the reversible hydrogen electrode (RHE),as shown in Figure S9 (Supporting Information). ", "Polarization curves (linear sweep voltammetry, LSV) were obtained with a scan rate of $\\mathsf { l } 0 \\mathsf { m } \\mathsf { V } \\mathsf { s } ^ { - 1 }$ ata chosen potential window.The obtained potential values (x-axis) that were reported (unless specified) versus the reversible hydrogen electrode (RHE) were converted using the Nernst equation: $E _ { \\tt R H E } = E _ { ( \\sf H g / H g 0 ) } + ( 0 . 0 5 9 \\times$ $\\mathsf { p H } ) + E ^ { \\circ } ( \\mathsf { H g } / \\mathsf { H g O } )$ .The potential values were iR-compensated $( 7 0 0 \\% )$ using solutionresistance $( R _ { \\mathsf { S } } )$ .Cyclicvoltammetry (CV) curves were obtained at a scan rate of $5 0 \\mathsf { m } \\mathsf { V } \\mathsf { s } ^ { - 1 }$ . "], "scan_rate": "10 mV s^-1", "substrate": null, "ir_compensation": "70%"}, "electrolyte": {"source": ["\nElectrochemical Measurements:All electrochemical measurements of HEA electrocatalysts were conducted in a potassium hydroxide aqueous solution (l M KOH, $\\mathsf { p H } = 1 4$ ).The cell potential was applied to three electrode systems using a single-channel potentiostat (SP-200,Biologic), where HEA pellet, graphite rod,and $\\mathsf { H g } / \\mathsf { H g } \\mathsf { O }$ represented the working, counter,and reference electrodes,respectively. "], "ph_value": "14", "concentration_molar": "1 M", "electrolyte_composition": "KOH"}, "synthesis_method": {"method": "high-energy ball-milling", "source": ["\nSynthesis of $\\mathcal { V } _ { 1 . 0 }$ CuCoNiFeMn High EntropyAlloy $( V _ { 1 , 0 } – H E A )$ ： $\\mathsf { V } _ { 1 . 0 }$ -HEA was synthesized through a modified high-energy ball-milling process.[39] The metal powders ofCu,Co,Ni,Fe,Mn,and Vwere milled for $6 0 \\mathrm { ~ h ~ }$ at 300 rpm using a planetary mill(Retsch,PM-4Oo, Germany) in an Ar atmosphere.For the milling,tungsten carbide (WC, $2 0 ~ \\mathsf { m m }$ )balls in stainless steel vials were used with a ball-to-powder mass ratio of 20:1.In addition, a process control agent of stearic acid $( 0 . 3 \\mathrm { w t . \\% } )$ was added to allow cold welding.After milling,the obtained HEA powder mixture was collected in a glove box filled with an inert gas (Ar gas, $9 9 . 9 9 9 \\%$ ,2 bars).Similarly, $\\mathsf { V } _ { 0 . 5 }$ -HEA and control-HEAsamples were prepared with a 0.5 mole fraction of V and without V metal powder, respectively. "], "key_parameters": "60 h, 300 rpm, Ar atmosphere, ball-to-powder mass ratio 20:1"}, "other_environmental_params": [{"key": "electrode_preparation", "value": "Pellet pressed at 900 MPa for 10 s, exposed active area ≈0.05 cm^2", "source": ["HEA pellets $( \\alpha = 7 5 ~ \\mathrm { m m }$ height $= 1 \\mathsf { m m }$ were prepared using a hydraulic pressure machine (DAEWHA,P-5Ot, South Korea).The ball-milled powders were pressed (without a binder) ata pressure of 900 MPa for $\\rceil 0 \\ s$ ,wherein $Z { \\mathsf { n } }$ -stearate lubricant was used to avoid surface fracture of the pellet at the die wall.The working electrode was prepared by connecting Cu-tape with the HEA pellet.The silver paste was used to reduce the contact resistance.", "Epoxy resin was used to tightly wrap the pellet with an exposed active area of ${ \\approx } 0 . 0 5 ~ { \\mathsf { c m } } ^ { 2 }$ ："]}, {"key": "reference_electrode", "value": "Hg/HgO", "source": ["\nElectrochemical Measurements:All electrochemical measurements of HEA electrocatalysts were conducted in a potassium hydroxide aqueous solution (l M KOH, $\\mathsf { p H } = 1 4$ ).The cell potential was applied to three electrode systems using a single-channel potentiostat (SP-200,Biologic), where HEA pellet, graphite rod,and $\\mathsf { H g } / \\mathsf { H g } \\mathsf { O }$ represented the working, counter,and reference electrodes,respectively. "]}]}}, {"alloy_id": "V1.0CuCoNiFeMn (V1.0-HEA)", "performance": {"stability": {"source": ["\nSubsequently, the stability test of $\\mathrm { V _ { 1 . 0 } { \\cdot } H E A }$ and control-HEA was performed using the chronoamperometry (CA) method with a static current density of $- 5 0 \\mathrm { \\ m A \\ c m ^ { - 2 } }$ for $2 0 \\mathrm { ~ h ~ }$ .As shown in Figure 5f, both $\\mathrm { V } _ { 1 . 0 } – \\mathrm { H E A }$ and control-HEA demonstrated high stability,except for a slight loss in the initial stage,which can be attributed to the electrode environment adaptability.[46] Furthermore,post-HER SEManalysis was performed to understand the structural stability of $\\mathrm { V _ { 1 . 0 } { \\cdot } H E A }$ (Figure S13, Supporting Information).We found no critical change in the overall morphology. ", "However,among the bulk and noble metal-free HEAs, the $\\mathrm { V } _ { 1 . 0 }$ -HEA showed reasonably smaller overpotential (at the high current density of $- 5 0 \\mathrm { \\ m A \\ c m ^ { - 2 } }$ and Tafel slope with good stability for ${ > } 2 0 \\mathrm { h }$ .Furthermore, $\\mathrm { V _ { 1 . 0 } { \\cdot } H E A }$ showed comparable performance to some noble metal-based HEAs,even with higher surface area and stability than nanostructured HEAs.Therefore,we believe the $\\mathrm { V } _ { 1 . 0 } – \\mathrm { H E A }$ has a high potential as an efficient electrode material in alkaline electrolytes with further nanostructuring studies.", "In addition, $\\mathrm { V _ { 1 . 0 } { \\cdot } H E A }$ showed high durabilityfor ${ > } 2 0 \\mathrm { h }$ at $- 5 0 \\mathrm { m A c m } ^ { - 2 }$ .Post-HER SEM analysis revealed good structural stability. "], "cycle_count": null, "test_method": "Chronopotentiometry", "duration_hours": "20", "degradation_details": "slight loss in the initial stage", "performance_retention": null}, "tafel_slope": {"unit": "mV dec^-1", "value": "148", "source": ["Notably, $\\mathrm { V } _ { 1 . 0 } – \\mathrm { H E A }$ demonstrated the Tafel slope of $1 4 8 \\mathrm { ~ m V ~ d e c ^ { - 1 } }$ which was lower than that of $\\mathrm { V } _ { 0 . 5 } { \\cdot } \\mathrm { H E A }$ $( 1 6 4 ~ \\mathrm { m V ~ d e c ^ { - 1 } }$ and control-HEA $( 1 8 0 \\mathrm { m V } \\mathrm { d e c ^ { - 1 } } )$ ,and comparable to the Tafel slope of $\\mathrm { P t / C }$ $( 1 3 4 \\ \\mathrm { m V \\ d e c ^ { - 1 } } )$ . ", "Significantly, $\\mathrm { V } _ { 1 . 0 }$ -HEA showed the smallest HER overpotential and Tafel slope of $2 5 0 \\mathrm { m V }$ versus RHE $\\left( \\mathscr { Q } - 5 0 \\mathrm { m A } \\mathrm { c m } ^ { - 2 } \\right) .$ and $1 4 8 \\ \\mathrm { m V \\ d e c ^ { - 1 } }$ ,respectively. "]}, "overpotential": [{"unit": "mV", "value": "250", "source": ["Structural studies show the successful incorporation of V in the HEA. V1.0CuCoNiFeMn $( \\mathsf { V } _ { 1 . 0 } { \\mathsf { - H E A } } )$ shows an overpotential of $2 5 0 ~ \\mathrm { m V }$ versus the reversible hydrogen electrode (at $- 5 0 \\mathsf { m A } \\mathsf { c m } ^ { - 2 }$ $1 \\ M \\ K { \\cal O } { \\sf H } )$ , which is $\\approx 1 7 0 ~ \\mathrm { m V }$ lower than that of control-HEA $( 4 2 2 m \\forall )$ . ", "Significantly, $\\mathrm { V } _ { 1 . 0 } – \\mathrm { H E A }$ exhibited the highest activity with an $\\eta _ { 5 0 }$ value of $2 5 0 \\mathrm { m V } ,$ which was $\\approx 1 7 0 ~ \\mathrm { m V }$ lower than that ofthe control-HEAand comparable to that of the state-of-theart-catalyst of $\\mathrm { P t / C }$ $[ 2 0 7 \\mathrm { m V }$ at $\\eta _ { 5 0 }$ ).Also,we compared the alkaline HER activity of $\\mathrm { V } _ { 1 . 0 }$ -HEA with other recently reported HEA electrocatalysts,which is shown in Figure 5b.Significantly, the $\\mathrm { V } _ { 1 . 0 }$ -HEA showed comparatively higher HER activity than other noble metal-freeHEAs,[6,1,17,19,38.39]which isevecosete ble metal-based/incorporated HEAs (PtAuPdRhRu: $- 2 0 0 \\mathrm { m V }$ at $- 3 0 \\mathrm { \\ m A \\ c m ^ { - 2 } }$ ；AlMnYNiCoAu: $- 1 8 0 \\ \\mathrm { m V }$ [40,41] Therefore, the", "Significantly, $\\mathrm { V } _ { 1 . 0 }$ -HEA showed the smallest HER overpotential and Tafel slope of $2 5 0 \\mathrm { m V }$ versus RHE $\\left( \\mathscr { Q } - 5 0 \\mathrm { m A } \\mathrm { c m } ^ { - 2 } \\right) .$ and $1 4 8 \\ \\mathrm { m V \\ d e c ^ { - 1 } }$ ,respectively. "], "current_density": "-50 mA cm^-2"}], "supplementary_performance": [{"key": "electrical_resistivity", "value": "1.5 mΩ·cm", "source": ["In addition,the measured electrical resistivity (Hall measurement) values of 1.5 $\\mathrm { ( V _ { 1 . 0 } \\mathrm { - H E A } ) }$ ,1.75 $( \\mathrm { V } _ { 0 . 5 } { \\cdot } \\mathrm { H E A } )$ ,and $2 . 8 ~ \\mathrm { m } \\Omega { \\cdot } \\mathrm { c m }$ (controlHEA) further confirmed the improvement of charge transport property with the incorporation of V in HEA (Figure S10, Supporting Information).Therefore,the improved charge transfer and transport upon V incorporation elucidate the superior HER activity in the $\\mathrm { V } _ { 1 . 0 } – \\mathrm { H E A }$ ："]}, {"key": "EDLC", "value": "1.5 mF cm^-2", "source": ["\nFurthermore,to understand the variation in the number of active sites upon $\\mathrm { V }$ incorporation, electrical double-layer capacitance (EDLC) values were determined using cyclic voltammograms measured at different scan rates (Figure S11, Supporting Information).As shown in Figure 5e, $\\mathrm { V _ { 1 . 0 } { \\cdot } H E A }$ showed an EDLC value of $1 . 5 \\mathrm { m F } \\mathrm { c m } ^ { - 2 }$ ,which was approximately three and seven times higher than that of $\\mathrm { V } _ { 0 . 5 }$ -HEA $( 0 . 5 ~ \\mathrm { m F ~ c m ^ { - 2 } }$ ）and controlHEA $( 0 . 2 \\mathrm { m F } \\mathrm { c m } ^ { - 2 }$ ),respectively,indicating the increase of active sites in the $\\mathrm { V } _ { 1 . 0 } – \\mathrm { H E A }$ [42]"]}, {"key": "OER_overpotential", "value": "370 mV at 50 mA cm^-2", "source": ["\nThe oxygen evolution reaction (OER) activity of the $\\mathrm { { V _ { 1 . 0 } \\mathrm { { \\cdot H E A } _ { : } } } }$ $\\mathrm { V } _ { 0 . 5 } { \\cdot } \\mathrm { H E A }$ ,and control-HEA was tested in a $^ { 1 \\mathrm { ~ m ~ } }$ KOH electrolyte to examine the overall alkaline water splitting performance.As shown in Figure S14a (Supporting Information) $\\left( J - V \\right.$ curves), $\\mathrm { V _ { 1 . 0 } \\mathrm { - H E A } }$ produced an OER current density of $5 0 \\mathrm { m A } \\mathrm { c m } ^ { - 2 }$ with an overpotential of $3 7 0 ~ \\mathrm { m V }$ versus RHE,which was ${ \\approx } 1 0 0$ and $5 0 ~ \\mathrm { m V }$ smaller than that of control-HEA $( 4 7 3 ~ \\mathrm { m V } )$ and $\\mathrm { V } _ { 0 . 5 }$ HEA $( 4 1 7 ~ \\mathrm { m V } )$ ,respectively.Notably,it was comparable to the commercial OER electrocatalyst of $\\mathrm { R u O } _ { 2 }$ $3 5 5 ~ \\mathrm { m V } )$ .Moreover, the reduction of Tafel slope values in the $\\mathrm { V _ { 1 . 0 } { \\cdot } H E A }$ (controlHEA: $1 4 8 \\mathrm { ~ m V ~ d e c ^ { - 1 } }$ ， $\\mathrm { V } _ { 0 . 5 }$ -HEA: $1 4 5 \\mathrm { ~ m V ~ d e c ^ { - 1 } }$ ，and $\\mathrm { V _ { 1 . 0 } { \\cdot } H E A }$ $1 1 7 \\mathrm { ~ m V ~ d e c ^ { - 1 } }$ )isa strong evidence of the enhanced OER reaction kinetics upon V incorporation,which is close to the $\\mathrm { R u O } _ { 2 }$ $( 1 1 1 \\mathrm { m V } \\mathrm { d e c ^ { - 1 } } ) $ (Figure S14b,Supporting Information). "]}, {"key": "OER_Tafel_slope", "value": "117 mV dec^-1", "source": ["\nThe oxygen evolution reaction (OER) activity of the $\\mathrm { { V _ { 1 . 0 } \\mathrm { { \\cdot H E A } _ { : } } } }$ $\\mathrm { V } _ { 0 . 5 } { \\cdot } \\mathrm { H E A }$ ,and control-HEA was tested in a $^ { 1 \\mathrm { ~ m ~ } }$ KOH electrolyte to examine the overall alkaline water splitting performance.As shown in Figure S14a (Supporting Information) $\\left( J - V \\right.$ curves), $\\mathrm { V _ { 1 . 0 } \\mathrm { - H E A } }$ produced an OER current density of $5 0 \\mathrm { m A } \\mathrm { c m } ^ { - 2 }$ with an overpotential of $3 7 0 ~ \\mathrm { m V }$ versus RHE,which was ${ \\approx } 1 0 0$ and $5 0 ~ \\mathrm { m V }$ smaller than that of control-HEA $( 4 7 3 ~ \\mathrm { m V } )$ and $\\mathrm { V } _ { 0 . 5 }$ HEA $( 4 1 7 ~ \\mathrm { m V } )$ ,respectively.Notably,it was comparable to the commercial OER electrocatalyst of $\\mathrm { R u O } _ { 2 }$ $3 5 5 ~ \\mathrm { m V } )$ .Moreover, the reduction of Tafel slope values in the $\\mathrm { V _ { 1 . 0 } { \\cdot } H E A }$ (controlHEA: $1 4 8 \\mathrm { ~ m V ~ d e c ^ { - 1 } }$ ， $\\mathrm { V } _ { 0 . 5 }$ -HEA: $1 4 5 \\mathrm { ~ m V ~ d e c ^ { - 1 } }$ ，and $\\mathrm { V _ { 1 . 0 } { \\cdot } H E A }$ $1 1 7 \\mathrm { ~ m V ~ d e c ^ { - 1 } }$ )isa strong evidence of the enhanced OER reaction kinetics upon V incorporation,which is close to the $\\mathrm { R u O } _ { 2 }$ $( 1 1 1 \\mathrm { m V } \\mathrm { d e c ^ { - 1 } } ) $ (Figure S14b,Supporting Information). "]}, {"key": "overall_water_splitting_voltage", "value": "1.85 V at 25 mA cm^-2", "source": ["Based on the $J { - } V$ curves, the $\\mathrm { V } _ { 1 . 0 } { \\cdot } \\mathrm { H E A } / / \\mathrm { V } _ { 1 . 0 }$ -HEA cell required a lower overall water splitting voltage of 1.85 V than the control-HEA//control-HEA cell (2.01 V) at $2 5 \\mathrm { \\ m A \\ c m ^ { - 2 } }$ (Figure S15b, Supporting Information). "]}]}, "experimental_conditions": {"test_setup": {"source": ["\n# 2.3.Electrochemical Water Spliting Activity\n\nAll electrochemical studies were performed in $1 \\ \\mathrm { { M } \\ K O H }$ aqueous electrolyte using a three-electrode cell set-up.Figure 5a shows linear sweep voltammograms $\\left( J - V \\right.$ curves) of the $\\mathrm { V } _ { 1 . 0 }$ -HEA, $\\mathrm { V } _ { 0 . 5 }$ HEA,control-HEA,and $\\mathrm { P t } ( 2 0 \\% ) / \\mathrm { C }$ electrodes measured at the scan rate of $1 0 \\mathrm { m V s ^ { - 1 } }$ .In this study,we preferred a current density of $- 5 0 \\mathrm { \\ m A \\ c m ^ { - 2 } }$ (denoted as $\\eta _ { 5 0 }$ ）to evaluate hydrogen evolution reaction (HER) activity because of the strong influence of metal(s) reduction current ${ \\approx } 0 \\ \\mathrm { V }$ versus the reversible hydrogen electrode (RHE),as shown in Figure S9 (Supporting Information). ", "Polarization curves (linear sweep voltammetry, LSV) were obtained with a scan rate of $\\mathsf { l } 0 \\mathsf { m } \\mathsf { V } \\mathsf { s } ^ { - 1 }$ ata chosen potential window.The obtained potential values (x-axis) that were reported (unless specified) versus the reversible hydrogen electrode (RHE) were converted using the Nernst equation: $E _ { \\tt R H E } = E _ { ( \\sf H g / H g 0 ) } + ( 0 . 0 5 9 \\times$ $\\mathsf { p H } ) + E ^ { \\circ } ( \\mathsf { H g } / \\mathsf { H g O } )$ .The potential values were iR-compensated $( 7 0 0 \\% )$ using solutionresistance $( R _ { \\mathsf { S } } )$ .Cyclicvoltammetry (CV) curves were obtained at a scan rate of $5 0 \\mathsf { m } \\mathsf { V } \\mathsf { s } ^ { - 1 }$ . "], "scan_rate": "10 mV s^-1", "substrate": null, "ir_compensation": "70%"}, "electrolyte": {"source": ["\nElectrochemical Measurements:All electrochemical measurements of HEA electrocatalysts were conducted in a potassium hydroxide aqueous solution (l M KOH, $\\mathsf { p H } = 1 4$ ).The cell potential was applied to three electrode systems using a single-channel potentiostat (SP-200,Biologic), where HEA pellet, graphite rod,and $\\mathsf { H g } / \\mathsf { H g } \\mathsf { O }$ represented the working, counter,and reference electrodes,respectively. "], "ph_value": "14", "concentration_molar": "1 M", "electrolyte_composition": "KOH"}, "synthesis_method": {"method": "high-energy ball-milling", "source": ["\nSynthesis of $\\mathcal { V } _ { 1 . 0 }$ CuCoNiFeMn High EntropyAlloy $( V _ { 1 , 0 } – H E A )$ ： $\\mathsf { V } _ { 1 . 0 }$ -HEA was synthesized through a modified high-energy ball-milling process.[39] The metal powders ofCu,Co,Ni,Fe,Mn,and Vwere milled for $6 0 \\mathrm { ~ h ~ }$ at 300 rpm using a planetary mill(Retsch,PM-4Oo, Germany) in an Ar atmosphere.For the milling,tungsten carbide (WC, $2 0 ~ \\mathsf { m m }$ )balls in stainless steel vials were used with a ball-to-powder mass ratio of 20:1.In addition, a process control agent of stearic acid $( 0 . 3 \\mathrm { w t . \\% } )$ was added to allow cold welding.After milling,the obtained HEA powder mixture was collected in a glove box filled with an inert gas (Ar gas, $9 9 . 9 9 9 \\%$ ,2 bars).Similarly, $\\mathsf { V } _ { 0 . 5 }$ -HEA and control-HEAsamples were prepared with a 0.5 mole fraction of V and without V metal powder, respectively. "], "key_parameters": "60 h, 300 rpm, Ar atmosphere, ball-to-powder mass ratio 20:1"}, "other_environmental_params": [{"key": "electrode_preparation", "value": "Pellet pressed at 900 MPa for 10 s, exposed active area ≈0.05 cm^2", "source": ["HEA pellets $( \\alpha = 7 5 ~ \\mathrm { m m }$ height $= 1 \\mathsf { m m }$ were prepared using a hydraulic pressure machine (DAEWHA,P-5Ot, South Korea).The ball-milled powders were pressed (without a binder) ata pressure of 900 MPa for $\\rceil 0 \\ s$ ,wherein $Z { \\mathsf { n } }$ -stearate lubricant was used to avoid surface fracture of the pellet at the die wall.The working electrode was prepared by connecting Cu-tape with the HEA pellet.The silver paste was used to reduce the contact resistance.", "Epoxy resin was used to tightly wrap the pellet with an exposed active area of ${ \\approx } 0 . 0 5 ~ { \\mathsf { c m } } ^ { 2 }$ ："]}, {"key": "reference_electrode", "value": "Hg/HgO", "source": ["\nElectrochemical Measurements:All electrochemical measurements of HEA electrocatalysts were conducted in a potassium hydroxide aqueous solution (l M KOH, $\\mathsf { p H } = 1 4$ ).The cell potential was applied to three electrode systems using a single-channel potentiostat (SP-200,Biologic), where HEA pellet, graphite rod,and $\\mathsf { H g } / \\mathsf { H g } \\mathsf { O }$ represented the working, counter,and reference electrodes,respectively. "]}]}}, {"alloy_id": "V1.5CuCoNiFeMn (V1.5-HEA)", "performance": {"stability": {"source": [], "cycle_count": null, "test_method": "Unknown", "duration_hours": null, "degradation_details": null, "performance_retention": null}, "tafel_slope": {"unit": "mV dec^-1", "value": null, "source": []}, "overpotential": [{"unit": "mV", "value": "348", "source": ["It required a high HER and OER overpotentials,especially a $3 4 8 \\mathrm { m V }$ needed to produce HER current density of $- 5 0 \\mathrm { \\ m A \\ c m ^ { - 2 } }$ ，which is $1 4 8 ~ \\mathrm { m V }$ higher than the $\\mathrm { V _ { 1 . 0 } { \\cdot } H E A }$ electrode in $1 \\ \\mathrm { ~ M ~ K O H }$ (Figure S16a,b,Supporting Information).Notably, the $\\mathrm { V } _ { 1 . 5 }$ -HEA electrode showed a higher charge transfer resistance $( R _ { \\mathrm { c t } } )$ value $( 4 3 7 . 7 \\ \\Omega )$ than $\\mathrm { V _ { 1 . 0 } { \\cdot } H E A }$ electrode $( R _ { \\mathrm { c t } } = 2 5 5 . 2 ~ \\Omega )$ ，indicating the poor electron transfer between the reactant and product with large activation energy for the electrochemical reactions (Figure S16c,d, Supporting Information).[47] Hence,the maximum of 1.0 molar ratio (maximum $\\Delta S _ { \\mathrm { c o n } }$ at $\\Chi = 1$ )of V was used to obtain a single-phase fcc-HEA with enhanced water splitting performance."], "current_density": "-50 mA cm^-2"}], "supplementary_performance": [{"key": "charge_transfer_resistance", "value": "437.7 Ω", "source": ["It required a high HER and OER overpotentials,especially a $3 4 8 \\mathrm { m V }$ needed to produce HER current density of $- 5 0 \\mathrm { \\ m A \\ c m ^ { - 2 } }$ ，which is $1 4 8 ~ \\mathrm { m V }$ higher than the $\\mathrm { V _ { 1 . 0 } { \\cdot } H E A }$ electrode in $1 \\ \\mathrm { ~ M ~ K O H }$ (Figure S16a,b,Supporting Information).Notably, the $\\mathrm { V } _ { 1 . 5 }$ -HEA electrode showed a higher charge transfer resistance $( R _ { \\mathrm { c t } } )$ value $( 4 3 7 . 7 \\ \\Omega )$ than $\\mathrm { V _ { 1 . 0 } { \\cdot } H E A }$ electrode $( R _ { \\mathrm { c t } } = 2 5 5 . 2 ~ \\Omega )$ ，indicating the poor electron transfer between the reactant and product with large activation energy for the electrochemical reactions (Figure S16c,d, Supporting Information).[47] Hence,the maximum of 1.0 molar ratio (maximum $\\Delta S _ { \\mathrm { c o n } }$ at $\\Chi = 1$ )of V was used to obtain a single-phase fcc-HEA with enhanced water splitting performance."]}]}, "experimental_conditions": {"test_setup": {"source": [], "scan_rate": null, "substrate": null, "ir_compensation": null}, "electrolyte": {"source": ["It required a high HER and OER overpotentials,especially a $3 4 8 \\mathrm { m V }$ needed to produce HER current density of $- 5 0 \\mathrm { \\ m A \\ c m ^ { - 2 } }$ ，which is $1 4 8 ~ \\mathrm { m V }$ higher than the $\\mathrm { V _ { 1 . 0 } { \\cdot } H E A }$ electrode in $1 \\ \\mathrm { ~ M ~ K O H }$ (Figure S16a,b,Supporting Information).Notably, the $\\mathrm { V } _ { 1 . 5 }$ -HEA electrode showed a higher charge transfer resistance $( R _ { \\mathrm { c t } } )$ value $( 4 3 7 . 7 \\ \\Omega )$ than $\\mathrm { V _ { 1 . 0 } { \\cdot } H E A }$ electrode $( R _ { \\mathrm { c t } } = 2 5 5 . 2 ~ \\Omega )$ ，indicating the poor electron transfer between the reactant and product with large activation energy for the electrochemical reactions (Figure S16c,d, Supporting Information).[47] Hence,the maximum of 1.0 molar ratio (maximum $\\Delta S _ { \\mathrm { c o n } }$ at $\\Chi = 1$ )of V was used to obtain a single-phase fcc-HEA with enhanced water splitting performance."], "ph_value": null, "concentration_molar": "1 M", "electrolyte_composition": "KOH"}, "synthesis_method": {"method": null, "source": [], "key_parameters": null}, "other_environmental_params": []}}, {"alloy_id": "CuCoNiFeMn (control-HEA)", "performance": {"stability": {"source": ["\nSubsequently, the stability test of $\\mathrm { V _ { 1 . 0 } { \\cdot } H E A }$ and control-HEA was performed using the chronoamperometry (CA) method with a static current density of $- 5 0 \\mathrm { \\ m A \\ c m ^ { - 2 } }$ for $2 0 \\mathrm { ~ h ~ }$ .As shown in Figure 5f, both $\\mathrm { V } _ { 1 . 0 } – \\mathrm { H E A }$ and control-HEA demonstrated high stability,except for a slight loss in the initial stage,which can be attributed to the electrode environment adaptability.[46] Furthermore,post-HER SEManalysis was performed to understand the structural stability of $\\mathrm { V _ { 1 . 0 } { \\cdot } H E A }$ (Figure S13, Supporting Information).We found no critical change in the overall morphology. "], "cycle_count": null, "test_method": "Chronopotentiometry", "duration_hours": "20", "degradation_details": "slight loss in the initial stage", "performance_retention": null}, "tafel_slope": {"unit": "mV dec^-1", "value": "180", "source": ["Notably, $\\mathrm { V } _ { 1 . 0 } – \\mathrm { H E A }$ demonstrated the Tafel slope of $1 4 8 \\mathrm { ~ m V ~ d e c ^ { - 1 } }$ which was lower than that of $\\mathrm { V } _ { 0 . 5 } { \\cdot } \\mathrm { H E A }$ $( 1 6 4 ~ \\mathrm { m V ~ d e c ^ { - 1 } }$ and control-HEA $( 1 8 0 \\mathrm { m V } \\mathrm { d e c ^ { - 1 } } )$ ,and comparable to the Tafel slope of $\\mathrm { P t / C }$ $( 1 3 4 \\ \\mathrm { m V \\ d e c ^ { - 1 } } )$ . "]}, "overpotential": [{"unit": "mV", "value": "422", "source": ["Structural studies show the successful incorporation of V in the HEA. V1.0CuCoNiFeMn $( \\mathsf { V } _ { 1 . 0 } { \\mathsf { - H E A } } )$ shows an overpotential of $2 5 0 ~ \\mathrm { m V }$ versus the reversible hydrogen electrode (at $- 5 0 \\mathsf { m A } \\mathsf { c m } ^ { - 2 }$ $1 \\ M \\ K { \\cal O } { \\sf H } )$ , which is $\\approx 1 7 0 ~ \\mathrm { m V }$ lower than that of control-HEA $( 4 2 2 m \\forall )$ . ", "Control-HEA demonstrated the lowest HER activity with a large $\\eta _ { 5 0 }$ value of $4 2 2 \\mathrm { m V } .$ In contrast, $\\mathrm { V } _ { 0 . 5 } { \\cdot } \\mathrm { H E A }$ exhibited a reduced $\\eta _ { 5 0 }$ value of $3 4 4 \\mathrm { m V } _ { \\mathrm { i } }$ which is ${ \\approx } 8 0 \\mathrm { m V }$ lower than that of the control-HEA. "], "current_density": "-50 mA cm^-2"}], "supplementary_performance": [{"key": "electrical_resistivity", "value": "2.8 mΩ·cm", "source": ["In addition,the measured electrical resistivity (Hall measurement) values of 1.5 $\\mathrm { ( V _ { 1 . 0 } \\mathrm { - H E A } ) }$ ,1.75 $( \\mathrm { V } _ { 0 . 5 } { \\cdot } \\mathrm { H E A } )$ ,and $2 . 8 ~ \\mathrm { m } \\Omega { \\cdot } \\mathrm { c m }$ (controlHEA) further confirmed the improvement of charge transport property with the incorporation of V in HEA (Figure S10, Supporting Information).Therefore,the improved charge transfer and transport upon V incorporation elucidate the superior HER activity in the $\\mathrm { V } _ { 1 . 0 } – \\mathrm { H E A }$ ："]}, {"key": "EDLC", "value": "0.2 mF cm^-2", "source": ["\nFurthermore,to understand the variation in the number of active sites upon $\\mathrm { V }$ incorporation, electrical double-layer capacitance (EDLC) values were determined using cyclic voltammograms measured at different scan rates (Figure S11, Supporting Information).As shown in Figure 5e, $\\mathrm { V _ { 1 . 0 } { \\cdot } H E A }$ showed an EDLC value of $1 . 5 \\mathrm { m F } \\mathrm { c m } ^ { - 2 }$ ,which was approximately three and seven times higher than that of $\\mathrm { V } _ { 0 . 5 }$ -HEA $( 0 . 5 ~ \\mathrm { m F ~ c m ^ { - 2 } }$ ）and controlHEA $( 0 . 2 \\mathrm { m F } \\mathrm { c m } ^ { - 2 }$ ),respectively,indicating the increase of active sites in the $\\mathrm { V } _ { 1 . 0 } – \\mathrm { H E A }$ [42]"]}, {"key": "OER_overpotential", "value": "473 mV at 50 mA cm^-2", "source": ["\nThe oxygen evolution reaction (OER) activity of the $\\mathrm { { V _ { 1 . 0 } \\mathrm { { \\cdot H E A } _ { : } } } }$ $\\mathrm { V } _ | 4 | {'extraction_results': [{'alloy_id': 'V0.5CuCoNiFeMn (V0.5-HEA)', 'performance': {'stability': {'source': [], 'cycle_count': None, 'test_method': 'Unknown', 'duration_hours': None, 'degradation_details': None, 'performance_retention': None}, 'tafel_slope': {'unit': 'mV dec^-1', 'value': '164', 'source': ['Notably, $\\mathrm { V } _ { 1 . 0 } – \\mathrm { H E A }$ demonstrated the Tafel slope of $1 4 8 \\mathrm { ~ m V ~ d e c ^ { - 1 } }$ which was lower than that of $\\mathrm { V } _ { 0 . 5 } { \\cdot } \\mathrm { H E A }$ $( 1 6 4 ~ \\mathrm { m V ~ d e c ^ { - 1 } }$ and control-HEA $( 1 8 0 \\mathrm { m V } \\mathrm { d e c ^ { - 1 } } )$ ,and comparable to the Tafel slope of $\\mathrm { P t / C }$ $( 1 3 4 \\ \\mathrm { m V \\ d e c ^ { - 1 } } )$ . ']}, 'overpotential': [{'unit': 'mV', 'value': '344', 'source': ['Control-HEA demonstrated the lowest HER activity with a large $\\eta _ { 5 0 }$ value of $4 2 2 \\mathrm { m V } .$ In contrast, $\\mathrm { V } _ { 0 . 5 } { \\cdot } \\mathrm { H E A }$ exhibited a reduced $\\eta _ { 5 0 }$ value of $3 4 4 \\mathrm { m V } _ { \\mathrm { i } }$ which is ${ \\approx } 8 0 \\mathrm { m V }$ lower than that of the control-HEA. '], 'current_density': '-50 mA cm^-2'}], 'supplementary_performance': [{'key': 'electrical_resistivity', 'value': '1.75 mΩ·cm', 'source': ['In addition,the measured electrical resistivity (Hall measurement) values of 1.5 $\\mathrm { ( V _ { 1 . 0 } \\mathrm { - H E A } ) }$ ,1.75 $( \\mathrm { V } _ { 0 . 5 } { \\cdot } \\mathrm { H E A } )$ ,and $2 . 8 ~ \\mathrm { m } \\Omega { \\cdot } \\mathrm { c m }$ (controlHEA) further confirmed the improvement of charge transport property with the incorporation of V in HEA (Figure S10, Supporting Information).Therefore,the improved charge transfer and transport upon V incorporation elucidate the superior HER activity in the $\\mathrm { V } _ { 1 . 0 } – \\mathrm { H E A }$ ：']}, {'key': 'EDLC', 'value': '0.5 mF cm^-2', 'source': ['\nFurthermore,to understand the variation in the number of active sites upon $\\mathrm { V }$ incorporation, electrical double-layer capacitance (EDLC) values were determined using cyclic voltammograms measured at different scan rates (Figure S11, Supporting Information).As shown in Figure 5e, $\\mathrm { V _ { 1 . 0 } { \\cdot } H E A }$ showed an EDLC value of $1 . 5 \\mathrm { m F } \\mathrm { c m } ^ { - 2 }$ ,which was approximately three and seven times higher than that of $\\mathrm { V } _ { 0 . 5 }$ -HEA $( 0 . 5 ~ \\mathrm { m F ~ c m ^ { - 2 } }$ ）and controlHEA $( 0 . 2 \\mathrm { m F } \\mathrm { c m } ^ { - 2 }$ ),respectively,indicating the increase of active sites in the $\\mathrm { V } _ { 1 . 0 } – \\mathrm { H E A }$ [42]']}, {'key': 'OER_overpotential', 'value': '417 mV at 50 mA cm^-2', 'source': ['\nThe oxygen evolution reaction (OER) activity of the $\\mathrm { { V _ { 1 . 0 } \\mathrm { { \\cdot H E A } _ { : } } } }$ $\\mathrm { V } _ { 0 . 5 } { \\cdot } \\mathrm { H E A }$ ,and control-HEA was tested in a $^ { 1 \\mathrm { ~ m ~ } }$ KOH electrolyte to examine the overall alkaline water splitting performance.As shown in Figure S14a (Supporting Information) $\\left( J - V \\right.$ curves), $\\mathrm { V _ { 1 . 0 } \\mathrm { - H E A } }$ produced an OER current density of $5 0 \\mathrm { m A } \\mathrm { c m } ^ { - 2 }$ with an overpotential of $3 7 0 ~ \\mathrm { m V }$ versus RHE,which was ${ \\approx } 1 0 0$ and $5 0 ~ \\mathrm { m V }$ smaller than that of control-HEA $( 4 7 3 ~ \\mathrm { m V } )$ and $\\mathrm { V } _ { 0 . 5 }$ HEA $( 4 1 7 ~ \\mathrm { m V } )$ ,respectively.Notably,it was comparable to the commercial OER electrocatalyst of $\\mathrm { R u O } _ { 2 }$ $3 5 5 ~ \\mathrm { m V } )$ .Moreover, the reduction of Tafel slope values in the $\\mathrm { V _ { 1 . 0 } { \\cdot } H E A }$ (controlHEA: $1 4 8 \\mathrm { ~ m V ~ d e c ^ { - 1 } }$ ， $\\mathrm { V } _ { 0 . 5 }$ -HEA: $1 4 5 \\mathrm { ~ m V ~ d e c ^ { - 1 } }$ ，and $\\mathrm { V _ { 1 . 0 } { \\cdot } H E A }$ $1 1 7 \\mathrm { ~ m V ~ d e c ^ { - 1 } }$ )isa strong evidence of the enhanced OER reaction kinetics upon V incorporation,which is close to the $\\mathrm { R u O } _ { 2 }$ $( 1 1 1 \\mathrm { m V } \\mathrm { d e c ^ { - 1 } } ) $ (Figure S14b,Supporting Information). ']}, {'key': 'OER_Tafel_slope', 'value': '145 mV dec^-1', 'source': ['\nThe oxygen evolution reaction (OER) activity of the $\\mathrm { { V _ { 1 . 0 } \\mathrm { { \\cdot H E A } _ { : } } } }$ $\\mathrm { V } _ { 0 . 5 } { \\cdot } \\mathrm { H E A }$ ,and control-HEA was tested in a $^ { 1 \\mathrm { ~ m ~ } }$ KOH electrolyte to examine the overall alkaline water splitting performance.As shown in Figure S14a (Supporting Information) $\\left( J - V \\right.$ curves), $\\mathrm { V _ { 1 . 0 } \\mathrm { - H E A } }$ produced an OER current density of $5 0 \\mathrm { m A } \\mathrm { c m } ^ { - 2 }$ with an overpotential of $3 7 0 ~ \\mathrm { m V }$ versus RHE,which was ${ \\approx } 1 0 0$ and $5 0 ~ \\mathrm { m V }$ smaller than that of control-HEA $( 4 7 3 ~ \\mathrm { m V } )$ and $\\mathrm { V } _ { 0 . 5 }$ HEA $( 4 1 7 ~ \\mathrm { m V } )$ ,respectively.Notably,it was comparable to the commercial OER electrocatalyst of $\\mathrm { R u O } _ { 2 }$ $3 5 5 ~ \\mathrm { m V } )$ .Moreover, the reduction of Tafel slope values in the $\\mathrm { V _ { 1 . 0 } { \\cdot } H E A }$ (controlHEA: $1 4 8 \\mathrm { ~ m V ~ d e c ^ { - 1 } }$ ， $\\mathrm { V } _ { 0 . 5 }$ -HEA: $1 4 5 \\mathrm { ~ m V ~ d e c ^ { - 1 } }$ ，and $\\mathrm { V _ { 1 . 0 } { \\cdot } H E A }$ $1 1 7 \\mathrm { ~ m V ~ d e c ^ { - 1 } }$ )isa strong evidence of the enhanced OER reaction kinetics upon V incorporation,which is close to the $\\mathrm { R u O } _ { 2 }$ $( 1 1 1 \\mathrm { m V } \\mathrm { d e c ^ { - 1 } } ) $ (Figure S14b,Supporting Information). ']}]}, 'experimental_conditions': {'test_setup': {'source': ['\n# 2.3.Electrochemical Water Spliting Activity\n\nAll electrochemical studies were performed in $1 \\ \\mathrm { { M } \\ K O H }$ aqueous electrolyte using a three-electrode cell set-up.Figure 5a shows linear sweep voltammograms $\\left( J - V \\right.$ curves) of the $\\mathrm { V } _ { 1 . 0 }$ -HEA, $\\mathrm { V } _ { 0 . 5 }$ HEA,control-HEA,and $\\mathrm { P t } ( 2 0 \\% ) / \\mathrm { C }$ electrodes measured at the scan rate of $1 0 \\mathrm { m V s ^ { - 1 } }$ .In this study,we preferred a current density of $- 5 0 \\mathrm { \\ m A \\ c m ^ { - 2 } }$ (denoted as $\\eta _ { 5 0 }$ ）to evaluate hydrogen evolution reaction (HER) activity because of the strong influence of metal(s) reduction current ${ \\approx } 0 \\ \\mathrm { V }$ versus the reversible hydrogen electrode (RHE),as shown in Figure S9 (Supporting Information). ', 'Polarization curves (linear sweep voltammetry, LSV) were obtained with a scan rate of $\\mathsf { l } 0 \\mathsf { m } \\mathsf { V } \\mathsf { s } ^ { - 1 }$ ata chosen potential window.The obtained potential values (x-axis) that were reported (unless specified) versus the reversible hydrogen electrode (RHE) were converted using the Nernst equation: $E _ { \\tt R H E } = E _ { ( \\sf H g / H g 0 ) } + ( 0 . 0 5 9 \\times$ $\\mathsf { p H } ) + E ^ { \\circ } ( \\mathsf { H g } / \\mathsf { H g O } )$ .The potential values were iR-compensated $( 7 0 0 \\% )$ using solutionresistance $( R _ { \\mathsf { S } } )$ .Cyclicvoltammetry (CV) curves were obtained at a scan rate of $5 0 \\mathsf { m } \\mathsf { V } \\mathsf { s } ^ { - 1 }$ . '], 'scan_rate': '10 mV s^-1', 'substrate': None, 'ir_compensation': '70%'}, 'electrolyte': {'source': ['\nElectrochemical Measurements:All electrochemical measurements of HEA electrocatalysts were conducted in a potassium hydroxide aqueous solution (l M KOH, $\\mathsf { p H } = 1 4$ ).The cell potential was applied to three electrode systems using a single-channel potentiostat (SP-200,Biologic), where HEA pellet, graphite rod,and $\\mathsf { H g } / \\mathsf { H g } \\mathsf { O }$ represented the working, counter,and reference electrodes,respectively. '], 'ph_value': '14', 'concentration_molar': '1 M', 'electrolyte_composition': 'KOH'}, 'synthesis_method': {'method': 'high-energy ball-milling', 'source': ['\nSynthesis of $\\mathcal { V } _ { 1 . 0 }$ CuCoNiFeMn High EntropyAlloy $( V _ { 1 , 0 } – H E A )$ ： $\\mathsf { V } _ { 1 . 0 }$ -HEA was synthesized through a modified high-energy ball-milling process.[39] The metal powders ofCu,Co,Ni,Fe,Mn,and Vwere milled for $6 0 \\mathrm { ~ h ~ }$ at 300 rpm using a planetary mill(Retsch,PM-4Oo, Germany) in an Ar atmosphere.For the milling,tungsten carbide (WC, $2 0 ~ \\mathsf { m m }$ )balls in stainless steel vials were used with a ball-to-powder mass ratio of 20:1.In addition, a process control agent of stearic acid $( 0 . 3 \\mathrm { w t . \\% } )$ was added to allow cold welding.After milling,the obtained HEA powder mixture was collected in a glove box filled with an inert gas (Ar gas, $9 9 . 9 9 9 \\%$ ,2 bars).Similarly, $\\mathsf { V } _ { 0 . 5 }$ -HEA and control-HEAsamples were prepared with a 0.5 mole fraction of V and without V metal powder, respectively. '], 'key_parameters': '60 h, 300 rpm, Ar atmosphere, ball-to-powder mass ratio 20:1'}, 'other_environmental_params': [{'key': 'electrode_preparation', 'value': 'Pellet pressed at 900 MPa for 10 s, exposed active area ≈0.05 cm^2', 'source': ['HEA pellets $( \\alpha = 7 5 ~ \\mathrm { m m }$ height $= 1 \\mathsf { m m }$ were prepared using a hydraulic pressure machine (DAEWHA,P-5Ot, South Korea).The ball-milled powders were pressed (without a binder) ata pressure of 900 MPa for $\\rceil 0 \\ s$ ,wherein $Z { \\mathsf { n } }$ -stearate lubricant was used to avoid surface fracture of the pellet at the die wall.The working electrode was prepared by connecting Cu-tape with the HEA pellet.The silver paste was used to reduce the contact resistance.', 'Epoxy resin was used to tightly wrap the pellet with an exposed active area of ${ \\approx } 0 . 0 5 ~ { \\mathsf { c m } } ^ { 2 }$ ：']}, {'key': 'reference_electrode', 'value': 'Hg/HgO', 'source': ['\nElectrochemical Measurements:All electrochemical measurements of HEA electrocatalysts were conducted in a potassium hydroxide aqueous solution (l M KOH, $\\mathsf { p H } = 1 4$ ).The cell potential was applied to three electrode systems using a single-channel potentiostat (SP-200,Biologic), where HEA pellet, graphite rod,and $\\mathsf { H g } / \\mathsf { H g } \\mathsf { O }$ represented the working, counter,and reference electrodes,respectively. ']}]}}, {'alloy_id': 'V1.0CuCoNiFeMn (V1.0-HEA)', 'performance': {'stability': {'source': ['\nSubsequently, the stability test of $\\mathrm { V _ { 1 . 0 } { \\cdot } H E A }$ and control-HEA was performed using the chronoamperometry (CA) method with a static current density of $- 5 0 \\mathrm { \\ m A \\ c m ^ { - 2 } }$ for $2 0 \\mathrm { ~ h ~ }$ .As shown in Figure 5f, both $\\mathrm { V } _ { 1 . 0 } – \\mathrm { H E A }$ and control-HEA demonstrated high stability,except for a slight loss in the initial stage,which can be attributed to the electrode environment adaptability.[46] Furthermore,post-HER SEManalysis was performed to understand the structural stability of $\\mathrm { V _ { 1 . 0 } { \\cdot } H E A }$ (Figure S13, Supporting Information).We found no critical change in the overall morphology. ', 'However,among the bulk and noble metal-free HEAs, the $\\mathrm { V } _ { 1 . 0 }$ -HEA showed reasonably smaller overpotential (at the high current density of $- 5 0 \\mathrm { \\ m A \\ c m ^ { - 2 } }$ and Tafel slope with good stability for ${ > } 2 0 \\mathrm { h }$ .Furthermore, $\\mathrm { V _ { 1 . 0 } { \\cdot } H E A }$ showed comparable performance to some noble metal-based HEAs,even with higher surface area and stability than nanostructured HEAs.Therefore,we believe the $\\mathrm { V } _ { 1 . 0 } – \\mathrm { H E A }$ has a high potential as an efficient electrode material in alkaline electrolytes with further nanostructuring studies.', 'In addition, $\\mathrm { V _ { 1 . 0 } { \\cdot } H E A }$ showed high durabilityfor ${ > } 2 0 \\mathrm { h }$ at $- 5 0 \\mathrm { m A c m } ^ { - 2 }$ .Post-HER SEM analysis revealed good structural stability. '], 'cycle_count': None, 'test_method': 'Chronopotentiometry', 'duration_hours': '20', 'degradation_details': 'slight loss in the initial stage', 'performance_retention': None}, 'tafel_slope': {'unit': 'mV dec^-1', 'value': '148', 'source': ['Notably, $\\mathrm { V } _ { 1 . 0 } – \\mathrm { H E A }$ demonstrated the Tafel slope of $1 4 8 \\mathrm { ~ m V ~ d e c ^ { - 1 } }$ which was lower than that of $\\mathrm { V } _ { 0 . 5 } { \\cdot } \\mathrm { H E A }$ $( 1 6 4 ~ \\mathrm { m V ~ d e c ^ { - 1 } }$ and control-HEA $( 1 8 0 \\mathrm { m V } \\mathrm { d e c ^ { - 1 } } )$ ,and comparable to the Tafel slope of $\\mathrm { P t / C }$ $( 1 3 4 \\ \\mathrm { m V \\ d e c ^ { - 1 } } )$ . ', 'Significantly, $\\mathrm { V } _ { 1 . 0 }$ -HEA showed the smallest HER overpotential and Tafel slope of $2 5 0 \\mathrm { m V }$ versus RHE $\\left( \\mathscr { Q } - 5 0 \\mathrm { m A } \\mathrm { c m } ^ { - 2 } \\right) .$ and $1 4 8 \\ \\mathrm { m V \\ d e c ^ { - 1 } }$ ,respectively. ']}, 'overpotential': [{'unit': 'mV', 'value': '250', 'source': ['Structural studies show the successful incorporation of V in the HEA. V1.0CuCoNiFeMn $( \\mathsf { V } _ { 1 . 0 } { \\mathsf { - H E A } } )$ shows an overpotential of $2 5 0 ~ \\mathrm { m V }$ versus the reversible hydrogen electrode (at $- 5 0 \\mathsf { m A } \\mathsf { c m } ^ { - 2 }$ $1 \\ M \\ K { \\cal O } { \\sf H } )$ , which is $\\approx 1 7 0 ~ \\mathrm { m V }$ lower than that of control-HEA $( 4 2 2 m \\forall )$ . ', 'Significantly, $\\mathrm { V } _ { 1 . 0 } – \\mathrm { H E A }$ exhibited the highest activity with an $\\eta _ { 5 0 }$ value of $2 5 0 \\mathrm { m V } ,$ which was $\\approx 1 7 0 ~ \\mathrm { m V }$ lower than that ofthe control-HEAand comparable to that of the state-of-theart-catalyst of $\\mathrm { P t / C }$ $[ 2 0 7 \\mathrm { m V }$ at $\\eta _ { 5 0 }$ ).Also,we compared the alkaline HER activity of $\\mathrm { V } _ { 1 . 0 }$ -HEA with other recently reported HEA electrocatalysts,which is shown in Figure 5b.Significantly, the $\\mathrm { V } _ { 1 . 0 }$ -HEA showed comparatively higher HER activity than other noble metal-freeHEAs,[6,1,17,19,38.39]which isevecosete ble metal-based/incorporated HEAs (PtAuPdRhRu: $- 2 0 0 \\mathrm { m V }$ at $- 3 0 \\mathrm { \\ m A \\ c m ^ { - 2 } }$ ；AlMnYNiCoAu: $- 1 8 0 \\ \\mathrm { m V }$ [40,41] Therefore, the', 'Significantly, $\\mathrm { V } _ { 1 . 0 }$ -HEA showed the smallest HER overpotential and Tafel slope of $2 5 0 \\mathrm { m V }$ versus RHE $\\left( \\mathscr { Q } - 5 0 \\mathrm { m A } \\mathrm { c m } ^ { - 2 } \\right) .$ and $1 4 8 \\ \\mathrm { m V \\ d e c ^ { - 1 } }$ ,respectively. '], 'current_density': '-50 mA cm^-2'}], 'supplementary_performance': [{'key': 'electrical_resistivity', 'value': '1.5 mΩ·cm', 'source': ['In addition,the measured electrical resistivity (Hall measurement) values of 1.5 $\\mathrm { ( V _ { 1 . 0 } \\mathrm { - H E A } ) }$ ,1.75 $( \\mathrm { V } _ { 0 . 5 } { \\cdot } \\mathrm { H E A } )$ ,and $2 . 8 ~ \\mathrm { m } \\Omega { \\cdot } \\mathrm { c m }$ (controlHEA) further confirmed the improvement of charge transport property with the incorporation of V in HEA (Figure S10, Supporting Information).Therefore,the improved charge transfer and transport upon V incorporation elucidate the superior HER activity in the $\\mathrm { V } _ { 1 . 0 } – \\mathrm { H E A }$ ：']}, {'key': 'EDLC', 'value': '1.5 mF cm^-2', 'source': ['\nFurthermore,to understand the variation in the number of active sites upon $\\mathrm { V }$ incorporation, electrical double-layer capacitance (EDLC) values were determined using cyclic voltammograms measured at different scan rates (Figure S11, Supporting Information).As shown in Figure 5e, $\\mathrm { V _ { 1 . 0 } { \\cdot } H E A }$ showed an EDLC value of $1 . 5 \\mathrm { m F } \\mathrm { c m } ^ { - 2 }$ ,which was approximately three and seven times higher than that of $\\mathrm { V } _ { 0 . 5 }$ -HEA $( 0 . 5 ~ \\mathrm { m F ~ c m ^ { - 2 } }$ ）and controlHEA $( 0 . 2 \\mathrm { m F } \\mathrm { c m } ^ { - 2 }$ ),respectively,indicating the increase of active sites in the $\\mathrm { V } _ { 1 . 0 } – \\mathrm { H E A }$ [42]']}, {'key': 'OER_overpotential', 'value': '370 mV at 50 mA cm^-2', 'source': ['\nThe oxygen evolution reaction (OER) activity of the $\\mathrm { { V _ { 1 . 0 } \\mathrm { { \\cdot H E A } _ { : } } } }$ $\\mathrm { V } _ { 0 . 5 } { \\cdot } \\mathrm { H E A }$ ,and control-HEA was tested in a $^ { 1 \\mathrm { ~ m ~ } }$ KOH electrolyte to examine the overall alkaline water splitting performance.As shown in Figure S14a (Supporting Information) $\\left( J - V \\right.$ curves), $\\mathrm { V _ { 1 . 0 } \\mathrm { - H E A } }$ produced an OER current density of $5 0 \\mathrm { m A } \\mathrm { c m } ^ { - 2 }$ with an overpotential of $3 7 0 ~ \\mathrm { m V }$ versus RHE,which was ${ \\approx } 1 0 0$ and $5 0 ~ \\mathrm { m V }$ smaller than that of control-HEA $( 4 7 3 ~ \\mathrm { m V } )$ and $\\mathrm { V } _ { 0 . 5 }$ HEA $( 4 1 7 ~ \\mathrm { m V } )$ ,respectively.Notably,it was comparable to the commercial OER electrocatalyst of $\\mathrm { R u O } _ { 2 }$ $3 5 5 ~ \\mathrm { m V } )$ .Moreover, the reduction of Tafel slope values in the $\\mathrm { V _ { 1 . 0 } { \\cdot } H E A }$ (controlHEA: $1 4 8 \\mathrm { ~ m V ~ d e c ^ { - 1 } }$ ， $\\mathrm { V } _ { 0 . 5 }$ -HEA: $1 4 5 \\mathrm { ~ m V ~ d e c ^ { - 1 } }$ ，and $\\mathrm { V _ { 1 . 0 } { \\cdot } H E A }$ $1 1 7 \\mathrm { ~ m V ~ d e c ^ { - 1 } }$ )isa strong evidence of the enhanced OER reaction kinetics upon V incorporation,which is close to the $\\mathrm { R u O } _ { 2 }$ $( 1 1 1 \\mathrm { m V } \\mathrm { d e c ^ { - 1 } } ) $ (Figure S14b,Supporting Information). ']}, {'key': 'OER_Tafel_slope', 'value': '117 mV dec^-1', 'source': ['\nThe oxygen evolution reaction (OER) activity of the $\\mathrm { { V _ { 1 . 0 } \\mathrm { { \\cdot H E A } _ { : } } } }$ $\\mathrm { V } _ { 0 . 5 } { \\cdot } \\mathrm { H E A }$ ,and control-HEA was tested in a $^ { 1 \\mathrm { ~ m ~ } }$ KOH electrolyte to examine the overall alkaline water splitting performance.As shown in Figure S14a (Supporting Information) $\\left( J - V \\right.$ curves), $\\mathrm { V _ { 1 . 0 } \\mathrm { - H E A } }$ produced an OER current density of $5 0 \\mathrm { m A } \\mathrm { c m } ^ { - 2 }$ with an overpotential of $3 7 0 ~ \\mathrm { m V }$ versus RHE,which was ${ \\approx } 1 0 0$ and $5 0 ~ \\mathrm { m V }$ smaller than that of control-HEA $( 4 7 3 ~ \\mathrm { m V } )$ and $\\mathrm { V } _ { 0 . 5 }$ HEA $( 4 1 7 ~ \\mathrm { m V } )$ ,respectively.Notably,it was comparable to the commercial OER electrocatalyst of $\\mathrm { R u O } _ { 2 }$ $3 5 5 ~ \\mathrm { m V } )$ .Moreover, the reduction of Tafel slope values in the $\\mathrm { V _ { 1 . 0 } { \\cdot } H E A }$ (controlHEA: $1 4 8 \\mathrm { ~ m V ~ d e c ^ { - 1 } }$ ， $\\mathrm { V } _ { 0 . 5 }$ -HEA: $1 4 5 \\mathrm { ~ m V ~ d e c ^ { - 1 } }$ ，and $\\mathrm { V _ { 1 . 0 } { \\cdot } H E A }$ $1 1 7 \\mathrm { ~ m V ~ d e c ^ { - 1 } }$ )isa strong evidence of the enhanced OER reaction kinetics upon V incorporation,which is close to the $\\mathrm { R u O } _ { 2 }$ $( 1 1 1 \\mathrm { m V } \\mathrm { d e c ^ { - 1 } } ) $ (Figure S14b,Supporting Information). ']}, {'key': 'overall_water_splitting_voltage', 'value': '1.85 V at 25 mA cm^-2', 'source': ['Based on the $J { - } V$ curves, the $\\mathrm { V } _ { 1 . 0 } { \\cdot } \\mathrm { H E A } / / \\mathrm { V } _ { 1 . 0 }$ -HEA cell required a lower overall water splitting voltage of 1.85 V than the control-HEA//control-HEA cell (2.01 V) at $2 5 \\mathrm { \\ m A \\ c m ^ { - 2 } }$ (Figure S15b, Supporting Information). ']}]}, 'experimental_conditions': {'test_setup': {'source': ['\n# 2.3.Electrochemical Water Spliting Activity\n\nAll electrochemical studies were performed in $1 \\ \\mathrm { { M } \\ K O H }$ aqueous electrolyte using a three-electrode cell set-up.Figure 5a shows linear sweep voltammograms $\\left( J - V \\right.$ curves) of the $\\mathrm { V } _ { 1 . 0 }$ -HEA, $\\mathrm { V } _ { 0 . 5 }$ HEA,control-HEA,and $\\mathrm { P t } ( 2 0 \\% ) / \\mathrm { C }$ electrodes measured at the scan rate of $1 0 \\mathrm { m V s ^ { - 1 } }$ .In this study,we preferred a current density of $- 5 0 \\mathrm { \\ m A \\ c m ^ { - 2 } }$ (denoted as $\\eta _ { 5 0 }$ ）to evaluate hydrogen evolution reaction (HER) activity because of the strong influence of metal(s) reduction current ${ \\approx } 0 \\ \\mathrm { V }$ versus the reversible hydrogen electrode (RHE),as shown in Figure S9 (Supporting Information). ', 'Polarization curves (linear sweep voltammetry, LSV) were obtained with a scan rate of $\\mathsf { l } 0 \\mathsf { m } \\mathsf { V } \\mathsf { s } ^ { - 1 }$ ata chosen potential window.The obtained potential values (x-axis) that were reported (unless specified) versus the reversible hydrogen electrode (RHE) were converted using the Nernst equation: $E _ { \\tt R H E } = E _ { ( \\sf H g / H g 0 ) } + ( 0 . 0 5 9 \\times$ $\\mathsf { p H } ) + E ^ { \\circ } ( \\mathsf { H g } / \\mathsf { H g O } )$ .The potential values were iR-compensated $( 7 0 0 \\% )$ using solutionresistance $( R _ { \\mathsf { S } } )$ .Cyclicvoltammetry (CV) curves were obtained at a scan rate of $5 0 \\mathsf { m } \\mathsf { V } \\mathsf { s } ^ { - 1 }$ . '], 'scan_rate': '10 mV s^-1', 'substrate': None, 'ir_compensation': '70%'}, 'electrolyte': {'source': ['\nElectrochemical Measurements:All electrochemical measurements of HEA electrocatalysts were conducted in a potassium hydroxide aqueous solution (l M KOH, $\\mathsf { p H } = 1 4$ ).The cell potential was applied to three electrode systems using a single-channel potentiostat (SP-200,Biologic), where HEA pellet, graphite rod,and $\\mathsf { H g } / \\mathsf { H g } \\mathsf { O }$ represented the working, counter,and reference electrodes,respectively. '], 'ph_value': '14', 'concentration_molar': '1 M', 'electrolyte_composition': 'KOH'}, 'synthesis_method': {'method': 'high-energy ball-milling', 'source': ['\nSynthesis of $\\mathcal { V } _ { 1 . 0 }$ CuCoNiFeMn High EntropyAlloy $( V _ { 1 , 0 } – H E A )$ ： $\\mathsf { V } _ { 1 . 0 }$ -HEA was synthesized through a modified high-energy ball-milling process.[39] The metal powders ofCu,Co,Ni,Fe,Mn,and Vwere milled for $6 0 \\mathrm { ~ h ~ }$ at 300 rpm using a planetary mill(Retsch,PM-4Oo, Germany) in an Ar atmosphere.For the milling,tungsten carbide (WC, $2 0 ~ \\mathsf { m m }$ )balls in stainless steel vials were used with a ball-to-powder mass ratio of 20:1.In addition, a process control agent of stearic acid $( 0 . 3 \\mathrm { w t . \\% } )$ was added to allow cold welding.After milling,the obtained HEA powder mixture was collected in a glove box filled with an inert gas (Ar gas, $9 9 . 9 9 9 \\%$ ,2 bars).Similarly, $\\mathsf { V } _ { 0 . 5 }$ -HEA and control-HEAsamples were prepared with a 0.5 mole fraction of V and without V metal powder, respectively. '], 'key_parameters': '60 h, 300 rpm, Ar atmosphere, ball-to-powder mass ratio 20:1'}, 'other_environmental_params': [{'key': 'electrode_preparation', 'value': 'Pellet pressed at 900 MPa for 10 s, exposed active area ≈0.05 cm^2', 'source': ['HEA pellets $( \\alpha = 7 5 ~ \\mathrm { m m }$ height $= 1 \\mathsf { m m }$ were prepared using a hydraulic pressure machine (DAEWHA,P-5Ot, South Korea).The ball-milled powders were pressed (without a binder) ata pressure of 900 MPa for $\\rceil 0 \\ s$ ,wherein $Z { \\mathsf { n } }$ -stearate lubricant was used to avoid surface fracture of the pellet at the die wall.The working electrode was prepared by connecting Cu-tape with the HEA pellet.The silver paste was used to reduce the contact resistance.', 'Epoxy resin was used to tightly wrap the pellet with an exposed active area of ${ \\approx } 0 . 0 5 ~ { \\mathsf { c m } } ^ { 2 }$ ：']}, {'key': 'reference_electrode', 'value': 'Hg/HgO', 'source': ['\nElectrochemical Measurements:All electrochemical measurements of HEA electrocatalysts were conducted in a potassium hydroxide aqueous solution (l M KOH, $\\mathsf { p H } = 1 4$ ).The cell potential was applied to three electrode systems using a single-channel potentiostat (SP-200,Biologic), where HEA pellet, graphite rod,and $\\mathsf { H g } / \\mathsf { H g } \\mathsf { O }$ represented the working, counter,and reference electrodes,respectively. ']}]}}, {'alloy_id': 'V1.5CuCoNiFeMn (V1.5-HEA)', 'performance': {'stability': {'source': [], 'cycle_count': None, 'test_method': 'Unknown', 'duration_hours': None, 'degradation_details': None, 'performance_retention': None}, 'tafel_slope': {'unit': 'mV dec^-1', 'value': None, 'source': []}, 'overpotential': [{'unit': 'mV', 'value': '348', 'source': ['It required a high HER and OER overpotentials,especially a $3 4 8 \\mathrm { m V }$ needed to produce HER current density of $- 5 0 \\mathrm { \\ m A \\ c m ^ { - 2 } }$ ，which is $1 4 8 ~ \\mathrm { m V }$ higher than the $\\mathrm { V _ { 1 . 0 } { \\cdot } H E A }$ electrode in $1 \\ \\mathrm { ~ M ~ K O H }$ (Figure S16a,b,Supporting Information).Notably, the $\\mathrm { V } _ { 1 . 5 }$ -HEA electrode showed a higher charge transfer resistance $( R _ { \\mathrm { c t } } )$ value $( 4 3 7 . 7 \\ \\Omega )$ than $\\mathrm { V _ { 1 . 0 } { \\cdot } H E A }$ electrode $( R _ { \\mathrm { c t } } = 2 5 5 . 2 ~ \\Omega )$ ，indicating the poor electron transfer between the reactant and product with large activation energy for the electrochemical reactions (Figure S16c,d, Supporting Information).[47] Hence,the maximum of 1.0 molar ratio (maximum $\\Delta S _ { \\mathrm { c o n } }$ at $\\Chi = 1$ )of V was used to obtain a single-phase fcc-HEA with enhanced water splitting performance.'], 'current_density': '-50 mA cm^-2'}], 'supplementary_performance': [{'key': 'charge_transfer_resistance', 'value': '437.7 Ω', 'source': ['It required a high HER and OER overpotentials,especially a $3 4 8 \\mathrm { m V }$ needed to produce HER current density of $- 5 0 \\mathrm { \\ m A \\ c m ^ { - 2 } }$ ，which is $1 4 8 ~ \\mathrm { m V }$ higher than the $\\mathrm { V _ { 1 . 0 } { \\cdot } H E A }$ electrode in $1 \\ \\mathrm { ~ M ~ K O H }$ (Figure S16a,b,Supporting Information).Notably, the $\\mathrm { V } _ { 1 . 5 }$ -HEA electrode showed a higher charge transfer resistance $( R _ { \\mathrm { c t } } )$ value $( 4 3 7 . 7 \\ \\Omega )$ than $\\mathrm { V _ { 1 . 0 } { \\cdot } H E A }$ electrode $( R _ { \\mathrm { c t } } = 2 5 5 . 2 ~ \\Omega )$ ，indicating the poor electron transfer between the reactant and product with large activation energy for the electrochemical reactions (Figure S16c,d, Supporting Information).[47] Hence,the maximum of 1.0 molar ratio (maximum $\\Delta S _ { \\mathrm { c o n } }$ at $\\Chi = 1$ )of V was used to obtain a single-phase fcc-HEA with enhanced water splitting performance.']}]}, 'experimental_conditions': {'test_setup': {'source': [], 'scan_rate': None, 'substrate': None, 'ir_compensation': None}, 'electrolyte': {'source': ['It required a high HER and OER overpotentials,especially a $3 4 8 \\mathrm { m V }$ needed to produce HER current density of $- 5 0 \\mathrm { \\ m A \\ c m ^ { - 2 } }$ ，which is $1 4 8 ~ \\mathrm { m V }$ higher than the $\\mathrm { V _ { 1 . 0 } { \\cdot } H E A }$ electrode in $1 \\ \\mathrm { ~ M ~ K O H }$ (Figure S16a,b,Supporting Information).Notably, the $\\mathrm { V } _ { 1 . 5 }$ -HEA electrode showed a higher charge transfer resistance $( R _ { \\mathrm { c t } } )$ value $( 4 3 7 . 7 \\ \\Omega )$ than $\\mathrm { V _ { 1 . 0 } { \\cdot } H E A }$ electrode $( R _ { \\mathrm { c t } } = 2 5 5 . 2 ~ \\Omega )$ ，indicating the poor electron transfer between the reactant and product with large activation energy for the electrochemical reactions (Figure S16c,d, Supporting Information).[47] Hence,the maximum of 1.0 molar ratio (maximum $\\Delta S _ { \\mathrm { c o n } }$ at $\\Chi = 1$ )of V was used to obtain a single-phase fcc-HEA with enhanced water splitting performance.'], 'ph_value': None, 'concentration_molar': '1 M', 'electrolyte_composition': 'KOH'}, 'synthesis_method': {'method': None, 'source': [], 'key_parameters': None}, 'other_environmental_params': []}}, {'alloy_id': 'CuCoNiFeMn (control-HEA)', 'performance': {'stability': {'source': ['\nSubsequently, the stability test of $\\mathrm { V _ { 1 . 0 } { \\cdot } H E A }$ and control-HEA was performed using the chronoamperometry (CA) method with a static current density of $- 5 0 \\mathrm { \\ m A \\ c m ^ { - 2 } }$ for $2 0 \\mathrm { ~ h ~ }$ .As shown in Figure 5f, both $\\mathrm { V } _ { 1 . 0 } – \\mathrm { H E A }$ and control-HEA demonstrated high stability,except for a slight loss in the initial stage,which can be attributed to the electrode environment adaptability.[46] Furthermore,post-HER SEManalysis was performed to understand the structural stability of $\\mathrm { V _ { 1 . 0 } { \\cdot } H E A }$ (Figure S13, Supporting Information).We found no critical change in the overall morphology. '], 'cycle_count': None, 'test_method': 'Chronopotentiometry', 'duration_hours': '20', 'degradation_details': 'slight loss in the initial stage', 'performance_retention': None}, 'tafel_slope': {'unit': 'mV dec^-1', 'value': '180', 'source': ['Notably, $\\mathrm { V } _ { 1 . 0 } – \\mathrm { H E A }$ demonstrated the Tafel slope of $1 4 8 \\mathrm { ~ m V ~ d e c ^ { - 1 } }$ which was lower than that of $\\mathrm { V } _ { 0 . 5 } { \\cdot } \\mathrm { H E A }$ $( 1 6 4 ~ \\mathrm { m V ~ d e c ^ { - 1 } }$ and control-HEA $( 1 8 0 \\mathrm { m V } \\mathrm { d e c ^ { - 1 } } )$ ,and comparable to the Tafel slope of $\\mathrm { P t / C }$ $( 1 3 4 \\ \\mathrm { m V \\ d e c ^ { - 1 } } )$ . ']}, 'overpotential': [{'unit': 'mV', 'value': '422', 'source': ['Structural studies show the successful incorporation of V in the HEA. V1.0CuCoNiFeMn $( \\mathsf { V } _ { 1 . 0 } { \\mathsf { - H E A } } )$ shows an overpotential of $2 5 0 ~ \\mathrm { m V }$ versus the reversible hydrogen electrode (at $- 5 0 \\mathsf { m A } \\mathsf { c m } ^ { - 2 }$ $1 \\ M \\ K { \\cal O } { \\sf H } )$ , which is $\\approx 1 7 0 ~ \\mathrm { m V }$ lower than that of control-HEA $( 4 2 2 m \\forall )$ . ', 'Control-HEA demonstrated the lowest HER activity with a large $\\eta _ { 5 0 }$ value of $4 2 2 \\mathrm { m V } .$ In contrast, $\\mathrm { V } _ { 0 . 5 } { \\cdot } \\mathrm { H E A }$ exhibited a reduced $\\eta _ { 5 0 }$ value of $3 4 4 \\mathrm { m V } _ { \\mathrm { i } }$ which is ${ \\approx } 8 0 \\mathrm { m V }$ lower than that of the control-HEA. '], 'current_density': '-50 mA cm^-2'}], 'supplementary_performance': [{'key': 'electrical_resistivity', 'value': '2.8 mΩ·cm', 'source': ['In addition,the measured electrical resistivity (Hall measurement) values of 1.5 $\\mathrm { ( V _ { 1 . 0 } \\mathrm { - H E A } ) }$ ,1.75 $( \\mathrm { V } _ { 0 . 5 } { \\cdot } \\mathrm { H E A } )$ ,and $2 . 8 ~ \\mathrm { m } \\Omega { \\cdot } \\mathrm { c m }$ (controlHEA) further confirmed the improvement of charge transport property with the incorporation of V in HEA (Figure S10, Supporting Information).Therefore,the improved charge transfer and transport upon V incorporation elucidate the superior HER activity in the $\\mathrm { V } _ { 1 . 0 } – \\mathrm { H E A }$ ：']}, {'key': 'EDLC', 'value': '0.2 mF cm^-2', 'source': ['\nFurthermore,to understand the variation in the number of active sites upon $\\mathrm { V }$ incorporation, electrical double-layer capacitance (EDLC) values were determined using cyclic voltammograms measured at different scan rates (Figure S11, Supporting Information).As shown in Figure 5e, $\\mathrm { V _ { 1 . 0 } { \\cdot } H E A }$ showed an EDLC value of $1 . 5 \\mathrm { m F } \\mathrm { c m } ^ { - 2 }$ ,which was approximately three and seven times higher than that of $\\mathrm { V } _ { 0 . 5 }$ -HEA $( 0 . 5 ~ \\mathrm { m F ~ c m ^ { - 2 } }$ ）and controlHEA $( 0 . 2 \\mathrm { m F } \\mathrm { c m } ^ { - 2 }$ ),respectively,indicating the increase of active sites in the $\\mathrm { V } _ { 1 . 0 } – \\mathrm { H E A }$ [42]']}, {'key': 'OER_overpotential', 'value': '473 mV at 50 mA cm^-2', 'source': ['\nThe oxygen evolution reaction (OER) activity of the $\\mathrm { { V _ { 1 . 0 } \\mathrm { { \\cdot H E A } _ { : } } } }$ $\\mathrm { V } _
17 | 1ad9a569e97cd3118fb465d2d3391d0a | {"extraction_results": [{"alloy_id": "CoCrFeNi", "performance": {"stability": {"source": ["Currents were normalized by the geometric area of each electrode.\n\nThe electrochemical stability of the HEA was evaluated by cycling between O and $- 0 . 4 5 \\mathrm { ~ V ~ }$ in a 0.5 M $\\mathrm { H } _ { 2 } \\mathrm { S O } _ { 4 }$ at a rate of $2 0 ~ \\mathrm { m V / s }$ for 1000 times (a total of $1 2 . 5 \\ \\mathrm { h }$ ).For comparison, another sample was separately immersed in 0.5 M ${ \\mathrm { H } } _ { 2 } { \\mathrm { S O } } _ { 4 }$ for the same amount of time without an applied potential. ", "See Figure S4 in the Supporting Information for the corresponding Tafel plot.\n\nThe stability of $_ \\mathrm { C o C r F e N i }$ is tested by cycling between 0 and $- 0 . 4 5 \\mathrm { V }$ at a rate of $2 0 \\mathrm { m V } / \\mathrm { s }$ for 1000 times (for a total of $1 2 . 5 \\ \\mathrm { h } ) $ ). ", "The results are shown in Figure 8. There is some current degradation during first 1OO cycles,but the current stabilizes after this stage.Dissolved metal ions in the electrolyte solution have been examined with ICP-OES(Table 2).In the control experiment where no voltage is applied, small amounts of all the component metals are dissolved and detected in the electrolyte solution.The amounts of dissolved metal ions increases by ${ 5 - 1 0 }$ fold in the cycling test, but the total weight loss amounts to only ca. "], "cycle_count": "1000", "test_method": "CV Cycling", "duration_hours": "12.5", "degradation_details": "some current degradation during first 100 cycles", "performance_retention": "stabilizes after first 100 cycles"}, "tafel_slope": {"unit": "mV dec^-1", "value": null, "source": []}, "overpotential": [{"unit": "mV", "value": "60", "source": ["These predictions are confirmed by electrochemical and surface science experiments: the \\mathrm{Ni} in the HEA is found to be most resistant to oxidation, and when deployed in 0.5 M \\mathrm{H}_{2} \\mathrm{SO}_{4}, the HEA exhibits an overpotential of only 60 \\mathrm{mV} relative to \\mathrm{Pt} for the HER at a current density of 1 \\mathrm{mA}/\\mathrm{cm}^{2}", "Shades represent errors associated with the data.\n\n# CONCLUSIONS\n\nIn summary，we have theoretically analyzed the surface reactivity of a quaternary equimolar HEA,CoCrFeNi, using a surface model derived from an optimally constructed finitesized SCRAPs supercell approximating the bulk HEA.The results suggest that the HEA surface should exist in a partially oxidized state when it is exposed to an acidic solution in the HER potential regime.On such a surface, the more reactive sites are occupied by oxygen,but a high percentage of sites would remain open,where hydrogen adsorption is modulated by the adsorbed O atoms to a level that suggests a higher HER activity than the individual metals.Electrochemical testing of this HEA of 3d base metals ina 0.5 M ${ \\mathrm { H } } _ { 2 } { \\mathrm { S O } } _ { 4 }$ aqueous solution confirms it to be highly active for the HER. The overpotential, as measured at $1 \\mathrm { m A } / \\mathrm { c m } ^ { 2 }$ is only $6 0 ~ \\mathrm { m V }$ larger than that of Pt. The HEA is more stable than the individual base metals and shows only minor dissolution after cycling between O and $- 0 . 4 5 \\mathrm { V }$ for 1000 times without significant loss of activity. "], "current_density": "1 mA/cm^2"}, {"unit": "mV", "value": "310", "source": ["These results thus validate our theoretical predictions. Among the base metals,Ni is the most active,whereas $\\mathrm { C r }$ remains mostly passivated between O and $- 0 . 7 \\mathrm { ~ V ~ }$ and shows minimal electrochemical activity.64 At $j ~ = ~ 1 ~ \\mathrm { m A } / \\mathrm { c m } ^ { 2 }$ ，Ni has an overpotential of $3 1 0 ~ \\mathrm { m V }$ compared to $\\mathrm { P t } ,$ which is consistent with the electrochemical studies of $\\mathrm { N i }$ in acidic solutions reportedin the literature.29,65,66 For SS304, $U$ is $2 5 0 ~ \\mathrm { m V }$ lower than $\\mathrm { P t } ,$ which is also in line with the previously reported electrochemical activity for stainless steel in acidicsolutions.67,68 The current feature observed for $\\mathrm { P t }$ at $_ { 0 \\mathrm { ~ V ~ } }$ is due to sulfate anion adsorption.69,70 It is unclear whether the origin of the $_ { 0 \\mathrm { ~ V ~ } }$ feature for the HEA is also due to sulfate adsorption or to reduction of certain surface oxide species.64,67"], "current_density": "1 mA/cm^2"}], "supplementary_performance": [{"key": "Onset potential (U)", "value": "-0.32 V at 1 mA/cm^2", "source": ["The onset potential $( U )$ for HER as measured at a current density $( j )$ of1 $\\mathbf { \\hat { m } } \\mathbf { A } / \\mathbf { c m } ^ { 2 }$ is found to be $- 0 . 2 6 \\mathrm { V }$ $\\left( \\mathrm { P t } \\right)$ ， $- 0 . 3 2 \\mathrm { V }$ (HEA), $- 0 . 5 1$ V (SS304), and $- 0 . 5 7 \\mathrm { V }$ (Ni). "]}, {"key": "Weight loss after cycling", "value": "ca. 0.1 wt%", "source": ["The results are shown in Figure 8. There is some current degradation during first 1OO cycles,but the current stabilizes after this stage.Dissolved metal ions in the electrolyte solution have been examined with ICP-OES(Table 2).In the control experiment where no voltage is applied, small amounts of all the component metals are dissolved and detected in the electrolyte solution.The amounts of dissolved metal ions increases by ${ 5 - 1 0 }$ fold in the cycling test, but the total weight loss amounts to only ca. "]}]}, "experimental_conditions": {"test_setup": {"source": ["\nElectrochemical Measurements. Polarization curves were measured using linear sweep voltammetry at a scan rate of $2 0 \\ \\mathrm { m V } / \\mathrm { s }$ from O to $- 0 . 7 \\mathrm { ~ V ~ }$ with a SP-150 potentiostat (BioLogic) in a 0.5 M $\\mathrm { H } _ { 2 } \\mathrm { S O } _ { 4 }$ aqueous solution (ACS grade; $\\mathsf { p H } \\ 0 . 3 \\bigr )$ ）at ambient temperature and pressure.Graphite was used as the counter electrode,and $\\mathrm { \\sf A g / A g C l }$ (BASi-5B,with 3 $\\mathrm { ~ M ~ N a C l } { }$ ）was used as the reference electrode.The electrolyte solution ( $\\mathrm { \\Omega } ^ { \\mathrm { \\prime } } 5 0 \\ \\mathrm { m L } )$ ）and graphite were freshly prepared in each experiment to prevent ion contamination. ", "Resistance was corrected in all electrochemical experiments by performing resistance check before any waveform,and it was found to be negligible before potentiostat correction. "], "scan_rate": "20 mV/s", "substrate": "HEA slice (0.5 mm thickness, 5.6 mm diameter)", "ir_compensation": "negligible before potentiostat correction"}, "electrolyte": {"source": ["\nElectrochemical Measurements. Polarization curves were measured using linear sweep voltammetry at a scan rate of $2 0 \\ \\mathrm { m V } / \\mathrm { s }$ from O to $- 0 . 7 \\mathrm { ~ V ~ }$ with a SP-150 potentiostat (BioLogic) in a 0.5 M $\\mathrm { H } _ { 2 } \\mathrm { S O } _ { 4 }$ aqueous solution (ACS grade; $\\mathsf { p H } \\ 0 . 3 \\bigr )$ ）at ambient temperature and pressure.Graphite was used as the counter electrode,and $\\mathrm { \\sf A g / A g C l }$ (BASi-5B,with 3 $\\mathrm { ~ M ~ N a C l } { }$ ）was used as the reference electrode.The electrolyte solution ( $\\mathrm { \\Omega } ^ { \\mathrm { \\prime } } 5 0 \\ \\mathrm { m L } )$ ）and graphite were freshly prepared in each experiment to prevent ion contamination. "], "ph_value": "0.3", "concentration_molar": "0.5 M", "electrolyte_composition": "H2SO4"}, "synthesis_method": {"method": "Arc-melting", "source": ["\n# METHODS\n\nAlloy Preparation.Equimolar amounts of pure $( 9 9 . 9 9 + \\%$ Co,Cr, Fe,and Ni powders were arc-melted in an argon atmosphere on a water-cooled copper hearth with a tungsten electrode. ", "The polycrystalline button of CoCrFeNi thus formed was turned over several times and re-melted to ensure a homogeneous sample. "], "key_parameters": "Equimolar amounts of pure Co, Cr, Fe, Ni powders; argon atmosphere; water-cooled copper hearth; tungsten electrode"}, "other_environmental_params": [{"key": "Counter electrode", "value": "Graphite", "source": ["\nElectrochemical Measurements. Polarization curves were measured using linear sweep voltammetry at a scan rate of $2 0 \\ \\mathrm { m V } / \\mathrm { s }$ from O to $- 0 . 7 \\mathrm { ~ V ~ }$ with a SP-150 potentiostat (BioLogic) in a 0.5 M $\\mathrm { H } _ { 2 } \\mathrm { S O } _ { 4 }$ aqueous solution (ACS grade; $\\mathsf { p H } \\ 0 . 3 \\bigr )$ ）at ambient temperature and pressure.Graphite was used as the counter electrode,and $\\mathrm { \\sf A g / A g C l }$ (BASi-5B,with 3 $\\mathrm { ~ M ~ N a C l } { }$ ）was used as the reference electrode.The electrolyte solution ( $\\mathrm { \\Omega } ^ { \\mathrm { \\prime } } 5 0 \\ \\mathrm { m L } )$ ）and graphite were freshly prepared in each experiment to prevent ion contamination. "]}, {"key": "Reference electrode", "value": "Ag/AgCl (3 M NaCl)", "source": ["\nElectrochemical Measurements. Polarization curves were measured using linear sweep voltammetry at a scan rate of $2 0 \\ \\mathrm { m V } / \\mathrm { s }$ from O to $- 0 . 7 \\mathrm { ~ V ~ }$ with a SP-150 potentiostat (BioLogic) in a 0.5 M $\\mathrm { H } _ { 2 } \\mathrm { S O } _ { 4 }$ aqueous solution (ACS grade; $\\mathsf { p H } \\ 0 . 3 \\bigr )$ ）at ambient temperature and pressure.Graphite was used as the counter electrode,and $\\mathrm { \\sf A g / A g C l }$ (BASi-5B,with 3 $\\mathrm { ~ M ~ N a C l } { }$ ）was used as the reference electrode.The electrolyte solution ( $\\mathrm { \\Omega } ^ { \\mathrm { \\prime } } 5 0 \\ \\mathrm { m L } )$ ）and graphite were freshly prepared in each experiment to prevent ion contamination. "]}, {"key": "Temperature and pressure", "value": "ambient temperature and pressure", "source": ["\nElectrochemical Measurements. Polarization curves were measured using linear sweep voltammetry at a scan rate of $2 0 \\ \\mathrm { m V } / \\mathrm { s }$ from O to $- 0 . 7 \\mathrm { ~ V ~ }$ with a SP-150 potentiostat (BioLogic) in a 0.5 M $\\mathrm { H } _ { 2 } \\mathrm { S O } _ { 4 }$ aqueous solution (ACS grade; $\\mathsf { p H } \\ 0 . 3 \\bigr )$ ）at ambient temperature and pressure.Graphite was used as the counter electrode,and $\\mathrm { \\sf A g / A g C l }$ (BASi-5B,with 3 $\\mathrm { ~ M ~ N a C l } { }$ ）was used as the reference electrode.The electrolyte solution ( $\\mathrm { \\Omega } ^ { \\mathrm { \\prime } } 5 0 \\ \\mathrm { m L } )$ ）and graphite were freshly prepared in each experiment to prevent ion contamination. "]}]}}]} |  | {"extraction_results": [{"alloy_id": "CoCrFeNi", "performance": {"stability": {"source": ["Currents were normalized by the geometric area of each electrode.\n\nThe electrochemical stability of the HEA was evaluated by cycling between O and $- 0 . 4 5 \\mathrm { ~ V ~ }$ in a 0.5 M $\\mathrm { H } _ { 2 } \\mathrm { S O } _ { 4 }$ at a rate of $2 0 ~ \\mathrm { m V / s }$ for 1000 times (a total of $1 2 . 5 \\ \\mathrm { h }$ ).For comparison, another sample was separately immersed in 0.5 M ${ \\mathrm { H } } _ { 2 } { \\mathrm { S O } } _ { 4 }$ for the same amount of time without an applied potential. ", "See Figure S4 in the Supporting Information for the corresponding Tafel plot.\n\nThe stability of $_ \\mathrm { C o C r F e N i }$ is tested by cycling between 0 and $- 0 . 4 5 \\mathrm { V }$ at a rate of $2 0 \\mathrm { m V } / \\mathrm { s }$ for 1000 times (for a total of $1 2 . 5 \\ \\mathrm { h } ) $ ). ", "The results are shown in Figure 8. There is some current degradation during first 1OO cycles,but the current stabilizes after this stage.Dissolved metal ions in the electrolyte solution have been examined with ICP-OES(Table 2).In the control experiment where no voltage is applied, small amounts of all the component metals are dissolved and detected in the electrolyte solution.The amounts of dissolved metal ions increases by ${ 5 - 1 0 }$ fold in the cycling test, but the total weight loss amounts to only ca. "], "cycle_count": "1000", "test_method": "CV Cycling", "duration_hours": "12.5", "degradation_details": "some current degradation during first 100 cycles", "performance_retention": "stabilizes after first 100 cycles"}, "tafel_slope": {"unit": "mV dec^-1", "value": null, "source": []}, "overpotential": [{"unit": "mV", "value": "60", "source": ["These predictions are confirmed by electrochemical and surface science experiments: the \\mathrm{Ni} in the HEA is found to be most resistant to oxidation, and when deployed in 0.5 M \\mathrm{H}_{2} \\mathrm{SO}_{4}, the HEA exhibits an overpotential of only 60 \\mathrm{mV} relative to \\mathrm{Pt} for the HER at a current density of 1 \\mathrm{mA}/\\mathrm{cm}^{2}", "Shades represent errors associated with the data.\n\n# CONCLUSIONS\n\nIn summary，we have theoretically analyzed the surface reactivity of a quaternary equimolar HEA,CoCrFeNi, using a surface model derived from an optimally constructed finitesized SCRAPs supercell approximating the bulk HEA.The results suggest that the HEA surface should exist in a partially oxidized state when it is exposed to an acidic solution in the HER potential regime.On such a surface, the more reactive sites are occupied by oxygen,but a high percentage of sites would remain open,where hydrogen adsorption is modulated by the adsorbed O atoms to a level that suggests a higher HER activity than the individual metals.Electrochemical testing of this HEA of 3d base metals ina 0.5 M ${ \\mathrm { H } } _ { 2 } { \\mathrm { S O } } _ { 4 }$ aqueous solution confirms it to be highly active for the HER. The overpotential, as measured at $1 \\mathrm { m A } / \\mathrm { c m } ^ { 2 }$ is only $6 0 ~ \\mathrm { m V }$ larger than that of Pt. The HEA is more stable than the individual base metals and shows only minor dissolution after cycling between O and $- 0 . 4 5 \\mathrm { V }$ for 1000 times without significant loss of activity. "], "current_density": "1 mA/cm^2"}, {"unit": "mV", "value": "310", "source": ["These results thus validate our theoretical predictions. Among the base metals,Ni is the most active,whereas $\\mathrm { C r }$ remains mostly passivated between O and $- 0 . 7 \\mathrm { ~ V ~ }$ and shows minimal electrochemical activity.64 At $j ~ = ~ 1 ~ \\mathrm { m A } / \\mathrm { c m } ^ { 2 }$ ，Ni has an overpotential of $3 1 0 ~ \\mathrm { m V }$ compared to $\\mathrm { P t } ,$ which is consistent with the electrochemical studies of $\\mathrm { N i }$ in acidic solutions reportedin the literature.29,65,66 For SS304, $U$ is $2 5 0 ~ \\mathrm { m V }$ lower than $\\mathrm { P t } ,$ which is also in line with the previously reported electrochemical activity for stainless steel in acidicsolutions.67,68 The current feature observed for $\\mathrm { P t }$ at $_ { 0 \\mathrm { ~ V ~ } }$ is due to sulfate anion adsorption.69,70 It is unclear whether the origin of the $_ { 0 \\mathrm { ~ V ~ } }$ feature for the HEA is also due to sulfate adsorption or to reduction of certain surface oxide species.64,67"], "current_density": "1 mA/cm^2"}], "supplementary_performance": [{"key": "Onset potential (U)", "value": "-0.32 V at 1 mA/cm^2", "source": ["The onset potential $( U )$ for HER as measured at a current density $( j )$ of1 $\\mathbf { \\hat { m } } \\mathbf { A } / \\mathbf { c m } ^ { 2 }$ is found to be $- 0 . 2 6 \\mathrm { V }$ $\\left( \\mathrm { P t } \\right)$ ， $- 0 . 3 2 \\mathrm { V }$ (HEA), $- 0 . 5 1$ V (SS304), and $- 0 . 5 7 \\mathrm { V }$ (Ni). "]}, {"key": "Weight loss after cycling", "value": "ca. 0.1 wt%", "source": ["The results are shown in Figure 8. There is some current degradation during first 1OO cycles,but the current stabilizes after this stage.Dissolved metal ions in the electrolyte solution have been examined with ICP-OES(Table 2).In the control experiment where no voltage is applied, small amounts of all the component metals are dissolved and detected in the electrolyte solution.The amounts of dissolved metal ions increases by ${ 5 - 1 0 }$ fold in the cycling test, but the total weight loss amounts to only ca. "]}]}, "experimental_conditions": {"test_setup": {"source": ["\nElectrochemical Measurements. Polarization curves were measured using linear sweep voltammetry at a scan rate of $2 0 \\ \\mathrm { m V } / \\mathrm { s }$ from O to $- 0 . 7 \\mathrm { ~ V ~ }$ with a SP-150 potentiostat (BioLogic) in a 0.5 M $\\mathrm { H } _ { 2 } \\mathrm { S O } _ { 4 }$ aqueous solution (ACS grade; $\\mathsf { p H } \\ 0 . 3 \\bigr )$ ）at ambient temperature and pressure.Graphite was used as the counter electrode,and $\\mathrm { \\sf A g / A g C l }$ (BASi-5B,with 3 $\\mathrm { ~ M ~ N a C l } { }$ ）was used as the reference electrode.The electrolyte solution ( $\\mathrm { \\Omega } ^ { \\mathrm { \\prime } } 5 0 \\ \\mathrm { m L } )$ ）and graphite were freshly prepared in each experiment to prevent ion contamination. ", "Resistance was corrected in all electrochemical experiments by performing resistance check before any waveform,and it was found to be negligible before potentiostat correction. "], "scan_rate": "20 mV/s", "substrate": "HEA slice (0.5 mm thickness, 5.6 mm diameter)", "ir_compensation": "negligible before potentiostat correction"}, "electrolyte": {"source": ["\nElectrochemical Measurements. Polarization curves were measured using linear sweep voltammetry at a scan rate of $2 0 \\ \\mathrm { m V } / \\mathrm { s }$ from O to $- 0 . 7 \\mathrm { ~ V ~ }$ with a SP-150 potentiostat (BioLogic) in a 0.5 M $\\mathrm { H } _ { 2 } \\mathrm { S O } _ { 4 }$ aqueous solution (ACS grade; $\\mathsf { p H } \\ 0 . 3 \\bigr )$ ）at ambient temperature and pressure.Graphite was used as the counter electrode,and $\\mathrm { \\sf A g / A g C l }$ (BASi-5B,with 3 $\\mathrm { ~ M ~ N a C l } { }$ ）was used as the reference electrode.The electrolyte solution ( $\\mathrm { \\Omega } ^ { \\mathrm { \\prime } } 5 0 \\ \\mathrm { m L } )$ ）and graphite were freshly prepared in each experiment to prevent ion contamination. "], "ph_value": "0.3", "concentration_molar": "0.5 M", "electrolyte_composition": "H2SO4"}, "synthesis_method": {"method": "Arc-melting", "source": ["\n# METHODS\n\nAlloy Preparation.Equimolar amounts of pure $( 9 9 . 9 9 + \\%$ Co,Cr, Fe,and Ni powders were arc-melted in an argon atmosphere on a water-cooled copper hearth with a tungsten electrode. ", "The polycrystalline button of CoCrFeNi thus formed was turned over several times and re-melted to ensure a homogeneous sample. "], "key_parameters": "Equimolar amounts of pure Co, Cr, Fe, Ni powders; argon atmosphere; water-cooled copper hearth; tungsten electrode"}, "other_environmental_params": [{"key": "Counter electrode", "value": "Graphite", "source": ["\nElectrochemical Measurements. Polarization curves were measured using linear sweep voltammetry at a scan rate of $2 0 \\ \\mathrm { m V } / \\mathrm { s }$ from O to $- 0 . 7 \\mathrm { ~ V ~ }$ with a SP-150 potentiostat (BioLogic) in a 0.5 M $\\mathrm { H } _ { 2 } \\mathrm { S O } _ { 4 }$ aqueous solution (ACS grade; $\\mathsf { p H } \\ 0 . 3 \\bigr )$ ）at ambient temperature and pressure.Graphite was used as the counter electrode,and $\\mathrm { \\sf A g / A g C l }$ (BASi-5B,with 3 $\\mathrm { ~ M ~ N a C l } { }$ ）was used as the reference electrode.The electrolyte solution ( $\\mathrm { \\Omega } ^ { \\mathrm { \\prime } } 5 0 \\ \\mathrm { m L } )$ ）and graphite were freshly prepared in each experiment to prevent ion contamination. "]}, {"key": "Reference electrode", "value": "Ag/AgCl (3 M NaCl)", "source": ["\nElectrochemical Measurements. Polarization curves were measured using linear sweep voltammetry at a scan rate of $2 0 \\ \\mathrm { m V } / \\mathrm { s }$ from O to $- 0 . 7 \\mathrm { ~ V ~ }$ with a SP-150 potentiostat (BioLogic) in a 0.5 M $\\mathrm { H } _ { 2 } \\mathrm { S O } _ { 4 }$ aqueous solution (ACS grade; $\\mathsf { p H } \\ 0 . 3 \\bigr )$ ）at ambient temperature and pressure.Graphite was used as the counter electrode,and $\\mathrm { \\sf A g / A g C l }$ (BASi-5B,with 3 $\\mathrm { ~ M ~ N a C l } { }$ ）was used as the reference electrode.The electrolyte solution ( $\\mathrm { \\Omega } ^ { \\mathrm { \\prime } } 5 0 \\ \\mathrm { m L } )$ ）and graphite were freshly prepared in each experiment to prevent ion contamination. "]}, {"key": "Temperature and pressure", "value": "ambient temperature and pressure", "source": ["\nElectrochemical Measurements. Polarization curves were measured using linear sweep voltammetry at a scan rate of $2 0 \\ \\mathrm { m V } / \\mathrm { s }$ from O to $- 0 . 7 \\mathrm { ~ V ~ }$ with a SP-150 potentiostat (BioLogic) in a 0.5 M $\\mathrm { H } _ { 2 } \\mathrm { S O } _ { 4 }$ aqueous solution (ACS grade; $\\mathsf { p H } \\ 0 . 3 \\bigr )$ ）at ambient temperature and pressure.Graphite was used as the counter electrode,and $\\mathrm { \\sf A g / A g C l }$ (BASi-5B,with 3 $\\mathrm { ~ M ~ N a C l } { }$ ）was used as the reference electrode.The electrolyte solution ( $\\mathrm { \\Omega } ^ { \\mathrm { \\prime } } 5 0 \\ \\mathrm { m L } )$ ）and graphite were freshly prepared in each experiment to prevent ion contamination. "]}]}}]} | {"extraction_results": [{"alloy_id": "CoCrFeNi", "performance": {"stability": {"source": ["Currents were normalized by the geometric area of each electrode.\n\nThe electrochemical stability of the HEA was evaluated by cycling between O and $- 0 . 4 5 \\mathrm { ~ V ~ }$ in a 0.5 M $\\mathrm { H } _ { 2 } \\mathrm { S O } _ { 4 }$ at a rate of $2 0 ~ \\mathrm { m V / s }$ for 1000 times (a total of $1 2 . 5 \\ \\mathrm { h }$ ).For comparison, another sample was separately immersed in 0.5 M ${ \\mathrm { H } } _ { 2 } { \\mathrm { S O } } _ { 4 }$ for the same amount of time without an applied potential. ", "See Figure S4 in the Supporting Information for the corresponding Tafel plot.\n\nThe stability of $_ \\mathrm { C o C r F e N i }$ is tested by cycling between 0 and $- 0 . 4 5 \\mathrm { V }$ at a rate of $2 0 \\mathrm { m V } / \\mathrm { s }$ for 1000 times (for a total of $1 2 . 5 \\ \\mathrm { h } ) $ ). ", "The results are shown in Figure 8. There is some current degradation during first 1OO cycles,but the current stabilizes after this stage.Dissolved metal ions in the electrolyte solution have been examined with ICP-OES(Table 2).In the control experiment where no voltage is applied, small amounts of all the component metals are dissolved and detected in the electrolyte solution.The amounts of dissolved metal ions increases by ${ 5 - 1 0 }$ fold in the cycling test, but the total weight loss amounts to only ca. "], "cycle_count": "1000", "test_method": "CV Cycling", "duration_hours": "12.5", "degradation_details": "some current degradation during first 100 cycles", "performance_retention": "stabilizes after first 100 cycles"}, "tafel_slope": {"unit": "mV dec^-1", "value": null, "source": []}, "overpotential": [{"unit": "mV", "value": "60", "source": ["These predictions are confirmed by electrochemical and surface science experiments: the \\mathrm{Ni} in the HEA is found to be most resistant to oxidation, and when deployed in 0.5 M \\mathrm{H}_{2} \\mathrm{SO}_{4}, the HEA exhibits an overpotential of only 60 \\mathrm{mV} relative to \\mathrm{Pt} for the HER at a current density of 1 \\mathrm{mA}/\\mathrm{cm}^{2}", "Shades represent errors associated with the data.\n\n# CONCLUSIONS\n\nIn summary，we have theoretically analyzed the surface reactivity of a quaternary equimolar HEA,CoCrFeNi, using a surface model derived from an optimally constructed finitesized SCRAPs supercell approximating the bulk HEA.The results suggest that the HEA surface should exist in a partially oxidized state when it is exposed to an acidic solution in the HER potential regime.On such a surface, the more reactive sites are occupied by oxygen,but a high percentage of sites would remain open,where hydrogen adsorption is modulated by the adsorbed O atoms to a level that suggests a higher HER activity than the individual metals.Electrochemical testing of this HEA of 3d base metals ina 0.5 M ${ \\mathrm { H } } _ { 2 } { \\mathrm { S O } } _ { 4 }$ aqueous solution confirms it to be highly active for the HER. The overpotential, as measured at $1 \\mathrm { m A } / \\mathrm { c m } ^ { 2 }$ is only $6 0 ~ \\mathrm { m V }$ larger than that of Pt. The HEA is more stable than the individual base metals and shows only minor dissolution after cycling between O and $- 0 . 4 5 \\mathrm { V }$ for 1000 times without significant loss of activity. "], "current_density": "1 mA/cm^2"}, {"unit": "mV", "value": "310", "source": ["These results thus validate our theoretical predictions. Among the base metals,Ni is the most active,whereas $\\mathrm { C r }$ remains mostly passivated between O and $- 0 . 7 \\mathrm { ~ V ~ }$ and shows minimal electrochemical activity.64 At $j ~ = ~ 1 ~ \\mathrm { m A } / \\mathrm { c m } ^ { 2 }$ ，Ni has an overpotential of $3 1 0 ~ \\mathrm { m V }$ compared to $\\mathrm { P t } ,$ which is consistent with the electrochemical studies of $\\mathrm { N i }$ in acidic solutions reportedin the literature.29,65,66 For SS304, $U$ is $2 5 0 ~ \\mathrm { m V }$ lower than $\\mathrm { P t } ,$ which is also in line with the previously reported electrochemical activity for stainless steel in acidicsolutions.67,68 The current feature observed for $\\mathrm { P t }$ at $_ { 0 \\mathrm { ~ V ~ } }$ is due to sulfate anion adsorption.69,70 It is unclear whether the origin of the $_ { 0 \\mathrm { ~ V ~ } }$ feature for the HEA is also due to sulfate adsorption or to reduction of certain surface oxide species.64,67"], "current_density": "1 mA/cm^2"}], "supplementary_performance": [{"key": "Onset potential (U)", "value": "-0.32 V at 1 mA/cm^2", "source": ["The onset potential $( U )$ for HER as measured at a current density $( j )$ of1 $\\mathbf { \\hat { m } } \\mathbf { A } / \\mathbf { c m } ^ { 2 }$ is found to be $- 0 . 2 6 \\mathrm { V }$ $\\left( \\mathrm { P t } \\right)$ ， $- 0 . 3 2 \\mathrm { V }$ (HEA), $- 0 . 5 1$ V (SS304), and $- 0 . 5 7 \\mathrm { V }$ (Ni). "]}, {"key": "Weight loss after cycling", "value": "ca. 0.1 wt%", "source": ["The results are shown in Figure 8. There is some current degradation during first 1OO cycles,but the current stabilizes after this stage.Dissolved metal ions in the electrolyte solution have been examined with ICP-OES(Table 2).In the control experiment where no voltage is applied, small amounts of all the component metals are dissolved and detected in the electrolyte solution.The amounts of dissolved metal ions increases by ${ 5 - 1 0 }$ fold in the cycling test, but the total weight loss amounts to only ca. "]}]}, "experimental_conditions": {"test_setup": {"source": ["\nElectrochemical Measurements. Polarization curves were measured using linear sweep voltammetry at a scan rate of $2 0 \\ \\mathrm { m V } / \\mathrm { s }$ from O to $- 0 . 7 \\mathrm { ~ V ~ }$ with a SP-150 potentiostat (BioLogic) in a 0.5 M $\\mathrm { H } _ { 2 } \\mathrm { S O } _ { 4 }$ aqueous solution (ACS grade; $\\mathsf { p H } \\ 0 . 3 \\bigr )$ ）at ambient temperature and pressure.Graphite was used as the counter electrode,and $\\mathrm { \\sf A g / A g C l }$ (BASi-5B,with 3 $\\mathrm { ~ M ~ N a C l } { }$ ）was used as the reference electrode.The electrolyte solution ( $\\mathrm { \\Omega } ^ { \\mathrm { \\prime } } 5 0 \\ \\mathrm { m L } )$ ）and graphite were freshly prepared in each experiment to prevent ion contamination. ", "Resistance was corrected in all electrochemical experiments by performing resistance check before any waveform,and it was found to be negligible before potentiostat correction. "], "scan_rate": "20 mV/s", "substrate": "HEA slice (0.5 mm thickness, 5.6 mm diameter)", "ir_compensation": "negligible before potentiostat correction"}, "electrolyte": {"source": ["\nElectrochemical Measurements. Polarization curves were measured using linear sweep voltammetry at a scan rate of $2 0 \\ \\mathrm { m V } / \\mathrm { s }$ from O to $- 0 . 7 \\mathrm { ~ V ~ }$ with a SP-150 potentiostat (BioLogic) in a 0.5 M $\\mathrm { H } _ { 2 } \\mathrm { S O } _ { 4 }$ aqueous solution (ACS grade; $\\mathsf { p H } \\ 0 . 3 \\bigr )$ ）at ambient temperature and pressure.Graphite was used as the counter electrode,and $\\mathrm { \\sf A g / A g C l }$ (BASi-5B,with 3 $\\mathrm { ~ M ~ N a C l } { }$ ）was used as the reference electrode.The electrolyte solution ( $\\mathrm { \\Omega } ^ { \\mathrm { \\prime } } 5 0 \\ \\mathrm { m L } )$ ）and graphite were freshly prepared in each experiment to prevent ion contamination. "], "ph_value": "0.3", "concentration_molar": "0.5 M", "electrolyte_composition": "H2SO4"}, "synthesis_method": {"method": "Arc-melting", "source": ["\n# METHODS\n\nAlloy Preparation.Equimolar amounts of pure $( 9 9 . 9 9 + \\%$ Co,Cr, Fe,and Ni powders were arc-melted in an argon atmosphere on a water-cooled copper hearth with a tungsten electrode. ", "The polycrystalline button of CoCrFeNi thus formed was turned over several times and re-melted to ensure a homogeneous sample. "], "key_parameters": "Equimolar amounts of pure Co, Cr, Fe, Ni powders; argon atmosphere; water-cooled copper hearth; tungsten electrode"}, "other_environmental_params": [{"key": "Counter electrode", "value": "Graphite", "source": ["\nElectrochemical Measurements. Polarization curves were measured using linear sweep voltammetry at a scan rate of $2 0 \\ \\mathrm { m V } / \\mathrm { s }$ from O to $- 0 . 7 \\mathrm { ~ V ~ }$ with a SP-150 potentiostat (BioLogic) in a 0.5 M $\\mathrm { H } _ { 2 } \\mathrm { S O } _ { 4 }$ aqueous solution (ACS grade; $\\mathsf { p H } \\ 0 . 3 \\bigr )$ ）at ambient temperature and pressure.Graphite was used as the counter electrode,and $\\mathrm { \\sf A g / A g C l }$ (BASi-5B,with 3 $\\mathrm { ~ M ~ N a C l } { }$ ）was used as the reference electrode.The electrolyte solution ( $\\mathrm { \\Omega } ^ { \\mathrm { \\prime } } 5 0 \\ \\mathrm { m L } )$ ）and graphite were freshly prepared in each experiment to prevent ion contamination. "]}, {"key": "Reference electrode", "value": "Ag/AgCl (3 M NaCl)", "source": ["\nElectrochemical Measurements. Polarization curves were measured using linear sweep voltammetry at a scan rate of $2 0 \\ \\mathrm { m V } / \\mathrm { s }$ from O to $- 0 . 7 \\mathrm { ~ V ~ }$ with a SP-150 potentiostat (BioLogic) in a 0.5 M $\\mathrm { H } _ { 2 } \\mathrm { S O } _ { 4 }$ aqueous solution (ACS grade; $\\mathsf { p H } \\ 0 . 3 \\bigr )$ ）at ambient temperature and pressure.Graphite was used as the counter electrode,and $\\mathrm { \\sf A g / A g C l }$ (BASi-5B,with 3 $\\mathrm { ~ M ~ N a C l } { }$ ）was used as the reference electrode.The electrolyte solution ( $\\mathrm { \\Omega } ^ { \\mathrm { \\prime } } 5 0 \\ \\mathrm { m L } )$ ）and graphite were freshly prepared in each experiment to prevent ion contamination. "]}, {"key": "Temperature and pressure", "value": "ambient temperature and pressure", "source": ["\nElectrochemical Measurements. Polarization curves were measured using linear sweep voltammetry at a scan rate of $2 0 \\ \\mathrm { m V } / \\mathrm { s }$ from O to $- 0 . 7 \\mathrm { ~ V ~ }$ with a SP-150 potentiostat (BioLogic) in a 0.5 M $\\mathrm { H } _ { 2 } \\mathrm { S O } _ { 4 }$ aqueous solution (ACS grade; $\\mathsf { p H } \\ 0 . 3 \\bigr )$ ）at ambient temperature and pressure.Graphite was used as the counter electrode,and $\\mathrm { \\sf A g / A g C l }$ (BASi-5B,with 3 $\\mathrm { ~ M ~ N a C l } { }$ ）was used as the reference electrode.The electrolyte solution ( $\\mathrm { \\Omega } ^ { \\mathrm { \\prime } } 5 0 \\ \\mathrm { m L } )$ ）and graphite were freshly prepared in each experiment to prevent ion contamination. "]}]}}]} | 1 | {'extraction_results': [{'alloy_id': 'CoCrFeNi', 'performance': {'stability': {'source': ['Currents were normalized by the geometric area of each electrode.\n\nThe electrochemical stability of the HEA was evaluated by cycling between O and $- 0 . 4 5 \\mathrm { ~ V ~ }$ in a 0.5 M $\\mathrm { H } _ { 2 } \\mathrm { S O } _ { 4 }$ at a rate of $2 0 ~ \\mathrm { m V / s }$ for 1000 times (a total of $1 2 . 5 \\ \\mathrm { h }$ ).For comparison, another sample was separately immersed in 0.5 M ${ \\mathrm { H } } _ { 2 } { \\mathrm { S O } } _ { 4 }$ for the same amount of time without an applied potential. ', 'See Figure S4 in the Supporting Information for the corresponding Tafel plot.\n\nThe stability of $_ \\mathrm { C o C r F e N i }$ is tested by cycling between 0 and $- 0 . 4 5 \\mathrm { V }$ at a rate of $2 0 \\mathrm { m V } / \\mathrm { s }$ for 1000 times (for a total of $1 2 . 5 \\ \\mathrm { h } ) $ ). ', 'The results are shown in Figure 8. There is some current degradation during first 1OO cycles,but the current stabilizes after this stage.Dissolved metal ions in the electrolyte solution have been examined with ICP-OES(Table 2).In the control experiment where no voltage is applied, small amounts of all the component metals are dissolved and detected in the electrolyte solution.The amounts of dissolved metal ions increases by ${ 5 - 1 0 }$ fold in the cycling test, but the total weight loss amounts to only ca. '], 'cycle_count': '1000', 'test_method': 'CV Cycling', 'duration_hours': '12.5', 'degradation_details': 'some current degradation during first 100 cycles', 'performance_retention': 'stabilizes after first 100 cycles'}, 'tafel_slope': {'unit': 'mV dec^-1', 'value': None, 'source': []}, 'overpotential': [{'unit': 'mV', 'value': '60', 'source': ['These predictions are confirmed by electrochemical and surface science experiments: the \\mathrm{Ni} in the HEA is found to be most resistant to oxidation, and when deployed in 0.5 M \\mathrm{H}_{2} \\mathrm{SO}_{4}, the HEA exhibits an overpotential of only 60 \\mathrm{mV} relative to \\mathrm{Pt} for the HER at a current density of 1 \\mathrm{mA}/\\mathrm{cm}^{2}', 'Shades represent errors associated with the data.\n\n# CONCLUSIONS\n\nIn summary，we have theoretically analyzed the surface reactivity of a quaternary equimolar HEA,CoCrFeNi, using a surface model derived from an optimally constructed finitesized SCRAPs supercell approximating the bulk HEA.The results suggest that the HEA surface should exist in a partially oxidized state when it is exposed to an acidic solution in the HER potential regime.On such a surface, the more reactive sites are occupied by oxygen,but a high percentage of sites would remain open,where hydrogen adsorption is modulated by the adsorbed O atoms to a level that suggests a higher HER activity than the individual metals.Electrochemical testing of this HEA of 3d base metals ina 0.5 M ${ \\mathrm { H } } _ { 2 } { \\mathrm { S O } } _ { 4 }$ aqueous solution confirms it to be highly active for the HER. The overpotential, as measured at $1 \\mathrm { m A } / \\mathrm { c m } ^ { 2 }$ is only $6 0 ~ \\mathrm { m V }$ larger than that of Pt. The HEA is more stable than the individual base metals and shows only minor dissolution after cycling between O and $- 0 . 4 5 \\mathrm { V }$ for 1000 times without significant loss of activity. '], 'current_density': '1 mA/cm^2'}, {'unit': 'mV', 'value': '310', 'source': ['These results thus validate our theoretical predictions. Among the base metals,Ni is the most active,whereas $\\mathrm { C r }$ remains mostly passivated between O and $- 0 . 7 \\mathrm { ~ V ~ }$ and shows minimal electrochemical activity.64 At $j ~ = ~ 1 ~ \\mathrm { m A } / \\mathrm { c m } ^ { 2 }$ ，Ni has an overpotential of $3 1 0 ~ \\mathrm { m V }$ compared to $\\mathrm { P t } ,$ which is consistent with the electrochemical studies of $\\mathrm { N i }$ in acidic solutions reportedin the literature.29,65,66 For SS304, $U$ is $2 5 0 ~ \\mathrm { m V }$ lower than $\\mathrm { P t } ,$ which is also in line with the previously reported electrochemical activity for stainless steel in acidicsolutions.67,68 The current feature observed for $\\mathrm { P t }$ at $_ { 0 \\mathrm { ~ V ~ } }$ is due to sulfate anion adsorption.69,70 It is unclear whether the origin of the $_ { 0 \\mathrm { ~ V ~ } }$ feature for the HEA is also due to sulfate adsorption or to reduction of certain surface oxide species.64,67'], 'current_density': '1 mA/cm^2'}], 'supplementary_performance': [{'key': 'Onset potential (U)', 'value': '-0.32 V at 1 mA/cm^2', 'source': ['The onset potential $( U )$ for HER as measured at a current density $( j )$ of1 $\\mathbf { \\hat { m } } \\mathbf { A } / \\mathbf { c m } ^ { 2 }$ is found to be $- 0 . 2 6 \\mathrm { V }$ $\\left( \\mathrm { P t } \\right)$ ， $- 0 . 3 2 \\mathrm { V }$ (HEA), $- 0 . 5 1$ V (SS304), and $- 0 . 5 7 \\mathrm { V }$ (Ni). ']}, {'key': 'Weight loss after cycling', 'value': 'ca. 0.1 wt%', 'source': ['The results are shown in Figure 8. There is some current degradation during first 1OO cycles,but the current stabilizes after this stage.Dissolved metal ions in the electrolyte solution have been examined with ICP-OES(Table 2).In the control experiment where no voltage is applied, small amounts of all the component metals are dissolved and detected in the electrolyte solution.The amounts of dissolved metal ions increases by ${ 5 - 1 0 }$ fold in the cycling test, but the total weight loss amounts to only ca. ']}]}, 'experimental_conditions': {'test_setup': {'source': ['\nElectrochemical Measurements. Polarization curves were measured using linear sweep voltammetry at a scan rate of $2 0 \\ \\mathrm { m V } / \\mathrm { s }$ from O to $- 0 . 7 \\mathrm { ~ V ~ }$ with a SP-150 potentiostat (BioLogic) in a 0.5 M $\\mathrm { H } _ { 2 } \\mathrm { S O } _ { 4 }$ aqueous solution (ACS grade; $\\mathsf { p H } \\ 0 . 3 \\bigr )$ ）at ambient temperature and pressure.Graphite was used as the counter electrode,and $\\mathrm { \\sf A g / A g C l }$ (BASi-5B,with 3 $\\mathrm { ~ M ~ N a C l } { }$ ）was used as the reference electrode.The electrolyte solution ( $\\mathrm { \\Omega } ^ { \\mathrm { \\prime } } 5 0 \\ \\mathrm { m L } )$ ）and graphite were freshly prepared in each experiment to prevent ion contamination. ', 'Resistance was corrected in all electrochemical experiments by performing resistance check before any waveform,and it was found to be negligible before potentiostat correction. '], 'scan_rate': '20 mV/s', 'substrate': 'HEA slice (0.5 mm thickness, 5.6 mm diameter)', 'ir_compensation': 'negligible before potentiostat correction'}, 'electrolyte': {'source': ['\nElectrochemical Measurements. Polarization curves were measured using linear sweep voltammetry at a scan rate of $2 0 \\ \\mathrm { m V } / \\mathrm { s }$ from O to $- 0 . 7 \\mathrm { ~ V ~ }$ with a SP-150 potentiostat (BioLogic) in a 0.5 M $\\mathrm { H } _ { 2 } \\mathrm { S O } _ { 4 }$ aqueous solution (ACS grade; $\\mathsf { p H } \\ 0 . 3 \\bigr )$ ）at ambient temperature and pressure.Graphite was used as the counter electrode,and $\\mathrm { \\sf A g / A g C l }$ (BASi-5B,with 3 $\\mathrm { ~ M ~ N a C l } { }$ ）was used as the reference electrode.The electrolyte solution ( $\\mathrm { \\Omega } ^ { \\mathrm { \\prime } } 5 0 \\ \\mathrm { m L } )$ ）and graphite were freshly prepared in each experiment to prevent ion contamination. '], 'ph_value': '0.3', 'concentration_molar': '0.5 M', 'electrolyte_composition': 'H2SO4'}, 'synthesis_method': {'method': 'Arc-melting', 'source': ['\n# METHODS\n\nAlloy Preparation.Equimolar amounts of pure $( 9 9 . 9 9 + \\%$ Co,Cr, Fe,and Ni powders were arc-melted in an argon atmosphere on a water-cooled copper hearth with a tungsten electrode. ', 'The polycrystalline button of CoCrFeNi thus formed was turned over several times and re-melted to ensure a homogeneous sample. '], 'key_parameters': 'Equimolar amounts of pure Co, Cr, Fe, Ni powders; argon atmosphere; water-cooled copper hearth; tungsten electrode'}, 'other_environmental_params': [{'key': 'Counter electrode', 'value': 'Graphite', 'source': ['\nElectrochemical Measurements. Polarization curves were measured using linear sweep voltammetry at a scan rate of $2 0 \\ \\mathrm { m V } / \\mathrm { s }$ from O to $- 0 . 7 \\mathrm { ~ V ~ }$ with a SP-150 potentiostat (BioLogic) in a 0.5 M $\\mathrm { H } _ { 2 } \\mathrm { S O } _ { 4 }$ aqueous solution (ACS grade; $\\mathsf { p H } \\ 0 . 3 \\bigr )$ ）at ambient temperature and pressure.Graphite was used as the counter electrode,and $\\mathrm { \\sf A g / A g C l }$ (BASi-5B,with 3 $\\mathrm { ~ M ~ N a C l } { }$ ）was used as the reference electrode.The electrolyte solution ( $\\mathrm { \\Omega } ^ { \\mathrm { \\prime } } 5 0 \\ \\mathrm { m L } )$ ）and graphite were freshly prepared in each experiment to prevent ion contamination. ']}, {'key': 'Reference electrode', 'value': 'Ag/AgCl (3 M NaCl)', 'source': ['\nElectrochemical Measurements. Polarization curves were measured using linear sweep voltammetry at a scan rate of $2 0 \\ \\mathrm { m V } / \\mathrm { s }$ from O to $- 0 . 7 \\mathrm { ~ V ~ }$ with a SP-150 potentiostat (BioLogic) in a 0.5 M $\\mathrm { H } _ { 2 } \\mathrm { S O } _ { 4 }$ aqueous solution (ACS grade; $\\mathsf { p H } \\ 0 . 3 \\bigr )$ ）at ambient temperature and pressure.Graphite was used as the counter electrode,and $\\mathrm { \\sf A g / A g C l }$ (BASi-5B,with 3 $\\mathrm { ~ M ~ N a C l } { }$ ）was used as the reference electrode.The electrolyte solution ( $\\mathrm { \\Omega } ^ { \\mathrm { \\prime } } 5 0 \\ \\mathrm { m L } )$ ）and graphite were freshly prepared in each experiment to prevent ion contamination. ']}, {'key': 'Temperature and pressure', 'value': 'ambient temperature and pressure', 'source': ['\nElectrochemical Measurements. Polarization curves were measured using linear sweep voltammetry at a scan rate of $2 0 \\ \\mathrm { m V } / \\mathrm { s }$ from O to $- 0 . 7 \\mathrm { ~ V ~ }$ with a SP-150 potentiostat (BioLogic) in a 0.5 M $\\mathrm { H } _ { 2 } \\mathrm { S O } _ { 4 }$ aqueous solution (ACS grade; $\\mathsf { p H } \\ 0 . 3 \\bigr )$ ）at ambient temperature and pressure.Graphite was used as the counter electrode,and $\\mathrm { \\sf A g / A g C l }$ (BASi-5B,with 3 $\\mathrm { ~ M ~ N a C l } { }$ ）was used as the reference electrode.The electrolyte solution ( $\\mathrm { \\Omega } ^ { \\mathrm { \\prime } } 5 0 \\ \\mathrm { m L } )$ ）and graphite were freshly prepared in each experiment to prevent ion contamination. ']}]}}]}
18 | 1b5e0d6a5a1ee3bbd91c3b3710bf76da | {"extraction_results": [{"alloy_id": "Co-Ni-Pt-vxc72", "performance": {"stability": {"source": null, "cycle_count": null, "test_method": "Unknown", "duration_hours": null, "degradation_details": null, "performance_retention": null}, "tafel_slope": {"unit": null, "value": null, "source": null}, "overpotential": [], "supplementary_performance": []}, "experimental_conditions": {"test_setup": {"source": ["\n2.3.Electrochemical Measurements.All the electrochemical tests for cyclic voltammetry (CV) and linear scanning voltammetry (LSV）were performed on an electrochemical workstation (CHI 760E,CH Instrument)，which was connected to a three-electrode system，including a modified glassy carbon electrode (working electrode),carbon rod (counter electrode),and $\\mathrm { \\ A g / A g C l }$ electrode (reference electrode).For the working electrode, the catalyst sample $\\left( 2 ~ \\mathrm { m g } \\right)$ was dispersed in ethanol $( 1 0 0 ~ \\mu \\mathrm { L } )$ and ultrapure water (300 $\\mu \\mathrm { L }$ ),then,Nafion solution $( 5 \\mu \\mathrm { L } )$ was added,and finally,the catalyst ink we obtained was ultrasonicated for nearly $3 0 \\ \\mathrm { \\ m i n }$ to make it uniform.Then, the catalyst ink $( 5 ~ \\mu \\mathrm { L } )$ was evenly applied to the surface of the polished glassy carbon electrode ( $3 ~ \\mathrm { m m }$ in diameter) and dried_under a baking lamp to obtain a modified working electrode.To better evaluate the catalyst performance,all potentials were converted to a reversible hydrogen electrode (RHE).At the time of testing,the CV test was frst performed at a scan speed of $5 0 \\mathrm { m V } / \\mathrm { s }$ within a certain voltage range to activate the catalyst,and then,the LSV test was performed at a scan speed of $5 \\ \\mathrm { m V / s }$ to obtain the polarization curve.Finally，all polarization curves were IRcompensated to obtain more accurate data.", "\n3.2.Electrocatalytic Performance.HER Study. To examine the catalytic performance, the prepared HEA NPs with different components and low Pt contents were tested in acid medium $\\left( 0 . 5 \\mathrm { ~ M ~ H } _ { 2 } \\mathrm { S O } _ { 4 } \\right)$ ）at a scanning speed of $5 ~ \\mathrm { m V / s }$ for electrocatalytic HER activity under the three-electrode system.After IR compensation, the polarization curve of the catalyst samples was obtained by linear sweep voltammetry (LSV).For better comparison, HER activity was also tested on commercial $\\mathrm { P t / C _ { \\mathrm { i } } }$ ，Co-Fe-Ni-Pt-vxc72,and $\\mathrm { C o { - } N i { - } P t { - } }$ vxc72 under the same conditions. "], "scan_rate": "5 mV/s", "substrate": "Glassy Carbon Electrode", "ir_compensation": "Yes"}, "electrolyte": {"source": ["\n3.2.Electrocatalytic Performance.HER Study. To examine the catalytic performance, the prepared HEA NPs with different components and low Pt contents were tested in acid medium $\\left( 0 . 5 \\mathrm { ~ M ~ H } _ { 2 } \\mathrm { S O } _ { 4 } \\right)$ ）at a scanning speed of $5 ~ \\mathrm { m V / s }$ for electrocatalytic HER activity under the three-electrode system.After IR compensation, the polarization curve of the catalyst samples was obtained by linear sweep voltammetry (LSV).For better comparison, HER activity was also tested on commercial $\\mathrm { P t / C _ { \\mathrm { i } } }$ ，Co-Fe-Ni-Pt-vxc72,and $\\mathrm { C o { - } N i { - } P t { - } }$ vxc72 under the same conditions. "], "ph_value": null, "concentration_molar": "0.5 M", "electrolyte_composition": "H2SO4"}, "synthesis_method": {"method": "shear-assisted liquid metal surface reduction", "source": ["In this work, a bottom-up shear-assisted liquid metal surface reduction strategy is introduced for the synthesis of sub- $2 \\ \\mathrm { n m }$ ultrasmall $\\mathrm { P t }$ based HEA nanoparticles (NPs) at room temperature. ", "\nIn this work,we report a method of synthesizing Pt-based HEA NPs via a shear-assisted liquid metal surface reduction process at room temperature. ", "Then, in the presence of argon,a high-speed shearing machine (FLUKO FA25, $1 0 0 0 0 \\ \\mathrm { r p m } .$ ）wasused to quickly shear the solution,and a strong reducing agent potassium sodium alloy $\\left( \\mathrm { K - N a } , \\right.$ wt $\\% = 1 { : } 3$ $3 5 0 \\mu \\mathrm { L }$ ）was added to the solution during the shearing reaction for $1 0 ~ \\mathrm { \\ m i n }$ ．After the reaction， the product was centrifuged to recover the DME solution，centrifuged twice with ethanol to remove excess liquid $\\mathrm { K } { \\mathrm { - N } } { \\mathrm { a } }$ alloy in the solution,and finally centrifuged three times with deionized water.The final sample product was dried in a vacuum oven at $6 0 ~ ^ { \\circ } \\mathrm { C }$ for $^ \\textrm { \\scriptsize 8 h }$ Other Pt-based HEAs and Pt-based ternary and quaternary alloys were also synthesized in the same way for the convenience of comparison. "], "key_parameters": "room temperature, 10 min, 10000 rpm"}, "other_environmental_params": [{"key": "electroactive material carrier", "value": "vxc72 carbon black", "source": ["\n# 2.EXPERIMENTAL SECTION\n\n2.1.Synthesis of the Co-Fe-Ni-Pt-Ta Alloy on a Carbon Support.In the process of HEA synthesis, the metal salt precursors, namely, ${ \\mathrm { C o } } { \\mathrm { ( a c a c ) } } _ { 3 }$ $\\left( 0 . 0 5 \\ \\mathrm { m m o l } \\right)$ ， ${ \\dot { \\mathrm { F e } } } ( \\mathsf { a c a c } ) _ { 3 }$ $\\left( 0 . 0 5 \\ \\mathrm { m m o l } \\right)$ ， $\\mathrm { N i } ( \\mathsf { a c a c } ) _ { 2 }$ $\\left( 0 . 0 5 \\mathrm { m m o l } \\right)$ ), $\\mathrm { T a C l } _ { 5 }$ $\\left. 0 . 0 5 \\mathrm { m m o l } \\right.$ ,and $\\mathrm { H } _ { 2 } \\mathrm { P t C l } _ { 6 }$ $\\left. 0 . 0 5 \\mathrm { m m o l } \\right.$ ,and the carbon support (vxc72 carbon black, $1 1 0 { \\mathrm { ~ m g } }$ ）were mixed with 100 mL of dimethoxyethane (DME） solvent,which was sonicated for 5 min to form a uniform suspension. ", "In addition, compared with the diffraction peaks of pure Co,Fe,Ni，Pt,and X elements,the position of the broad diffraction peaks is significantly shifted (Figure S3)，which reflects the presence of these elements in the synthesized alloy phase22 To disclose the valence states of metalic elements, Xray photoelectron spectroscopy (XPS） was further performed to compare HEA $\\mathrm { C o - F e - N i - P t - T a - v x c } 7 2$ with quaternary Co-Fe-Ni-Pt-vxc72 and ternary $\\mathrm { C o - N i - P t - v x c } 7 2$ As shown in Figure 3b,the $\\mathrm { C o } ^ { 0 } \\ 2 \\mathrm { p } _ { 3 / 2 }$ peak located at 781.627 eV negatively shifted to a lower binding energy by 0.393 and 1.01 eV than that at quaternary $\\mathrm { C o - F e - N i - P t - v x c } 7 2$ $\\left( 7 8 2 . 0 1 9 \\ \\mathrm { ~ e V } \\right)$ and ternary $\\mathrm { C o - N i - P t - v x c } 7 2$ $\\left( 7 8 2 . 6 4 7 \\ \\mathrm { \\ e V } \\right)$ ： The presence of Fe on the alloy surface is mainly in the form of $\\mathrm { F e } ^ { 2 + } \\mathsf { \\bar { 2 } p }$ . "]}]}}, {"alloy_id": "Co-Fe-Ni-Pt-Mg-vxc72", "performance": {"stability": {"source": null, "cycle_count": null, "test_method": "Unknown", "duration_hours": null, "degradation_details": null, "performance_retention": null}, "tafel_slope": {"unit": null, "value": null, "source": null}, "overpotential": [], "supplementary_performance": []}, "experimental_conditions": {"test_setup": {"source": ["\n2.3.Electrochemical Measurements.All the electrochemical tests for cyclic voltammetry (CV) and linear scanning voltammetry (LSV）were performed on an electrochemical workstation (CHI 760E,CH Instrument)，which was connected to a three-electrode system，including a modified glassy carbon electrode (working electrode),carbon rod (counter electrode),and $\\mathrm { \\ A g / A g C l }$ electrode (reference electrode).For the working electrode, the catalyst sample $\\left( 2 ~ \\mathrm { m g } \\right)$ was dispersed in ethanol $( 1 0 0 ~ \\mu \\mathrm { L } )$ and ultrapure water (300 $\\mu \\mathrm { L }$ ),then,Nafion solution $( 5 \\mu \\mathrm { L } )$ was added,and finally,the catalyst ink we obtained was ultrasonicated for nearly $3 0 \\ \\mathrm { \\ m i n }$ to make it uniform.Then, the catalyst ink $( 5 ~ \\mu \\mathrm { L } )$ was evenly applied to the surface of the polished glassy carbon electrode ( $3 ~ \\mathrm { m m }$ in diameter) and dried_under a baking lamp to obtain a modified working electrode.To better evaluate the catalyst performance,all potentials were converted to a reversible hydrogen electrode (RHE).At the time of testing,the CV test was frst performed at a scan speed of $5 0 \\mathrm { m V } / \\mathrm { s }$ within a certain voltage range to activate the catalyst,and then,the LSV test was performed at a scan speed of $5 \\ \\mathrm { m V / s }$ to obtain the polarization curve.Finally，all polarization curves were IRcompensated to obtain more accurate data.", "\n3.2.Electrocatalytic Performance.HER Study. To examine the catalytic performance, the prepared HEA NPs with different components and low Pt contents were tested in acid medium $\\left( 0 . 5 \\mathrm { ~ M ~ H } _ { 2 } \\mathrm { S O } _ { 4 } \\right)$ ）at a scanning speed of $5 ~ \\mathrm { m V / s }$ for electrocatalytic HER activity under the three-electrode system.After IR compensation, the polarization curve of the catalyst samples was obtained by linear sweep voltammetry (LSV).For better comparison, HER activity was also tested on commercial $\\mathrm { P t / C _ { \\mathrm { i } } }$ ，Co-Fe-Ni-Pt-vxc72,and $\\mathrm { C o { - } N i { - } P t { - } }$ vxc72 under the same conditions. "], "scan_rate": "5 mV/s", "substrate": "Glassy Carbon Electrode", "ir_compensation": "Yes"}, "electrolyte": {"source": ["\n3.2.Electrocatalytic Performance.HER Study. To examine the catalytic performance, the prepared HEA NPs with different components and low Pt contents were tested in acid medium $\\left( 0 . 5 \\mathrm { ~ M ~ H } _ { 2 } \\mathrm { S O } _ { 4 } \\right)$ ）at a scanning speed of $5 ~ \\mathrm { m V / s }$ for electrocatalytic HER activity under the three-electrode system.After IR compensation, the polarization curve of the catalyst samples was obtained by linear sweep voltammetry (LSV).For better comparison, HER activity was also tested on commercial $\\mathrm { P t / C _ { \\mathrm { i } } }$ ，Co-Fe-Ni-Pt-vxc72,and $\\mathrm { C o { - } N i { - } P t { - } }$ vxc72 under the same conditions. "], "ph_value": null, "concentration_molar": "0.5 M", "electrolyte_composition": "H2SO4"}, "synthesis_method": {"method": "shear-assisted liquid metal surface reduction", "source": ["In this work, a bottom-up shear-assisted liquid metal surface reduction strategy is introduced for the synthesis of sub- $2 \\ \\mathrm { n m }$ ultrasmall $\\mathrm { P t }$ based HEA nanoparticles (NPs) at room temperature. ", "\nIn this work,we report a method of synthesizing Pt-based HEA NPs via a shear-assisted liquid metal surface reduction process at room temperature. ", "Then, in the presence of argon,a high-speed shearing machine (FLUKO FA25, $1 0 0 0 0 \\ \\mathrm { r p m } .$ ）wasused to quickly shear the solution,and a strong reducing agent potassium sodium alloy $\\left( \\mathrm { K - N a } , \\right.$ wt $\\% = 1 { : } 3$ $3 5 0 \\mu \\mathrm { L }$ ）was added to the solution during the shearing reaction for $1 0 ~ \\mathrm { \\ m i n }$ ．After the reaction， the product was centrifuged to recover the DME solution，centrifuged twice with ethanol to remove excess liquid $\\mathrm { K } { \\mathrm { - N } } { \\mathrm { a } }$ alloy in the solution,and finally centrifuged three times with deionized water.The final sample product was dried in a vacuum oven at $6 0 ~ ^ { \\circ } \\mathrm { C }$ for $^ \\textrm { \\scriptsize 8 h }$ Other Pt-based HEAs and Pt-based ternary and quaternary alloys were also synthesized in the same way for the convenience of comparison. "], "key_parameters": "room temperature, 10 min, 10000 rpm"}, "other_environmental_params": [{"key": "electroactive material carrier", "value": "vxc72 carbon black", "source": ["\n# 2.EXPERIMENTAL SECTION\n\n2.1.Synthesis of the Co-Fe-Ni-Pt-Ta Alloy on a Carbon Support.In the process of HEA synthesis, the metal salt precursors, namely, ${ \\mathrm { C o } } { \\mathrm { ( a c a c ) } } _ { 3 }$ $\\left( 0 . 0 5 \\ \\mathrm { m m o l } \\right)$ ， ${ \\dot { \\mathrm { F e } } } ( \\mathsf { a c a c } ) _ { 3 }$ $\\left( 0 . 0 5 \\ \\mathrm { m m o l } \\right)$ ， $\\mathrm { N i } ( \\mathsf { a c a c } ) _ { 2 }$ $\\left( 0 . 0 5 \\mathrm { m m o l } \\right)$ ), $\\mathrm { T a C l } _ { 5 }$ $\\left. 0 . 0 5 \\mathrm { m m o l } \\right.$ ,and $\\mathrm { H } _ { 2 } \\mathrm { P t C l } _ { 6 }$ $\\left. 0 . 0 5 \\mathrm { m m o l } \\right.$ ,and the carbon support (vxc72 carbon black, $1 1 0 { \\mathrm { ~ m g } }$ ）were mixed with 100 mL of dimethoxyethane (DME） solvent,which was sonicated for 5 min to form a uniform suspension. ", "Figure 2d shows the details of the size distribution of the Co-Fe-Ni-Pt-Ta-vxc72 NPs, whose average particle diameter was found to be approximately 1.8 nm by counting the size of one hundred particles.Meanwhile, Figure S1 shows that the average particle diameters of the CoFe-Ni-Pt-Mg-vxc72 NPs and Co-Fe-Ni-Pt-Hf-vxc72 NPs are similar to that of the Co-Fe-Ni-Pt-Ta-vxc72 NPs. High-angle annular dark-field scanning transmission electron microscopy(HAADF-STEM) mapping (Figure 2e) shows that five metal elements，namely，Co，Fe,Ni，Pt，and Ta,are uniformly distributed in the synthesized single alloy NP particle; in addition, the SEM mapping further confirms the uniform distribution of each element (Figure S2). "]}]}}, {"alloy_id": "Co-Fe-Ni-Pt-Hf-vxc72", "performance": {"stability": {"source": null, "cycle_count": null, "test_method": "Unknown", "duration_hours": null, "degradation_details": null, "performance_retention": null}, "tafel_slope": {"unit": null, "value": null, "source": null}, "overpotential": [], "supplementary_performance": []}, "experimental_conditions": {"test_setup": {"source": ["\n2.3.Electrochemical Measurements.All the electrochemical tests for cyclic voltammetry (CV) and linear scanning voltammetry (LSV）were performed on an electrochemical workstation (CHI 760E,CH Instrument)，which was connected to a three-electrode system，including a modified glassy carbon electrode (working electrode),carbon rod (counter electrode),and $\\mathrm { \\ A g / A g C l }$ electrode (reference electrode).For the working electrode, the catalyst sample $\\left( 2 ~ \\mathrm { m g } \\right)$ was dispersed in ethanol $( 1 0 0 ~ \\mu \\mathrm { L } )$ and ultrapure water (300 $\\mu \\mathrm { L }$ ),then,Nafion solution $( 5 \\mu \\mathrm { L } )$ was added,and finally,the catalyst ink we obtained was ultrasonicated for nearly $3 0 \\ \\mathrm { \\ m i n }$ to make it uniform.Then, the catalyst ink $( 5 ~ \\mu \\mathrm { L } )$ was evenly applied to the surface of the polished glassy carbon electrode ( $3 ~ \\mathrm { m m }$ in diameter) and dried_under a baking lamp to obtain a modified working electrode.To better evaluate the catalyst performance,all potentials were converted to a reversible hydrogen electrode (RHE).At the time of testing,the CV test was frst performed at a scan speed of $5 0 \\mathrm { m V } / \\mathrm { s }$ within a certain voltage range to activate the catalyst,and then,the LSV test was performed at a scan speed of $5 \\ \\mathrm { m V / s }$ to obtain the polarization curve.Finally，all polarization curves were IRcompensated to obtain more accurate data.", "\n3.2.Electrocatalytic Performance.HER Study. To examine the catalytic performance, the prepared HEA NPs with different components and low Pt contents were tested in acid medium $\\left( 0 . 5 \\mathrm { ~ M ~ H } _ { 2 } \\mathrm { S O } _ { 4 } \\right)$ ）at a scanning speed of $5 ~ \\mathrm { m V / s }$ for electrocatalytic HER activity under the three-electrode system.After IR compensation, the polarization curve of the catalyst samples was obtained by linear sweep voltammetry (LSV).For better comparison, HER activity was also tested on commercial $\\mathrm { P t / C _ { \\mathrm { i } } }$ ，Co-Fe-Ni-Pt-vxc72,and $\\mathrm { C o { - } N i { - } P t { - } }$ vxc72 under the same conditions. "], "scan_rate": "5 mV/s", "substrate": "Glassy Carbon Electrode", "ir_compensation": "Yes"}, "electrolyte": {"source": ["\n3.2.Electrocatalytic Performance.HER Study. To examine the catalytic performance, the prepared HEA NPs with different components and low Pt contents were tested in acid medium $\\left( 0 . 5 \\mathrm { ~ M ~ H } _ { 2 } \\mathrm { S O } _ { 4 } \\right)$ ）at a scanning speed of $5 ~ \\mathrm { m V / s }$ for electrocatalytic HER activity under the three-electrode system.After IR compensation, the polarization curve of the catalyst samples was obtained by linear sweep voltammetry (LSV).For better comparison, HER activity was also tested on commercial $\\mathrm { P t / C _ { \\mathrm { i } } }$ ，Co-Fe-Ni-Pt-vxc72,and $\\mathrm { C o { - } N i { - } P t { - } }$ vxc72 under the same conditions. "], "ph_value": null, "concentration_molar": "0.5 M", "electrolyte_composition": "H2SO4"}, "synthesis_method": {"method": "shear-assisted liquid metal surface reduction", "source": ["In this work, a bottom-up shear-assisted liquid metal surface reduction strategy is introduced for the synthesis of sub- $2 \\ \\mathrm { n m }$ ultrasmall $\\mathrm { P t }$ based HEA nanoparticles (NPs) at room temperature. ", "\nIn this work,we report a method of synthesizing Pt-based HEA NPs via a shear-assisted liquid metal surface reduction process at room temperature. ", "Then, in the presence of argon,a high-speed shearing machine (FLUKO FA25, $1 0 0 0 0 \\ \\mathrm { r p m } .$ ）wasused to quickly shear the solution,and a strong reducing agent potassium sodium alloy $\\left( \\mathrm { K - N a } , \\right.$ wt $\\% = 1 { : } 3$ $3 5 0 \\mu \\mathrm { L }$ ）was added to the solution during the shearing reaction for $1 0 ~ \\mathrm { \\ m i n }$ ．After the reaction， the product was centrifuged to recover the DME solution，centrifuged twice with ethanol to remove excess liquid $\\mathrm { K } { \\mathrm { - N } } { \\mathrm { a } }$ alloy in the solution,and finally centrifuged three times with deionized water.The final sample product was dried in a vacuum oven at $6 0 ~ ^ { \\circ } \\mathrm { C }$ for $^ \\textrm { \\scriptsize 8 h }$ Other Pt-based HEAs and Pt-based ternary and quaternary alloys were also synthesized in the same way for the convenience of comparison. "], "key_parameters": "room temperature, 10 min, 10000 rpm"}, "other_environmental_params": [{"key": "electroactive material carrier", "value": "vxc72 carbon black", "source": ["\n# 2.EXPERIMENTAL SECTION\n\n2.1.Synthesis of the Co-Fe-Ni-Pt-Ta Alloy on a Carbon Support.In the process of HEA synthesis, the metal salt precursors, namely, ${ \\mathrm { C o } } { \\mathrm { ( a c a c ) } } _ { 3 }$ $\\left( 0 . 0 5 \\ \\mathrm { m m o l } \\right)$ ， ${ \\dot { \\mathrm { F e } } } ( \\mathsf { a c a c } ) _ { 3 }$ $\\left( 0 . 0 5 \\ \\mathrm { m m o l } \\right)$ ， $\\mathrm { N i } ( \\mathsf { a c a c } ) _ { 2 }$ $\\left( 0 . 0 5 \\mathrm { m m o l } \\right)$ ), $\\mathrm { T a C l } _ { 5 }$ $\\left. 0 . 0 5 \\mathrm { m m o l } \\right.$ ,and $\\mathrm { H } _ { 2 } \\mathrm { P t C l } _ { 6 }$ $\\left. 0 . 0 5 \\mathrm { m m o l } \\right.$ ,and the carbon support (vxc72 carbon black, $1 1 0 { \\mathrm { ~ m g } }$ ）were mixed with 100 mL of dimethoxyethane (DME） solvent,which was sonicated for 5 min to form a uniform suspension. ", "Figure 2d shows the details of the size distribution of the Co-Fe-Ni-Pt-Ta-vxc72 NPs, whose average particle diameter was found to be approximately 1.8 nm by counting the size of one hundred particles.Meanwhile, Figure S1 shows that the average particle diameters of the CoFe-Ni-Pt-Mg-vxc72 NPs and Co-Fe-Ni-Pt-Hf-vxc72 NPs are similar to that of the Co-Fe-Ni-Pt-Ta-vxc72 NPs. High-angle annular dark-field scanning transmission electron microscopy(HAADF-STEM) mapping (Figure 2e) shows that five metal elements，namely，Co，Fe,Ni，Pt，and Ta,are uniformly distributed in the synthesized single alloy NP particle; in addition, the SEM mapping further confirms the uniform distribution of each element (Figure S2). "]}]}}, {"alloy_id": "Co-Fe-Ni-Pt-Ta-vxc72", "performance": {"stability": {"source": ["At the same time,in both reactions, its stability can reach $2 0 \\mathrm { h }$ according to chronoamperometry. ", "Under high-speed shearing assistance， the liquid potassium-sodium $\\left( \\mathrm { K } \\mathrm { - } \\mathrm { N a } \\right)$ alloy is quickly dispersed into tiny droplets that provide a strong reducing surface for the reduction and incorporation of the five metal ions into nanometer solid-phase HEA NPs.24,25 To find an HEA catalyst with optimized performance and low cost, some elements with high earth abundance and eco-friendliness were selected to design the HEA catalyst in advance.26-28 We prepared small $( \\sim 1 . 8 \\ \\mathrm { n m } )$ and relatively homogeneous carbonsupported HEA $\\mathrm { C o - F e - N i - P t - X }$ NPs by alternating the fifth metallic element X (Hf, Mg,W, Cr, Ta).When Ta was selected as element $\\mathbf { X } _ { i }$ ，the $_ { \\mathrm { C o - F e - N i - P t - T a } }$ alloy synthesized by our method exhibited an ultralow overpotential $\\mathrm { \\tilde { ~ } { 1 0 . 6 } ~ m V }$ at $1 0 ~ \\mathrm { \\ m A } / \\mathrm { c m } ^ { 2 }$ for HER in a $0 . 5 ~ \\mathrm { ~ M ~ }$ ${ \\mathrm { H } } _ { 2 } { \\mathrm { S O } } _ { 4 }$ electrolyte).Moreover，we tested the oxygen evolution reaction (OER）electrocatalytic activity of $\\mathrm { C o - F e - N i - P t - }$ Ta-vxc72 in $1 . 0 \\ M$ KOH solution, which also displayed better electrochemical performance (overvoltage of $2 9 0 ~ \\mathrm { m V }$ at 10 $\\mathrm { m A } / { \\mathrm { c m } } ^ { 2 } ,$ ).Regardless of the HER or OER, $\\mathrm { C o - F e - N i - P t - }$ Ta-vxc72 showed ideal electrochemical stability upon chronoamperometry and 10o0-cycle cyclic voltammetry (CV）tests. ", "At the same time, HEA NPs grown on carbon supports have uniform dispersibility and high surface exposure,which increases the number of active catalytic sites,thereby helping to improve the electrocatalytic performance360AsshowninFigure4de,the catalytic stability of $\\mathrm { C o - F e - N i - P t - T a - v x c } 7 2$ can be evaluated by CV cycling and chronoamperometry. ", "Figure 4d shows the $I { - } T$ curve of $\\mathrm { C o - F e - N i - P t - T a - v x c } 7 2$ at $- 0 . 3 \\mathrm { V } _ { ; }$ which demonstrated a high stability for up to $^ { 2 0 \\mathrm { ~ h ~ } }$ with only slight current density decay.Figure 4e shows the change in polarization curves of the $\\mathrm { C o - F e - N i - P t - T a - v x c } 7 2$ sample before and after $1 0 0 0 \\mathrm { C V }$ cycles at a scanning speed of $5 0 ~ \\mathrm { m V / }$ s. ", "In summary,we know that Co-Fe-Ni-Pt-Tavxc72 has good catalytic stability."], "cycle_count": "1000", "test_method": "Chronopotentiometry / CV Cycling", "duration_hours": "20", "degradation_details": "Only slight current density decay; polarization curves before and after 1000 CV cycles are close to coinciding", "performance_retention": null}, "tafel_slope": {"unit": "mV dec^-1", "value": "37", "source": ["${ \\mathrm { C o - F e - N i - } }$ Pt-Ta-vxc72 has the smallest Tafel slope $\\left( 3 7 \\ : \\mathrm { \\ m V / d e c } \\right)$ among all samples. "]}, "overpotential": [{"unit": "mV", "value": "10.6", "source": ["To prove its utility, $\\mathrm { C o - F e - N i - P t - T a - v x c } 7 2$ was found to exhibit excellent electrocatalytic activity and stability for both the hydrogen evolution reaction (HER） and oxygen evolution reaction (OER) with overpotentials of 10.6 and $2 9 0 ~ \\mathrm { \\ m V }$ at $1 0 \\mathrm { \\ m A } / \\mathrm { c m } ^ { 2 }$ respectively. ", "Under high-speed shearing assistance， the liquid potassium-sodium $\\left( \\mathrm { K } \\mathrm { - } \\mathrm { N a } \\right)$ alloy is quickly dispersed into tiny droplets that provide a strong reducing surface for the reduction and incorporation of the five metal ions into nanometer solid-phase HEA NPs.24,25 To find an HEA catalyst with optimized performance and low cost, some elements with high earth abundance and eco-friendliness were selected to design the HEA catalyst in advance.26-28 We prepared small $( \\sim 1 . 8 \\ \\mathrm { n m } )$ and relatively homogeneous carbonsupported HEA $\\mathrm { C o - F e - N i - P t - X }$ NPs by alternating the fifth metallic element X (Hf, Mg,W, Cr, Ta).When Ta was selected as element $\\mathbf { X } _ { i }$ ，the $_ { \\mathrm { C o - F e - N i - P t - T a } }$ alloy synthesized by our method exhibited an ultralow overpotential $\\mathrm { \\tilde { ~ } { 1 0 . 6 } ~ m V }$ at $1 0 ~ \\mathrm { \\ m A } / \\mathrm { c m } ^ { 2 }$ for HER in a $0 . 5 ~ \\mathrm { ~ M ~ }$ ${ \\mathrm { H } } _ { 2 } { \\mathrm { S O } } _ { 4 }$ electrolyte).Moreover，we tested the oxygen evolution reaction (OER）electrocatalytic activity of $\\mathrm { C o - F e - N i - P t - }$ Ta-vxc72 in $1 . 0 \\ M$ KOH solution, which also displayed better electrochemical performance (overvoltage of $2 9 0 ~ \\mathrm { m V }$ at 10 $\\mathrm { m A } / { \\mathrm { c m } } ^ { 2 } ,$ ).Regardless of the HER or OER, $\\mathrm { C o - F e - N i - P t - }$ Ta-vxc72 showed ideal electrochemical stability upon chronoamperometry and 10o0-cycle cyclic voltammetry (CV）tests. ", "Figure 4a shows the LSV curves of seven alloys (five HEAs, ternary alloy,and quaternary alloy）and commercial $\\mathrm { P t } / \\mathrm { C }$ ，Among them, $\\mathrm { C o - F e - N i - P t - }$ Ta-vxc72 has the best HER catalytic activity，reaching an overpotential of $1 0 . 6 ~ \\mathrm { m V }$ at a current density of $1 0 \\mathrm { \\ m A } / \\mathrm { { c m } } ^ { 2 }$ Moreover,it has the lowest overpotential compared to other previously reported non- $\\mathrm { . P t } .$ or Pt-based electrocatalysts in acid HER (Table S2). ", "The $\\scriptstyle \\mathrm { C o - F e - N i - P t - T a - v x c } 7 2$ catalyst has excellent HER performance.Under a current density of 10 $\\mathrm { m A } / { \\mathrm { c m } ^ { 2 } }$ ,its overpotential is only $1 0 . 6 \\mathrm { m V }$ ，which is the lowest overpotential compared to other samples.Additionally,it is an effective catalyst for the OER and showed better activity (290 $\\mathrm { m V }$ at $1 0 \\mathrm { \\ m A } / \\mathrm { c m } ^ { 2 }$ ）in an alkaline solution.In addition, the $\\mathrm { C o - F e - N i - P t - T a - v x c } 7 2$ alloy exhibits good stability in both reactions. "], "current_density": "10 mA cm^-2"}], "supplementary_performance": [{"key": "ECSA", "value": "39.36 m^2/g_Pt", "source": ["At the same time, the calculated electrochemical active surface area (ECSA） can reflect the performance of the sample.As shown in Figures 4f and S4, the ECSA of $\\mathrm { C o - F e - N i - P t - T a - v x c } 7 2$ can reach $3 9 . 3 6 ~ \\mathrm { m } ^ { 2 } / \\mathrm { g } _ { \\mathrm { P t } }$ which is four times higher than that of the $\\mathrm { P t } / \\mathrm { C }$ catalyst (9.81 $\\mathrm { m } ^ { 2 } / \\mathrm { g } _ { \\mathrm { p t } } )$ .This result further explains the reason for the better performance of $\\mathrm { C o - F e - N i - P t - T a - v x c } 7 2$ . "]}, {"key": "Charge Transfer Resistance", "value": "65 Ω", "source": ["As shown by the Nyquist plots (Figure S5), $\\mathrm { C o - F e - N i - P t - T a - v x c } 7 2$ has the minimum charge transfer resistance $\\left( 6 5 ~ \\Omega \\right)$ ，which indicates that it has the best charge transfer capability,which is the reason for its good electrocatalytic performance."]}, {"key": "OER Overpotential", "value": "290 mV at 10 mA cm^-2", "source": ["To prove its utility, $\\mathrm { C o - F e - N i - P t - T a - v x c } 7 2$ was found to exhibit excellent electrocatalytic activity and stability for both the hydrogen evolution reaction (HER） and oxygen evolution reaction (OER) with overpotentials of 10.6 and $2 9 0 ~ \\mathrm { \\ m V }$ at $1 0 \\mathrm { \\ m A } / \\mathrm { c m } ^ { 2 }$ respectively. ", "Under high-speed shearing assistance， the liquid potassium-sodium $\\left( \\mathrm { K } \\mathrm { - } \\mathrm { N a } \\right)$ alloy is quickly dispersed into tiny droplets that provide a strong reducing surface for the reduction and incorporation of the five metal ions into nanometer solid-phase HEA NPs.24,25 To find an HEA catalyst with optimized performance and low cost, some elements with high earth abundance and eco-friendliness were selected to design the HEA catalyst in advance.26-28 We prepared small $( \\sim 1 . 8 \\ \\mathrm { n m } )$ and relatively homogeneous carbonsupported HEA $\\mathrm { C o - F e - N i - P t - X }$ NPs by alternating the fifth metallic element X (Hf, Mg,W, Cr, Ta).When Ta was selected as element $\\mathbf { X } _ { i }$ ，the $_ { \\mathrm { C o - F e - N i - P t - T a } }$ alloy synthesized by our method exhibited an ultralow overpotential $\\mathrm { \\tilde { ~ } { 1 0 . 6 } ~ m V }$ at $1 0 ~ \\mathrm { \\ m A } / \\mathrm { c m } ^ { 2 }$ for HER in a $0 . 5 ~ \\mathrm { ~ M ~ }$ ${ \\mathrm { H } } _ { 2 } { \\mathrm { S O } } _ { 4 }$ electrolyte).Moreover，we tested the oxygen evolution reaction (OER）electrocatalytic activity of $\\mathrm { C o - F e - N i - P t - }$ Ta-vxc72 in $1 . 0 \\ M$ KOH solution, which also displayed better electrochemical performance (overvoltage of $2 9 0 ~ \\mathrm { m V }$ at 10 $\\mathrm { m A } / { \\mathrm { c m } } ^ { 2 } ,$ ).Regardless of the HER or OER, $\\mathrm { C o - F e - N i - P t - }$ Ta-vxc72 showed ideal electrochemical stability upon chronoamperometry and 10o0-cycle cyclic voltammetry (CV）tests. ", "As shown in Figures Sa and S10, the $\\mathbf { { C o - } }$ $\\mathrm { F e - N i - P t - T a - v x c } 7 2$ catalyst shows the best activity compared to the $\\mathrm { I r O } _ { 2 }$ catalyst and other alloys for the OER in a $1 \\textbf { M }$ KOH electrolyte at a sweep rate of $2 0 \\ \\mathrm { m V } / \\mathbf { s } ,$ whose overpotential can reach $2 9 0 ~ \\mathrm { m V }$ at a current density of $1 0 \\mathrm { m A } /$ $\\mathrm { c m } ^ { 2 }$ 、Moreover,as shown in Figure $5 \\mathbf { b } _ { . }$ ，the Tafel slope(35 $\\mathrm { m V / d e c ) }$ of $\\mathrm { C o - F e - N i - P t - T a - v x c } 7 2$ is much lower than the $5 9 \\mathrm { \\ m V / d e c }$ of $\\mathrm { I r O } _ { 2 } ,$ which shows that $\\mathrm { C o - F e - N i - P t - }$ Ta-vxc72 has better OER reaction kinetics than $\\mathrm { I r O } _ { 2 }$ In addition, Figure Sc,d shows that it has good stability in the alkaline solution. ", "The $\\scriptstyle \\mathrm { C o - F e - N i - P t - T a - v x c } 7 2$ catalyst has excellent HER performance.Under a current density of 10 $\\mathrm { m A } / { \\mathrm { c m } ^ { 2 } }$ ,its overpotential is only $1 0 . 6 \\mathrm { m V }$ ，which is the lowest overpotential compared to other samples.Additionally,it is an effective catalyst for the OER and showed better activity (290 $\\mathrm { m V }$ at $1 0 \\mathrm { \\ m A } / \\mathrm { c m } ^ { 2 }$ ）in an alkaline solution.In addition, the $\\mathrm { C o - F e - N i - P t - T a - v x c } 7 2$ alloy exhibits good stability in both reactions. "]}, {"key": "OER Tafel Slope", "value": "35 mV dec^-1", "source": ["As shown in Figures Sa and S10, the $\\mathbf { { C o - } }$ $\\mathrm { F e - N i - P t - T a - v x c } 7 2$ catalyst shows the best activity compared to the $\\mathrm { I r O } _ { 2 }$ catalyst and other alloys for the OER in a $1 \\textbf { M }$ KOH electrolyte at a sweep rate of $2 0 \\ \\mathrm { m V } / \\mathbf { s } ,$ whose overpotential can reach $2 9 0 ~ \\mathrm { m V }$ at a current density of $1 0 \\mathrm { m A } /$ $\\mathrm { c m } ^ { 2 }$ 、Moreover,as shown in Figure $5 \\mathbf { b } _ { . }$ ，the Tafel slope(35 $\\mathrm { m V / d e c ) }$ of $\\mathrm { C o - F e - N i - P t - T a - v x c } 7 2$ is much lower than the $5 9 \\mathrm { \\ m V / d e c }$ of $\\mathrm { I r O } _ { 2 } ,$ which shows that $\\mathrm { C o - F e - N i - P t - }$ Ta-vxc72 has better OER reaction kinetics than $\\mathrm { I r O } _ { 2 }$ In addition, Figure Sc,d shows that it has good stability in the alkaline solution. "]}]}, "experimental_conditions": {"test_setup": {"source": ["\n2.3.Electrochemical Measurements.All the electrochemical tests for cyclic voltammetry (CV) and linear scanning voltammetry (LSV）were performed on an electro |  | {"extraction_results": [{"alloy_id": "Co-Ni-Pt-vxc72", "performance": {"stability": {"source": null, "cycle_count": null, "test_method": "Unknown", "duration_hours": null, "degradation_details": null, "performance_retention": null}, "tafel_slope": {"unit": null, "value": null, "source": null}, "overpotential": [], "supplementary_performance": []}, "experimental_conditions": {"test_setup": {"source": ["\n2.3.Electrochemical Measurements.All the electrochemical tests for cyclic voltammetry (CV) and linear scanning voltammetry (LSV）were performed on an electrochemical workstation (CHI 760E,CH Instrument)，which was connected to a three-electrode system，including a modified glassy carbon electrode (working electrode),carbon rod (counter electrode),and $\\mathrm { \\ A g / A g C l }$ electrode (reference electrode).For the working electrode, the catalyst sample $\\left( 2 ~ \\mathrm { m g } \\right)$ was dispersed in ethanol $( 1 0 0 ~ \\mu \\mathrm { L } )$ and ultrapure water (300 $\\mu \\mathrm { L }$ ),then,Nafion solution $( 5 \\mu \\mathrm { L } )$ was added,and finally,the catalyst ink we obtained was ultrasonicated for nearly $3 0 \\ \\mathrm { \\ m i n }$ to make it uniform.Then, the catalyst ink $( 5 ~ \\mu \\mathrm { L } )$ was evenly applied to the surface of the polished glassy carbon electrode ( $3 ~ \\mathrm { m m }$ in diameter) and dried_under a baking lamp to obtain a modified working electrode.To better evaluate the catalyst performance,all potentials were converted to a reversible hydrogen electrode (RHE).At the time of testing,the CV test was frst performed at a scan speed of $5 0 \\mathrm { m V } / \\mathrm { s }$ within a certain voltage range to activate the catalyst,and then,the LSV test was performed at a scan speed of $5 \\ \\mathrm { m V / s }$ to obtain the polarization curve.Finally，all polarization curves were IRcompensated to obtain more accurate data.", "\n3.2.Electrocatalytic Performance.HER Study. To examine the catalytic performance, the prepared HEA NPs with different components and low Pt contents were tested in acid medium $\\left( 0 . 5 \\mathrm { ~ M ~ H } _ { 2 } \\mathrm { S O } _ { 4 } \\right)$ ）at a scanning speed of $5 ~ \\mathrm { m V / s }$ for electrocatalytic HER activity under the three-electrode system.After IR compensation, the polarization curve of the catalyst samples was obtained by linear sweep voltammetry (LSV).For better comparison, HER activity was also tested on commercial $\\mathrm { P t / C _ { \\mathrm { i } } }$ ，Co-Fe-Ni-Pt-vxc72,and $\\mathrm { C o { - } N i { - } P t { - } }$ vxc72 under the same conditions. "], "scan_rate": "5 mV/s", "substrate": "Glassy Carbon Electrode", "ir_compensation": "Yes"}, "electrolyte": {"source": ["\n3.2.Electrocatalytic Performance.HER Study. To examine the catalytic performance, the prepared HEA NPs with different components and low Pt contents were tested in acid medium $\\left( 0 . 5 \\mathrm { ~ M ~ H } _ { 2 } \\mathrm { S O } _ { 4 } \\right)$ ）at a scanning speed of $5 ~ \\mathrm { m V / s }$ for electrocatalytic HER activity under the three-electrode system.After IR compensation, the polarization curve of the catalyst samples was obtained by linear sweep voltammetry (LSV).For better comparison, HER activity was also tested on commercial $\\mathrm { P t / C _ { \\mathrm { i } } }$ ，Co-Fe-Ni-Pt-vxc72,and $\\mathrm { C o { - } N i { - } P t { - } }$ vxc72 under the same conditions. "], "ph_value": null, "concentration_molar": "0.5 M", "electrolyte_composition": "H2SO4"}, "synthesis_method": {"method": "shear-assisted liquid metal surface reduction", "source": ["In this work, a bottom-up shear-assisted liquid metal surface reduction strategy is introduced for the synthesis of sub- $2 \\ \\mathrm { n m }$ ultrasmall $\\mathrm { P t }$ based HEA nanoparticles (NPs) at room temperature. ", "\nIn this work,we report a method of synthesizing Pt-based HEA NPs via a shear-assisted liquid metal surface reduction process at room temperature. ", "Then, in the presence of argon,a high-speed shearing machine (FLUKO FA25, $1 0 0 0 0 \\ \\mathrm { r p m } .$ ）wasused to quickly shear the solution,and a strong reducing agent potassium sodium alloy $\\left( \\mathrm { K - N a } , \\right.$ wt $\\% = 1 { : } 3$ $3 5 0 \\mu \\mathrm { L }$ ）was added to the solution during the shearing reaction for $1 0 ~ \\mathrm { \\ m i n }$ ．After the reaction， the product was centrifuged to recover the DME solution，centrifuged twice with ethanol to remove excess liquid $\\mathrm { K } { \\mathrm { - N } } { \\mathrm { a } }$ alloy in the solution,and finally centrifuged three times with deionized water.The final sample product was dried in a vacuum oven at $6 0 ~ ^ { \\circ } \\mathrm { C }$ for $^ \\textrm { \\scriptsize 8 h }$ Other Pt-based HEAs and Pt-based ternary and quaternary alloys were also synthesized in the same way for the convenience of comparison. "], "key_parameters": "room temperature, 10 min, 10000 rpm"}, "other_environmental_params": [{"key": "electroactive material carrier", "value": "vxc72 carbon black", "source": ["\n# 2.EXPERIMENTAL SECTION\n\n2.1.Synthesis of the Co-Fe-Ni-Pt-Ta Alloy on a Carbon Support.In the process of HEA synthesis, the metal salt precursors, namely, ${ \\mathrm { C o } } { \\mathrm { ( a c a c ) } } _ { 3 }$ $\\left( 0 . 0 5 \\ \\mathrm { m m o l } \\right)$ ， ${ \\dot { \\mathrm { F e } } } ( \\mathsf { a c a c } ) _ { 3 }$ $\\left( 0 . 0 5 \\ \\mathrm { m m o l } \\right)$ ， $\\mathrm { N i } ( \\mathsf { a c a c } ) _ { 2 }$ $\\left( 0 . 0 5 \\mathrm { m m o l } \\right)$ ), $\\mathrm { T a C l } _ { 5 }$ $\\left. 0 . 0 5 \\mathrm { m m o l } \\right.$ ,and $\\mathrm { H } _ { 2 } \\mathrm { P t C l } _ { 6 }$ $\\left. 0 . 0 5 \\mathrm { m m o l } \\right.$ ,and the carbon support (vxc72 carbon black, $1 1 0 { \\mathrm { ~ m g } }$ ）were mixed with 100 mL of dimethoxyethane (DME） solvent,which was sonicated for 5 min to form a uniform suspension. ", "In addition, compared with the diffraction peaks of pure Co,Fe,Ni，Pt,and X elements,the position of the broad diffraction peaks is significantly shifted (Figure S3)，which reflects the presence of these elements in the synthesized alloy phase22 To disclose the valence states of metalic elements, Xray photoelectron spectroscopy (XPS） was further performed to compare HEA $\\mathrm { C o - F e - N i - P t - T a - v x c } 7 2$ with quaternary Co-Fe-Ni-Pt-vxc72 and ternary $\\mathrm { C o - N i - P t - v x c } 7 2$ As shown in Figure 3b,the $\\mathrm { C o } ^ { 0 } \\ 2 \\mathrm { p } _ { 3 / 2 }$ peak located at 781.627 eV negatively shifted to a lower binding energy by 0.393 and 1.01 eV than that at quaternary $\\mathrm { C o - F e - N i - P t - v x c } 7 2$ $\\left( 7 8 2 . 0 1 9 \\ \\mathrm { ~ e V } \\right)$ and ternary $\\mathrm { C o - N i - P t - v x c } 7 2$ $\\left( 7 8 2 . 6 4 7 \\ \\mathrm { \\ e V } \\right)$ ： The presence of Fe on the alloy surface is mainly in the form of $\\mathrm { F e } ^ { 2 + } \\mathsf { \\bar { 2 } p }$ . "]}]}}, {"alloy_id": "Co-Fe-Ni-Pt-Mg-vxc72", "performance": {"stability": {"source": null, "cycle_count": null, "test_method": "Unknown", "duration_hours": null, "degradation_details": null, "performance_retention": null}, "tafel_slope": {"unit": null, "value": null, "source": null}, "overpotential": [], "supplementary_performance": []}, "experimental_conditions": {"test_setup": {"source": ["\n2.3.Electrochemical Measurements.All the electrochemical tests for cyclic voltammetry (CV) and linear scanning voltammetry (LSV）were performed on an electrochemical workstation (CHI 760E,CH Instrument)，which was connected to a three-electrode system，including a modified glassy carbon electrode (working electrode),carbon rod (counter electrode),and $\\mathrm { \\ A g / A g C l }$ electrode (reference electrode).For the working electrode, the catalyst sample $\\left( 2 ~ \\mathrm { m g } \\right)$ was dispersed in ethanol $( 1 0 0 ~ \\mu \\mathrm { L } )$ and ultrapure water (300 $\\mu \\mathrm { L }$ ),then,Nafion solution $( 5 \\mu \\mathrm { L } )$ was added,and finally,the catalyst ink we obtained was ultrasonicated for nearly $3 0 \\ \\mathrm { \\ m i n }$ to make it uniform.Then, the catalyst ink $( 5 ~ \\mu \\mathrm { L } )$ was evenly applied to the surface of the polished glassy carbon electrode ( $3 ~ \\mathrm { m m }$ in diameter) and dried_under a baking lamp to obtain a modified working electrode.To better evaluate the catalyst performance,all potentials were converted to a reversible hydrogen electrode (RHE).At the time of testing,the CV test was frst performed at a scan speed of $5 0 \\mathrm { m V } / \\mathrm { s }$ within a certain voltage range to activate the catalyst,and then,the LSV test was performed at a scan speed of $5 \\ \\mathrm { m V / s }$ to obtain the polarization curve.Finally，all polarization curves were IRcompensated to obtain more accurate data.", "\n3.2.Electrocatalytic Performance.HER Study. To examine the catalytic performance, the prepared HEA NPs with different components and low Pt contents were tested in acid medium $\\left( 0 . 5 \\mathrm { ~ M ~ H } _ { 2 } \\mathrm { S O } _ { 4 } \\right)$ ）at a scanning speed of $5 ~ \\mathrm { m V / s }$ for electrocatalytic HER activity under the three-electrode system.After IR compensation, the polarization curve of the catalyst samples was obtained by linear sweep voltammetry (LSV).For better comparison, HER activity was also tested on commercial $\\mathrm { P t / C _ { \\mathrm { i } } }$ ，Co-Fe-Ni-Pt-vxc72,and $\\mathrm { C o { - } N i { - } P t { - } }$ vxc72 under the same conditions. "], "scan_rate": "5 mV/s", "substrate": "Glassy Carbon Electrode", "ir_compensation": "Yes"}, "electrolyte": {"source": ["\n3.2.Electrocatalytic Performance.HER Study. To examine the catalytic performance, the prepared HEA NPs with different components and low Pt contents were tested in acid medium $\\left( 0 . 5 \\mathrm { ~ M ~ H } _ { 2 } \\mathrm { S O } _ { 4 } \\right)$ ）at a scanning speed of $5 ~ \\mathrm { m V / s }$ for electrocatalytic HER activity under the three-electrode system.After IR compensation, the polarization curve of the catalyst samples was obtained by linear sweep voltammetry (LSV).For better comparison, HER activity was also tested on commercial $\\mathrm { P t / C _ { \\mathrm { i } } }$ ，Co-Fe-Ni-Pt-vxc72,and $\\mathrm { C o { - } N i { - } P t { - } }$ vxc72 under the same conditions. "], "ph_value": null, "concentration_molar": "0.5 M", "electrolyte_composition": "H2SO4"}, "synthesis_method": {"method": "shear-assisted liquid metal surface reduction", "source": ["In this work, a bottom-up shear-assisted liquid metal surface reduction strategy is introduced for the synthesis of sub- $2 \\ \\mathrm { n m }$ ultrasmall $\\mathrm { P t }$ based HEA nanoparticles (NPs) at room temperature. ", "\nIn this work,we report a method of synthesizing Pt-based HEA NPs via a shear-assisted liquid metal surface reduction process at room temperature. ", "Then, in the presence of argon,a high-speed shearing machine (FLUKO FA25, $1 0 0 0 0 \\ \\mathrm { r p m } .$ ）wasused to quickly shear the solution,and a strong reducing agent potassium sodium alloy $\\left( \\mathrm { K - N a } , \\right.$ wt $\\% = 1 { : } 3$ $3 5 0 \\mu \\mathrm { L }$ ）was added to the solution during the shearing reaction for $1 0 ~ \\mathrm { \\ m i n }$ ．After the reaction， the product was centrifuged to recover the DME solution，centrifuged twice with ethanol to remove excess liquid $\\mathrm { K } { \\mathrm { - N } } { \\mathrm { a } }$ alloy in the solution,and finally centrifuged three times with deionized water.The final sample product was dried in a vacuum oven at $6 0 ~ ^ { \\circ } \\mathrm { C }$ for $^ \\textrm { \\scriptsize 8 h }$ Other Pt-based HEAs and Pt-based ternary and quaternary alloys were also synthesized in the same way for the convenience of comparison. "], "key_parameters": "room temperature, 10 min, 10000 rpm"}, "other_environmental_params": [{"key": "electroactive material carrier", "value": "vxc72 carbon black", "source": ["\n# 2.EXPERIMENTAL SECTION\n\n2.1.Synthesis of the Co-Fe-Ni-Pt-Ta Alloy on a Carbon Support.In the process of HEA synthesis, the metal salt precursors, namely, ${ \\mathrm { C o } } { \\mathrm { ( a c a c ) } } _ { 3 }$ $\\left( 0 . 0 5 \\ \\mathrm { m m o l } \\right)$ ， ${ \\dot { \\mathrm { F e } } } ( \\mathsf { a c a c } ) _ { 3 }$ $\\left( 0 . 0 5 \\ \\mathrm { m m o l } \\right)$ ， $\\mathrm { N i } ( \\mathsf { a c a c } ) _ { 2 }$ $\\left( 0 . 0 5 \\mathrm { m m o l } \\right)$ ), $\\mathrm { T a C l } _ { 5 }$ $\\left. 0 . 0 5 \\mathrm { m m o l } \\right.$ ,and $\\mathrm { H } _ { 2 } \\mathrm { P t C l } _ { 6 }$ $\\left. 0 . 0 5 \\mathrm { m m o l } \\right.$ ,and the carbon support (vxc72 carbon black, $1 1 0 { \\mathrm { ~ m g } }$ ）were mixed with 100 mL of dimethoxyethane (DME） solvent,which was sonicated for 5 min to form a uniform suspension. ", "Figure 2d shows the details of the size distribution of the Co-Fe-Ni-Pt-Ta-vxc72 NPs, whose average particle diameter was found to be approximately 1.8 nm by counting the size of one hundred particles.Meanwhile, Figure S1 shows that the average particle diameters of the CoFe-Ni-Pt-Mg-vxc72 NPs and Co-Fe-Ni-Pt-Hf-vxc72 NPs are similar to that of the Co-Fe-Ni-Pt-Ta-vxc72 NPs. High-angle annular dark-field scanning transmission electron microscopy(HAADF-STEM) mapping (Figure 2e) shows that five metal elements，namely，Co，Fe,Ni，Pt，and Ta,are uniformly distributed in the synthesized single alloy NP particle; in addition, the SEM mapping further confirms the uniform distribution of each element (Figure S2). "]}]}}, {"alloy_id": "Co-Fe-Ni-Pt-Hf-vxc72", "performance": {"stability": {"source": null, "cycle_count": null, "test_method": "Unknown", "duration_hours": null, "degradation_details": null, "performance_retention": null}, "tafel_slope": {"unit": null, "value": null, "source": null}, "overpotential": [], "supplementary_performance": []}, "experimental_conditions": {"test_setup": {"source": ["\n2.3.Electrochemical Measurements.All the electrochemical tests for cyclic voltammetry (CV) and linear scanning voltammetry (LSV）were performed on an electrochemical workstation (CHI 760E,CH Instrument)，which was connected to a three-electrode system，including a modified glassy carbon electrode (working electrode),carbon rod (counter electrode),and $\\mathrm { \\ A g / A g C l }$ electrode (reference electrode).For the working electrode, the catalyst sample $\\left( 2 ~ \\mathrm { m g } \\right)$ was dispersed in ethanol $( 1 0 0 ~ \\mu \\mathrm { L } )$ and ultrapure water (300 $\\mu \\mathrm { L }$ ),then,Nafion solution $( 5 \\mu \\mathrm { L } )$ was added,and finally,the catalyst ink we obtained was ultrasonicated for nearly $3 0 \\ \\mathrm { \\ m i n }$ to make it uniform.Then, the catalyst ink $( 5 ~ \\mu \\mathrm { L } )$ was evenly applied to the surface of the polished glassy carbon electrode ( $3 ~ \\mathrm { m m }$ in diameter) and dried_under a baking lamp to obtain a modified working electrode.To better evaluate the catalyst performance,all potentials were converted to a reversible hydrogen electrode (RHE).At the time of testing,the CV test was frst performed at a scan speed of $5 0 \\mathrm { m V } / \\mathrm { s }$ within a certain voltage range to activate the catalyst,and then,the LSV test was performed at a scan speed of $5 \\ \\mathrm { m V / s }$ to obtain the polarization curve.Finally，all polarization curves were IRcompensated to obtain more accurate data.", "\n3.2.Electrocatalytic Performance.HER Study. To examine the catalytic performance, the prepared HEA NPs with different components and low Pt contents were tested in acid medium $\\left( 0 . 5 \\mathrm { ~ M ~ H } _ { 2 } \\mathrm { S O } _ { 4 } \\right)$ ）at a scanning speed of $5 ~ \\mathrm { m V / s }$ for electrocatalytic HER activity under the three-electrode system.After IR compensation, the polarization curve of the catalyst samples was obtained by linear sweep voltammetry (LSV).For better comparison, HER activity was also tested on commercial $\\mathrm { P t / C _ { \\mathrm { i } } }$ ，Co-Fe-Ni-Pt-vxc72,and $\\mathrm { C o { - } N i { - } P t { - } }$ vxc72 under the same conditions. "], "scan_rate": "5 mV/s", "substrate": "Glassy Carbon Electrode", "ir_compensation": "Yes"}, "electrolyte": {"source": ["\n3.2.Electrocatalytic Performance.HER Study. To examine the catalytic performance, the prepared HEA NPs with different components and low Pt contents were tested in acid medium $\\left( 0 . 5 \\mathrm { ~ M ~ H } _ { 2 } \\mathrm { S O } _ { 4 } \\right)$ ）at a scanning speed of $5 ~ \\mathrm { m V / s }$ for electrocatalytic HER activity under the three-electrode system.After IR compensation, the polarization curve of the catalyst samples was obtained by linear sweep voltammetry (LSV).For better comparison, HER activity was also tested on commercial $\\mathrm { P t / C _ { \\mathrm { i } } }$ ，Co-Fe-Ni-Pt-vxc72,and $\\mathrm { C o { - } N i { - } P t { - } }$ vxc72 under the same conditions. "], "ph_value": null, "concentration_molar": "0.5 M", "electrolyte_composition": "H2SO4"}, "synthesis_method": {"method": "shear-assisted liquid metal surface reduction", "source": ["In this work, a bottom-up shear-assisted liquid metal surface reduction strategy is introduced for the synthesis of sub- $2 \\ \\mathrm { n m }$ ultrasmall $\\mathrm { P t }$ based HEA nanoparticles (NPs) at room temperature. ", "\nIn this work,we report a method of synthesizing Pt-based HEA NPs via a shear-assisted liquid metal surface reduction process at room temperature. ", "Then, in the presence of argon,a high-speed shearing machine (FLUKO FA25, $1 0 0 0 0 \\ \\mathrm { r p m } .$ ）wasused to quickly shear the solution,and a strong reducing agent potassium sodium alloy $\\left( \\mathrm { K - N a } , \\right.$ wt $\\% = 1 { : } 3$ $3 5 0 \\mu \\mathrm { L }$ ）was added to the solution during the shearing reaction for $1 0 ~ \\mathrm { \\ m i n }$ ．After the reaction， the product was centrifuged to recover the DME solution，centrifuged twice with ethanol to remove excess liquid $\\mathrm { K } { \\mathrm { - N } } { \\mathrm { a } }$ alloy in the solution,and finally centrifuged three times with deionized water.The final sample product was dried in a vacuum oven at $6 0 ~ ^ { \\circ } \\mathrm { C }$ for $^ \\textrm { \\scriptsize 8 h }$ Other Pt-based HEAs and Pt-based ternary and quaternary alloys were also synthesized in the same way for the convenience of comparison. "], "key_parameters": "room temperature, 10 min, 10000 rpm"}, "other_environmental_params": [{"key": "electroactive material carrier", "value": "vxc72 carbon black", "source": ["\n# 2.EXPERIMENTAL SECTION\n\n2.1.Synthesis of the Co-Fe-Ni-Pt-Ta Alloy on a Carbon Support.In the process of HEA synthesis, the metal salt precursors, namely, ${ \\mathrm { C o } } { \\mathrm { ( a c a c ) } } _ { 3 }$ $\\left( 0 . 0 5 \\ \\mathrm { m m o l } \\right)$ ， ${ \\dot { \\mathrm { F e } } } ( \\mathsf { a c a c } ) _ { 3 }$ $\\left( 0 . 0 5 \\ \\mathrm { m m o l } \\right)$ ， $\\mathrm { N i } ( \\mathsf { a c a c } ) _ { 2 }$ $\\left( 0 . 0 5 \\mathrm { m m o l } \\right)$ ), $\\mathrm { T a C l } _ { 5 }$ $\\left. 0 . 0 5 \\mathrm { m m o l } \\right.$ ,and $\\mathrm { H } _ { 2 } \\mathrm { P t C l } _ { 6 }$ $\\left. 0 . 0 5 \\mathrm { m m o l } \\right.$ ,and the carbon support (vxc72 carbon black, $1 1 0 { \\mathrm { ~ m g } }$ ）were mixed with 100 mL of dimethoxyethane (DME） solvent,which was sonicated for 5 min to form a uniform suspension. ", "Figure 2d shows the details of the size distribution of the Co-Fe-Ni-Pt-Ta-vxc72 NPs, whose average particle diameter was found to be approximately 1.8 nm by counting the size of one hundred particles.Meanwhile, Figure S1 shows that the average particle diameters of the CoFe-Ni-Pt-Mg-vxc72 NPs and Co-Fe-Ni-Pt-Hf-vxc72 NPs are similar to that of the Co-Fe-Ni-Pt-Ta-vxc72 NPs. High-angle annular dark-field scanning transmission electron microscopy(HAADF-STEM) mapping (Figure 2e) shows that five metal elements，namely，Co，Fe,Ni，Pt，and Ta,are uniformly distributed in the synthesized single alloy NP particle; in addition, the SEM mapping further confirms the uniform distribution of each element (Figure S2). "]}]}}, {"alloy_id": "Co-Fe-Ni-Pt-Ta-vxc72", "performance": {"stability": {"source": ["At the same time,in both reactions, its stability can reach $2 0 \\mathrm { h }$ according to chronoamperometry. ", "Under high-speed shearing assistance， the liquid potassium-sodium $\\left( \\mathrm { K } \\mathrm { - } \\mathrm { N a } \\right)$ alloy is quickly dispersed into tiny droplets that provide a strong reducing surface for the reduction and incorporation of the five metal ions into nanometer solid-phase HEA NPs.24,25 To find an HEA catalyst with optimized performance and low cost, some elements with high earth abundance and eco-friendliness were selected to design the HEA catalyst in advance.26-28 We prepared small $( \\sim 1 . 8 \\ \\mathrm { n m } )$ and relatively homogeneous carbonsupported HEA $\\mathrm { C o - F e - N i - P t - X }$ NPs by alternating the fifth metallic element X (Hf, Mg,W, Cr, Ta).When Ta was selected as element $\\mathbf { X } _ { i }$ ，the $_ { \\mathrm { C o - F e - N i - P t - T a } }$ alloy synthesized by our method exhibited an ultralow overpotential $\\mathrm { \\tilde { ~ } { 1 0 . 6 } ~ m V }$ at $1 0 ~ \\mathrm { \\ m A } / \\mathrm { c m } ^ { 2 }$ for HER in a $0 . 5 ~ \\mathrm { ~ M ~ }$ ${ \\mathrm { H } } _ { 2 } { \\mathrm { S O } } _ { 4 }$ electrolyte).Moreover，we tested the oxygen evolution reaction (OER）electrocatalytic activity of $\\mathrm { C o - F e - N i - P t - }$ Ta-vxc72 in $1 . 0 \\ M$ KOH solution, which also displayed better electrochemical performance (overvoltage of $2 9 0 ~ \\mathrm { m V }$ at 10 $\\mathrm { m A } / { \\mathrm { c m } } ^ { 2 } ,$ ).Regardless of the HER or OER, $\\mathrm { C o - F e - N i - P t - }$ Ta-vxc72 showed ideal electrochemical stability upon chronoamperometry and 10o0-cycle cyclic voltammetry (CV）tests. ", "At the same time, HEA NPs grown on carbon supports have uniform dispersibility and high surface exposure,which increases the number of active catalytic sites,thereby helping to improve the electrocatalytic performance360AsshowninFigure4de,the catalytic stability of $\\mathrm { C o - F e - N i - P t - T a - v x c } 7 2$ can be evaluated by CV cycling and chronoamperometry. ", "Figure 4d shows the $I { - } T$ curve of $\\mathrm { C o - F e - N i - P t - T a - v x c } 7 2$ at $- 0 . 3 \\mathrm { V } _ { ; }$ which demonstrated a high stability for up to $^ { 2 0 \\mathrm { ~ h ~ } }$ with only slight current density decay.Figure 4e shows the change in polarization curves of the $\\mathrm { C o - F e - N i - P t - T a - v x c } 7 2$ sample before and after $1 0 0 0 \\mathrm { C V }$ cycles at a scanning speed of $5 0 ~ \\mathrm { m V / }$ s. ", "In summary,we know that Co-Fe-Ni-Pt-Tavxc72 has good catalytic stability."], "cycle_count": "1000", "test_method": "Chronopotentiometry / CV Cycling", "duration_hours": "20", "degradation_details": "Only slight current density decay; polarization curves before and after 1000 CV cycles are close to coinciding", "performance_retention": null}, "tafel_slope": {"unit": "mV dec^-1", "value": "37", "source": ["${ \\mathrm { C o - F e - N i - } }$ Pt-Ta-vxc72 has the smallest Tafel slope $\\left( 3 7 \\ : \\mathrm { \\ m V / d e c } \\right)$ among all samples. "]}, "overpotential": [{"unit": "mV", "value": "10.6", "source": ["To prove its utility, $\\mathrm { C o - F e - N i - P t - T a - v x c } 7 2$ was found to exhibit excellent electrocatalytic activity and stability for both the hydrogen evolution reaction (HER） and oxygen evolution reaction (OER) with overpotentials of 10.6 and $2 9 0 ~ \\mathrm { \\ m V }$ at $1 0 \\mathrm { \\ m A } / \\mathrm { c m } ^ { 2 }$ respectively. ", "Under high-speed shearing assistance， the liquid potassium-sodium $\\left( \\mathrm { K } \\mathrm { - } \\mathrm { N a } \\right)$ alloy is quickly dispersed into tiny droplets that provide a strong reducing surface for the reduction and incorporation of the five metal ions into nanometer solid-phase HEA NPs.24,25 To find an HEA catalyst with optimized performance and low cost, some elements with high earth abundance and eco-friendliness were selected to design the HEA catalyst in advance.26-28 We prepared small $( \\sim 1 . 8 \\ \\mathrm { n m } )$ and relatively homogeneous carbonsupported HEA $\\mathrm { C o - F e - N i - P t - X }$ NPs by alternating the fifth metallic element X (Hf, Mg,W, Cr, Ta).When Ta was selected as element $\\mathbf { X } _ { i }$ ，the $_ { \\mathrm { C o - F e - N i - P t - T a } }$ alloy synthesized by our method exhibited an ultralow overpotential $\\mathrm { \\tilde { ~ } { 1 0 . 6 } ~ m V }$ at $1 0 ~ \\mathrm { \\ m A } / \\mathrm { c m } ^ { 2 }$ for HER in a $0 . 5 ~ \\mathrm { ~ M ~ }$ ${ \\mathrm { H } } _ { 2 } { \\mathrm { S O } } _ { 4 }$ electrolyte).Moreover，we tested the oxygen evolution reaction (OER）electrocatalytic activity of $\\mathrm { C o - F e - N i - P t - }$ Ta-vxc72 in $1 . 0 \\ M$ KOH solution, which also displayed better electrochemical performance (overvoltage of $2 9 0 ~ \\mathrm { m V }$ at 10 $\\mathrm { m A } / { \\mathrm { c m } } ^ { 2 } ,$ ).Regardless of the HER or OER, $\\mathrm { C o - F e - N i - P t - }$ Ta-vxc72 showed ideal electrochemical stability upon chronoamperometry and 10o0-cycle cyclic voltammetry (CV）tests. ", "Figure 4a shows the LSV curves of seven alloys (five HEAs, ternary alloy,and quaternary alloy）and commercial $\\mathrm { P t } / \\mathrm { C }$ ，Among them, $\\mathrm { C o - F e - N i - P t - }$ Ta-vxc72 has the best HER catalytic activity，reaching an overpotential of $1 0 . 6 ~ \\mathrm { m V }$ at a current density of $1 0 \\mathrm { \\ m A } / \\mathrm { { c m } } ^ { 2 }$ Moreover,it has the lowest overpotential compared to other previously reported non- $\\mathrm { . P t } .$ or Pt-based electrocatalysts in acid HER (Table S2). ", "The $\\scriptstyle \\mathrm { C o - F e - N i - P t - T a - v x c } 7 2$ catalyst has excellent HER performance.Under a current density of 10 $\\mathrm { m A } / { \\mathrm { c m } ^ { 2 } }$ ,its overpotential is only $1 0 . 6 \\mathrm { m V }$ ，which is the lowest overpotential compared to other samples.Additionally,it is an effective catalyst for the OER and showed better activity (290 $\\mathrm { m V }$ at $1 0 \\mathrm { \\ m A } / \\mathrm { c m } ^ { 2 }$ ）in an alkaline solution.In addition, the $\\mathrm { C o - F e - N i - P t - T a - v x c } 7 2$ alloy exhibits good stability in both reactions. "], "current_density": "10 mA cm^-2"}], "supplementary_performance": [{"key": "ECSA", "value": "39.36 m^2/g_Pt", "source": ["At the same time, the calculated electrochemical active surface area (ECSA） can reflect the performance of the sample.As shown in Figures 4f and S4, the ECSA of $\\mathrm { C o - F e - N i - P t - T a - v x c } 7 2$ can reach $3 9 . 3 6 ~ \\mathrm { m } ^ { 2 } / \\mathrm { g } _ { \\mathrm { P t } }$ which is four times higher than that of the $\\mathrm { P t } / \\mathrm { C }$ catalyst (9.81 $\\mathrm { m } ^ { 2 } / \\mathrm { g } _ { \\mathrm { p t } } )$ .This result further explains the reason for the better performance of $\\mathrm { C o - F e - N i - P t - T a - v x c } 7 2$ . "]}, {"key": "Charge Transfer Resistance", "value": "65 Ω", "source": ["As shown by the Nyquist plots (Figure S5), $\\mathrm { C o - F e - N i - P t - T a - v x c } 7 2$ has the minimum charge transfer resistance $\\left( 6 5 ~ \\Omega \\right)$ ，which indicates that it has the best charge transfer capability,which is the reason for its good electrocatalytic performance."]}, {"key": "OER Overpotential", "value": "290 mV at 10 mA cm^-2", "source": ["To prove its utility, $\\mathrm { C o - F e - N i - P t - T a - v x c } 7 2$ was found to exhibit excellent electrocatalytic activity and stability for both the hydrogen evolution reaction (HER） and oxygen evolution reaction (OER) with overpotentials of 10.6 and $2 9 0 ~ \\mathrm { \\ m V }$ at $1 0 \\mathrm { \\ m A } / \\mathrm { c m } ^ { 2 }$ respectively. ", "Under high-speed shearing assistance， the liquid potassium-sodium $\\left( \\mathrm { K } \\mathrm { - } \\mathrm { N a } \\right)$ alloy is quickly dispersed into tiny droplets that provide a strong reducing surface for the reduction and incorporation of the five metal ions into nanometer solid-phase HEA NPs.24,25 To find an HEA catalyst with optimized performance and low cost, some elements with high earth abundance and eco-friendliness were selected to design the HEA catalyst in advance.26-28 We prepared small $( \\sim 1 . 8 \\ \\mathrm { n m } )$ and relatively homogeneous carbonsupported HEA $\\mathrm { C o - F e - N i - P t - X }$ NPs by alternating the fifth metallic element X (Hf, Mg,W, Cr, Ta).When Ta was selected as element $\\mathbf { X } _ { i }$ ，the $_ { \\mathrm { C o - F e - N i - P t - T a } }$ alloy synthesized by our method exhibited an ultralow overpotential $\\mathrm { \\tilde { ~ } { 1 0 . 6 } ~ m V }$ at $1 0 ~ \\mathrm { \\ m A } / \\mathrm { c m } ^ { 2 }$ for HER in a $0 . 5 ~ \\mathrm { ~ M ~ }$ ${ \\mathrm { H } } _ { 2 } { \\mathrm { S O } } _ { 4 }$ electrolyte).Moreover，we tested the oxygen evolution reaction (OER）electrocatalytic activity of $\\mathrm { C o - F e - N i - P t - }$ Ta-vxc72 in $1 . 0 \\ M$ KOH solution, which also displayed better electrochemical performance (overvoltage of $2 9 0 ~ \\mathrm { m V }$ at 10 $\\mathrm { m A } / { \\mathrm { c m } } ^ { 2 } ,$ ).Regardless of the HER or OER, $\\mathrm { C o - F e - N i - P t - }$ Ta-vxc72 showed ideal electrochemical stability upon chronoamperometry and 10o0-cycle cyclic voltammetry (CV）tests. ", "As shown in Figures Sa and S10, the $\\mathbf { { C o - } }$ $\\mathrm { F e - N i - P t - T a - v x c } 7 2$ catalyst shows the best activity compared to the $\\mathrm { I r O } _ { 2 }$ catalyst and other alloys for the OER in a $1 \\textbf { M }$ KOH electrolyte at a sweep rate of $2 0 \\ \\mathrm { m V } / \\mathbf { s } ,$ whose overpotential can reach $2 9 0 ~ \\mathrm { m V }$ at a current density of $1 0 \\mathrm { m A } /$ $\\mathrm { c m } ^ { 2 }$ 、Moreover,as shown in Figure $5 \\mathbf { b } _ { . }$ ，the Tafel slope(35 $\\mathrm { m V / d e c ) }$ of $\\mathrm { C o - F e - N i - P t - T a - v x c } 7 2$ is much lower than the $5 9 \\mathrm { \\ m V / d e c }$ of $\\mathrm { I r O } _ { 2 } ,$ which shows that $\\mathrm { C o - F e - N i - P t - }$ Ta-vxc72 has better OER reaction kinetics than $\\mathrm { I r O } _ { 2 }$ In addition, Figure Sc,d shows that it has good stability in the alkaline solution. ", "The $\\scriptstyle \\mathrm { C o - F e - N i - P t - T a - v x c } 7 2$ catalyst has excellent HER performance.Under a current density of 10 $\\mathrm { m A } / { \\mathrm { c m } ^ { 2 } }$ ,its overpotential is only $1 0 . 6 \\mathrm { m V }$ ，which is the lowest overpotential compared to other samples.Additionally,it is an effective catalyst for the OER and showed better activity (290 $\\mathrm { m V }$ at $1 0 \\mathrm { \\ m A } / \\mathrm { c m } ^ { 2 }$ ）in an alkaline solution.In addition, the $\\mathrm { C o - F e - N i - P t - T a - v x c } 7 2$ alloy exhibits good stability in both reactions. "]}, {"key": "OER Tafel Slope", "value": "35 mV dec^-1", "source": ["As shown in Figures Sa and S10, the $\\mathbf { { C o - } }$ $\\mathrm { F e - N i - P t - T a - v x c } 7 2$ catalyst shows the best activity compared to the $\\mathrm { I r O } _ { 2 }$ catalyst and other alloys for the OER in a $1 \\textbf { M }$ KOH electrolyte at a sweep rate of $2 0 \\ \\mathrm { m V } / \\mathbf { s } ,$ whose overpotential can reach $2 9 0 ~ \\mathrm { m V }$ at a current density of $1 0 \\mathrm { m A } /$ $\\mathrm { c m } ^ { 2 }$ 、Moreover,as shown in Figure $5 \\mathbf { b } _ { . }$ ，the Tafel slope(35 $\\mathrm { m V / d e c ) }$ of $\\mathrm { C o - F e - N i - P t - T a - v x c } 7 2$ is much lower than the $5 9 \\mathrm { \\ m V / d e c }$ of $\\mathrm { I r O } _ { 2 } ,$ which shows that $\\mathrm { C o - F e - N i - P t - }$ Ta-vxc72 has better OER reaction kinetics than $\\mathrm { I r O } _ { 2 }$ In addition, Figure Sc,d shows that it has good stability in the alkaline solution. "]}]}, "experimental_conditions": {"test_setup": {"source": ["\n2.3.Electrochemical Measurements.All the electrochemical tests for cyclic voltammetry (CV) and linear scanning voltammetry (LSV）were performed on an electro | {"extraction_results": [{"alloy_id": "Co-Ni-Pt-vxc72", "performance": {"stability": {"source": null, "cycle_count": null, "test_method": "Unknown", "duration_hours": null, "degradation_details": null, "performance_retention": null}, "tafel_slope": {"unit": null, "value": null, "source": null}, "overpotential": [], "supplementary_performance": []}, "experimental_conditions": {"test_setup": {"source": ["\n2.3.Electrochemical Measurements.All the electrochemical tests for cyclic voltammetry (CV) and linear scanning voltammetry (LSV）were performed on an electrochemical workstation (CHI 760E,CH Instrument)，which was connected to a three-electrode system，including a modified glassy carbon electrode (working electrode),carbon rod (counter electrode),and $\\mathrm { \\ A g / A g C l }$ electrode (reference electrode).For the working electrode, the catalyst sample $\\left( 2 ~ \\mathrm { m g } \\right)$ was dispersed in ethanol $( 1 0 0 ~ \\mu \\mathrm { L } )$ and ultrapure water (300 $\\mu \\mathrm { L }$ ),then,Nafion solution $( 5 \\mu \\mathrm { L } )$ was added,and finally,the catalyst ink we obtained was ultrasonicated for nearly $3 0 \\ \\mathrm { \\ m i n }$ to make it uniform.Then, the catalyst ink $( 5 ~ \\mu \\mathrm { L } )$ was evenly applied to the surface of the polished glassy carbon electrode ( $3 ~ \\mathrm { m m }$ in diameter) and dried_under a baking lamp to obtain a modified working electrode.To better evaluate the catalyst performance,all potentials were converted to a reversible hydrogen electrode (RHE).At the time of testing,the CV test was frst performed at a scan speed of $5 0 \\mathrm { m V } / \\mathrm { s }$ within a certain voltage range to activate the catalyst,and then,the LSV test was performed at a scan speed of $5 \\ \\mathrm { m V / s }$ to obtain the polarization curve.Finally，all polarization curves were IRcompensated to obtain more accurate data.", "\n3.2.Electrocatalytic Performance.HER Study. To examine the catalytic performance, the prepared HEA NPs with different components and low Pt contents were tested in acid medium $\\left( 0 . 5 \\mathrm { ~ M ~ H } _ { 2 } \\mathrm { S O } _ { 4 } \\right)$ ）at a scanning speed of $5 ~ \\mathrm { m V / s }$ for electrocatalytic HER activity under the three-electrode system.After IR compensation, the polarization curve of the catalyst samples was obtained by linear sweep voltammetry (LSV).For better comparison, HER activity was also tested on commercial $\\mathrm { P t / C _ { \\mathrm { i } } }$ ，Co-Fe-Ni-Pt-vxc72,and $\\mathrm { C o { - } N i { - } P t { - } }$ vxc72 under the same conditions. "], "scan_rate": "5 mV/s", "substrate": "Glassy Carbon Electrode", "ir_compensation": "Yes"}, "electrolyte": {"source": ["\n3.2.Electrocatalytic Performance.HER Study. To examine the catalytic performance, the prepared HEA NPs with different components and low Pt contents were tested in acid medium $\\left( 0 . 5 \\mathrm { ~ M ~ H } _ { 2 } \\mathrm { S O } _ { 4 } \\right)$ ）at a scanning speed of $5 ~ \\mathrm { m V / s }$ for electrocatalytic HER activity under the three-electrode system.After IR compensation, the polarization curve of the catalyst samples was obtained by linear sweep voltammetry (LSV).For better comparison, HER activity was also tested on commercial $\\mathrm { P t / C _ { \\mathrm { i } } }$ ，Co-Fe-Ni-Pt-vxc72,and $\\mathrm { C o { - } N i { - } P t { - } }$ vxc72 under the same conditions. "], "ph_value": null, "concentration_molar": "0.5 M", "electrolyte_composition": "H2SO4"}, "synthesis_method": {"method": "shear-assisted liquid metal surface reduction", "source": ["In this work, a bottom-up shear-assisted liquid metal surface reduction strategy is introduced for the synthesis of sub- $2 \\ \\mathrm { n m }$ ultrasmall $\\mathrm { P t }$ based HEA nanoparticles (NPs) at room temperature. ", "\nIn this work,we report a method of synthesizing Pt-based HEA NPs via a shear-assisted liquid metal surface reduction process at room temperature. ", "Then, in the presence of argon,a high-speed shearing machine (FLUKO FA25, $1 0 0 0 0 \\ \\mathrm { r p m } .$ ）wasused to quickly shear the solution,and a strong reducing agent potassium sodium alloy $\\left( \\mathrm { K - N a } , \\right.$ wt $\\% = 1 { : } 3$ $3 5 0 \\mu \\mathrm { L }$ ）was added to the solution during the shearing reaction for $1 0 ~ \\mathrm { \\ m i n }$ ．After the reaction， the product was centrifuged to recover the DME solution，centrifuged twice with ethanol to remove excess liquid $\\mathrm { K } { \\mathrm { - N } } { \\mathrm { a } }$ alloy in the solution,and finally centrifuged three times with deionized water.The final sample product was dried in a vacuum oven at $6 0 ~ ^ { \\circ } \\mathrm { C }$ for $^ \\textrm { \\scriptsize 8 h }$ Other Pt-based HEAs and Pt-based ternary and quaternary alloys were also synthesized in the same way for the convenience of comparison. "], "key_parameters": "room temperature, 10 min, 10000 rpm"}, "other_environmental_params": [{"key": "electroactive material carrier", "value": "vxc72 carbon black", "source": ["\n# 2.EXPERIMENTAL SECTION\n\n2.1.Synthesis of the Co-Fe-Ni-Pt-Ta Alloy on a Carbon Support.In the process of HEA synthesis, the metal salt precursors, namely, ${ \\mathrm { C o } } { \\mathrm { ( a c a c ) } } _ { 3 }$ $\\left( 0 . 0 5 \\ \\mathrm { m m o l } \\right)$ ， ${ \\dot { \\mathrm { F e } } } ( \\mathsf { a c a c } ) _ { 3 }$ $\\left( 0 . 0 5 \\ \\mathrm { m m o l } \\right)$ ， $\\mathrm { N i } ( \\mathsf { a c a c } ) _ { 2 }$ $\\left( 0 . 0 5 \\mathrm { m m o l } \\right)$ ), $\\mathrm { T a C l } _ { 5 }$ $\\left. 0 . 0 5 \\mathrm { m m o l } \\right.$ ,and $\\mathrm { H } _ { 2 } \\mathrm { P t C l } _ { 6 }$ $\\left. 0 . 0 5 \\mathrm { m m o l } \\right.$ ,and the carbon support (vxc72 carbon black, $1 1 0 { \\mathrm { ~ m g } }$ ）were mixed with 100 mL of dimethoxyethane (DME） solvent,which was sonicated for 5 min to form a uniform suspension. ", "In addition, compared with the diffraction peaks of pure Co,Fe,Ni，Pt,and X elements,the position of the broad diffraction peaks is significantly shifted (Figure S3)，which reflects the presence of these elements in the synthesized alloy phase22 To disclose the valence states of metalic elements, Xray photoelectron spectroscopy (XPS） was further performed to compare HEA $\\mathrm { C o - F e - N i - P t - T a - v x c } 7 2$ with quaternary Co-Fe-Ni-Pt-vxc72 and ternary $\\mathrm { C o - N i - P t - v x c } 7 2$ As shown in Figure 3b,the $\\mathrm { C o } ^ { 0 } \\ 2 \\mathrm { p } _ { 3 / 2 }$ peak located at 781.627 eV negatively shifted to a lower binding energy by 0.393 and 1.01 eV than that at quaternary $\\mathrm { C o - F e - N i - P t - v x c } 7 2$ $\\left( 7 8 2 . 0 1 9 \\ \\mathrm { ~ e V } \\right)$ and ternary $\\mathrm { C o - N i - P t - v x c } 7 2$ $\\left( 7 8 2 . 6 4 7 \\ \\mathrm { \\ e V } \\right)$ ： The presence of Fe on the alloy surface is mainly in the form of $\\mathrm { F e } ^ { 2 + } \\mathsf { \\bar { 2 } p }$ . "], "figure_source": {"img_path": "images/9ee032f3dab35c9f8347c53e26039a27846d5f952ae83445fbef157c3eb76758.jpg", "location": "Figure3.(a)XRDpatersofheCo-Fe-N-Pt-X-vc72 (X:Hf,Mg W,Cr,Ta)NPs,Co-Fe-N--vxc72,andCo-N-Pt-vc72.(b-f) XPS paternsof quaternary Co-Fe-Ni-Pt-Ta-vxc72,quaternary Co-Fe-Ni-Pt-vxc72,and ternaryCo-Ni-Pt-vc72: Co $2 \\mathrm { p }$ (b),Fe $\\mathsf { 2 p }$ (c)， $\\mathrm { N i } ~ 2 \\mathrm { p }$ (d), Pt 4f (e),and Ta 4f (f). ", "reference_text_list": ["Figure 3a shows the XRD patterns of five high-entropy nanoalloys,quaternary nanoalloys, and ternary nanoalloys.The peak at $2 6 ^ { \\circ }$ is the (O02） crystal plane of the carbon support.", "In addition, compared with the diffraction peaks of pure Co,Fe,Ni，Pt,and X elements,the position of the broad diffraction peaks is significantly shifted (Figure S3)，which reflects the presence of these elements in the synthesized alloy phase22 To disclose the valence states of metalic elements, Xray photoelectron spectroscopy (XPS） was further performed to compare HEA $\\mathrm { C o - F e - N i - P t - T a - v x c } 7 2$ with quaternary Co-Fe-Ni-Pt-vxc72 and ternary $\\mathrm { C o - N i - P t - v x c } 7 2$ As shown in Figure 3b,the $\\mathrm { C o } ^ { 0 } \\ 2 \\mathrm { p } _ { 3 / 2 }$ peak located at 781.627 eV negatively shifted to a lower binding energy by 0.393 and 1.01 eV than that at quaternary $\\mathrm { C o - F e - N i - P t - v x c } 7 2$ $\\left( 7 8 2 . 0 1 9 \\ \\mathrm { ~ e V } \\right)$ and ternary $\\mathrm { C o - N i - P t - v x c } 7 2$ $\\left( 7 8 2 . 6 4 7 \\ \\mathrm { \\ e V } \\right)$ ： The presence of Fe on the alloy surface is mainly in the form of $\\mathrm { F e } ^ { 2 + } \\mathsf { \\bar { 2 } p }$ . In addition, the $\\mathrm { F e } ^ { 2 + } \\ 2 \\mathrm { p } _ { 3 / 2 }$ peak $( 7 1 2 . \\dot { 3 } 2 \\ \\mathrm { e V } )$ of HEA negatively shifted to lower binding energies than the quaternary (Figure 3c).", "The surface of Ni is mainly in the form of $\\mathrm { N i } ^ { 2 + }$ $\\mathrm { ~ \\ ' ~ } 8 5 6 . 5 \\ \\mathrm { e V } )$ ， and there is no obvious $\\mathrm { N i } ^ { 0 }$ signal, which may be attributed to the high chemical activity of $\\mathrm { N i }$ $\\mathrm { N i } ^ { 2 + } 2 \\mathrm { p } _ { 3 / 2 }$ is positively shifted from 856.376 to $8 5 6 . 9 7 9 \\ \\mathrm { e V }$ for quaternary and to 856.539 eVfor ternary (Figure3d).28,30,31", "Compared with the binding energy of $\\mathrm { P t } / \\mathrm { C }$ $\\left( 7 1 . 3 \\ \\mathrm { e V } \\right)$ ，the binding energy $\\left( 7 2 . 5 6 \\ \\mathrm { e V } \\right)$ of $\\mathrm { P t } ^ { 0 } \\ 4 \\mathrm { f } _ { 7 / 2 }$ of HEA is positively shifted, indicating that charge transfer may occur between Pt and other alloying elements (Figure 3e).", "Furthermore, compared with the spectra of the ternary ally and quaternary alloy, the $\\mathrm { P t } ^ { 0 }$ 4f spectrum of HEA $\\mathrm { C o - F e - N i - P t - T a - v x c } 7 2$ positively shifted to higher binding energies by O.1l and 0.23 eV，respectively.32,33 Eventually,Ta mainly exists on the surface of the alloy in the valence state of $\\dot { \\mathrm { T a } } ^ { 5 + }$ (Figure 3f), which may indicate that Ta easily loses electrons in the alloy.3 84"]}}]}}, {"alloy_id": "Co-Fe-Ni-Pt-Mg-vxc72", "performance": {"stability": {"source": null, "cycle_count": null, "test_method": "Unknown", "duration_hours": null, "degradation_details": null, "performance_retention": null}, "tafel_slope": {"unit": null, "value": null, "source": null}, "overpotential": [], "supplementary_performance": []}, "experimental_conditions": {"test_setup": {"source": ["\n2.3.Electrochemical Measurements.All the electrochemical tests for cyclic voltammetry (CV) and linear scanning voltammetry (LSV）were performed on an electrochemical workstation (CHI 760E,CH Instrument)，which was connected to a three-electrode system，including a modified glassy carbon electrode (working electrode),carbon rod (counter electrode),and $\\mathrm { \\ A g / A g C l }$ electrode (reference electrode).For the working electrode, the catalyst sample $\\left( 2 ~ \\mathrm { m g } \\right)$ was dispersed in ethanol $( 1 0 0 ~ \\mu \\mathrm { L } )$ and ultrapure water (300 $\\mu \\mathrm { L }$ ),then,Nafion solution $( 5 \\mu \\mathrm { L } )$ was added,and finally,the catalyst ink we obtained was ultrasonicated for nearly $3 0 \\ \\mathrm { \\ m i n }$ to make it uniform.Then, the catalyst ink $( 5 ~ \\mu \\mathrm { L } )$ was evenly applied to the surface of the polished glassy carbon electrode ( $3 ~ \\mathrm { m m }$ in diameter) and dried_under a baking lamp to obtain a modified working electrode.To better evaluate the catalyst performance,all potentials were converted to a reversible hydrogen electrode (RHE).At the time of testing,the CV test was frst performed at a scan speed of $5 0 \\mathrm { m V } / \\mathrm { s }$ within a certain voltage range to activate the catalyst,and then,the LSV test was performed at a scan speed of $5 \\ \\mathrm { m V / s }$ to obtain the polarization curve.Finally，all polarization curves were IRcompensated to obtain more accurate data.", "\n3.2.Electrocatalytic Performance.HER Study. To examine the catalytic performance, the prepared HEA NPs with different components and low Pt contents were tested in acid medium $\\left( 0 . 5 \\mathrm { ~ M ~ H } _ { 2 } \\mathrm { S O } _ { 4 } \\right)$ ）at a scanning speed of $5 ~ \\mathrm { m V / s }$ for electrocatalytic HER activity under the three-electrode system.After IR compensation, the polarization curve of the catalyst samples was obtained by linear sweep voltammetry (LSV).For better comparison, HER activity was also tested on commercial $\\mathrm { P t / C _ { \\mathrm { i } } }$ ，Co-Fe-Ni-Pt-vxc72,and $\\mathrm { C o { - } N i { - } P t { - } }$ vxc72 under the same conditions. "], "scan_rate": "5 mV/s", "substrate": "Glassy Carbon Electrode", "ir_compensation": "Yes"}, "electrolyte": {"source": ["\n3.2.Electrocatalytic Performance.HER Study. To examine the catalytic performance, the prepared HEA NPs with different components and low Pt contents were tested in acid medium $\\left( 0 . 5 \\mathrm { ~ M ~ H } _ { 2 } \\mathrm { S O } _ { 4 } \\right)$ ）at a scanning speed of $5 ~ \\mathrm { m V / s }$ for electrocatalytic HER activity under the three-electrode system.After IR compensation, the polarization curve of the catalyst samples was obtained by linear sweep voltammetry (LSV).For better comparison, HER activity was also tested on commercial $\\mathrm { P t / C _ { \\mathrm { i } } }$ ，Co-Fe-Ni-Pt-vxc72,and $\\mathrm { C o { - } N i { - } P t { - } }$ vxc72 under the same conditions. "], "ph_value": null, "concentration_molar": "0.5 M", "electrolyte_composition": "H2SO4"}, "synthesis_method": {"method": "shear-assisted liquid metal surface reduction", "source": ["In this work, a bottom-up shear-assisted liquid metal surface reduction strategy is introduced for the synthesis of sub- $2 \\ \\mathrm { n m }$ ultrasmall $\\mathrm { P t }$ based HEA nanoparticles (NPs) at room temperature. ", "\nIn this work,we report a method of synthesizing Pt-based HEA NPs via a shear-assisted liquid metal surface reduction process at room temperature. ", "Then, in the presence of argon,a high-speed shearing machine (FLUKO FA25, $1 0 0 0 0 \\ \\mathrm { r p m } .$ ）wasused to quickly shear the solution,and a strong reducing agent potassium sodium alloy $\\left( \\mathrm { K - N a } , \\right.$ wt $\\% = 1 { : } 3$ $3 5 0 \\mu \\mathrm { L }$ ）was added to the solution during the shearing reaction for $1 0 ~ \\mathrm { \\ m i n }$ ．After the reaction， the product was centrifuged to recover the DME solution，centrifuged twice with ethanol to remove excess liquid $\\mathrm { K } { \\mathrm { - N } } { \\mathrm { a } }$ alloy in the solution,and finally centrifuged three times with deionized water.The final sample product was dried in a vacuum oven at $6 0 ~ ^ { \\circ } \\mathrm { C }$ for $^ \\textrm { \\scriptsize 8 h }$ Other Pt-based HEAs and Pt-based ternary and quaternary alloys were also synthesized in the same way for the convenience of comparison. "], "key_parameters": "room temperature, 10 min, 10000 rpm"}, "other_environmental_params": [{"key": "electroactive material carrier", "value": "vxc72 carbon black", "source": ["\n# 2.EXPERIMENTAL SECTION\n\n2.1.Synthesis of the Co-Fe-Ni-Pt-Ta Alloy on a Carbon Support.In the process of HEA synthesis, the metal salt precursors, namely, ${ \\mathrm { C o } } { \\mathrm { ( a c a c ) } } _ { 3 }$ $\\left( 0 . 0 5 \\ \\mathrm { m m o l } \\right)$ ， ${ \\dot { \\mathrm { F e } } } ( \\mathsf { a c a c } ) _ { 3 }$ $\\left( 0 . 0 5 \\ \\mathrm { m m o l } \\right)$ ， $\\mathrm { N i } ( \\mathsf { a c a c } ) _ { 2 }$ $\\left( 0 . 0 5 \\mathrm { m m o l } \\right)$ ), $\\mathrm { T a C l } _ { 5 }$ $\\left. 0 . 0 5 \\mathrm { m m o l } \\right.$ ,and $\\mathrm { H } _ { 2 } \\mathrm { P t C l } _ { 6 }$ $\\left. 0 . 0 5 \\mathrm { m m o l } \\right.$ ,and the carbon support (vxc72 carbon black, $1 1 0 { \\mathrm { ~ m g } }$ ）were mixed with 100 mL of dimethoxyethane (DME） solvent,which was sonicated for 5 min to form a uniform suspension. ", "Figure 2d shows the details of the size distribution of the Co-Fe-Ni-Pt-Ta-vxc72 NPs, whose average particle diameter was found to be approximately 1.8 nm by counting the size of one hundred particles.Meanwhile, Figure S1 shows that the average particle diameters of the CoFe-Ni-Pt-Mg-vxc72 NPs and Co-Fe-Ni-Pt-Hf-vxc72 NPs are similar to that of the Co-Fe-Ni-Pt-Ta-vxc72 NPs. High-angle annular dark-field scanning transmission electron microscopy(HAADF-STEM) mapping (Figure 2e) shows that five metal elements，namely，Co，Fe,Ni，Pt，and Ta,are uniformly distributed in the synthesized single alloy NP particle; in addition, the SEM mapping further confirms the uniform distribution of each element (Figure S2). "], "figure_source": {"img_path": "images/3965851b079500de2bb34a2a374715b2fa56007b01060261cb9a5174c1ea5664.jpg", "location": "Figure2.(a)TEMnd(b)HREimagsfteCoFe-Nt-TacNs(thelaticeingesareshwnintheinset).(c)age and(d)averageparticlesizestatistcsforCoFe-N-t-T-c2Ns.(e）HAADF-TMmagesandcorespondingenerg-dispesie spectrometry (EDS) elemental maps of Co-Fe-Ni-Pt-Ta-vxc72 NPs. ", "reference_text_list": ["The morphology of the $\\mathrm { C o - F e - N i - P t - T a - v x c 7 2 ~ \\ N P s }$ was characterized by TEM.As shown in Figure 2, the detailed morphology of the $\\mathrm { C o - F e - N i - P t - T a - v x c } 7 2$ NPs in the TEM and high-resolution TEM (HRTEM） images clearly shows the uniform and dense dispersity of the HEA NPs on the surface of the carbon supports.The lattice fringes can be clearly measured by the HRTEM micrograph (Figure 2b), and the interplanar spacing is $0 . 2 4 \\ \\mathrm { n m }$ (111).", "The size of the synthesized alloy NPs is relatively uniform in the local distribution (Figure 2c).", "Figure 2d shows the details of the size distribution of the Co-Fe-Ni-Pt-Ta-vxc72 NPs, whose average particle diameter was found to be approximately 1.8 nm by counting the size of one hundred particles.Meanwhile, Figure S1 shows that the average particle diameters of the CoFe-Ni-Pt-Mg-vxc72 NPs and Co-Fe-Ni-Pt-Hf-vxc72 NPs are similar to that of the Co-Fe-Ni-Pt-Ta-vxc72 NPs. High-angle annular dark-field scanning transmission electron microscopy(HAADF-STEM) mapping (Figure 2e) shows that five metal elements，namely，Co，Fe,Ni，Pt，and Ta,are uniformly distributed in the synthesized single alloy NP particle; in addition, the SEM mapping further confirms the uniform distribution of each element (Figure S2)."]}}]}}, {"alloy_id": "Co-Fe-Ni-Pt-Hf-vxc72", "performance": {"stability": {"source": null, "cycle_count": null, "test_method": "Unknown", "duration_hours": null, "degradation_details": null, "performance_retention": null}, "tafel_slope": {"unit": null, "value": null, "source": null}, "overpotential": [], "supplementary_performance": []}, "experimental_conditions": {"test_setup": {"source": ["\n2.3.Electrochemical Measurements.All the electrochemical tests for cyclic voltammetry (CV) and linear scanning voltammetry (LSV）were performed on an electrochemical workstation (CHI 760E,CH Instrument)，which was connected to a three-electrode system，including a modified glassy carbon electrode (working electrode),carbon rod (counter electrode),and $\\mathrm { \\ A g / A g C l }$ electrode (reference electrode).For the working electrode, the catalyst sample $\\left( 2 ~ \\mathrm { m g } \\right)$ was dispersed in ethanol $( 1 0 0 ~ \\mu \\mathrm { L } )$ and ultrapure water (300 $\\mu \\mathrm { L }$ ),then,Nafion solution $( 5 \\mu \\mathrm { L } )$ was added,and finally,the catalyst ink we obtained was ultrasonicated for nearly $3 0 \\ \\mathrm { \\ m i n }$ to make it uniform.Then, the catalyst ink $( 5 ~ \\mu \\mathrm { L } )$ was evenly applied to the surface of the polished glassy carbon electrode ( $3 ~ \\mathrm { m m }$ in diameter) and dried_under a baking lamp to obtain a modified working electrode.To better evaluate the catalyst performance,all potentials were converted to a reversible hydrogen electrode (RHE).At the time of testing,the CV test was frst performed at a scan speed of $5 0 \\mathrm { m V } / \\mathrm { s }$ within a certain voltage range to activate the catalyst,and then,the LSV test was performed at a scan speed of $5 \\ \\mathrm { m V / s }$ to obtain the polarization curve.Finally，all polarization curves were IRcompensated to obtain more accurate data.", "\n3.2.Electrocatalytic Performance.HER Study. To examine the catalytic performance, the prepared HEA NPs with different components and low Pt contents were tested in acid medium $\\left( 0 . 5 \\mathrm { ~ M ~ H } _ { 2 } \\mathrm { S O } _ { 4 } \\right)$ ）at a scanning speed of $5 ~ \\mathrm { m V / s }$ for electrocatalytic HER activity under the three-electrode system.After IR compensation, the polarization curve of the catalyst samples was obtained by linear sweep voltammetry (LSV).For better comparison, HER activity was also tested on commercial $\\mathrm { P t / C _ { \\mathrm { i } } }$ ，Co-Fe-Ni-Pt-vxc72,and $\\mathrm { C o { - } N i { - } P t { - } }$ vxc72 under the same conditions. "], "scan_rate": "5 mV/s", "substrate": "Glassy Carbon Electrode", "ir_compensation": "Yes"}, "electrolyte": {"source": ["\n3.2.Electrocatalytic Performance.HER Study. To examine the catalytic performance, the prepared HEA NPs with different components and low Pt contents were tested in acid medium $\\left( 0 . 5 \\mathrm { ~ M ~ H } _ { 2 } \\mathrm { S O } _ { 4 } \\right)$ ）at a scanning speed of $5 ~ \\mathrm { m V / s }$ for electrocatalytic HER activity under the three-electrode system.After IR compensation, the polarization curve of the catalyst samples was obtained by linear sweep voltammetry (LSV).For better comparison, HER activity was also tested on commercial $\\mathrm { P t / C _ { \\mathrm { i } } }$ ，Co-Fe-Ni-Pt-vxc72,and $\\mathrm { C o { - } N i { - } P t { - } }$ vxc72 under the same conditions. "], "ph_value": null, "concentration_molar": "0.5 M", "electrolyte_composition": "H2SO4"}, "synthesis_method": {"method": "shear-assisted liquid metal surface reduction", "source": ["In this work, a bottom-up shear-assisted liquid metal surface reduction strategy is introduced for the synthesis of sub- $2 \\ \\mathrm { n m }$ ultrasmall $\\mathrm { P t }$ based HEA nanoparticles (NPs) at room temperature. ", "\nIn this work,we report a method of synthesizing Pt-based HEA NPs via a shear-assisted liquid metal surface reduction process at room temperature. ", "Then, in the presence of argon,a high-speed shearing machine (FLUKO FA25, $1 0 0 0 0 \\ \\mathrm { r p m } .$ ）wasused to quickly shear the solution,and a strong reducing agent potassium sodium alloy $\\left( \\mathrm { K - N a } , \\right.$ wt $\\% = 1 { : } 3$ $3 5 0 \\mu \\mathrm { L }$ ）was added to the solution during the shearing reaction for $1 0 ~ \\mathrm { \\ m i n }$ ．After the reaction， the product was centrifuged to recover the DME solution，centrifuged twice with ethanol to remove excess liquid $\\mathrm { K } { \\mathrm { - N } } { \\mathrm { a } }$ alloy in the solution,and finally centrifuged three times with deionized water.The final sample product was dried in a vacuum oven at $6 0 ~ ^ { \\circ } \\mathrm { C }$ for $^ \\textrm { \\scriptsize 8 h }$ Other Pt-based HEAs and Pt-based ternary and quaternary alloys were also synthesized in the same way for the convenience of comparison. "], "key_parameters": "room temperature, 10 min, 10000 rpm"}, "other_environmental_params": [{"key": "electroactive material carrier", "value": "vxc72 carbon black", "source": ["\n# 2.EXPERIMENTAL SECTION\n\n2.1.Synthesis of the Co-Fe-Ni-Pt-Ta Alloy on a Carbon Support.In the process of HEA synthesis, the metal salt precursors, namely, ${ \\mathrm { C o } } { \\mathrm { ( a c a c ) } } _ { 3 }$ $\\left( 0 . 0 5 \\ \\mathrm { m m o l } \\right)$ ， ${ \\dot { \\mathrm { F e } } } ( \\mathsf { a c a c } ) _ { 3 }$ $\\left( 0 . 0 5 \\ \\mathrm { m m o l } \\right)$ ， $\\mathrm { N i } ( \\mathsf { a c a c } ) _ { 2 }$ $\\left( 0 . 0 5 \\mathrm { m m o l } \\right)$ ), $\\mathrm { T a C l } _ { 5 }$ $\\left. 0 . 0 5 \\mathrm { m m o l } \\right.$ ,and $\\mathrm { H } _ { 2 } \\mathrm { P t C l } _ { 6 }$ $\\left. 0 . 0 5 \\mathrm { m m o l } \\right.$ ,and the carbon support (vxc72 carbon black, $1 1 0 { \\mathrm { ~ m g } }$ ）were mixed with 100 mL of dimethoxyethane (DME） solvent,which was sonicated for 5 min to form a uniform suspension. ", "Figure 2d shows the details of the size distribution of the Co-Fe-Ni-Pt-Ta-vxc72 NPs, whose average particle diameter was found to be approximately 1.8 nm by counting the size of one hundred particles.Meanwhile, Figure S1 shows that the average particle diameters of the CoFe-Ni-Pt-Mg-vxc72 NPs and Co-Fe-Ni-Pt-Hf-vxc72 NPs are similar to that of the Co-Fe-Ni-Pt-Ta-vxc72 NPs. High-angle annular dark-field scanning transmission electron microscopy(HAADF-STEM) mapping (Figure 2e) shows that five metal elements，namely，Co，Fe,Ni，Pt，and Ta,are uniformly distributed in the synthesized single alloy NP particle; in addition, the SEM mapping further confirms the uniform distribution of each element (Figure S2). "], "figure_source": {"img_path": "images/3965851b079500de2bb34a2a374715b2fa56007b01060261cb9a5174c1ea5664.jpg", "location": "Figure2.(a)TEMnd(b)HREimagsfteCoFe-Nt-TacNs(thelaticeingesareshwnintheinset).(c)age and(d)averageparticlesizestatistcsforCoFe-N-t-T-c2Ns.(e）HAADF-TMmagesandcorespondingenerg-dispesie spectrometry (EDS) elemental maps of Co-Fe-Ni-Pt-Ta-vxc72 NPs. ", "reference_text_list": ["The morphology of the $\\mathrm { C o - F e - N i - P t - T a - v x c 7 2 ~ \\ N P s }$ was characterized by TEM.As shown in Figure 2, the detailed morphology of the $\\mathrm { C o - F e - N i - P t - T a - v x c } 7 2$ NPs in the TEM and high-resolution TEM (HRTEM） images clearly shows the uniform and dense dispersity of the HEA NPs on the surface of the carbon supports.The lattice fringes can be clearly measured by the HRTEM micrograph (Figure 2b), and the interplanar spacing is $0 . 2 4 \\ \\mathrm { n m }$ (111).", "The size of the synthesized alloy NPs is relatively uniform in the local distribution (Figure 2c).", "Figure 2d shows the details of the size distribution of the Co-Fe-Ni-Pt-Ta-vxc72 NPs, whose average particle diameter was found to be approximately 1.8 nm by counting the size of one hundred particles.Meanwhile, Figure S1 shows that the average particle diameters of the CoFe-Ni-Pt-Mg-vxc72 NPs and Co-Fe-Ni-Pt-Hf-vxc72 NPs are similar to that of the Co-Fe-Ni-Pt-Ta-vxc72 NPs. High-angle annular dark-field scanning transmission electron microscopy(HAADF-STEM) mapping (Figure 2e) shows that five metal elements，namely，Co，Fe,Ni，Pt，and Ta,are uniformly distributed in the synthesized single alloy NP particle; in addition, the SEM mapping further confirms the uniform distribution of each element (Figure S2)."]}}]}}, {"alloy_id": "Co-Fe-Ni-Pt-Ta-vxc72", "performance": {"stability": {"source": ["At the same time,in both reactions, its stability can reach $2 0 \\mathrm { h }$ according to chronoamperometry. ", "Under high-speed shearing assistance， the liquid potassium-sodium $\\left( \\mathrm { K } \\mathrm { - } \\mathrm { N a } \\right)$ alloy is quickly dispersed into tiny droplets that provide a strong reducing surface for the reduction and incorporation of the five metal ions into nanometer solid-phase HEA NPs.24,25 To find an HEA catalyst with optimized performance and low cost, some elements with high earth abundance and eco-friendliness were selected to design the HEA catalyst in advance.26-28 We prepared small $( \\sim 1 . 8 \\ \\mathrm { n m } )$ and relatively homogeneous carbonsupported HEA $\\mathrm { C o - F e - N i - P t - X }$ NPs by alternating the fifth metallic element X (Hf, Mg,W, Cr, Ta).When Ta was selected as element $\\mathbf { X } _ { i }$ ，the $_ { \\mathrm { C o - F e - N i - P t - T a } }$ alloy synthesized by our method exhibited an ultralow overpotential $\\mathrm { \\tilde { ~ } { 1 0 . 6 } ~ m V }$ at $1 0 ~ \\mathrm { \\ m A } / \\mathrm { c m } ^ { 2 }$ for HER in a $0 . 5 ~ \\mathrm { ~ M ~ }$ ${ \\mathrm { H } } _ { 2 } { \\mathrm { S O } } _ { 4 }$ electrolyte).Moreover，we tested the oxygen evolution reaction (OER）electrocatalytic activity of $\\mathrm { C o - F e - N i - P t - }$ Ta-vxc72 in $1 . 0 \\ M$ KOH solution, which also displayed better electrochemical performance (overvoltage of $2 9 0 ~ \\mathrm { m V }$ at 10 $\\mathrm { m A } / { \\mathrm { c m } } ^ { 2 } ,$ ).Regardless of the HER or OER, $\\mathrm { C o - F e - N i - P t - }$ Ta-vxc72 showed ideal electrochemical stability upon chronoamperometry and 10o0-cycle cyclic voltammetry (CV）tests. ", "At the same time, HEA NPs grown on carbon supports have uniform dispersibility and high surface exposure,which increases the number of active catalytic sites,thereby helping to improve the electrocatalytic performance360AsshowninFigure4de,the catalytic stability of $\\mathrm { C o - F e - N i - P t - T a - v x c } 7 2$ can be evaluated by CV cycling and chronoamperometry. ", "Figure 4d shows the $I { - } T$ curve of $\\mathrm { C o - F e - N i - P t - T a - v x c } 7 2$ at $- 0 . 3 \\mathrm { V } _ { ; }$ which demonstrated a high stability for up to $^ { 2 0 \\mathrm { ~ h ~ } }$ with only slight current density decay.Figure 4e shows the change in polarization curves of the $\\mathrm { C o - F e - N i - P t - T a - v x c } 7 2$ sample before and after $1 0 0 0 \\mathrm { C V }$ cycles at a scanning speed of $5 0 ~ \\mathrm { m V / }$ s. ", "In summary,we know that Co-Fe-Ni-Pt-Tavxc72 has good catalytic stability."], "cycle_count": "1000", "test_method": "Chronopotentiometry / CV Cycling", "duration_hours": "20", "degradation_details": "Only slight current density decay; polarization curves before and after 1000 CV cycles are close to coinciding", "performance_retention": null}, "tafel_slope": {"unit": "mV dec^-1", "value": "37", "source": ["${ \\mathrm { C o - F e - N i - } }$ Pt-Ta-vxc72 has the smallest Tafel slope $\\left( 3 7 \\ : \\mathrm { \\ m V / d e c } \\right)$ among all samples. "]}, "overpotential": [{"unit": "mV", "value": "10.6", "source": ["To prove its utility, $\\mathrm { C o - F e - N i - P t - T a - v x c } 7 2$ was found to exhibit excellent electrocatalytic activity and stability for both the hydrogen evolution reaction (HER） and oxygen evolution reaction (OER) with overpotentials of 10.6 and $2 9 0 ~ \\mathrm { \\ m V }$ at $1 0 \\mathrm { \\ m A } / \\mathrm { c m } ^ { 2 }$ respectively. ", "Under high-speed shearing assistance， the liquid potassium-sodium $\\left( \\mathrm { K } \\mathrm { - } \\mathrm { N a } \\right)$ alloy is quickly dispersed into tiny droplets that provide a strong reducing surface for the reduction and incorporation of the five metal ions into nanometer solid-phase HEA NPs.24,25 To find an HEA catalyst with optimized performance and low cost, some elements with high earth abundance and eco-friendliness were selected to design the HEA catalyst in advance.26-28 We prepared small $( \\sim 1 . 8 \\ \\mathrm { n m } )$ and relatively homogeneous carbonsupported HEA $\\mathrm { C o - F e - N i - P t - X }$ NPs by alternating the fifth metallic element X (Hf, Mg,W, Cr, Ta).When Ta was selected as element $\\mathbf { X } _ { i }$ ，the $_ { \\mathrm { C o - F e - N i - P t - T a } }$ alloy synthesized by our method exhibited an ultralow overpotential $\\mathrm { \\tilde { ~ } { 1 0 . 6 } ~ m V }$ at $1 0 ~ \\mathrm { \\ m A } / \\mathrm { c m } ^ { 2 }$ for HER in a $0 . 5 ~ \\mathrm { ~ M ~ }$ ${ \\mathrm { H } } _ { 2 } { \\mathrm { S O } } _ { 4 }$ electrolyte).Moreover，we tested the oxygen evolution reaction (OER）electrocatalytic activity of $\\mathrm { C o - F e - N i - P t - }$ Ta-vxc72 in $1 . 0 \\ M$ KOH solution, which also displayed better electrochemical performance (overvoltage of $2 9 0 ~ \\mathrm { m V }$ at 10 $\\mathrm { m A } / { \\mathrm { c m } } ^ { 2 } ,$ ).Regardless of the HER or OER, $\\mathrm { C o - F e - N i - P t - }$ Ta-vxc72 showed ideal electrochemical stability upon chronoamperometry and 10o0-cycle cyclic voltammetry (CV）tests. ", "Figure 4a shows the LSV curves of seven alloys (five HEAs, ternary alloy,and quaternary alloy）and commercial $\\mathrm { P t } / \\mathrm { C }$ ，Among them, $\\mathrm { C o - F e - N i - P t - }$ Ta-vxc72 has the best HER catalytic activity，reaching an overpotential of $1 0 . 6 ~ \\mathrm { m V }$ at a current density of $1 0 \\mathrm { \\ m A } / | 6 | {'extraction_results': [{'alloy_id': 'Co-Ni-Pt-vxc72', 'performance': {'stability': {'source': None, 'cycle_count': None, 'test_method': 'Unknown', 'duration_hours': None, 'degradation_details': None, 'performance_retention': None}, 'tafel_slope': {'unit': None, 'value': None, 'source': None}, 'overpotential': [], 'supplementary_performance': []}, 'experimental_conditions': {'test_setup': {'source': ['\n2.3.Electrochemical Measurements.All the electrochemical tests for cyclic voltammetry (CV) and linear scanning voltammetry (LSV）were performed on an electrochemical workstation (CHI 760E,CH Instrument)，which was connected to a three-electrode system，including a modified glassy carbon electrode (working electrode),carbon rod (counter electrode),and $\\mathrm { \\ A g / A g C l }$ electrode (reference electrode).For the working electrode, the catalyst sample $\\left( 2 ~ \\mathrm { m g } \\right)$ was dispersed in ethanol $( 1 0 0 ~ \\mu \\mathrm { L } )$ and ultrapure water (300 $\\mu \\mathrm { L }$ ),then,Nafion solution $( 5 \\mu \\mathrm { L } )$ was added,and finally,the catalyst ink we obtained was ultrasonicated for nearly $3 0 \\ \\mathrm { \\ m i n }$ to make it uniform.Then, the catalyst ink $( 5 ~ \\mu \\mathrm { L } )$ was evenly applied to the surface of the polished glassy carbon electrode ( $3 ~ \\mathrm { m m }$ in diameter) and dried_under a baking lamp to obtain a modified working electrode.To better evaluate the catalyst performance,all potentials were converted to a reversible hydrogen electrode (RHE).At the time of testing,the CV test was frst performed at a scan speed of $5 0 \\mathrm { m V } / \\mathrm { s }$ within a certain voltage range to activate the catalyst,and then,the LSV test was performed at a scan speed of $5 \\ \\mathrm { m V / s }$ to obtain the polarization curve.Finally，all polarization curves were IRcompensated to obtain more accurate data.', '\n3.2.Electrocatalytic Performance.HER Study. To examine the catalytic performance, the prepared HEA NPs with different components and low Pt contents were tested in acid medium $\\left( 0 . 5 \\mathrm { ~ M ~ H } _ { 2 } \\mathrm { S O } _ { 4 } \\right)$ ）at a scanning speed of $5 ~ \\mathrm { m V / s }$ for electrocatalytic HER activity under the three-electrode system.After IR compensation, the polarization curve of the catalyst samples was obtained by linear sweep voltammetry (LSV).For better comparison, HER activity was also tested on commercial $\\mathrm { P t / C _ { \\mathrm { i } } }$ ，Co-Fe-Ni-Pt-vxc72,and $\\mathrm { C o { - } N i { - } P t { - } }$ vxc72 under the same conditions. '], 'scan_rate': '5 mV/s', 'substrate': 'Glassy Carbon Electrode', 'ir_compensation': 'Yes'}, 'electrolyte': {'source': ['\n3.2.Electrocatalytic Performance.HER Study. To examine the catalytic performance, the prepared HEA NPs with different components and low Pt contents were tested in acid medium $\\left( 0 . 5 \\mathrm { ~ M ~ H } _ { 2 } \\mathrm { S O } _ { 4 } \\right)$ ）at a scanning speed of $5 ~ \\mathrm { m V / s }$ for electrocatalytic HER activity under the three-electrode system.After IR compensation, the polarization curve of the catalyst samples was obtained by linear sweep voltammetry (LSV).For better comparison, HER activity was also tested on commercial $\\mathrm { P t / C _ { \\mathrm { i } } }$ ，Co-Fe-Ni-Pt-vxc72,and $\\mathrm { C o { - } N i { - } P t { - } }$ vxc72 under the same conditions. '], 'ph_value': None, 'concentration_molar': '0.5 M', 'electrolyte_composition': 'H2SO4'}, 'synthesis_method': {'method': 'shear-assisted liquid metal surface reduction', 'source': ['In this work, a bottom-up shear-assisted liquid metal surface reduction strategy is introduced for the synthesis of sub- $2 \\ \\mathrm { n m }$ ultrasmall $\\mathrm { P t }$ based HEA nanoparticles (NPs) at room temperature. ', '\nIn this work,we report a method of synthesizing Pt-based HEA NPs via a shear-assisted liquid metal surface reduction process at room temperature. ', 'Then, in the presence of argon,a high-speed shearing machine (FLUKO FA25, $1 0 0 0 0 \\ \\mathrm { r p m } .$ ）wasused to quickly shear the solution,and a strong reducing agent potassium sodium alloy $\\left( \\mathrm { K - N a } , \\right.$ wt $\\% = 1 { : } 3$ $3 5 0 \\mu \\mathrm { L }$ ）was added to the solution during the shearing reaction for $1 0 ~ \\mathrm { \\ m i n }$ ．After the reaction， the product was centrifuged to recover the DME solution，centrifuged twice with ethanol to remove excess liquid $\\mathrm { K } { \\mathrm { - N } } { \\mathrm { a } }$ alloy in the solution,and finally centrifuged three times with deionized water.The final sample product was dried in a vacuum oven at $6 0 ~ ^ { \\circ } \\mathrm { C }$ for $^ \\textrm { \\scriptsize 8 h }$ Other Pt-based HEAs and Pt-based ternary and quaternary alloys were also synthesized in the same way for the convenience of comparison. '], 'key_parameters': 'room temperature, 10 min, 10000 rpm'}, 'other_environmental_params': [{'key': 'electroactive material carrier', 'value': 'vxc72 carbon black', 'source': ['\n# 2.EXPERIMENTAL SECTION\n\n2.1.Synthesis of the Co-Fe-Ni-Pt-Ta Alloy on a Carbon Support.In the process of HEA synthesis, the metal salt precursors, namely, ${ \\mathrm { C o } } { \\mathrm { ( a c a c ) } } _ { 3 }$ $\\left( 0 . 0 5 \\ \\mathrm { m m o l } \\right)$ ， ${ \\dot { \\mathrm { F e } } } ( \\mathsf { a c a c } ) _ { 3 }$ $\\left( 0 . 0 5 \\ \\mathrm { m m o l } \\right)$ ， $\\mathrm { N i } ( \\mathsf { a c a c } ) _ { 2 }$ $\\left( 0 . 0 5 \\mathrm { m m o l } \\right)$ ), $\\mathrm { T a C l } _ { 5 }$ $\\left. 0 . 0 5 \\mathrm { m m o l } \\right.$ ,and $\\mathrm { H } _ { 2 } \\mathrm { P t C l } _ { 6 }$ $\\left. 0 . 0 5 \\mathrm { m m o l } \\right.$ ,and the carbon support (vxc72 carbon black, $1 1 0 { \\mathrm { ~ m g } }$ ）were mixed with 100 mL of dimethoxyethane (DME） solvent,which was sonicated for 5 min to form a uniform suspension. ', 'In addition, compared with the diffraction peaks of pure Co,Fe,Ni，Pt,and X elements,the position of the broad diffraction peaks is significantly shifted (Figure S3)，which reflects the presence of these elements in the synthesized alloy phase22 To disclose the valence states of metalic elements, Xray photoelectron spectroscopy (XPS） was further performed to compare HEA $\\mathrm { C o - F e - N i - P t - T a - v x c } 7 2$ with quaternary Co-Fe-Ni-Pt-vxc72 and ternary $\\mathrm { C o - N i - P t - v x c } 7 2$ As shown in Figure 3b,the $\\mathrm { C o } ^ { 0 } \\ 2 \\mathrm { p } _ { 3 / 2 }$ peak located at 781.627 eV negatively shifted to a lower binding energy by 0.393 and 1.01 eV than that at quaternary $\\mathrm { C o - F e - N i - P t - v x c } 7 2$ $\\left( 7 8 2 . 0 1 9 \\ \\mathrm { ~ e V } \\right)$ and ternary $\\mathrm { C o - N i - P t - v x c } 7 2$ $\\left( 7 8 2 . 6 4 7 \\ \\mathrm { \\ e V } \\right)$ ： The presence of Fe on the alloy surface is mainly in the form of $\\mathrm { F e } ^ { 2 + } \\mathsf { \\bar { 2 } p }$ . ']}]}}, {'alloy_id': 'Co-Fe-Ni-Pt-Mg-vxc72', 'performance': {'stability': {'source': None, 'cycle_count': None, 'test_method': 'Unknown', 'duration_hours': None, 'degradation_details': None, 'performance_retention': None}, 'tafel_slope': {'unit': None, 'value': None, 'source': None}, 'overpotential': [], 'supplementary_performance': []}, 'experimental_conditions': {'test_setup': {'source': ['\n2.3.Electrochemical Measurements.All the electrochemical tests for cyclic voltammetry (CV) and linear scanning voltammetry (LSV）were performed on an electrochemical workstation (CHI 760E,CH Instrument)，which was connected to a three-electrode system，including a modified glassy carbon electrode (working electrode),carbon rod (counter electrode),and $\\mathrm { \\ A g / A g C l }$ electrode (reference electrode).For the working electrode, the catalyst sample $\\left( 2 ~ \\mathrm { m g } \\right)$ was dispersed in ethanol $( 1 0 0 ~ \\mu \\mathrm { L } )$ and ultrapure water (300 $\\mu \\mathrm { L }$ ),then,Nafion solution $( 5 \\mu \\mathrm { L } )$ was added,and finally,the catalyst ink we obtained was ultrasonicated for nearly $3 0 \\ \\mathrm { \\ m i n }$ to make it uniform.Then, the catalyst ink $( 5 ~ \\mu \\mathrm { L } )$ was evenly applied to the surface of the polished glassy carbon electrode ( $3 ~ \\mathrm { m m }$ in diameter) and dried_under a baking lamp to obtain a modified working electrode.To better evaluate the catalyst performance,all potentials were converted to a reversible hydrogen electrode (RHE).At the time of testing,the CV test was frst performed at a scan speed of $5 0 \\mathrm { m V } / \\mathrm { s }$ within a certain voltage range to activate the catalyst,and then,the LSV test was performed at a scan speed of $5 \\ \\mathrm { m V / s }$ to obtain the polarization curve.Finally，all polarization curves were IRcompensated to obtain more accurate data.', '\n3.2.Electrocatalytic Performance.HER Study. To examine the catalytic performance, the prepared HEA NPs with different components and low Pt contents were tested in acid medium $\\left( 0 . 5 \\mathrm { ~ M ~ H } _ { 2 } \\mathrm { S O } _ { 4 } \\right)$ ）at a scanning speed of $5 ~ \\mathrm { m V / s }$ for electrocatalytic HER activity under the three-electrode system.After IR compensation, the polarization curve of the catalyst samples was obtained by linear sweep voltammetry (LSV).For better comparison, HER activity was also tested on commercial $\\mathrm { P t / C _ { \\mathrm { i } } }$ ，Co-Fe-Ni-Pt-vxc72,and $\\mathrm { C o { - } N i { - } P t { - } }$ vxc72 under the same conditions. '], 'scan_rate': '5 mV/s', 'substrate': 'Glassy Carbon Electrode', 'ir_compensation': 'Yes'}, 'electrolyte': {'source': ['\n3.2.Electrocatalytic Performance.HER Study. To examine the catalytic performance, the prepared HEA NPs with different components and low Pt contents were tested in acid medium $\\left( 0 . 5 \\mathrm { ~ M ~ H } _ { 2 } \\mathrm { S O } _ { 4 } \\right)$ ）at a scanning speed of $5 ~ \\mathrm { m V / s }$ for electrocatalytic HER activity under the three-electrode system.After IR compensation, the polarization curve of the catalyst samples was obtained by linear sweep voltammetry (LSV).For better comparison, HER activity was also tested on commercial $\\mathrm { P t / C _ { \\mathrm { i } } }$ ，Co-Fe-Ni-Pt-vxc72,and $\\mathrm { C o { - } N i { - } P t { - } }$ vxc72 under the same conditions. '], 'ph_value': None, 'concentration_molar': '0.5 M', 'electrolyte_composition': 'H2SO4'}, 'synthesis_method': {'method': 'shear-assisted liquid metal surface reduction', 'source': ['In this work, a bottom-up shear-assisted liquid metal surface reduction strategy is introduced for the synthesis of sub- $2 \\ \\mathrm { n m }$ ultrasmall $\\mathrm { P t }$ based HEA nanoparticles (NPs) at room temperature. ', '\nIn this work,we report a method of synthesizing Pt-based HEA NPs via a shear-assisted liquid metal surface reduction process at room temperature. ', 'Then, in the presence of argon,a high-speed shearing machine (FLUKO FA25, $1 0 0 0 0 \\ \\mathrm { r p m } .$ ）wasused to quickly shear the solution,and a strong reducing agent potassium sodium alloy $\\left( \\mathrm { K - N a } , \\right.$ wt $\\% = 1 { : } 3$ $3 5 0 \\mu \\mathrm { L }$ ）was added to the solution during the shearing reaction for $1 0 ~ \\mathrm { \\ m i n }$ ．After the reaction， the product was centrifuged to recover the DME solution，centrifuged twice with ethanol to remove excess liquid $\\mathrm { K } { \\mathrm { - N } } { \\mathrm { a } }$ alloy in the solution,and finally centrifuged three times with deionized water.The final sample product was dried in a vacuum oven at $6 0 ~ ^ { \\circ } \\mathrm { C }$ for $^ \\textrm { \\scriptsize 8 h }$ Other Pt-based HEAs and Pt-based ternary and quaternary alloys were also synthesized in the same way for the convenience of comparison. '], 'key_parameters': 'room temperature, 10 min, 10000 rpm'}, 'other_environmental_params': [{'key': 'electroactive material carrier', 'value': 'vxc72 carbon black', 'source': ['\n# 2.EXPERIMENTAL SECTION\n\n2.1.Synthesis of the Co-Fe-Ni-Pt-Ta Alloy on a Carbon Support.In the process of HEA synthesis, the metal salt precursors, namely, ${ \\mathrm { C o } } { \\mathrm { ( a c a c ) } } _ { 3 }$ $\\left( 0 . 0 5 \\ \\mathrm { m m o l } \\right)$ ， ${ \\dot { \\mathrm { F e } } } ( \\mathsf { a c a c } ) _ { 3 }$ $\\left( 0 . 0 5 \\ \\mathrm { m m o l } \\right)$ ， $\\mathrm { N i } ( \\mathsf { a c a c } ) _ { 2 }$ $\\left( 0 . 0 5 \\mathrm { m m o l } \\right)$ ), $\\mathrm { T a C l } _ { 5 }$ $\\left. 0 . 0 5 \\mathrm { m m o l } \\right.$ ,and $\\mathrm { H } _ { 2 } \\mathrm { P t C l } _ { 6 }$ $\\left. 0 . 0 5 \\mathrm { m m o l } \\right.$ ,and the carbon support (vxc72 carbon black, $1 1 0 { \\mathrm { ~ m g } }$ ）were mixed with 100 mL of dimethoxyethane (DME） solvent,which was sonicated for 5 min to form a uniform suspension. ', 'Figure 2d shows the details of the size distribution of the Co-Fe-Ni-Pt-Ta-vxc72 NPs, whose average particle diameter was found to be approximately 1.8 nm by counting the size of one hundred particles.Meanwhile, Figure S1 shows that the average particle diameters of the CoFe-Ni-Pt-Mg-vxc72 NPs and Co-Fe-Ni-Pt-Hf-vxc72 NPs are similar to that of the Co-Fe-Ni-Pt-Ta-vxc72 NPs. High-angle annular dark-field scanning transmission electron microscopy(HAADF-STEM) mapping (Figure 2e) shows that five metal elements，namely，Co，Fe,Ni，Pt，and Ta,are uniformly distributed in the synthesized single alloy NP particle; in addition, the SEM mapping further confirms the uniform distribution of each element (Figure S2). ']}]}}, {'alloy_id': 'Co-Fe-Ni-Pt-Hf-vxc72', 'performance': {'stability': {'source': None, 'cycle_count': None, 'test_method': 'Unknown', 'duration_hours': None, 'degradation_details': None, 'performance_retention': None}, 'tafel_slope': {'unit': None, 'value': None, 'source': None}, 'overpotential': [], 'supplementary_performance': []}, 'experimental_conditions': {'test_setup': {'source': ['\n2.3.Electrochemical Measurements.All the electrochemical tests for cyclic voltammetry (CV) and linear scanning voltammetry (LSV）were performed on an electrochemical workstation (CHI 760E,CH Instrument)，which was connected to a three-electrode system，including a modified glassy carbon electrode (working electrode),carbon rod (counter electrode),and $\\mathrm { \\ A g / A g C l }$ electrode (reference electrode).For the working electrode, the catalyst sample $\\left( 2 ~ \\mathrm { m g } \\right)$ was dispersed in ethanol $( 1 0 0 ~ \\mu \\mathrm { L } )$ and ultrapure water (300 $\\mu \\mathrm { L }$ ),then,Nafion solution $( 5 \\mu \\mathrm { L } )$ was added,and finally,the catalyst ink we obtained was ultrasonicated for nearly $3 0 \\ \\mathrm { \\ m i n }$ to make it uniform.Then, the catalyst ink $( 5 ~ \\mu \\mathrm { L } )$ was evenly applied to the surface of the polished glassy carbon electrode ( $3 ~ \\mathrm { m m }$ in diameter) and dried_under a baking lamp to obtain a modified working electrode.To better evaluate the catalyst performance,all potentials were converted to a reversible hydrogen electrode (RHE).At the time of testing,the CV test was frst performed at a scan speed of $5 0 \\mathrm { m V } / \\mathrm { s }$ within a certain voltage range to activate the catalyst,and then,the LSV test was performed at a scan speed of $5 \\ \\mathrm { m V / s }$ to obtain the polarization curve.Finally，all polarization curves were IRcompensated to obtain more accurate data.', '\n3.2.Electrocatalytic Performance.HER Study. To examine the catalytic performance, the prepared HEA NPs with different components and low Pt contents were tested in acid medium $\\left( 0 . 5 \\mathrm { ~ M ~ H } _ { 2 } \\mathrm { S O } _ { 4 } \\right)$ ）at a scanning speed of $5 ~ \\mathrm { m V / s }$ for electrocatalytic HER activity under the three-electrode system.After IR compensation, the polarization curve of the catalyst samples was obtained by linear sweep voltammetry (LSV).For better comparison, HER activity was also tested on commercial $\\mathrm { P t / C _ { \\mathrm { i } } }$ ，Co-Fe-Ni-Pt-vxc72,and $\\mathrm { C o { - } N i { - } P t { - } }$ vxc72 under the same conditions. '], 'scan_rate': '5 mV/s', 'substrate': 'Glassy Carbon Electrode', 'ir_compensation': 'Yes'}, 'electrolyte': {'source': ['\n3.2.Electrocatalytic Performance.HER Study. To examine the catalytic performance, the prepared HEA NPs with different components and low Pt contents were tested in acid medium $\\left( 0 . 5 \\mathrm { ~ M ~ H } _ { 2 } \\mathrm { S O } _ { 4 } \\right)$ ）at a scanning speed of $5 ~ \\mathrm { m V / s }$ for electrocatalytic HER activity under the three-electrode system.After IR compensation, the polarization curve of the catalyst samples was obtained by linear sweep voltammetry (LSV).For better comparison, HER activity was also tested on commercial $\\mathrm { P t / C _ { \\mathrm { i } } }$ ，Co-Fe-Ni-Pt-vxc72,and $\\mathrm { C o { - } N i { - } P t { - } }$ vxc72 under the same conditions. '], 'ph_value': None, 'concentration_molar': '0.5 M', 'electrolyte_composition': 'H2SO4'}, 'synthesis_method': {'method': 'shear-assisted liquid metal surface reduction', 'source': ['In this work, a bottom-up shear-assisted liquid metal surface reduction strategy is introduced for the synthesis of sub- $2 \\ \\mathrm { n m }$ ultrasmall $\\mathrm { P t }$ based HEA nanoparticles (NPs) at room temperature. ', '\nIn this work,we report a method of synthesizing Pt-based HEA NPs via a shear-assisted liquid metal surface reduction process at room temperature. ', 'Then, in the presence of argon,a high-speed shearing machine (FLUKO FA25, $1 0 0 0 0 \\ \\mathrm { r p m } .$ ）wasused to quickly shear the solution,and a strong reducing agent potassium sodium alloy $\\left( \\mathrm { K - N a } , \\right.$ wt $\\% = 1 { : } 3$ $3 5 0 \\mu \\mathrm { L }$ ）was added to the solution during the shearing reaction for $1 0 ~ \\mathrm { \\ m i n }$ ．After the reaction， the product was centrifuged to recover the DME solution，centrifuged twice with ethanol to remove excess liquid $\\mathrm { K } { \\mathrm { - N } } { \\mathrm { a } }$ alloy in the solution,and finally centrifuged three times with deionized water.The final sample product was dried in a vacuum oven at $6 0 ~ ^ { \\circ } \\mathrm { C }$ for $^ \\textrm { \\scriptsize 8 h }$ Other Pt-based HEAs and Pt-based ternary and quaternary alloys were also synthesized in the same way for the convenience of comparison. '], 'key_parameters': 'room temperature, 10 min, 10000 rpm'}, 'other_environmental_params': [{'key': 'electroactive material carrier', 'value': 'vxc72 carbon black', 'source': ['\n# 2.EXPERIMENTAL SECTION\n\n2.1.Synthesis of the Co-Fe-Ni-Pt-Ta Alloy on a Carbon Support.In the process of HEA synthesis, the metal salt precursors, namely, ${ \\mathrm { C o } } { \\mathrm { ( a c a c ) } } _ { 3 }$ $\\left( 0 . 0 5 \\ \\mathrm { m m o l } \\right)$ ， ${ \\dot { \\mathrm { F e } } } ( \\mathsf { a c a c } ) _ { 3 }$ $\\left( 0 . 0 5 \\ \\mathrm { m m o l } \\right)$ ， $\\mathrm { N i } ( \\mathsf { a c a c } ) _ { 2 }$ $\\left( 0 . 0 5 \\mathrm { m m o l } \\right)$ ), $\\mathrm { T a C l } _ { 5 }$ $\\left. 0 . 0 5 \\mathrm { m m o l } \\right.$ ,and $\\mathrm { H } _ { 2 } \\mathrm { P t C l } _ { 6 }$ $\\left. 0 . 0 5 \\mathrm { m m o l } \\right.$ ,and the carbon support (vxc72 carbon black, $1 1 0 { \\mathrm { ~ m g } }$ ）were mixed with 100 mL of dimethoxyethane (DME） solvent,which was sonicated for 5 min to form a uniform suspension. ', 'Figure 2d shows the details of the size distribution of the Co-Fe-Ni-Pt-Ta-vxc72 NPs, whose average particle diameter was found to be approximately 1.8 nm by counting the size of one hundred particles.Meanwhile, Figure S1 shows that the average particle diameters of the CoFe-Ni-Pt-Mg-vxc72 NPs and Co-Fe-Ni-Pt-Hf-vxc72 NPs are similar to that of the Co-Fe-Ni-Pt-Ta-vxc72 NPs. High-angle annular dark-field scanning transmission electron microscopy(HAADF-STEM) mapping (Figure 2e) shows that five metal elements，namely，Co，Fe,Ni，Pt，and Ta,are uniformly distributed in the synthesized single alloy NP particle; in addition, the SEM mapping further confirms the uniform distribution of each element (Figure S2). ']}]}}, {'alloy_id': 'Co-Fe-Ni-Pt-Ta-vxc72', 'performance': {'stability': {'source': ['At the same time,in both reactions, its stability can reach $2 0 \\mathrm { h }$ according to chronoamperometry. ', 'Under high-speed shearing assistance， the liquid potassium-sodium $\\left( \\mathrm { K } \\mathrm { - } \\mathrm { N a } \\right)$ alloy is quickly dispersed into tiny droplets that provide a strong reducing surface for the reduction and incorporation of the five metal ions into nanometer solid-phase HEA NPs.24,25 To find an HEA catalyst with optimized performance and low cost, some elements with high earth abundance and eco-friendliness were selected to design the HEA catalyst in advance.26-28 We prepared small $( \\sim 1 . 8 \\ \\mathrm { n m } )$ and relatively homogeneous carbonsupported HEA $\\mathrm { C o - F e - N i - P t - X }$ NPs by alternating the fifth metallic element X (Hf, Mg,W, Cr, Ta).When Ta was selected as element $\\mathbf { X } _ { i }$ ，the $_ { \\mathrm { C o - F e - N i - P t - T a } }$ alloy synthesized by our method exhibited an ultralow overpotential $\\mathrm { \\tilde { ~ } { 1 0 . 6 } ~ m V }$ at $1 0 ~ \\mathrm { \\ m A } / \\mathrm { c m } ^ { 2 }$ for HER in a $0 . 5 ~ \\mathrm { ~ M ~ }$ ${ \\mathrm { H } } _ { 2 } { \\mathrm { S O } } _ { 4 }$ electrolyte).Moreover，we tested the oxygen evolution reaction (OER）electrocatalytic activity of $\\mathrm { C o - F e - N i - P t - }$ Ta-vxc72 in $1 . 0 \\ M$ KOH solution, which also displayed better electrochemical performance (overvoltage of $2 9 0 ~ \\mathrm { m V }$ at 10 $\\mathrm { m A } / { \\mathrm { c m } } ^ { 2 } ,$ ).Regardless of the HER or OER, $\\mathrm { C o - F e - N i - P t - }$ Ta-vxc72 showed ideal electrochemical stability upon chronoamperometry and 10o0-cycle cyclic voltammetry (CV）tests. ', 'At the same time, HEA NPs grown on carbon supports have uniform dispersibility and high surface exposure,which increases the number of active catalytic sites,thereby helping to improve the electrocatalytic performance360AsshowninFigure4de,the catalytic stability of $\\mathrm { C o - F e - N i - P t - T a - v x c } 7 2$ can be evaluated by CV cycling and chronoamperometry. ', 'Figure 4d shows the $I { - } T$ curve of $\\mathrm { C o - F e - N i - P t - T a - v x c } 7 2$ at $- 0 . 3 \\mathrm { V } _ { ; }$ which demonstrated a high stability for up to $^ { 2 0 \\mathrm { ~ h ~ } }$ with only slight current density decay.Figure 4e shows the change in polarization curves of the $\\mathrm { C o - F e - N i - P t - T a - v x c } 7 2$ sample before and after $1 0 0 0 \\mathrm { C V }$ cycles at a scanning speed of $5 0 ~ \\mathrm { m V / }$ s. ', 'In summary,we know that Co-Fe-Ni-Pt-Tavxc72 has good catalytic stability.'], 'cycle_count': '1000', 'test_method': 'Chronopotentiometry / CV Cycling', 'duration_hours': '20', 'degradation_details': 'Only slight current density decay; polarization curves before and after 1000 CV cycles are close to coinciding', 'performance_retention': None}, 'tafel_slope': {'unit': 'mV dec^-1', 'value': '37', 'source': ['${ \\mathrm { C o - F e - N i - } }$ Pt-Ta-vxc72 has the smallest Tafel slope $\\left( 3 7 \\ : \\mathrm { \\ m V / d e c } \\right)$ among all samples. ']}, 'overpotential': [{'unit': 'mV', 'value': '10.6', 'source': ['To prove its utility, $\\mathrm { C o - F e - N i - P t - T a - v x c } 7 2$ was found to exhibit excellent electrocatalytic activity and stability for both the hydrogen evolution reaction (HER） and oxygen evolution reaction (OER) with overpotentials of 10.6 and $2 9 0 ~ \\mathrm { \\ m V }$ at $1 0 \\mathrm { \\ m A } / \\mathrm { c m } ^ { 2 }$ respectively. ', 'Under high-speed shearing assistance， the liquid potassium-sodium $\\left( \\mathrm { K } \\mathrm { - } \\mathrm { N a } \\right)$ alloy is quickly dispersed into tiny droplets that provide a strong reducing surface for the reduction and incorporation of the five metal ions into nanometer solid-phase HEA NPs.24,25 To find an HEA catalyst with optimized performance and low cost, some elements with high earth abundance and eco-friendliness were selected to design the HEA catalyst in advance.26-28 We prepared small $( \\sim 1 . 8 \\ \\mathrm { n m } )$ and relatively homogeneous carbonsupported HEA $\\mathrm { C o - F e - N i - P t - X }$ NPs by alternating the fifth metallic element X (Hf, Mg,W, Cr, Ta).When Ta was selected as element $\\mathbf { X } _ { i }$ ，the $_ { \\mathrm { C o - F e - N i - P t - T a } }$ alloy synthesized by our method exhibited an ultralow overpotential $\\mathrm { \\tilde { ~ } { 1 0 . 6 } ~ m V }$ at $1 0 ~ \\mathrm { \\ m A } / \\mathrm { c m } ^ { 2 }$ for HER in a $0 . 5 ~ \\mathrm { ~ M ~ }$ ${ \\mathrm { H } } _ { 2 } { \\mathrm { S O } } _ { 4 }$ electrolyte).Moreover，we tested the oxygen evolution reaction (OER）electrocatalytic activity of $\\mathrm { C o - F e - N i - P t - }$ Ta-vxc72 in $1 . 0 \\ M$ KOH solution, which also displayed better electrochemical performance (overvoltage of $2 9 0 ~ \\mathrm { m V }$ at 10 $\\mathrm { m A } / { \\mathrm { c m } } ^ { 2 } ,$ ).Regardless of the HER or OER, $\\mathrm { C o - F e - N i - P t - }$ Ta-vxc72 showed ideal electrochemical stability upon chronoamperometry and 10o0-cycle cyclic voltammetry (CV）tests. ', 'Figure 4a shows the LSV curves of seven alloys (five HEAs, ternary alloy,and quaternary alloy）and commercial $\\mathrm { P t } / \\mathrm { C }$ ，Among them, $\\mathrm { C o - F e - N i - P t - }$ Ta-vxc72 has the best HER catalytic activity，reaching an overpotential of $1 0 . 6 ~ \\mathrm { m V }$ at a current density of $1 0 \\mathrm { \\ m A } / \\mathrm { { c m } } ^ { 2 }$ Moreover,it has the lowest overpotential compared to other previously reported non- $\\mathrm { . P t } .$ or Pt-based electrocatalysts in acid HER (Table S2). ', 'The $\\scriptstyle \\mathrm { C o - F e - N i - P t - T a - v x c } 7 2$ catalyst has excellent HER performance.Under a current density of 10 $\\mathrm { m A } / { \\mathrm { c m } ^ { 2 } }$ ,its overpotential is only $1 0 . 6 \\mathrm { m V }$ ，which is the lowest overpotential compared to other samples.Additionally,it is an effective catalyst for the OER and showed better activity (290 $\\mathrm { m V }$ at $1 0 \\mathrm { \\ m A } / \\mathrm { c m } ^ { 2 }$ ）in an alkaline solution.In addition, the $\\mathrm { C o - F e - N i - P t - T a - v x c } 7 2$ alloy exhibits good stability in both reactions. '], 'current_density': '10 mA cm^-2'}], 'supplementary_performance': [{'key': 'ECSA', 'value': '39.36 m^2/g_Pt', 'source': ['At the same time, the calculated electrochemical active surface area (ECSA） can reflect the performance of the sample.As shown in Figures 4f and S4, the ECSA of $\\mathrm { C o - F e - N i - P t - T a - v x c } 7 2$ can reach $3 9 . 3 6 ~ \\mathrm { m } ^ { 2 } / \\mathrm { g } _ { \\mathrm { P t } }$ which is four times higher than that of the $\\mathrm { P t } / \\mathrm { C }$ catalyst (9.81 $\\mathrm { m } ^ { 2 } / \\mathrm { g } _ { \\mathrm { p t } } )$ .This result further explains the reason for the better performance of $\\mathrm { C o - F e - N i - P t - T a - v x c } 7 2$ . ']}, {'key': 'Charge Transfer Resistance', 'value': '65 Ω', 'source': ['As shown by the Nyquist plots (Figure S5), $\\mathrm { C o - F e - N i - P t - T a - v x c } 7 2$ has the minimum charge transfer resistance $\\left( 6 5 ~ \\Omega \\right)$ ，which indicates that it has the best charge transfer capability,which is the reason for its good electrocatalytic performance.']}, {'key': 'OER Overpotential', 'value': '290 mV at 10 mA cm^-2', 'source': ['To prove its utility, $\\mathrm { C o - F e - N i - P t - T a - v x c } 7 2$ was found to exhibit excellent electrocatalytic activity and stability for both the hydrogen evolution reaction (HER） and oxygen evolution reaction (OER) with overpotentials of 10.6 and $2 9 0 ~ \\mathrm { \\ m V }$ at $1 0 \\mathrm { \\ m A } / \\mathrm { c m } ^ { 2 }$ respectively. ', 'Under high-speed shearing assistance， the liquid potassium-sodium $\\left( \\mathrm { K } \\mathrm { - } \\mathrm { N a } \\right)$ alloy is quickly dispersed into tiny droplets that provide a strong reducing surface for the reduction and incorporation of the five metal ions into nanometer solid-phase HEA NPs.24,25 To find an HEA catalyst with optimized performance and low cost, some elements with high earth abundance and eco-friendliness were selected to design the HEA catalyst in advance.26-28 We prepared small $( \\sim 1 . 8 \\ \\mathrm { n m } )$ and relatively homogeneous carbonsupported HEA $\\mathrm { C o - F e - N i - P t - X }$ NPs by alternating the fifth metallic element X (Hf, Mg,W, Cr, Ta).When Ta was selected as element $\\mathbf { X } _ { i }$ ，the $_ { \\mathrm { C o - F e - N i - P t - T a } }$ alloy synthesized by our method exhibited an ultralow overpotential $\\mathrm { \\tilde { ~ } { 1 0 . 6 } ~ m V }$ at $1 0 ~ \\mathrm { \\ m A } / \\mathrm { c m } ^ { 2 }$ for HER in a $0 . 5 ~ \\mathrm { ~ M ~ }$ ${ \\mathrm { H } } _ { 2 } { \\mathrm { S O } } _ { 4 }$ electrolyte).Moreover，we tested the oxygen evolution reaction (OER）electrocatalytic activity of $\\mathrm { C o - F e - N i - P t - }$ Ta-vxc72 in $1 . 0 \\ M$ KOH solution, which also displayed better electrochemical performance (overvoltage of $2 9 0 ~ \\mathrm { m V }$ at 10 $\\mathrm { m A } / { \\mathrm { c m } } ^ { 2 } ,$ ).Regardless of the HER or OER, $\\mathrm { C o - F e - N i - P t - }$ Ta-vxc72 showed ideal electrochemical stability upon chronoamperometry and 10o0-cycle cyclic voltammetry (CV）tests. ', 'As shown in Figures Sa and S10, the $\\mathbf { { C o - } }$ $\\mathrm { F e - N i - P t - T a - v x c } 7 2$ catalyst shows the best activity compared to the $\\mathrm { I r O } _ { 2 }$ catalyst and other alloys for the OER in a $1 \\textbf { M }$ KOH electrolyte at a sweep rate of $2 0 \\ \\mathrm { m V } / \\mathbf { s } ,$ whose overpotential can reach $2 9 0 ~ \\mathrm { m V }$ at a current density of $1 0 \\mathrm { m A } /$ $\\mathrm { c m } ^ { 2 }$ 、Moreover,as shown in Figure $5 \\mathbf { b } _ { . }$ ，the Tafel slope(35 $\\mathrm { m V / d e c ) }$ of $\\mathrm { C o - F e - N i - P t - T a - v x c } 7 2$ is much lower than the $5 9 \\mathrm { \\ m V / d e c }$ of $\\mathrm { I r O } _ { 2 } ,$ which shows that $\\mathrm { C o - F e - N i - P t - }$ Ta-vxc72 has better OER reaction kinetics than $\\mathrm { I r O } _ { 2 }$ In addition, Figure Sc,d shows that it has good stability in the alkaline solution. ', 'The $\\scriptstyle \\mathrm { C o - F e - N i - P t - T a - v x c } 7 2$ catalyst has excellent HER performance.Under a current density of 10 $\\mathrm { m A } / { \\mathrm { c m } ^ { 2 } }$ ,its overpotential is only $1 0 . 6 \\mathrm { m V }$ ，which is the lowest overpotential compared to other samples.Additionally,it is an effective catalyst for the OER and showed better activity (290 $\\mathrm { m V }$ at $1 0 \\mathrm { \\ m A } / \\mathrm { c m } ^ { 2 }$ ）in an alkaline solution.In addition, the $\\mathrm { C o - F e - N i - P t - T a - v x c } 7 2$ alloy exhibits good stability in both reactions. ']}, {'key': 'OER Tafel Slope', 'value': '35 mV dec^-1', 'source': ['As shown in Figures Sa and S10, the $\\mathbf { { C o - } }$ $\\mathrm { F e - N i - P t - T a - v x c } 7 2$ catalyst shows the best activity compared to the $\\mathrm { I r O } _ { 2 }$ catalyst and other alloys for the OER in a $1 \\textbf { M }$ KOH electrolyte at a sweep rate of $2 0 \\ \\mathrm { m V } / \\mathbf { s } ,$ whose overpotential can reach $2 9 0 ~ \\mathrm { m V }$ at a current density of $1 0 \\mathrm { m A } /$ $\\mathrm { c m } ^ { 2 }$ 、Moreover,as shown in Figure $5 \\mathbf { b } _ { . }$ ，the Tafel slope(35 $\\mathrm { m V / d e c ) }$ of $\\mathrm { C o - F e - N i - P t - T a - v x c } 7 2$ is much lower than the $5 9 \\mathrm { \\ m V / d e c }$ of $\\mathrm { I r O } _ { 2 } ,$ which shows that $\\mathrm { C o - F e - N i - P t - }$ Ta-vxc72 has better OER reaction kinetics than $\\mathrm { I r O } _ { 2 }$ In addition, Figure Sc,d shows that it has good stability in the alkaline solution. ']}]}, 'experimental_conditions': {'test_setup': {'source': ['\n2.3.Electrochemical Measurements.All the electrochemical tests for cyclic voltammetry (CV) and linear scanning voltammetry (LSV）were performed on an electro
19 | 1c83649c2f5955f9c6cc958e98722a6c | {"extraction_results": [{"alloy_id": "PtRuRhCoCu HEA", "performance": {"stability": {"source": ["Moreover, this catalyst also exhibits outstanding long-term stability across a broad pH range, operating continuously for $^ \\mathrm { 8 0 \\ h }$ under alkaline conditions at various current densities without noticeable degradation. ", "Long-term stability assessments were carried out using the chronopotentiometry technique under current densities ranging from 10 to $5 0 \\mathrm { \\ m A \\ c m ^ { - 2 } }$ over a period of $^ { 8 0 \\ \\mathrm { h } }$ . ", "Accelerated durability testing (ADT) was performed via continuous CV cycling at a scan rate of $1 0 0 \\ \\mathrm { m V } \\ s ^ { - 1 }$ within the potential window of $- 0 . 0 5$ to $0 . 0 5 \\mathrm { ~ V ~ }$ versus the reversible hydrogen electrode (RHE) (extended to $- 0 . 1$ to $0 . 0 5 \\mathrm { V }$ vs. ", "After 1000 cycles of ADT, the overpotential shows only a slight negative shift of $2 \\mathrm { m V }$ , which is significantly smaller than the 5 and $8 \\mathrm { m V }$ observed for Pt NSs and Pt black, respectively (Fig. 4d). Chronoamperometric tests over $^ \\mathrm { 8 0 h }$ at varying current densities $\\left( 1 0 { - } 5 0 \\mathrm { \\ m A \\ c m ^ { - 2 } } \\right) .$ ) also revealed minimal overpotential fluctuation (Fig. 4e), confirming robust long-term performance. "], "cycle_count": "1000", "test_method": "Chronopotentiometry / CV Cycling", "duration_hours": "80", "degradation_details": "2 mV shift after 1000 cycles", "performance_retention": null}, "tafel_slope": {"unit": "mV dec^-1", "value": "16.6", "source": ["To gain insight into the reaction kinetics, Tafel slope analysis was conducted. Fig. 4c shows that the PtRuRhCuCo HEA exhibits a significantly lower Tafel slope of $1 6 . 6 \\mathrm { m V }$ $\\operatorname* { d e c } ^ { - 1 }$ , compared to $4 5 . 8 \\mathrm { m V } \\mathrm { d e c } ^ { - 1 }$ for PtRuRh NSs, $6 4 . 3 \\mathrm { m V } \\mathrm { d e c } ^ { - 1 }$ for Pt NSs and $5 9 . 2 \\ \\mathrm { m V } \\ \\mathrm { d e c } ^ { - 1 }$ for commercial Pt black. "]}, "overpotential": [{"unit": "mV", "value": "10", "source": ["As a result, the PtRuRhCoCu HEA catalyst achieves remarkable HER activity with low overpotentials of $1 0 ~ \\mathrm { m V }$ (1 M KOH), 15 1 $\\mathrm { n V } \\left( 0 . 5 \\mathrm { M } \\mathrm { H } _ { 2 } S \\mathrm { O } _ { 4 } \\right)$ and $3 0 ~ \\mathrm { m V }$ (1 M phosphate-buffered saline, PBS) at $1 0 \\mathrm { m A } \\mathrm { c m } ^ { - 2 }$, outperforming commercial Pt black. ", "At a current density of $1 0 \\ \\mathrm { m A } \\ \\mathrm { c m } ^ { - 2 }$ , the catalyst delivers low overpotentials of 10, 15 and $3 0 \\mathrm { m V }$ in 1 M KOH, 0.5 M $\\mathrm { H } _ { 2 } S 0 _ { 4 }$ and $\\bf { 1 \\ M }$ PBS, respectively, surpassing single-metal Pt NSs, commercial Pt black, and other reported Pt-based catalysts. ", "As illustrated in Fig. 4a, the PtRuRhCuCo HEA demonstrates excellent HER activity under alkaline conditions, achieving current densities of 10 and $5 0 \\ \\mathrm { m A } \\ \\mathrm { c m } ^ { - 2 }$ at overpotentials as low as $1 0 \\ \\mathrm { \\ m V }$ and $2 8 { \\mathrm { ~ \\ m V } }$ , respectively. "], "current_density": "10 mA cm^-2"}, {"unit": "mV", "value": "28", "source": ["As illustrated in Fig. 4a, the PtRuRhCuCo HEA demonstrates excellent HER activity under alkaline conditions, achieving current densities of 10 and $5 0 \\ \\mathrm { m A } \\ \\mathrm { c m } ^ { - 2 }$ at overpotentials as low as $1 0 \\ \\mathrm { \\ m V }$ and $2 8 { \\mathrm { ~ \\ m V } }$ , respectively. "], "current_density": "50 mA cm^-2"}, {"unit": "mV", "value": "15", "source": ["As a result, the PtRuRhCoCu HEA catalyst achieves remarkable HER activity with low overpotentials of $1 0 ~ \\mathrm { m V }$ (1 M KOH), 15 1 $\\mathrm { n V } \\left( 0 . 5 \\mathrm { M } \\mathrm { H } _ { 2 } S \\mathrm { O } _ { 4 } \\right)$ and $3 0 ~ \\mathrm { m V }$ (1 M phosphate-buffered saline, PBS) at $1 0 \\mathrm { m A } \\mathrm { c m } ^ { - 2 }$, outperforming commercial Pt black. ", "At a current density of $1 0 \\ \\mathrm { m A } \\ \\mathrm { c m } ^ { - 2 }$ , the catalyst delivers low overpotentials of 10, 15 and $3 0 \\mathrm { m V }$ in 1 M KOH, 0.5 M $\\mathrm { H } _ { 2 } S 0 _ { 4 }$ and $\\bf { 1 \\ M }$ PBS, respectively, surpassing single-metal Pt NSs, commercial Pt black, and other reported Pt-based catalysts. ", "As shown in Fig. 5a, the catalyst maintains excellent HER activity in $0 . 5 \\mathrm { ~ M ~ H _ { 2 } S O _ { 4 } }$ and 1 M PBS, requiring overpotentials of only $1 5 \\mathrm { m V }$ and $3 0 \\mathrm { m V }$ to reach $1 0 \\mathrm { m A c m } ^ { - 2 }$ , respectively. "], "current_density": "10 mA cm^-2"}, {"unit": "mV", "value": "30", "source": ["As a result, the PtRuRhCoCu HEA catalyst achieves remarkable HER activity with low overpotentials of $1 0 ~ \\mathrm { m V }$ (1 M KOH), 15 1 $\\mathrm { n V } \\left( 0 . 5 \\mathrm { M } \\mathrm { H } _ { 2 } S \\mathrm { O } _ { 4 } \\right)$ and $3 0 ~ \\mathrm { m V }$ (1 M phosphate-buffered saline, PBS) at $1 0 \\mathrm { m A } \\mathrm { c m } ^ { - 2 }$, outperforming commercial Pt black. ", "At a current density of $1 0 \\ \\mathrm { m A } \\ \\mathrm { c m } ^ { - 2 }$ , the catalyst delivers low overpotentials of 10, 15 and $3 0 \\mathrm { m V }$ in 1 M KOH, 0.5 M $\\mathrm { H } _ { 2 } S 0 _ { 4 }$ and $\\bf { 1 \\ M }$ PBS, respectively, surpassing single-metal Pt NSs, commercial Pt black, and other reported Pt-based catalysts. ", "As shown in Fig. 5a, the catalyst maintains excellent HER activity in $0 . 5 \\mathrm { ~ M ~ H _ { 2 } S O _ { 4 } }$ and 1 M PBS, requiring overpotentials of only $1 5 \\mathrm { m V }$ and $3 0 \\mathrm { m V }$ to reach $1 0 \\mathrm { m A c m } ^ { - 2 }$ , respectively. "], "current_density": "10 mA cm^-2"}, {"unit": "mV", "value": "53", "source": ["Additional tests at $\\mathrm { p H } = 2$ , 4.75, 9.5, and 12 show good HER activity with overpotentials of 53, 95, 69 and $8 8 { \\mathrm { ~ m V } }$ , respectively (Fig. S18), confirming excellent pH-universal performance. "], "current_density": "10 mA cm^-2"}, {"unit": "mV", "value": "95", "source": ["Additional tests at $\\mathrm { p H } = 2$ , 4.75, 9.5, and 12 show good HER activity with overpotentials of 53, 95, 69 and $8 8 { \\mathrm { ~ m V } }$ , respectively (Fig. S18), confirming excellent pH-universal performance. "], "current_density": "10 mA cm^-2"}, {"unit": "mV", "value": "69", "source": ["Additional tests at $\\mathrm { p H } = 2$ , 4.75, 9.5, and 12 show good HER activity with overpotentials of 53, 95, 69 and $8 8 { \\mathrm { ~ m V } }$ , respectively (Fig. S18), confirming excellent pH-universal performance. "], "current_density": "10 mA cm^-2"}, {"unit": "mV", "value": "88", "source": ["Additional tests at $\\mathrm { p H } = 2$ , 4.75, 9.5, and 12 show good HER activity with overpotentials of 53, 95, 69 and $8 8 { \\mathrm { ~ m V } }$ , respectively (Fig. S18), confirming excellent pH-universal performance. "], "current_density": "10 mA cm^-2"}], "supplementary_performance": [{"key": "cell voltage", "value": "1.48 V at 10 mA cm^-2", "source": ["When integrated into a full electrolyzer, it delivers a cell voltage of $1 . 4 8 \\mathrm { V }$ at 10", "Furthermore, when integrated into a water electrolyzer (PtRuRhCuCo HEA $¦ ¦ \\mathrm { R u O } _ { 2 } )$ , the cell achieves a voltage of only $1 . 4 8 \\mathrm { ~ V ~ }$ at $1 0 \\mathrm { \\ m A \\ c m ^ { - 2 } }$ , underscoring the practical applicability of the catalyst. "]}, {"key": "cell voltage at 50 mA cm^-2", "value": "1.54 V", "source": ["As shown in Fig. 5e, the PtRuRhCuCo HEA- ${ \\mathrm { R u O } } _ { 2 }$ system requires only $1 . 5 4 \\mathrm { ~ V ~ }$ to achieve a current density of $5 0 \\ \\mathrm { m A } \\ \\mathrm { c m } ^ { - 2 }$ in $\\mathbf { 1 . 0 \\ M }$ KOH, which is lower than the $1 . 5 8 \\mathrm { V }$ required by the commercial Pt black- ${ \\mathrm { . R u O } } _ { 2 }$ couple. "]}, {"key": "BET surface area", "value": "68.7 m^2 g^-1", "source": ["Nitrogen adsorption-desorption isotherms further support this observation, with a BET surface area of $6 8 . 7 ~ \\mathrm { m } ^ { 2 } ~ \\mathrm { g } ^ { - 1 }$ (Fig. S4a) and a mesoporous pore size distribution primarily in the $2 { \\mathrm { - } } 1 0 \\ \\mathrm { n m }$ range (Fig. S4b), in agreement with TEM results. "]}]}, "experimental_conditions": {"test_setup": {"source": ["\n# 2.4. Electrochemical measurements\n\nAll electrochemical experiments were carried out at ${ } ^ { 2 5 } \\ { } ^ { \\circ } \\mathrm { C }$ using a CHI 760E electrochemical workstation (CH Instruments, Chenhua Co., Ltd., Shanghai) in a standard three-electrode setup, with a catalystcoated glassy carbon disk ( $3 \\mathrm { m m }$ diameter) as the working electrode, a graphite rod as the counter electrode, and a saturated calomel electrode (SCE) as the reference.", "\nHER testing was performed in nitrogen-saturated $\\bf { 1 . 0 M }$ KOH, $\\mathrm { 1 . 0 M }$ PBS, and 0.5 M $\\mathrm { H _ { 2 } } S O _ { 4 }$ electrolytes, using a scan rate of $5 \\mathrm { ~ m V ~ } s ^ { - 1 }$ Additional HER measurements were conducted at $\\mathrm { p H } = 2$ , 4.75, 9.5and 12 $\\mathrm { u s i n g } 0 . 0 1 \\mathrm { M } \\mathrm { H } _ { 2 } \\mathrm { S O } _ { 4 } , 0 . 5 \\mathrm { M }$ sodium acetate buffer, $0 . 5 { \\mathrm { M } }$ ammonium chloride buffer, and 0.01 M KOH solutions, respectively, to evaluate pHuniversal performance. ", "All electrochemical data were corrected for iR drop. The electrochemically active surface area (ECSA) was evaluated via cyclic voltammetry (CV) in the potential window of $- 0 . 2 4 2$ to 0.958 V vs. "], "scan_rate": "5 mV s^-1", "substrate": "glassy carbon disk (3 mm diameter)", "ir_compensation": "corrected for iR drop"}, "electrolyte": {"source": ["\nHER testing was performed in nitrogen-saturated $\\bf { 1 . 0 M }$ KOH, $\\mathrm { 1 . 0 M }$ PBS, and 0.5 M $\\mathrm { H _ { 2 } } S O _ { 4 }$ electrolytes, using a scan rate of $5 \\mathrm { ~ m V ~ } s ^ { - 1 }$ Additional HER measurements were conducted at $\\mathrm { p H } = 2$ , 4.75, 9.5and 12 $\\mathrm { u s i n g } 0 . 0 1 \\mathrm { M } \\mathrm { H } _ { 2 } \\mathrm { S O } _ { 4 } , 0 . 5 \\mathrm { M }$ sodium acetate buffer, $0 . 5 { \\mathrm { M } }$ ammonium chloride buffer, and 0.01 M KOH solutions, respectively, to evaluate pHuniversal performance. ", "\n# 3.2. Electrochemical measurements\n\nThe electrocatalytic HER performance of the PtRuRhCuCo HEA catalyst was systematically evaluated across various $\\mathtt { p H }$ conditions, including 1 M KOH $\\left( \\mathrm { p H } = 1 4 \\right)$ ), $0 . 5 \\mathrm { M H } _ { 2 } S \\mathrm { O } _ { 4 } ( \\mathrm { p H } = 0 )$ and 1 M PBS $\\mathrm { \\Delta \\cdot p H = }$ 7). "], "ph_value": "14.0, 0, 7", "concentration_molar": "1.0 M, 0.5 M, 1.0 M", "electrolyte_composition": "KOH, H2SO4, PBS"}, "synthesis_method": {"method": "hydrothermal strategy", "source": ["Herein, we present a mild and facile hydrothermal strategy for synthesizing hollow PtRuRhCoCu HEA nanospheres (NSs) via self-assembly of sub- $\\scriptstyle 3 { \\mathrm { ~ n m } }$ alloy nanoparticles directed by $N$, $N^{\\prime}$-methylenebisacrylamide (MBAA). ", "\nHerein, we report a mild and novel one-pot hydrothermal strategy using MBAA as a structure-directing agent for the synthesis of PtRuRhCuCo HEA NSs. This approach avoids the use of oil baths, harsh synthetic conditions or high-temperature treatments, offering a controllable and energy-efficient route. ", "\n# 2.2. Materials preparation\n\nSynthesis of PtRuRhCuCo HEA: Typically, $1 0 0 ~ \\mathrm { { m g } }$ of $N , N ^ { \\prime }$ -methylenebisacrylamide $\\mathrm { ( C _ { 6 } H _ { 1 0 } N _ { 2 } O _ { 2 } }$ , MBAA), $0 . 7 5 ~ \\mathrm { m L }$ of 0.05 M $\\mathrm { H _ { 2 } P t C l _ { 6 } }$ solution, $0 . 5 \\mathrm { m L }$ each of 0.05 M $\\mathrm { I R u C l _ { 3 } { \\cdot } x H _ { 2 } O }$ , $\\mathrm { R h C l } _ { 3 } { \\cdot } \\mathbf { x } \\mathrm { H } _ { 2 } 0$ , $\\mathrm { C u C l } _ { 2 }$ and $\\mathrm { C o C l } _ { 2 }$ solutions were added to $1 4 . 0 \\ \\mathrm { m L }$ of deionized water. ", "The mixture was transferred to a $2 5 ~ \\mathrm { m L }$ Teflon-lined autoclave and thermally treated at $2 0 0 ~ ^ { \\circ } \\mathrm { C }$ for a duration of $^ { 6 \\mathrm { ~ h ~ } }$ . "], "key_parameters": "200 °C, 6 h"}, "other_environmental_params": [{"key": "temperature", "value": "25 °C", "source": ["\n# 2.4. Electrochemical measurements\n\nAll electrochemical experiments were carried out at ${ } ^ { 2 5 } \\ { } ^ { \\circ } \\mathrm { C }$ using a CHI 760E electrochemical workstation (CH Instruments, Chenhua Co., Ltd., Shanghai) in a standard three-electrode setup, with a catalystcoated glassy carbon disk ( $3 \\mathrm { m m }$ diameter) as the working electrode, a graphite rod as the counter electrode, and a saturated calomel electrode (SCE) as the reference."]}, {"key": "reference electrode", "value": "saturated calomel electrode (SCE)", "source": ["\n# 2.4. Electrochemical measurements\n\nAll electrochemical experiments were carried out at ${ } ^ { 2 5 } \\ { } ^ { \\circ } \\mathrm { C }$ using a CHI 760E electrochemical workstation (CH Instruments, Chenhua Co., Ltd., Shanghai) in a standard three-electrode setup, with a catalystcoated glassy carbon disk ( $3 \\mathrm { m m }$ diameter) as the working electrode, a graphite rod as the counter electrode, and a saturated calomel electrode (SCE) as the reference."]}, {"key": "counter electrode", "value": "graphite rod", "source": ["\n# 2.4. Electrochemical measurements\n\nAll electrochemical experiments were carried out at ${ } ^ { 2 5 } \\ { } ^ { \\circ } \\mathrm { C }$ using a CHI 760E electrochemical workstation (CH Instruments, Chenhua Co., Ltd., Shanghai) in a standard three-electrode setup, with a catalystcoated glassy carbon disk ( $3 \\mathrm { m m }$ diameter) as the working electrode, a graphite rod as the counter electrode, and a saturated calomel electrode (SCE) as the reference."]}]}}, {"alloy_id": "PtRuRh NSs", "performance": {"stability": {"source": [], "cycle_count": null, "test_method": "Unknown", "duration_hours": null, "degradation_details": null, "performance_retention": null}, "tafel_slope": {"unit": "mV dec^-1", "value": "45.8", "source": ["To gain insight into the reaction kinetics, Tafel slope analysis was conducted. Fig. 4c shows that the PtRuRhCuCo HEA exhibits a significantly lower Tafel slope of $1 6 . 6 \\mathrm { m V }$ $\\operatorname* { d e c } ^ { - 1 }$ , compared to $4 5 . 8 \\mathrm { m V } \\mathrm { d e c } ^ { - 1 }$ for PtRuRh NSs, $6 4 . 3 \\mathrm { m V } \\mathrm { d e c } ^ { - 1 }$ for Pt NSs and $5 9 . 2 \\ \\mathrm { m V } \\ \\mathrm { d e c } ^ { - 1 }$ for commercial Pt black. "]}, "overpotential": [{"unit": "mV", "value": "15", "source": ["These overpotentials are markedly lower than those observed for PtRuRh NSs (15 and $7 7 \\mathrm { m V } )$ , Pt NSs (39 and $1 7 3 \\mathrm { m V }$ and commercial Pt black (23 and $1 3 1 ~ \\mathrm { m V } )$ , as depicted in Fig. 4b, highlighting the superior catalytic performance of the HEA material. "], "current_density": "10 mA cm^-2"}, {"unit": "mV", "value": "77", "source": ["These overpotentials are markedly lower than those observed for PtRuRh NSs (15 and $7 7 \\mathrm { m V } )$ , Pt NSs (39 and $1 7 3 \\mathrm { m V }$ and commercial Pt black (23 and $1 3 1 ~ \\mathrm { m V } )$ , as depicted in Fig. 4b, highlighting the superior catalytic performance of the HEA material. "], "current_density": "50 mA cm^-2"}, {"unit": "mV", "value": "22", "source": ["These values are substantially lower than those of PtRuRh NSs (22 and $4 1 \\mathrm { m V } _ { \\cdot }$ ), Pt NSs (58 and $8 3 \\mathrm { m V }$ ) and Pt black (27 and $4 9 \\mathrm { m V }$ , indicating the superior pHuniversal catalytic capability of the HEA (Fig. 5b). Correspondingly, the Tafel slopes under acidic and neutral conditions (Fig. S17a-b) also show clear advantages, revealing favorable HER kinetics across the full pH spectrum. "], "current_density": "10 mA cm^-2"}, {"unit": "mV", "value": "41", "source": ["These values are substantially lower than those of PtRuRh NSs (22 and $4 1 \\mathrm { m V } _ { \\cdot }$ ), Pt NSs (58 and $8 3 \\mathrm { m V }$ ) and Pt black (27 and $4 9 \\mathrm { m V }$ , indicating the superior pHuniversal catalytic capability of the HEA (Fig. 5b). Correspondingly, the Tafel slopes under acidic and neutral conditions (Fig. S17a-b) also show clear advantages, revealing favorable HER kinetics across the full pH spectrum. "], "current_density": "10 mA cm^-2"}], "supplementary_performance": []}, "experimental_conditions": {"test_setup": {"source": ["\n# 2.4. Electrochemical measurements\n\nAll electrochemical experiments were carried out at ${ } ^ { 2 5 } \\ { } ^ { \\circ } \\mathrm { C }$ using a CHI 760E electrochemical workstation (CH Instruments, Chenhua Co., Ltd., Shanghai) in a standard three-electrode setup, with a catalystcoated glassy carbon disk ( $3 \\mathrm { m m }$ diameter) as the working electrode, a graphite rod as the counter electrode, and a saturated calomel electrode (SCE) as the reference.", "\nHER testing was performed in nitrogen-saturated $\\bf { 1 . 0 M }$ KOH, $\\mathrm { 1 . 0 M }$ PBS, and 0.5 M $\\mathrm { H _ { 2 } } S O _ { 4 }$ electrolytes, using a scan rate of $5 \\mathrm { ~ m V ~ } s ^ { - 1 }$ Additional HER measurements were conducted at $\\mathrm { p H } = 2$ , 4.75, 9.5and 12 $\\mathrm { u s i n g } 0 . 0 1 \\mathrm { M } \\mathrm { H } _ { 2 } \\mathrm { S O } _ { 4 } , 0 . 5 \\mathrm { M }$ sodium acetate buffer, $0 . 5 { \\mathrm { M } }$ ammonium chloride buffer, and 0.01 M KOH solutions, respectively, to evaluate pHuniversal performance. ", "All electrochemical data were corrected for iR drop. The electrochemically active surface area (ECSA) was evaluated via cyclic voltammetry (CV) in the potential window of $- 0 . 2 4 2$ to 0.958 V vs. "], "scan_rate": "5 mV s^-1", "substrate": "glassy carbon disk (3 mm diameter)", "ir_compensation": "corrected for iR drop"}, "electrolyte": {"source": ["\nHER testing was performed in nitrogen-saturated $\\bf { 1 . 0 M }$ KOH, $\\mathrm { 1 . 0 M }$ PBS, and 0.5 M $\\mathrm { H _ { 2 } } S O _ { 4 }$ electrolytes, using a scan rate of $5 \\mathrm { ~ m V ~ } s ^ { - 1 }$ Additional HER measurements were conducted at $\\mathrm { p H } = 2$ , 4.75, 9.5and 12 $\\mathrm { u s i n g } 0 . 0 1 \\mathrm { M } \\mathrm { H } _ { 2 } \\mathrm { S O } _ { 4 } , 0 . 5 \\mathrm { M }$ sodium acetate buffer, $0 . 5 { \\mathrm { M } }$ ammonium chloride buffer, and 0.01 M KOH solutions, respectively, to evaluate pHuniversal performance. ", "\n# 3.2. Electrochemical measurements\n\nThe electrocatalytic HER performance of the PtRuRhCuCo HEA catalyst was systematically evaluated across various $\\mathtt { p H }$ conditions, including 1 M KOH $\\left( \\mathrm { p H } = 1 4 \\right)$ ), $0 . 5 \\mathrm { M H } _ { 2 } S \\mathrm { O } _ { 4 } ( \\mathrm { p H } = 0 )$ and 1 M PBS $\\mathrm { \\Delta \\cdot p H = }$ 7). "], "ph_value": "14.0, 0, 7", "concentration_molar": "1.0 M, 0.5 M, 1.0 M", "electrolyte_composition": "KOH, H2SO4, PBS"}, "synthesis_method": {"method": "hydrothermal strategy", "source": ["\nSynthesis of PtRuRh NSs: The PtRuRh NSs were synthesized using an identical procedure, except that no $\\mathrm { C u C l } _ { 2 }$ and $\\mathrm { C o C l } _ { 2 }$ solution were added"], "key_parameters": "200 °C, 6 h"}, "other_environmental_params": [{"key": "temperature", "value": "25 °C", "source": ["\n# 2.4. Electrochemical measurements\n\nAll electrochemical experiments were carried out at ${ } ^ { 2 5 } \\ { } ^ { \\circ } \\mathrm { C }$ using a CHI 760E electrochemical workstation (CH Instruments, Chenhua Co., Ltd., Shanghai) in a standard three-electrode setup, with a catalystcoated glassy carbon disk ( $3 \\mathrm { m m }$ diameter) as the working electrode, a graphite rod as the counter electrode, and a saturated calomel electrode (SCE) as the reference."]}, {"key": "reference electrode", "value": "saturated calomel electrode (SCE)", "source": ["\n# 2.4. Electrochemical measurements\n\nAll electrochemical experiments were carried out at ${ } ^ { 2 5 } \\ { } ^ { \\circ } \\mathrm { C }$ using a CHI 760E electrochemical workstation (CH Instruments, Chenhua Co., Ltd., Shanghai) in a standard three-electrode setup, with a catalystcoated glassy carbon disk ( $3 \\mathrm { m m }$ diameter) as the working electrode, a graphite rod as the counter electrode, and a saturated calomel electrode (SCE) as the reference."]}, {"key": "counter electrode", "value": "graphite rod", "source": ["\n# 2.4. Electrochemical measurements\n\nAll electrochemical experiments were carried out at ${ } ^ { 2 5 } \\ { } ^ { \\circ } \\mathrm { C }$ using a CHI 760E electrochemical workstation (CH Instruments, Chenhua Co., Ltd., Shanghai) in a standard three-electrode setup, with a catalystcoated glassy carbon disk ( $3 \\mathrm { m m }$ diameter) as the working electrode, a graphite rod as the counter electrode, and a saturated calomel electrode (SCE) as the reference."]}]}}, {"alloy_id": "Pt NSs", "performance": {"stability": {"source": ["After 1000 cycles of ADT, the overpotential shows only a slight negative shift of $2 \\mathrm { m V }$ , which is significantly smaller than the 5 and $8 \\mathrm { m V }$ observed for Pt NSs and Pt black, respectively (Fig. 4d). Chronoamperometric tests over $^ \\mathrm { 8 0 h }$ at varying current densities $\\left( 1 0 { - } 5 0 \\mathrm { \\ m A \\ c m ^ { - 2 } } \\right) .$ ) also revealed minimal overpotential fluctuation (Fig. 4e), confirming robust long-term performance. "], "cycle_count": "1000", "test_method": "CV Cycling", "duration_hours": null, "degradation_details": "5 mV shift after 1000 cycles", "performance_retention": null}, "tafel_slope": {"unit": "mV dec^-1", "value": "64.3", "source": ["To gain insight into the reaction kinetics, Tafel slope analysis was conducted. Fig. 4c shows that the PtRuRhCuCo HEA exhibits a significantly lower Tafel slope of $1 6 . 6 \\mathrm { m V }$ $\\operatorname* { d e c } ^ { - 1 }$ , compared to $4 5 . 8 \\mathrm { m V } \\mathrm { d e c } ^ { - 1 }$ for PtRuRh NSs, $6 4 . 3 \\mathrm { m V } \\mathrm { d e c } ^ { - 1 }$ for Pt NSs and $5 9 . 2 \\ \\mathrm { m V } \\ \\mathrm { d e c } ^ { - 1 }$ for commercial Pt black. "]}, "overpotential": [{"unit": "mV", "value": "39", "source": ["These overpotentials are markedly lower than those observed for PtRuRh NSs (15 and $7 7 \\mathrm { m V } )$ , Pt NSs (39 and $1 7 3 \\mathrm { m V }$ and commercial Pt black (23 and $1 3 1 ~ \\mathrm { m V } )$ , as depicted in Fig. 4b, highlighting the superior catalytic performance of the HEA material. "], "current_density": "10 mA cm^-2"}, {"unit": "mV", "value": "173", "source": ["These overpotentials are markedly lower than those observed for PtRuRh NSs (15 and $7 7 \\mathrm { m V } )$ , Pt NSs (39 and $1 7 3 \\mathrm { m V }$ and commercial Pt black (23 and $1 3 1 ~ \\mathrm { m V } )$ , as depicted in Fig. 4b, highlighting the superior catalytic performance of the HEA material. "], "current_density": "50 mA cm^-2"}, {"unit": "mV", "value": "58", "source": ["These values are substantially lower than those of PtRuRh NSs (22 and $4 1 \\mathrm { m V } _ { \\cdot }$ ), Pt NSs (58 and $8 3 \\mathrm { m V }$ ) and Pt black (27 and $4 9 \\mathrm { m V }$ , indicating the superior pHuniversal catalytic capability of the HEA (Fig. 5b). Correspondingly, the Tafel slopes under acidic and neutral conditions (Fig. S17a-b) also show clear advantages, revealing favorable HER kinetics across the full pH spectrum. "], "current_density": "10 mA cm^-2"}, {"unit": "mV", "value": "83", "source": ["These values are substantially lower than those of PtRuRh NSs (22 and $4 1 \\mathrm { m V } _ { \\cdot }$ ), Pt NSs (58 and $8 3 \\mathrm { m V }$ ) and Pt black (27 and $4 9 \\mathrm { m V }$ , indicating the superior pHuniversal catalytic capability of the HEA (Fig. 5b). Correspondingly, the Tafel slopes under acidic and neutral conditions (Fig. S17a-b) also show clear advantages, revealing favorable HER kinetics across the full pH spectrum. "], "current_density": "10 mA cm^-2"}], "supplementary_performance": []}, "experimental_conditions": {"test_setup": {"source": ["\n# 2.4. Electrochemical measurements\n\nAll electrochemical experiments were carried out at ${ } ^ { 2 5 } \\ { } ^ { \\circ } \\mathrm { C }$ using a CHI 760E electrochemical workstation (CH Instruments, Chenhua Co., Ltd., Shanghai) in a standard three-electrode setup, with a catalystcoated glassy carbon disk ( $3 \\mathrm { m m }$ diameter) as the working electrode, a graphite rod as the counter electrode, and a saturated calomel electrode (SCE) as the reference.", "\nHER testing was performed in nitrogen-saturated $\\bf { 1 . 0 M }$ KOH, $\\mathrm { 1 . 0 M }$ PBS, and 0.5 M $\\mathrm { H _ { 2 } } S O _ { 4 }$ electrolytes, using a scan rate of $5 \\mathrm { ~ m V ~ } s ^ { - 1 }$ Additional HER measurements were conducted at $\\mathrm { p H } = 2$ , 4.75, 9.5and 12 $\\mathrm { u s i n g } 0 . 0 1 \\mathrm { M } \\mathrm { H } _ { 2 } \\mathrm { S O } _ { 4 } , 0 . 5 \\mathrm { M }$ sodium acetate buffer, $0 . 5 { \\mathrm { M } }$ ammonium chloride buffer, and 0.01 M KOH solutions, respectively, to evaluate pHuniversal performance. ", "All electrochemical data were corrected for iR drop. The electrochemically active surface area (ECSA) was evaluated via cyclic voltammetry (CV) in the potential window of $- 0 . 2 4 2$ to 0.958 V vs. "], "scan_rate": "5 mV s^-1", "substrate": "glassy carbon disk (3 mm diameter)", "ir_compensation": "corrected for iR drop"}, "electrolyte": {"source": ["\nHER testing was performed in nitrogen-saturated $\\bf { 1 . 0 M }$ KOH, $\\mathrm { 1 . 0 M }$ PBS, and 0.5 M $\\mathrm { H _ { 2 } } S O _ { 4 }$ electrolytes, using a scan rate of $5 \\mathrm { ~ m V ~ } s ^ { - 1 }$ Additional HER measurements were conducted at $\\mathrm { p H } = 2$ , 4.75, 9.5and 12 $\\mathrm { u s i n g } 0 . 0 1 \\mathrm { M } \\mathrm { H } _ { 2 } \\mathrm { S O } _ { 4 } , 0 . 5 \\mathrm { M }$ sodium acetate buffer, $0 . 5 { \\mathrm { M } }$ ammonium chloride buffer, and 0.01 M KOH solutions, respectively, to evaluate pHuniversal performance. ", "\n# 3.2. Electrochemical measurements\n\nThe electrocatalytic HER performance of the PtRuRhCuCo HEA catalyst was systematically evaluated across various $\\mathtt { p H }$ conditions, including 1 M KOH $\\left( \\mathrm { p H } = 1 4 \\right)$ ), $0 . 5 \\mathrm { M H } _ { 2 } S \\mathrm { O } _ { 4 } ( \\mathrm { p H } = 0 )$ and 1 M PBS $\\mathrm { \\Delta \\cdot p H = }$ 7). "], "ph_value": "14.0, 0, 7", "concentration_molar": "1.0 M, 0.5 M, 1.0 M", "electrolyte_composition": "KOH, H2SO4, PBS"}, "synthesis_method": {"method": "hydrothermal strategy", "source": ["\nto the reaction system.\n\nSynthesis of Pt NSs: The Pt NSs were synthesized using an identical procedure, except that no ${ \\mathrm { R u C l } } _ { 3 } { \\cdot } { \\mathbf { x } } { \\mathrm { H } } _ { 2 } 0$ , $\\mathrm { R h C l } _ { 3 } { \\cdot } \\mathbf { x } \\mathrm { H } _ { 2 } 0$ , $\\mathrm { C u C l } _ { 2 }$ and $\\mathrm { C o C l } _ { 2 }$ solution were added to the reaction system."], "key_parameters": "200 °C, 6 h"}, "other_environmental_params": [{"key": "temperature", "value": "25 °C", "source": ["\n# 2.4. Electrochemical measurements\n\nAll electrochemical experiments were carried out at ${ } ^ { 2 5 } \\ { } ^ { \\circ } \\mathrm { C }$ using a CHI 760E electrochemical workstation (CH Instruments, Chenhua Co., Ltd., Shanghai) in a standard three-electrode setup, with a catalystcoated glassy carbon disk ( $3 \\mathrm { m m }$ diameter) as the working electrode, a graphite rod as the counter electrode, and a saturated calomel electrode (SCE) as the reference."]}, {"key": "reference electrode", "value": "saturated calomel electrode (SCE)", "source": ["\n# 2.4. Electrochemical measurements\n\nAll electrochemical experiments were carried out at ${ } ^ { 2 5 } \\ { } ^ { \\circ } \\mathrm { C }$ using a CHI 760E electrochemical workstation (CH Instruments, Chenhua Co., Ltd., Shanghai) in a standard three-electrode setup, with a catalystcoated glassy carbon disk ( $3 \\mathrm { m m }$ diameter) as the working electrode, a graphite rod as the counter electrode, and a saturated calomel electrode (SCE) as the reference."]}, {"key": "counter electrode", "value": "graphite rod", "source": ["\n# 2.4. Electrochemical measurements\n\nAll electrochemical experiments were carried out at ${ } ^ { 2 5 } \\ { } ^ { \\circ } \\mathrm { C }$ using a CHI 760E electrochemical workstation (CH Instruments, Chenhua Co., Ltd., Shanghai) in a standard three-electrode setup, with a catalystcoated glassy carbon disk ( $3 \\mathrm { m m }$ diameter) as the working electrode, a graphite rod as the counter electrode, and a saturated calomel electrode (SCE) as the reference."]}]}}]} |  | {"extraction_results": [{"alloy_id": "PtRuRhCoCu HEA", "performance": {"stability": {"source": ["Moreover, this catalyst also exhibits outstanding long-term stability across a broad pH range, operating continuously for $^ \\mathrm { 8 0 \\ h }$ under alkaline conditions at various current densities without noticeable degradation. ", "Long-term stability assessments were carried out using the chronopotentiometry technique under current densities ranging from 10 to $5 0 \\mathrm { \\ m A \\ c m ^ { - 2 } }$ over a period of $^ { 8 0 \\ \\mathrm { h } }$ . ", "Accelerated durability testing (ADT) was performed via continuous CV cycling at a scan rate of $1 0 0 \\ \\mathrm { m V } \\ s ^ { - 1 }$ within the potential window of $- 0 . 0 5$ to $0 . 0 5 \\mathrm { ~ V ~ }$ versus the reversible hydrogen electrode (RHE) (extended to $- 0 . 1$ to $0 . 0 5 \\mathrm { V }$ vs. ", "After 1000 cycles of ADT, the overpotential shows only a slight negative shift of $2 \\mathrm { m V }$ , which is significantly smaller than the 5 and $8 \\mathrm { m V }$ observed for Pt NSs and Pt black, respectively (Fig. 4d). Chronoamperometric tests over $^ \\mathrm { 8 0 h }$ at varying current densities $\\left( 1 0 { - } 5 0 \\mathrm { \\ m A \\ c m ^ { - 2 } } \\right) .$ ) also revealed minimal overpotential fluctuation (Fig. 4e), confirming robust long-term performance. "], "cycle_count": "1000", "test_method": "Chronopotentiometry / CV Cycling", "duration_hours": "80", "degradation_details": "2 mV shift after 1000 cycles", "performance_retention": null}, "tafel_slope": {"unit": "mV dec^-1", "value": "16.6", "source": ["To gain insight into the reaction kinetics, Tafel slope analysis was conducted. Fig. 4c shows that the PtRuRhCuCo HEA exhibits a significantly lower Tafel slope of $1 6 . 6 \\mathrm { m V }$ $\\operatorname* { d e c } ^ { - 1 }$ , compared to $4 5 . 8 \\mathrm { m V } \\mathrm { d e c } ^ { - 1 }$ for PtRuRh NSs, $6 4 . 3 \\mathrm { m V } \\mathrm { d e c } ^ { - 1 }$ for Pt NSs and $5 9 . 2 \\ \\mathrm { m V } \\ \\mathrm { d e c } ^ { - 1 }$ for commercial Pt black. "]}, "overpotential": [{"unit": "mV", "value": "10", "source": ["As a result, the PtRuRhCoCu HEA catalyst achieves remarkable HER activity with low overpotentials of $1 0 ~ \\mathrm { m V }$ (1 M KOH), 15 1 $\\mathrm { n V } \\left( 0 . 5 \\mathrm { M } \\mathrm { H } _ { 2 } S \\mathrm { O } _ { 4 } \\right)$ and $3 0 ~ \\mathrm { m V }$ (1 M phosphate-buffered saline, PBS) at $1 0 \\mathrm { m A } \\mathrm { c m } ^ { - 2 }$, outperforming commercial Pt black. ", "At a current density of $1 0 \\ \\mathrm { m A } \\ \\mathrm { c m } ^ { - 2 }$ , the catalyst delivers low overpotentials of 10, 15 and $3 0 \\mathrm { m V }$ in 1 M KOH, 0.5 M $\\mathrm { H } _ { 2 } S 0 _ { 4 }$ and $\\bf { 1 \\ M }$ PBS, respectively, surpassing single-metal Pt NSs, commercial Pt black, and other reported Pt-based catalysts. ", "As illustrated in Fig. 4a, the PtRuRhCuCo HEA demonstrates excellent HER activity under alkaline conditions, achieving current densities of 10 and $5 0 \\ \\mathrm { m A } \\ \\mathrm { c m } ^ { - 2 }$ at overpotentials as low as $1 0 \\ \\mathrm { \\ m V }$ and $2 8 { \\mathrm { ~ \\ m V } }$ , respectively. "], "current_density": "10 mA cm^-2"}, {"unit": "mV", "value": "28", "source": ["As illustrated in Fig. 4a, the PtRuRhCuCo HEA demonstrates excellent HER activity under alkaline conditions, achieving current densities of 10 and $5 0 \\ \\mathrm { m A } \\ \\mathrm { c m } ^ { - 2 }$ at overpotentials as low as $1 0 \\ \\mathrm { \\ m V }$ and $2 8 { \\mathrm { ~ \\ m V } }$ , respectively. "], "current_density": "50 mA cm^-2"}, {"unit": "mV", "value": "15", "source": ["As a result, the PtRuRhCoCu HEA catalyst achieves remarkable HER activity with low overpotentials of $1 0 ~ \\mathrm { m V }$ (1 M KOH), 15 1 $\\mathrm { n V } \\left( 0 . 5 \\mathrm { M } \\mathrm { H } _ { 2 } S \\mathrm { O } _ { 4 } \\right)$ and $3 0 ~ \\mathrm { m V }$ (1 M phosphate-buffered saline, PBS) at $1 0 \\mathrm { m A } \\mathrm { c m } ^ { - 2 }$, outperforming commercial Pt black. ", "At a current density of $1 0 \\ \\mathrm { m A } \\ \\mathrm { c m } ^ { - 2 }$ , the catalyst delivers low overpotentials of 10, 15 and $3 0 \\mathrm { m V }$ in 1 M KOH, 0.5 M $\\mathrm { H } _ { 2 } S 0 _ { 4 }$ and $\\bf { 1 \\ M }$ PBS, respectively, surpassing single-metal Pt NSs, commercial Pt black, and other reported Pt-based catalysts. ", "As shown in Fig. 5a, the catalyst maintains excellent HER activity in $0 . 5 \\mathrm { ~ M ~ H _ { 2 } S O _ { 4 } }$ and 1 M PBS, requiring overpotentials of only $1 5 \\mathrm { m V }$ and $3 0 \\mathrm { m V }$ to reach $1 0 \\mathrm { m A c m } ^ { - 2 }$ , respectively. "], "current_density": "10 mA cm^-2"}, {"unit": "mV", "value": "30", "source": ["As a result, the PtRuRhCoCu HEA catalyst achieves remarkable HER activity with low overpotentials of $1 0 ~ \\mathrm { m V }$ (1 M KOH), 15 1 $\\mathrm { n V } \\left( 0 . 5 \\mathrm { M } \\mathrm { H } _ { 2 } S \\mathrm { O } _ { 4 } \\right)$ and $3 0 ~ \\mathrm { m V }$ (1 M phosphate-buffered saline, PBS) at $1 0 \\mathrm { m A } \\mathrm { c m } ^ { - 2 }$, outperforming commercial Pt black. ", "At a current density of $1 0 \\ \\mathrm { m A } \\ \\mathrm { c m } ^ { - 2 }$ , the catalyst delivers low overpotentials of 10, 15 and $3 0 \\mathrm { m V }$ in 1 M KOH, 0.5 M $\\mathrm { H } _ { 2 } S 0 _ { 4 }$ and $\\bf { 1 \\ M }$ PBS, respectively, surpassing single-metal Pt NSs, commercial Pt black, and other reported Pt-based catalysts. ", "As shown in Fig. 5a, the catalyst maintains excellent HER activity in $0 . 5 \\mathrm { ~ M ~ H _ { 2 } S O _ { 4 } }$ and 1 M PBS, requiring overpotentials of only $1 5 \\mathrm { m V }$ and $3 0 \\mathrm { m V }$ to reach $1 0 \\mathrm { m A c m } ^ { - 2 }$ , respectively. "], "current_density": "10 mA cm^-2"}, {"unit": "mV", "value": "53", "source": ["Additional tests at $\\mathrm { p H } = 2$ , 4.75, 9.5, and 12 show good HER activity with overpotentials of 53, 95, 69 and $8 8 { \\mathrm { ~ m V } }$ , respectively (Fig. S18), confirming excellent pH-universal performance. "], "current_density": "10 mA cm^-2"}, {"unit": "mV", "value": "95", "source": ["Additional tests at $\\mathrm { p H } = 2$ , 4.75, 9.5, and 12 show good HER activity with overpotentials of 53, 95, 69 and $8 8 { \\mathrm { ~ m V } }$ , respectively (Fig. S18), confirming excellent pH-universal performance. "], "current_density": "10 mA cm^-2"}, {"unit": "mV", "value": "69", "source": ["Additional tests at $\\mathrm { p H } = 2$ , 4.75, 9.5, and 12 show good HER activity with overpotentials of 53, 95, 69 and $8 8 { \\mathrm { ~ m V } }$ , respectively (Fig. S18), confirming excellent pH-universal performance. "], "current_density": "10 mA cm^-2"}, {"unit": "mV", "value": "88", "source": ["Additional tests at $\\mathrm { p H } = 2$ , 4.75, 9.5, and 12 show good HER activity with overpotentials of 53, 95, 69 and $8 8 { \\mathrm { ~ m V } }$ , respectively (Fig. S18), confirming excellent pH-universal performance. "], "current_density": "10 mA cm^-2"}], "supplementary_performance": [{"key": "cell voltage", "value": "1.48 V at 10 mA cm^-2", "source": ["When integrated into a full electrolyzer, it delivers a cell voltage of $1 . 4 8 \\mathrm { V }$ at 10", "Furthermore, when integrated into a water electrolyzer (PtRuRhCuCo HEA $¦ ¦ \\mathrm { R u O } _ { 2 } )$ , the cell achieves a voltage of only $1 . 4 8 \\mathrm { ~ V ~ }$ at $1 0 \\mathrm { \\ m A \\ c m ^ { - 2 } }$ , underscoring the practical applicability of the catalyst. "]}, {"key": "cell voltage at 50 mA cm^-2", "value": "1.54 V", "source": ["As shown in Fig. 5e, the PtRuRhCuCo HEA- ${ \\mathrm { R u O } } _ { 2 }$ system requires only $1 . 5 4 \\mathrm { ~ V ~ }$ to achieve a current density of $5 0 \\ \\mathrm { m A } \\ \\mathrm { c m } ^ { - 2 }$ in $\\mathbf { 1 . 0 \\ M }$ KOH, which is lower than the $1 . 5 8 \\mathrm { V }$ required by the commercial Pt black- ${ \\mathrm { . R u O } } _ { 2 }$ couple. "]}, {"key": "BET surface area", "value": "68.7 m^2 g^-1", "source": ["Nitrogen adsorption-desorption isotherms further support this observation, with a BET surface area of $6 8 . 7 ~ \\mathrm { m } ^ { 2 } ~ \\mathrm { g } ^ { - 1 }$ (Fig. S4a) and a mesoporous pore size distribution primarily in the $2 { \\mathrm { - } } 1 0 \\ \\mathrm { n m }$ range (Fig. S4b), in agreement with TEM results. "]}]}, "experimental_conditions": {"test_setup": {"source": ["\n# 2.4. Electrochemical measurements\n\nAll electrochemical experiments were carried out at ${ } ^ { 2 5 } \\ { } ^ { \\circ } \\mathrm { C }$ using a CHI 760E electrochemical workstation (CH Instruments, Chenhua Co., Ltd., Shanghai) in a standard three-electrode setup, with a catalystcoated glassy carbon disk ( $3 \\mathrm { m m }$ diameter) as the working electrode, a graphite rod as the counter electrode, and a saturated calomel electrode (SCE) as the reference.", "\nHER testing was performed in nitrogen-saturated $\\bf { 1 . 0 M }$ KOH, $\\mathrm { 1 . 0 M }$ PBS, and 0.5 M $\\mathrm { H _ { 2 } } S O _ { 4 }$ electrolytes, using a scan rate of $5 \\mathrm { ~ m V ~ } s ^ { - 1 }$ Additional HER measurements were conducted at $\\mathrm { p H } = 2$ , 4.75, 9.5and 12 $\\mathrm { u s i n g } 0 . 0 1 \\mathrm { M } \\mathrm { H } _ { 2 } \\mathrm { S O } _ { 4 } , 0 . 5 \\mathrm { M }$ sodium acetate buffer, $0 . 5 { \\mathrm { M } }$ ammonium chloride buffer, and 0.01 M KOH solutions, respectively, to evaluate pHuniversal performance. ", "All electrochemical data were corrected for iR drop. The electrochemically active surface area (ECSA) was evaluated via cyclic voltammetry (CV) in the potential window of $- 0 . 2 4 2$ to 0.958 V vs. "], "scan_rate": "5 mV s^-1", "substrate": "glassy carbon disk (3 mm diameter)", "ir_compensation": "corrected for iR drop"}, "electrolyte": {"source": ["\nHER testing was performed in nitrogen-saturated $\\bf { 1 . 0 M }$ KOH, $\\mathrm { 1 . 0 M }$ PBS, and 0.5 M $\\mathrm { H _ { 2 } } S O _ { 4 }$ electrolytes, using a scan rate of $5 \\mathrm { ~ m V ~ } s ^ { - 1 }$ Additional HER measurements were conducted at $\\mathrm { p H } = 2$ , 4.75, 9.5and 12 $\\mathrm { u s i n g } 0 . 0 1 \\mathrm { M } \\mathrm { H } _ { 2 } \\mathrm { S O } _ { 4 } , 0 . 5 \\mathrm { M }$ sodium acetate buffer, $0 . 5 { \\mathrm { M } }$ ammonium chloride buffer, and 0.01 M KOH solutions, respectively, to evaluate pHuniversal performance. ", "\n# 3.2. Electrochemical measurements\n\nThe electrocatalytic HER performance of the PtRuRhCuCo HEA catalyst was systematically evaluated across various $\\mathtt { p H }$ conditions, including 1 M KOH $\\left( \\mathrm { p H } = 1 4 \\right)$ ), $0 . 5 \\mathrm { M H } _ { 2 } S \\mathrm { O } _ { 4 } ( \\mathrm { p H } = 0 )$ and 1 M PBS $\\mathrm { \\Delta \\cdot p H = }$ 7). "], "ph_value": "14.0, 0, 7", "concentration_molar": "1.0 M, 0.5 M, 1.0 M", "electrolyte_composition": "KOH, H2SO4, PBS"}, "synthesis_method": {"method": "hydrothermal strategy", "source": ["Herein, we present a mild and facile hydrothermal strategy for synthesizing hollow PtRuRhCoCu HEA nanospheres (NSs) via self-assembly of sub- $\\scriptstyle 3 { \\mathrm { ~ n m } }$ alloy nanoparticles directed by $N$, $N^{\\prime}$-methylenebisacrylamide (MBAA). ", "\nHerein, we report a mild and novel one-pot hydrothermal strategy using MBAA as a structure-directing agent for the synthesis of PtRuRhCuCo HEA NSs. This approach avoids the use of oil baths, harsh synthetic conditions or high-temperature treatments, offering a controllable and energy-efficient route. ", "\n# 2.2. Materials preparation\n\nSynthesis of PtRuRhCuCo HEA: Typically, $1 0 0 ~ \\mathrm { { m g } }$ of $N , N ^ { \\prime }$ -methylenebisacrylamide $\\mathrm { ( C _ { 6 } H _ { 1 0 } N _ { 2 } O _ { 2 } }$ , MBAA), $0 . 7 5 ~ \\mathrm { m L }$ of 0.05 M $\\mathrm { H _ { 2 } P t C l _ { 6 } }$ solution, $0 . 5 \\mathrm { m L }$ each of 0.05 M $\\mathrm { I R u C l _ { 3 } { \\cdot } x H _ { 2 } O }$ , $\\mathrm { R h C l } _ { 3 } { \\cdot } \\mathbf { x } \\mathrm { H } _ { 2 } 0$ , $\\mathrm { C u C l } _ { 2 }$ and $\\mathrm { C o C l } _ { 2 }$ solutions were added to $1 4 . 0 \\ \\mathrm { m L }$ of deionized water. ", "The mixture was transferred to a $2 5 ~ \\mathrm { m L }$ Teflon-lined autoclave and thermally treated at $2 0 0 ~ ^ { \\circ } \\mathrm { C }$ for a duration of $^ { 6 \\mathrm { ~ h ~ } }$ . "], "key_parameters": "200 °C, 6 h"}, "other_environmental_params": [{"key": "temperature", "value": "25 °C", "source": ["\n# 2.4. Electrochemical measurements\n\nAll electrochemical experiments were carried out at ${ } ^ { 2 5 } \\ { } ^ { \\circ } \\mathrm { C }$ using a CHI 760E electrochemical workstation (CH Instruments, Chenhua Co., Ltd., Shanghai) in a standard three-electrode setup, with a catalystcoated glassy carbon disk ( $3 \\mathrm { m m }$ diameter) as the working electrode, a graphite rod as the counter electrode, and a saturated calomel electrode (SCE) as the reference."]}, {"key": "reference electrode", "value": "saturated calomel electrode (SCE)", "source": ["\n# 2.4. Electrochemical measurements\n\nAll electrochemical experiments were carried out at ${ } ^ { 2 5 } \\ { } ^ { \\circ } \\mathrm { C }$ using a CHI 760E electrochemical workstation (CH Instruments, Chenhua Co., Ltd., Shanghai) in a standard three-electrode setup, with a catalystcoated glassy carbon disk ( $3 \\mathrm { m m }$ diameter) as the working electrode, a graphite rod as the counter electrode, and a saturated calomel electrode (SCE) as the reference."]}, {"key": "counter electrode", "value": "graphite rod", "source": ["\n# 2.4. Electrochemical measurements\n\nAll electrochemical experiments were carried out at ${ } ^ { 2 5 } \\ { } ^ { \\circ } \\mathrm { C }$ using a CHI 760E electrochemical workstation (CH Instruments, Chenhua Co., Ltd., Shanghai) in a standard three-electrode setup, with a catalystcoated glassy carbon disk ( $3 \\mathrm { m m }$ diameter) as the working electrode, a graphite rod as the counter electrode, and a saturated calomel electrode (SCE) as the reference."]}]}}, {"alloy_id": "PtRuRh NSs", "performance": {"stability": {"source": [], "cycle_count": null, "test_method": "Unknown", "duration_hours": null, "degradation_details": null, "performance_retention": null}, "tafel_slope": {"unit": "mV dec^-1", "value": "45.8", "source": ["To gain insight into the reaction kinetics, Tafel slope analysis was conducted. Fig. 4c shows that the PtRuRhCuCo HEA exhibits a significantly lower Tafel slope of $1 6 . 6 \\mathrm { m V }$ $\\operatorname* { d e c } ^ { - 1 }$ , compared to $4 5 . 8 \\mathrm { m V } \\mathrm { d e c } ^ { - 1 }$ for PtRuRh NSs, $6 4 . 3 \\mathrm { m V } \\mathrm { d e c } ^ { - 1 }$ for Pt NSs and $5 9 . 2 \\ \\mathrm { m V } \\ \\mathrm { d e c } ^ { - 1 }$ for commercial Pt black. "]}, "overpotential": [{"unit": "mV", "value": "15", "source": ["These overpotentials are markedly lower than those observed for PtRuRh NSs (15 and $7 7 \\mathrm { m V } )$ , Pt NSs (39 and $1 7 3 \\mathrm { m V }$ and commercial Pt black (23 and $1 3 1 ~ \\mathrm { m V } )$ , as depicted in Fig. 4b, highlighting the superior catalytic performance of the HEA material. "], "current_density": "10 mA cm^-2"}, {"unit": "mV", "value": "77", "source": ["These overpotentials are markedly lower than those observed for PtRuRh NSs (15 and $7 7 \\mathrm { m V } )$ , Pt NSs (39 and $1 7 3 \\mathrm { m V }$ and commercial Pt black (23 and $1 3 1 ~ \\mathrm { m V } )$ , as depicted in Fig. 4b, highlighting the superior catalytic performance of the HEA material. "], "current_density": "50 mA cm^-2"}, {"unit": "mV", "value": "22", "source": ["These values are substantially lower than those of PtRuRh NSs (22 and $4 1 \\mathrm { m V } _ { \\cdot }$ ), Pt NSs (58 and $8 3 \\mathrm { m V }$ ) and Pt black (27 and $4 9 \\mathrm { m V }$ , indicating the superior pHuniversal catalytic capability of the HEA (Fig. 5b). Correspondingly, the Tafel slopes under acidic and neutral conditions (Fig. S17a-b) also show clear advantages, revealing favorable HER kinetics across the full pH spectrum. "], "current_density": "10 mA cm^-2"}, {"unit": "mV", "value": "41", "source": ["These values are substantially lower than those of PtRuRh NSs (22 and $4 1 \\mathrm { m V } _ { \\cdot }$ ), Pt NSs (58 and $8 3 \\mathrm { m V }$ ) and Pt black (27 and $4 9 \\mathrm { m V }$ , indicating the superior pHuniversal catalytic capability of the HEA (Fig. 5b). Correspondingly, the Tafel slopes under acidic and neutral conditions (Fig. S17a-b) also show clear advantages, revealing favorable HER kinetics across the full pH spectrum. "], "current_density": "10 mA cm^-2"}], "supplementary_performance": []}, "experimental_conditions": {"test_setup": {"source": ["\n# 2.4. Electrochemical measurements\n\nAll electrochemical experiments were carried out at ${ } ^ { 2 5 } \\ { } ^ { \\circ } \\mathrm { C }$ using a CHI 760E electrochemical workstation (CH Instruments, Chenhua Co., Ltd., Shanghai) in a standard three-electrode setup, with a catalystcoated glassy carbon disk ( $3 \\mathrm { m m }$ diameter) as the working electrode, a graphite rod as the counter electrode, and a saturated calomel electrode (SCE) as the reference.", "\nHER testing was performed in nitrogen-saturated $\\bf { 1 . 0 M }$ KOH, $\\mathrm { 1 . 0 M }$ PBS, and 0.5 M $\\mathrm { H _ { 2 } } S O _ { 4 }$ electrolytes, using a scan rate of $5 \\mathrm { ~ m V ~ } s ^ { - 1 }$ Additional HER measurements were conducted at $\\mathrm { p H } = 2$ , 4.75, 9.5and 12 $\\mathrm { u s i n g } 0 . 0 1 \\mathrm { M } \\mathrm { H } _ { 2 } \\mathrm { S O } _ { 4 } , 0 . 5 \\mathrm { M }$ sodium acetate buffer, $0 . 5 { \\mathrm { M } }$ ammonium chloride buffer, and 0.01 M KOH solutions, respectively, to evaluate pHuniversal performance. ", "All electrochemical data were corrected for iR drop. The electrochemically active surface area (ECSA) was evaluated via cyclic voltammetry (CV) in the potential window of $- 0 . 2 4 2$ to 0.958 V vs. "], "scan_rate": "5 mV s^-1", "substrate": "glassy carbon disk (3 mm diameter)", "ir_compensation": "corrected for iR drop"}, "electrolyte": {"source": ["\nHER testing was performed in nitrogen-saturated $\\bf { 1 . 0 M }$ KOH, $\\mathrm { 1 . 0 M }$ PBS, and 0.5 M $\\mathrm { H _ { 2 } } S O _ { 4 }$ electrolytes, using a scan rate of $5 \\mathrm { ~ m V ~ } s ^ { - 1 }$ Additional HER measurements were conducted at $\\mathrm { p H } = 2$ , 4.75, 9.5and 12 $\\mathrm { u s i n g } 0 . 0 1 \\mathrm { M } \\mathrm { H } _ { 2 } \\mathrm { S O } _ { 4 } , 0 . 5 \\mathrm { M }$ sodium acetate buffer, $0 . 5 { \\mathrm { M } }$ ammonium chloride buffer, and 0.01 M KOH solutions, respectively, to evaluate pHuniversal performance. ", "\n# 3.2. Electrochemical measurements\n\nThe electrocatalytic HER performance of the PtRuRhCuCo HEA catalyst was systematically evaluated across various $\\mathtt { p H }$ conditions, including 1 M KOH $\\left( \\mathrm { p H } = 1 4 \\right)$ ), $0 . 5 \\mathrm { M H } _ { 2 } S \\mathrm { O } _ { 4 } ( \\mathrm { p H } = 0 )$ and 1 M PBS $\\mathrm { \\Delta \\cdot p H = }$ 7). "], "ph_value": "14.0, 0, 7", "concentration_molar": "1.0 M, 0.5 M, 1.0 M", "electrolyte_composition": "KOH, H2SO4, PBS"}, "synthesis_method": {"method": "hydrothermal strategy", "source": ["\nSynthesis of PtRuRh NSs: The PtRuRh NSs were synthesized using an identical procedure, except that no $\\mathrm { C u C l } _ { 2 }$ and $\\mathrm { C o C l } _ { 2 }$ solution were added"], "key_parameters": "200 °C, 6 h"}, "other_environmental_params": [{"key": "temperature", "value": "25 °C", "source": ["\n# 2.4. Electrochemical measurements\n\nAll electrochemical experiments were carried out at ${ } ^ { 2 5 } \\ { } ^ { \\circ } \\mathrm { C }$ using a CHI 760E electrochemical workstation (CH Instruments, Chenhua Co., Ltd., Shanghai) in a standard three-electrode setup, with a catalystcoated glassy carbon disk ( $3 \\mathrm { m m }$ diameter) as the working electrode, a graphite rod as the counter electrode, and a saturated calomel electrode (SCE) as the reference."]}, {"key": "reference electrode", "value": "saturated calomel electrode (SCE)", "source": ["\n# 2.4. Electrochemical measurements\n\nAll electrochemical experiments were carried out at ${ } ^ { 2 5 } \\ { } ^ { \\circ } \\mathrm { C }$ using a CHI 760E electrochemical workstation (CH Instruments, Chenhua Co., Ltd., Shanghai) in a standard three-electrode setup, with a catalystcoated glassy carbon disk ( $3 \\mathrm { m m }$ diameter) as the working electrode, a graphite rod as the counter electrode, and a saturated calomel electrode (SCE) as the reference."]}, {"key": "counter electrode", "value": "graphite rod", "source": ["\n# 2.4. Electrochemical measurements\n\nAll electrochemical experiments were carried out at ${ } ^ { 2 5 } \\ { } ^ { \\circ } \\mathrm { C }$ using a CHI 760E electrochemical workstation (CH Instruments, Chenhua Co., Ltd., Shanghai) in a standard three-electrode setup, with a catalystcoated glassy carbon disk ( $3 \\mathrm { m m }$ diameter) as the working electrode, a graphite rod as the counter electrode, and a saturated calomel electrode (SCE) as the reference."]}]}}, {"alloy_id": "Pt NSs", "performance": {"stability": {"source": ["After 1000 cycles of ADT, the overpotential shows only a slight negative shift of $2 \\mathrm { m V }$ , which is significantly smaller than the 5 and $8 \\mathrm { m V }$ observed for Pt NSs and Pt black, respectively (Fig. 4d). Chronoamperometric tests over $^ \\mathrm { 8 0 h }$ at varying current densities $\\left( 1 0 { - } 5 0 \\mathrm { \\ m A \\ c m ^ { - 2 } } \\right) .$ ) also revealed minimal overpotential fluctuation (Fig. 4e), confirming robust long-term performance. "], "cycle_count": "1000", "test_method": "CV Cycling", "duration_hours": null, "degradation_details": "5 mV shift after 1000 cycles", "performance_retention": null}, "tafel_slope": {"unit": "mV dec^-1", "value": "64.3", "source": ["To gain insight into the reaction kinetics, Tafel slope analysis was conducted. Fig. 4c shows that the PtRuRhCuCo HEA exhibits a significantly lower Tafel slope of $1 6 . 6 \\mathrm { m V }$ $\\operatorname* { d e c } ^ { - 1 }$ , compared to $4 5 . 8 \\mathrm { m V } \\mathrm { d e c } ^ { - 1 }$ for PtRuRh NSs, $6 4 . 3 \\mathrm { m V } \\mathrm { d e c } ^ { - 1 }$ for Pt NSs and $5 9 . 2 \\ \\mathrm { m V } \\ \\mathrm { d e c } ^ { - 1 }$ for commercial Pt black. "]}, "overpotential": [{"unit": "mV", "value": "39", "source": ["These overpotentials are markedly lower than those observed for PtRuRh NSs (15 and $7 7 \\mathrm { m V } )$ , Pt NSs (39 and $1 7 3 \\mathrm { m V }$ and commercial Pt black (23 and $1 3 1 ~ \\mathrm { m V } )$ , as depicted in Fig. 4b, highlighting the superior catalytic performance of the HEA material. "], "current_density": "10 mA cm^-2"}, {"unit": "mV", "value": "173", "source": ["These overpotentials are markedly lower than those observed for PtRuRh NSs (15 and $7 7 \\mathrm { m V } )$ , Pt NSs (39 and $1 7 3 \\mathrm { m V }$ and commercial Pt black (23 and $1 3 1 ~ \\mathrm { m V } )$ , as depicted in Fig. 4b, highlighting the superior catalytic performance of the HEA material. "], "current_density": "50 mA cm^-2"}, {"unit": "mV", "value": "58", "source": ["These values are substantially lower than those of PtRuRh NSs (22 and $4 1 \\mathrm { m V } _ { \\cdot }$ ), Pt NSs (58 and $8 3 \\mathrm { m V }$ ) and Pt black (27 and $4 9 \\mathrm { m V }$ , indicating the superior pHuniversal catalytic capability of the HEA (Fig. 5b). Correspondingly, the Tafel slopes under acidic and neutral conditions (Fig. S17a-b) also show clear advantages, revealing favorable HER kinetics across the full pH spectrum. "], "current_density": "10 mA cm^-2"}, {"unit": "mV", "value": "83", "source": ["These values are substantially lower than those of PtRuRh NSs (22 and $4 1 \\mathrm { m V } _ { \\cdot }$ ), Pt NSs (58 and $8 3 \\mathrm { m V }$ ) and Pt black (27 and $4 9 \\mathrm { m V }$ , indicating the superior pHuniversal catalytic capability of the HEA (Fig. 5b). Correspondingly, the Tafel slopes under acidic and neutral conditions (Fig. S17a-b) also show clear advantages, revealing favorable HER kinetics across the full pH spectrum. "], "current_density": "10 mA cm^-2"}], "supplementary_performance": []}, "experimental_conditions": {"test_setup": {"source": ["\n# 2.4. Electrochemical measurements\n\nAll electrochemical experiments were carried out at ${ } ^ { 2 5 } \\ { } ^ { \\circ } \\mathrm { C }$ using a CHI 760E electrochemical workstation (CH Instruments, Chenhua Co., Ltd., Shanghai) in a standard three-electrode setup, with a catalystcoated glassy carbon disk ( $3 \\mathrm { m m }$ diameter) as the working electrode, a graphite rod as the counter electrode, and a saturated calomel electrode (SCE) as the reference.", "\nHER testing was performed in nitrogen-saturated $\\bf { 1 . 0 M }$ KOH, $\\mathrm { 1 . 0 M }$ PBS, and 0.5 M $\\mathrm { H _ { 2 } } S O _ { 4 }$ electrolytes, using a scan rate of $5 \\mathrm { ~ m V ~ } s ^ { - 1 }$ Additional HER measurements were conducted at $\\mathrm { p H } = 2$ , 4.75, 9.5and 12 $\\mathrm { u s i n g } 0 . 0 1 \\mathrm { M } \\mathrm { H } _ { 2 } \\mathrm { S O } _ { 4 } , 0 . 5 \\mathrm { M }$ sodium acetate buffer, $0 . 5 { \\mathrm { M } }$ ammonium chloride buffer, and 0.01 M KOH solutions, respectively, to evaluate pHuniversal performance. ", "All electrochemical data were corrected for iR drop. The electrochemically active surface area (ECSA) was evaluated via cyclic voltammetry (CV) in the potential window of $- 0 . 2 4 2$ to 0.958 V vs. "], "scan_rate": "5 mV s^-1", "substrate": "glassy carbon disk (3 mm diameter)", "ir_compensation": "corrected for iR drop"}, "electrolyte": {"source": ["\nHER testing was performed in nitrogen-saturated $\\bf { 1 . 0 M }$ KOH, $\\mathrm { 1 . 0 M }$ PBS, and 0.5 M $\\mathrm { H _ { 2 } } S O _ { 4 }$ electrolytes, using a scan rate of $5 \\mathrm { ~ m V ~ } s ^ { - 1 }$ Additional HER measurements were conducted at $\\mathrm { p H } = 2$ , 4.75, 9.5and 12 $\\mathrm { u s i n g } 0 . 0 1 \\mathrm { M } \\mathrm { H } _ { 2 } \\mathrm { S O } _ { 4 } , 0 . 5 \\mathrm { M }$ sodium acetate buffer, $0 . 5 { \\mathrm { M } }$ ammonium chloride buffer, and 0.01 M KOH solutions, respectively, to evaluate pHuniversal performance. ", "\n# 3.2. Electrochemical measurements\n\nThe electrocatalytic HER performance of the PtRuRhCuCo HEA catalyst was systematically evaluated across various $\\mathtt { p H }$ conditions, including 1 M KOH $\\left( \\mathrm { p H } = 1 4 \\right)$ ), $0 . 5 \\mathrm { M H } _ { 2 } S \\mathrm { O } _ { 4 } ( \\mathrm { p H } = 0 )$ and 1 M PBS $\\mathrm { \\Delta \\cdot p H = }$ 7). "], "ph_value": "14.0, 0, 7", "concentration_molar": "1.0 M, 0.5 M, 1.0 M", "electrolyte_composition": "KOH, H2SO4, PBS"}, "synthesis_method": {"method": "hydrothermal strategy", "source": ["\nto the reaction system.\n\nSynthesis of Pt NSs: The Pt NSs were synthesized using an identical procedure, except that no ${ \\mathrm { R u C l } } _ { 3 } { \\cdot } { \\mathbf { x } } { \\mathrm { H } } _ { 2 } 0$ , $\\mathrm { R h C l } _ { 3 } { \\cdot } \\mathbf { x } \\mathrm { H } _ { 2 } 0$ , $\\mathrm { C u C l } _ { 2 }$ and $\\mathrm { C o C l } _ { 2 }$ solution were added to the reaction system."], "key_parameters": "200 °C, 6 h"}, "other_environmental_params": [{"key": "temperature", "value": "25 °C", "source": ["\n# 2.4. Electrochemical measurements\n\nAll electrochemical experiments were carried out at ${ } ^ { 2 5 } \\ { } ^ { \\circ } \\mathrm { C }$ using a CHI 760E electrochemical workstation (CH Instruments, Chenhua Co., Ltd., Shanghai) in a standard three-electrode setup, with a catalystcoated glassy carbon disk ( $3 \\mathrm { m m }$ diameter) as the working electrode, a graphite rod as the counter electrode, and a saturated calomel electrode (SCE) as the reference."]}, {"key": "reference electrode", "value": "saturated calomel electrode (SCE)", "source": ["\n# 2.4. Electrochemical measurements\n\nAll electrochemical experiments were carried out at ${ } ^ { 2 5 } \\ { } ^ { \\circ } \\mathrm { C }$ using a CHI 760E electrochemical workstation (CH Instruments, Chenhua Co., Ltd., Shanghai) in a standard three-electrode setup, with a catalystcoated glassy carbon disk ( $3 \\mathrm { m m }$ diameter) as the working electrode, a graphite rod as the counter electrode, and a saturated calomel electrode (SCE) as the reference."]}, {"key": "counter electrode", "value": "graphite rod", "source": ["\n# 2.4. Electrochemical measurements\n\nAll electrochemical experiments were carried out at ${ } ^ { 2 5 } \\ { } ^ { \\circ } \\mathrm { C }$ using a CHI 760E electrochemical workstation (CH Instruments, Chenhua Co., Ltd., Shanghai) in a standard three-electrode setup, with a catalystcoated glassy carbon disk ( $3 \\mathrm { m m }$ diameter) as the working electrode, a graphite rod as the counter electrode, and a saturated calomel electrode (SCE) as the reference."]}]}}]} | {"extraction_results": [{"alloy_id": "PtRuRhCoCu HEA", "performance": {"stability": {"source": ["Moreover, this catalyst also exhibits outstanding long-term stability across a broad pH range, operating continuously for $^ \\mathrm { 8 0 \\ h }$ under alkaline conditions at various current densities without noticeable degradation. ", "Long-term stability assessments were carried out using the chronopotentiometry technique under current densities ranging from 10 to $5 0 \\mathrm { \\ m A \\ c m ^ { - 2 } }$ over a period of $^ { 8 0 \\ \\mathrm { h } }$ . ", "Accelerated durability testing (ADT) was performed via continuous CV cycling at a scan rate of $1 0 0 \\ \\mathrm { m V } \\ s ^ { - 1 }$ within the potential window of $- 0 . 0 5$ to $0 . 0 5 \\mathrm { ~ V ~ }$ versus the reversible hydrogen electrode (RHE) (extended to $- 0 . 1$ to $0 . 0 5 \\mathrm { V }$ vs. ", "After 1000 cycles of ADT, the overpotential shows only a slight negative shift of $2 \\mathrm { m V }$ , which is significantly smaller than the 5 and $8 \\mathrm { m V }$ observed for Pt NSs and Pt black, respectively (Fig. 4d). Chronoamperometric tests over $^ \\mathrm { 8 0 h }$ at varying current densities $\\left( 1 0 { - } 5 0 \\mathrm { \\ m A \\ c m ^ { - 2 } } \\right) .$ ) also revealed minimal overpotential fluctuation (Fig. 4e), confirming robust long-term performance. "], "cycle_count": "1000", "test_method": "Chronopotentiometry / CV Cycling", "duration_hours": "80", "degradation_details": "2 mV shift after 1000 cycles", "performance_retention": null}, "tafel_slope": {"unit": "mV dec^-1", "value": "16.6", "source": ["To gain insight into the reaction kinetics, Tafel slope analysis was conducted. Fig. 4c shows that the PtRuRhCuCo HEA exhibits a significantly lower Tafel slope of $1 6 . 6 \\mathrm { m V }$ $\\operatorname* { d e c } ^ { - 1 }$ , compared to $4 5 . 8 \\mathrm { m V } \\mathrm { d e c } ^ { - 1 }$ for PtRuRh NSs, $6 4 . 3 \\mathrm { m V } \\mathrm { d e c } ^ { - 1 }$ for Pt NSs and $5 9 . 2 \\ \\mathrm { m V } \\ \\mathrm { d e c } ^ { - 1 }$ for commercial Pt black. "]}, "overpotential": [{"unit": "mV", "value": "10", "source": ["As a result, the PtRuRhCoCu HEA catalyst achieves remarkable HER activity with low overpotentials of $1 0 ~ \\mathrm { m V }$ (1 M KOH), 15 1 $\\mathrm { n V } \\left( 0 . 5 \\mathrm { M } \\mathrm { H } _ { 2 } S \\mathrm { O } _ { 4 } \\right)$ and $3 0 ~ \\mathrm { m V }$ (1 M phosphate-buffered saline, PBS) at $1 0 \\mathrm { m A } \\mathrm { c m } ^ { - 2 }$, outperforming commercial Pt black. ", "At a current density of $1 0 \\ \\mathrm { m A } \\ \\mathrm { c m } ^ { - 2 }$ , the catalyst delivers low overpotentials of 10, 15 and $3 0 \\mathrm { m V }$ in 1 M KOH, 0.5 M $\\mathrm { H } _ { 2 } S 0 _ { 4 }$ and $\\bf { 1 \\ M }$ PBS, respectively, surpassing single-metal Pt NSs, commercial Pt black, and other reported Pt-based catalysts. ", "As illustrated in Fig. 4a, the PtRuRhCuCo HEA demonstrates excellent HER activity under alkaline conditions, achieving current densities of 10 and $5 0 \\ \\mathrm { m A } \\ \\mathrm { c m } ^ { - 2 }$ at overpotentials as low as $1 0 \\ \\mathrm { \\ m V }$ and $2 8 { \\mathrm { ~ \\ m V } }$ , respectively. "], "current_density": "10 mA cm^-2"}, {"unit": "mV", "value": "28", "source": ["As illustrated in Fig. 4a, the PtRuRhCuCo HEA demonstrates excellent HER activity under alkaline conditions, achieving current densities of 10 and $5 0 \\ \\mathrm { m A } \\ \\mathrm { c m } ^ { - 2 }$ at overpotentials as low as $1 0 \\ \\mathrm { \\ m V }$ and $2 8 { \\mathrm { ~ \\ m V } }$ , respectively. "], "current_density": "50 mA cm^-2"}, {"unit": "mV", "value": "15", "source": ["As a result, the PtRuRhCoCu HEA catalyst achieves remarkable HER activity with low overpotentials of $1 0 ~ \\mathrm { m V }$ (1 M KOH), 15 1 $\\mathrm { n V } \\left( 0 . 5 \\mathrm { M } \\mathrm { H } _ { 2 } S \\mathrm { O } _ { 4 } \\right)$ and $3 0 ~ \\mathrm { m V }$ (1 M phosphate-buffered saline, PBS) at $1 0 \\mathrm { m A } \\mathrm { c m } ^ { - 2 }$, outperforming commercial Pt black. ", "At a current density of $1 0 \\ \\mathrm { m A } \\ \\mathrm { c m } ^ { - 2 }$ , the catalyst delivers low overpotentials of 10, 15 and $3 0 \\mathrm { m V }$ in 1 M KOH, 0.5 M $\\mathrm { H } _ { 2 } S 0 _ { 4 }$ and $\\bf { 1 \\ M }$ PBS, respectively, surpassing single-metal Pt NSs, commercial Pt black, and other reported Pt-based catalysts. ", "As shown in Fig. 5a, the catalyst maintains excellent HER activity in $0 . 5 \\mathrm { ~ M ~ H _ { 2 } S O _ { 4 } }$ and 1 M PBS, requiring overpotentials of only $1 5 \\mathrm { m V }$ and $3 0 \\mathrm { m V }$ to reach $1 0 \\mathrm { m A c m } ^ { - 2 }$ , respectively. "], "current_density": "10 mA cm^-2"}, {"unit": "mV", "value": "30", "source": ["As a result, the PtRuRhCoCu HEA catalyst achieves remarkable HER activity with low overpotentials of $1 0 ~ \\mathrm { m V }$ (1 M KOH), 15 1 $\\mathrm { n V } \\left( 0 . 5 \\mathrm { M } \\mathrm { H } _ { 2 } S \\mathrm { O } _ { 4 } \\right)$ and $3 0 ~ \\mathrm { m V }$ (1 M phosphate-buffered saline, PBS) at $1 0 \\mathrm { m A } \\mathrm { c m } ^ { - 2 }$, outperforming commercial Pt black. ", "At a current density of $1 0 \\ \\mathrm { m A } \\ \\mathrm { c m } ^ { - 2 }$ , the catalyst delivers low overpotentials of 10, 15 and $3 0 \\mathrm { m V }$ in 1 M KOH, 0.5 M $\\mathrm { H } _ { 2 } S 0 _ { 4 }$ and $\\bf { 1 \\ M }$ PBS, respectively, surpassing single-metal Pt NSs, commercial Pt black, and other reported Pt-based catalysts. ", "As shown in Fig. 5a, the catalyst maintains excellent HER activity in $0 . 5 \\mathrm { ~ M ~ H _ { 2 } S O _ { 4 } }$ and 1 M PBS, requiring overpotentials of only $1 5 \\mathrm { m V }$ and $3 0 \\mathrm { m V }$ to reach $1 0 \\mathrm { m A c m } ^ { - 2 }$ , respectively. "], "current_density": "10 mA cm^-2"}, {"unit": "mV", "value": "53", "source": ["Additional tests at $\\mathrm { p H } = 2$ , 4.75, 9.5, and 12 show good HER activity with overpotentials of 53, 95, 69 and $8 8 { \\mathrm { ~ m V } }$ , respectively (Fig. S18), confirming excellent pH-universal performance. "], "current_density": "10 mA cm^-2"}, {"unit": "mV", "value": "95", "source": ["Additional tests at $\\mathrm { p H } = 2$ , 4.75, 9.5, and 12 show good HER activity with overpotentials of 53, 95, 69 and $8 8 { \\mathrm { ~ m V } }$ , respectively (Fig. S18), confirming excellent pH-universal performance. "], "current_density": "10 mA cm^-2"}, {"unit": "mV", "value": "69", "source": ["Additional tests at $\\mathrm { p H } = 2$ , 4.75, 9.5, and 12 show good HER activity with overpotentials of 53, 95, 69 and $8 8 { \\mathrm { ~ m V } }$ , respectively (Fig. S18), confirming excellent pH-universal performance. "], "current_density": "10 mA cm^-2"}, {"unit": "mV", "value": "88", "source": ["Additional tests at $\\mathrm { p H } = 2$ , 4.75, 9.5, and 12 show good HER activity with overpotentials of 53, 95, 69 and $8 8 { \\mathrm { ~ m V } }$ , respectively (Fig. S18), confirming excellent pH-universal performance. "], "current_density": "10 mA cm^-2"}], "supplementary_performance": [{"key": "cell voltage", "value": "1.48 V at 10 mA cm^-2", "source": ["When integrated into a full electrolyzer, it delivers a cell voltage of $1 . 4 8 \\mathrm { V }$ at 10", "Furthermore, when integrated into a water electrolyzer (PtRuRhCuCo HEA $¦ ¦ \\mathrm { R u O } _ { 2 } )$ , the cell achieves a voltage of only $1 . 4 8 \\mathrm { ~ V ~ }$ at $1 0 \\mathrm { \\ m A \\ c m ^ { - 2 } }$ , underscoring the practical applicability of the catalyst. "]}, {"key": "cell voltage at 50 mA cm^-2", "value": "1.54 V", "source": ["As shown in Fig. 5e, the PtRuRhCuCo HEA- ${ \\mathrm { R u O } } _ { 2 }$ system requires only $1 . 5 4 \\mathrm { ~ V ~ }$ to achieve a current density of $5 0 \\ \\mathrm { m A } \\ \\mathrm { c m } ^ { - 2 }$ in $\\mathbf { 1 . 0 \\ M }$ KOH, which is lower than the $1 . 5 8 \\mathrm { V }$ required by the commercial Pt black- ${ \\mathrm { . R u O } } _ { 2 }$ couple. "]}, {"key": "BET surface area", "value": "68.7 m^2 g^-1", "source": ["Nitrogen adsorption-desorption isotherms further support this observation, with a BET surface area of $6 8 . 7 ~ \\mathrm { m } ^ { 2 } ~ \\mathrm { g } ^ { - 1 }$ (Fig. S4a) and a mesoporous pore size distribution primarily in the $2 { \\mathrm { - } } 1 0 \\ \\mathrm { n m }$ range (Fig. S4b), in agreement with TEM results. "]}]}, "experimental_conditions": {"test_setup": {"source": ["\n# 2.4. Electrochemical measurements\n\nAll electrochemical experiments were carried out at ${ } ^ { 2 5 } \\ { } ^ { \\circ } \\mathrm { C }$ using a CHI 760E electrochemical workstation (CH Instruments, Chenhua Co., Ltd., Shanghai) in a standard three-electrode setup, with a catalystcoated glassy carbon disk ( $3 \\mathrm { m m }$ diameter) as the working electrode, a graphite rod as the counter electrode, and a saturated calomel electrode (SCE) as the reference.", "\nHER testing was performed in nitrogen-saturated $\\bf { 1 . 0 M }$ KOH, $\\mathrm { 1 . 0 M }$ PBS, and 0.5 M $\\mathrm { H _ { 2 } } S O _ { 4 }$ electrolytes, using a scan rate of $5 \\mathrm { ~ m V ~ } s ^ { - 1 }$ Additional HER measurements were conducted at $\\mathrm { p H } = 2$ , 4.75, 9.5and 12 $\\mathrm { u s i n g } 0 . 0 1 \\mathrm { M } \\mathrm { H } _ { 2 } \\mathrm { S O } _ { 4 } , 0 . 5 \\mathrm { M }$ sodium acetate buffer, $0 . 5 { \\mathrm { M } }$ ammonium chloride buffer, and 0.01 M KOH solutions, respectively, to evaluate pHuniversal performance. ", "All electrochemical data were corrected for iR drop. The electrochemically active surface area (ECSA) was evaluated via cyclic voltammetry (CV) in the potential window of $- 0 . 2 4 2$ to 0.958 V vs. "], "scan_rate": "5 mV s^-1", "substrate": "glassy carbon disk (3 mm diameter)", "ir_compensation": "corrected for iR drop"}, "electrolyte": {"source": ["\nHER testing was performed in nitrogen-saturated $\\bf { 1 . 0 M }$ KOH, $\\mathrm { 1 . 0 M }$ PBS, and 0.5 M $\\mathrm { H _ { 2 } } S O _ { 4 }$ electrolytes, using a scan rate of $5 \\mathrm { ~ m V ~ } s ^ { - 1 }$ Additional HER measurements were conducted at $\\mathrm { p H } = 2$ , 4.75, 9.5and 12 $\\mathrm { u s i n g } 0 . 0 1 \\mathrm { M } \\mathrm { H } _ { 2 } \\mathrm { S O } _ { 4 } , 0 . 5 \\mathrm { M }$ sodium acetate buffer, $0 . 5 { \\mathrm { M } }$ ammonium chloride buffer, and 0.01 M KOH solutions, respectively, to evaluate pHuniversal performance. ", "\n# 3.2. Electrochemical measurements\n\nThe electrocatalytic HER performance of the PtRuRhCuCo HEA catalyst was systematically evaluated across various $\\mathtt { p H }$ conditions, including 1 M KOH $\\left( \\mathrm { p H } = 1 4 \\right)$ ), $0 . 5 \\mathrm { M H } _ { 2 } S \\mathrm { O } _ { 4 } ( \\mathrm { p H } = 0 )$ and 1 M PBS $\\mathrm { \\Delta \\cdot p H = }$ 7). "], "ph_value": "14.0, 0, 7", "concentration_molar": "1.0 M, 0.5 M, 1.0 M", "electrolyte_composition": "KOH, H2SO4, PBS"}, "synthesis_method": {"method": "hydrothermal strategy", "source": ["Herein, we present a mild and facile hydrothermal strategy for synthesizing hollow PtRuRhCoCu HEA nanospheres (NSs) via self-assembly of sub- $\\scriptstyle 3 { \\mathrm { ~ n m } }$ alloy nanoparticles directed by $N$, $N^{\\prime}$-methylenebisacrylamide (MBAA). ", "\nHerein, we report a mild and novel one-pot hydrothermal strategy using MBAA as a structure-directing agent for the synthesis of PtRuRhCuCo HEA NSs. This approach avoids the use of oil baths, harsh synthetic conditions or high-temperature treatments, offering a controllable and energy-efficient route. ", "\n# 2.2. Materials preparation\n\nSynthesis of PtRuRhCuCo HEA: Typically, $1 0 0 ~ \\mathrm { { m g } }$ of $N , N ^ { \\prime }$ -methylenebisacrylamide $\\mathrm { ( C _ { 6 } H _ { 1 0 } N _ { 2 } O _ { 2 } }$ , MBAA), $0 . 7 5 ~ \\mathrm { m L }$ of 0.05 M $\\mathrm { H _ { 2 } P t C l _ { 6 } }$ solution, $0 . 5 \\mathrm { m L }$ each of 0.05 M $\\mathrm { I R u C l _ { 3 } { \\cdot } x H _ { 2 } O }$ , $\\mathrm { R h C l } _ { 3 } { \\cdot } \\mathbf { x } \\mathrm { H } _ { 2 } 0$ , $\\mathrm { C u C l } _ { 2 }$ and $\\mathrm { C o C l } _ { 2 }$ solutions were added to $1 4 . 0 \\ \\mathrm { m L }$ of deionized water. ", "The mixture was transferred to a $2 5 ~ \\mathrm { m L }$ Teflon-lined autoclave and thermally treated at $2 0 0 ~ ^ { \\circ } \\mathrm { C }$ for a duration of $^ { 6 \\mathrm { ~ h ~ } }$ . "], "key_parameters": "200 °C, 6 h"}, "other_environmental_params": [{"key": "temperature", "value": "25 °C", "source": ["\n# 2.4. Electrochemical measurements\n\nAll electrochemical experiments were carried out at ${ } ^ { 2 5 } \\ { } ^ { \\circ } \\mathrm { C }$ using a CHI 760E electrochemical workstation (CH Instruments, Chenhua Co., Ltd., Shanghai) in a standard three-electrode setup, with a catalystcoated glassy carbon disk ( $3 \\mathrm { m m }$ diameter) as the working electrode, a graphite rod as the counter electrode, and a saturated calomel electrode (SCE) as the reference."]}, {"key": "reference electrode", "value": "saturated calomel electrode (SCE)", "source": ["\n# 2.4. Electrochemical measurements\n\nAll electrochemical experiments were carried out at ${ } ^ { 2 5 } \\ { } ^ { \\circ } \\mathrm { C }$ using a CHI 760E electrochemical workstation (CH Instruments, Chenhua Co., Ltd., Shanghai) in a standard three-electrode setup, with a catalystcoated glassy carbon disk ( $3 \\mathrm { m m }$ diameter) as the working electrode, a graphite rod as the counter electrode, and a saturated calomel electrode (SCE) as the reference."]}, {"key": "counter electrode", "value": "graphite rod", "source": ["\n# 2.4. Electrochemical measurements\n\nAll electrochemical experiments were carried out at ${ } ^ { 2 5 } \\ { } ^ { \\circ } \\mathrm { C }$ using a CHI 760E electrochemical workstation (CH Instruments, Chenhua Co., Ltd., Shanghai) in a standard three-electrode setup, with a catalystcoated glassy carbon disk ( $3 \\mathrm { m m }$ diameter) as the working electrode, a graphite rod as the counter electrode, and a saturated calomel electrode (SCE) as the reference."]}]}}, {"alloy_id": "PtRuRh NSs", "performance": {"stability": {"source": [], "cycle_count": null, "test_method": "Unknown", "duration_hours": null, "degradation_details": null, "performance_retention": null}, "tafel_slope": {"unit": "mV dec^-1", "value": "45.8", "source": ["To gain insight into the reaction kinetics, Tafel slope analysis was conducted. Fig. 4c shows that the PtRuRhCuCo HEA exhibits a significantly lower Tafel slope of $1 6 . 6 \\mathrm { m V }$ $\\operatorname* { d e c } ^ { - 1 }$ , compared to $4 5 . 8 \\mathrm { m V } \\mathrm { d e c } ^ { - 1 }$ for PtRuRh NSs, $6 4 . 3 \\mathrm { m V } \\mathrm { d e c } ^ { - 1 }$ for Pt NSs and $5 9 . 2 \\ \\mathrm { m V } \\ \\mathrm { d e c } ^ { - 1 }$ for commercial Pt black. "]}, "overpotential": [{"unit": "mV", "value": "15", "source": ["These overpotentials are markedly lower than those observed for PtRuRh NSs (15 and $7 7 \\mathrm { m V } )$ , Pt NSs (39 and $1 7 3 \\mathrm { m V }$ and commercial Pt black (23 and $1 3 1 ~ \\mathrm { m V } )$ , as depicted in Fig. 4b, highlighting the superior catalytic performance of the HEA material. "], "current_density": "10 mA cm^-2"}, {"unit": "mV", "value": "77", "source": ["These overpotentials are markedly lower than those observed for PtRuRh NSs (15 and $7 7 \\mathrm { m V } )$ , Pt NSs (39 and $1 7 3 \\mathrm { m V }$ and commercial Pt black (23 and $1 3 1 ~ \\mathrm { m V } )$ , as depicted in Fig. 4b, highlighting the superior catalytic performance of the HEA material. "], "current_density": "50 mA cm^-2"}, {"unit": "mV", "value": "22", "source": ["These values are substantially lower than those of PtRuRh NSs (22 and $4 1 \\mathrm { m V } _ { \\cdot }$ ), Pt NSs (58 and $8 3 \\mathrm { m V }$ ) and Pt black (27 and $4 9 \\mathrm { m V }$ , indicating the superior pHuniversal catalytic capability of the HEA (Fig. 5b). Correspondingly, the Tafel slopes under acidic and neutral conditions (Fig. S17a-b) also show clear advantages, revealing favorable HER kinetics across the full pH spectrum. "], "current_density": "10 mA cm^-2"}, {"unit": "mV", "value": "41", "source": ["These values are substantially lower than those of PtRuRh NSs (22 and $4 1 \\mathrm { m V } _ { \\cdot }$ ), Pt NSs (58 and $8 3 \\mathrm { m V }$ ) and Pt black (27 and $4 9 \\mathrm { m V }$ , indicating the superior pHuniversal catalytic capability of the HEA (Fig. 5b). Correspondingly, the Tafel slopes under acidic and neutral conditions (Fig. S17a-b) also show clear advantages, revealing favorable HER kinetics across the full pH spectrum. "], "current_density": "10 mA cm^-2"}], "supplementary_performance": []}, "experimental_conditions": {"test_setup": {"source": ["\n# 2.4. Electrochemical measurements\n\nAll electrochemical experiments were carried out at ${ } ^ { 2 5 } \\ { } ^ { \\circ } \\mathrm { C }$ using a CHI 760E electrochemical workstation (CH Instruments, Chenhua Co., Ltd., Shanghai) in a standard three-electrode setup, with a catalystcoated glassy carbon disk ( $3 \\mathrm { m m }$ diameter) as the working electrode, a graphite rod as the counter electrode, and a saturated calomel electrode (SCE) as the reference.", "\nHER testing was performed in nitrogen-saturated $\\bf { 1 . 0 M }$ KOH, $\\mathrm { 1 . 0 M }$ PBS, and 0.5 M $\\mathrm { H _ { 2 } } S O _ { 4 }$ electrolytes, using a scan rate of $5 \\mathrm { ~ m V ~ } s ^ { - 1 }$ Additional HER measurements were conducted at $\\mathrm { p H } = 2$ , 4.75, 9.5and 12 $\\mathrm { u s i n g } 0 . 0 1 \\mathrm { M } \\mathrm { H } _ { 2 } \\mathrm { S O } _ { 4 } , 0 . 5 \\mathrm { M }$ sodium acetate buffer, $0 . 5 { \\mathrm { M } }$ ammonium chloride buffer, and 0.01 M KOH solutions, respectively, to evaluate pHuniversal performance. ", "All electrochemical data were corrected for iR drop. The electrochemically active surface area (ECSA) was evaluated via cyclic voltammetry (CV) in the potential window of $- 0 . 2 4 2$ to 0.958 V vs. "], "scan_rate": "5 mV s^-1", "substrate": "glassy carbon disk (3 mm diameter)", "ir_compensation": "corrected for iR drop"}, "electrolyte": {"source": ["\nHER testing was performed in nitrogen-saturated $\\bf { 1 . 0 M }$ KOH, $\\mathrm { 1 . 0 M }$ PBS, and 0.5 M $\\mathrm { H _ { 2 } } S O _ { 4 }$ electrolytes, using a scan rate of $5 \\mathrm { ~ m V ~ } s ^ { - 1 }$ Additional HER measurements were conducted at $\\mathrm { p H } = 2$ , 4.75, 9.5and 12 $\\mathrm { u s i n g } 0 . 0 1 \\mathrm { M } \\mathrm { H } _ { 2 } \\mathrm { S O } _ { 4 } , 0 . 5 \\mathrm { M }$ sodium acetate buffer, $0 . 5 { \\mathrm { M } }$ ammonium chloride buffer, and 0.01 M KOH solutions, respectively, to evaluate pHuniversal performance. ", "\n# 3.2. Electrochemical measurements\n\nThe electrocatalytic HER performance of the PtRuRhCuCo HEA catalyst was systematically evaluated across various $\\mathtt { p H }$ conditions, including 1 M KOH $\\left( \\mathrm { p H } = 1 4 \\right)$ ), $0 . 5 \\mathrm { M H } _ { 2 } S \\mathrm { O } _ { 4 } ( \\mathrm { p H } = 0 )$ and 1 M PBS $\\mathrm { \\Delta \\cdot p H = }$ 7). "], "ph_value": "14.0, 0, 7", "concentration_molar": "1.0 M, 0.5 M, 1.0 M", "electrolyte_composition": "KOH, H2SO4, PBS"}, "synthesis_method": {"method": "hydrothermal strategy", "source": ["\nSynthesis of PtRuRh NSs: The PtRuRh NSs were synthesized using an identical procedure, except that no $\\mathrm { C u C l } _ { 2 }$ and $\\mathrm { C o C l } _ { 2 }$ solution were added"], "key_parameters": "200 °C, 6 h"}, "other_environmental_params": [{"key": "temperature", "value": "25 °C", "source": ["\n# 2.4. Electrochemical measurements\n\nAll electrochemical experiments were carried out at ${ } ^ { 2 5 } \\ { } ^ { \\circ } \\mathrm { C }$ using a CHI 760E electrochemical workstation (CH Instruments, Chenhua Co., Ltd., Shanghai) in a standard three-electrode setup, with a catalystcoated glassy carbon disk ( $3 \\mathrm { m m }$ diameter) as the working electrode, a graphite rod as the counter electrode, and a saturated calomel electrode (SCE) as the reference."]}, {"key": "reference electrode", "value": "saturated calomel electrode (SCE)", "source": ["\n# 2.4. Electrochemical measurements\n\nAll electrochemical experiments were carried out at ${ } ^ { 2 5 } \\ { } ^ { \\circ } \\mathrm { C }$ using a CHI 760E electrochemical workstation (CH Instruments, Chenhua Co., Ltd., Shanghai) in a standard three-electrode setup, with a catalystcoated glassy carbon disk ( $3 \\mathrm { m m }$ diameter) as the working electrode, a graphite rod as the counter electrode, and a saturated calomel electrode (SCE) as the reference."]}, {"key": "counter electrode", "value": "graphite rod", "source": ["\n# 2.4. Electrochemical measurements\n\nAll electrochemical experiments were carried out at ${ } ^ { 2 5 } \\ { } ^ { \\circ } \\mathrm { C }$ using a CHI 760E electrochemical workstation (CH Instruments, Chenhua Co., Ltd., Shanghai) in a standard three-electrode setup, with a catalystcoated glassy carbon disk ( $3 \\mathrm { m m }$ diameter) as the working electrode, a graphite rod as the counter electrode, and a saturated calomel electrode (SCE) as the reference."]}]}}, {"alloy_id": "Pt NSs", "performance": {"stability": {"source": ["After 1000 cycles of ADT, the overpotential shows only a slight negative shift of $2 \\mathrm { m V }$ , which is significantly smaller than the 5 and $8 \\mathrm { m V }$ observed for Pt NSs and Pt black, respectively (Fig. 4d). Chronoamperometric tests over $^ \\mathrm { 8 0 h }$ at varying current densities $\\left( 1 0 { - } 5 0 \\mathrm { \\ m A \\ c m ^ { - 2 } } \\right) .$ ) also revealed minimal overpotential fluctuation (Fig. 4e), confirming robust long-term performance. "], "cycle_count": "1000", "test_method": "CV Cycling", "duration_hours": null, "degradation_details": "5 mV shift after 1000 cycles", "performance_retention": null}, "tafel_slope": {"unit": "mV dec^-1", "value": "64.3", "source": ["To gain insight into the reaction kinetics, Tafel slope analysis was conducted. Fig. 4c shows that the PtRuRhCuCo HEA exhibits a significantly lower Tafel slope of $1 6 . 6 \\mathrm { m V }$ $\\operatorname* { d e c } ^ { - 1 }$ , compared to $4 5 . 8 \\mathrm { m V } \\mathrm { d e c } ^ { - 1 }$ for PtRuRh NSs, $6 4 . 3 \\mathrm { m V } \\mathrm { d e c } ^ { - 1 }$ for Pt NSs and $5 9 . 2 \\ \\mathrm { m V } \\ \\mathrm { d e c } ^ { - 1 }$ for commercial Pt black. "]}, "overpotential": [{"unit": "mV", "value": "39", "source": ["These overpotentials are markedly lower than those observed for PtRuRh NSs (15 and $7 7 \\mathrm { m V } )$ , Pt NSs (39 and $1 7 3 \\mathrm { m V }$ and commercial Pt black (23 and $1 3 1 ~ \\mathrm { m V } )$ , as depicted in Fig. 4b, highlighting the superior catalytic performance of the HEA material. "], "current_density": "10 mA cm^-2"}, {"unit": "mV", "value": "173", "source": ["These overpotentials are markedly lower than those observed for PtRuRh NSs (15 and $7 7 \\mathrm { m V } )$ , Pt NSs (39 and $1 7 3 \\mathrm { m V }$ and commercial Pt black (23 and $1 3 1 ~ \\mathrm { m V } )$ , as depicted in Fig. 4b, highlighting the superior catalytic performance of the HEA material. "], "current_density": "50 mA cm^-2"}, {"unit": "mV", "value": "58", "source": ["These values are substantially lower than those of PtRuRh NSs (22 and $4 1 \\mathrm { m V } _ { \\cdot }$ ), Pt NSs (58 and $8 3 \\mathrm { m V }$ ) and Pt black (27 and $4 9 \\mathrm { m V }$ , indicating the superior pHuniversal catalytic capability of the HEA (Fig. 5b). Correspondingly, the Tafel slopes under acidic and neutral conditions (Fig. S17a-b) also show clear advantages, revealing favorable HER kinetics across the full pH spectrum. "], "current_density": "10 mA cm^-2"}, {"unit": "mV", "value": "83", "source": ["These values are substantially lower than those of PtRuRh NSs (22 and $4 1 \\mathrm { m V } _ { \\cdot }$ ), Pt NSs (58 and $8 3 \\mathrm { m V }$ ) and Pt black (27 and $4 9 \\mathrm { m V }$ , indicating the superior pHuniversal catalytic capability of the HEA (Fig. 5b). Correspondingly, the Tafel slopes under acidic and neutral conditions (Fig. S17a-b) also show clear advantages, revealing favorable HER kinetics across the full pH spectrum. "], "current_density": "10 mA cm^-2"}], "supplementary_performance": []}, "experimental_conditions": {"test_setup": {"source": ["\n# 2.4. Electrochemical measurements\n\nAll electrochemical experiments were carried out at ${ } ^ { 2 5 } \\ { } ^ { \\circ } \\mathrm { C }$ using a CHI 760E electrochemical workstation (CH Instruments, Chenhua Co., Ltd., Shanghai) in a standard three-electrode setup, with a catalystcoated glassy carbon disk ( $3 \\mathrm { m m }$ diameter) as the working electrode, a graphite rod as the counter electrode, and a saturated calomel electrode (SCE) as the reference.", "\nHER testing was performed in nitrogen-saturated $\\bf { 1 . 0 M }$ KOH, $\\mathrm { 1 . 0 M }$ PBS, and 0.5 M $\\mathrm { H _ { 2 } } S O _ { 4 }$ electrolytes, using a scan rate of $5 \\mathrm { ~ m V ~ } s ^ { - 1 }$ Additional HER measurements were conducted at $\\mathrm { p H } = 2$ , 4.75, 9.5and 12 $\\mathrm { u s i n g } 0 . 0 1 \\mathrm { M } \\mathrm { H } _ { 2 } \\mathrm { S O } _ { 4 } , 0 . 5 \\mathrm { M }$ sodium acetate buffer, $0 . 5 { \\mathrm { M } }$ ammonium chloride buffer, and 0.01 M KOH solutions, respectively, to evaluate pHuniversal performance. ", "All electrochemical data were corrected for iR drop. The electrochemically active surface area (ECSA) was evaluated via cyclic voltammetry (CV) in the potential window of $- 0 . 2 4 2$ to 0.958 V vs. "], "scan_rate": "5 mV s^-1", "substrate": "glassy carbon disk (3 mm diameter)", "ir_compensation": "corrected for iR drop"}, "electrolyte": {"source": ["\nHER testing was performed in nitrogen-saturated $\\bf { 1 . 0 M }$ KOH, $\\mathrm { 1 . 0 M }$ PBS, and 0.5 M $\\mathrm { H _ { 2 } } S O _ { 4 }$ electrolytes, using a scan rate of $5 \\mathrm { ~ m V ~ } s ^ { - 1 }$ Additional HER measurements were conducted at $\\mathrm { p H } = 2$ , 4.75, 9.5and 12 $\\mathrm { u s i n g } 0 . 0 1 \\mathrm { M } \\mathrm { H } _ { 2 } \\mathrm { S O } _ { 4 } , 0 . 5 \\mathrm { M }$ sodium acetate buffer, $0 . 5 { \\mathrm { M } }$ ammonium chloride buffer, and 0.01 M KOH solutions, respectively, to evaluate pHuniversal performance. ", "\n# 3.2. Electrochemical measurements\n\nThe electrocatalytic HER performance of the PtRuRhCuCo HEA catalyst was systematically evaluated across various $\\mathtt { p H }$ conditions, including 1 M KOH $\\left( \\mathrm { p H } = 1 4 \\right)$ ), $0 . 5 \\mathrm { M H } _ { 2 } S \\mathrm { O } _ { 4 } ( \\mathrm { p H } = 0 )$ and 1 M PBS $\\mathrm { \\Delta \\cdot p H = }$ 7). "], "ph_value": "14.0, 0, 7", "concentration_molar": "1.0 M, 0.5 M, 1.0 M", "electrolyte_composition": "KOH, H2SO4, PBS"}, "synthesis_method": {"method": "hydrothermal strategy", "source": ["\nto the reaction system.\n\nSynthesis of Pt NSs: The Pt NSs were synthesized using an identical procedure, except that no ${ \\mathrm { R u C l } } _ { 3 } { \\cdot } { \\mathbf { x } } { \\mathrm { H } } _ { 2 } 0$ , $\\mathrm { R h C l } _ { 3 } { \\cdot } \\mathbf { x } \\mathrm { H } _ { 2 } 0$ , $\\mathrm { C u C l } _ { 2 }$ and $\\mathrm { C o C l } _ { 2 }$ solution were added to the reaction system."], "key_parameters": "200 °C, 6 h"}, "other_environmental_params": [{"key": "temperature", "value": "25 °C", "source": ["\n# 2.4. Electrochemical measurements\n\nAll electrochemical experiments were carried out at ${ } ^ { 2 5 } \\ { } ^ { \\circ } \\mathrm { C }$ using a CHI 760E electrochemical workstation (CH Instruments, Chenhua Co., Ltd., Shanghai) in a standard three-electrode setup, with a catalystcoated glassy carbon disk ( $3 \\mathrm { m m }$ diameter) as the working electrode, a graphite rod as the counter electrode, and a saturated calomel electrode (SCE) as the reference."]}, {"key": "reference electrode", "value": "saturated calomel electrode (SCE)", "source": ["\n# 2.4. Electrochemical measurements\n\nAll electrochemical experiments were carried out at ${ } ^ { 2 5 } \\ { } ^ { \\circ } \\mathrm { C }$ using a CHI 760E electrochemical workstation (CH Instruments, Chenhua Co., Ltd., Shanghai) in a standard three-electrode setup, with a catalystcoated glassy carbon disk ( $3 \\mathrm { m m }$ diameter) as the working electrode, a graphite rod as the counter electrode, and a saturated calomel electrode (SCE) as the reference."]}, {"key": "counter electrode", "value": "graphite rod", "source": ["\n# 2.4. Electrochemical measurements\n\nAll electrochemical experiments were carried out at ${ } ^ { 2 5 } \\ { } ^ { \\circ } \\mathrm { C }$ using a CHI 760E electrochemical workstation (CH Instruments, Chenhua Co., Ltd., Shanghai) in a standard three-electrode setup, with a catalystcoated glassy carbon disk ( $3 \\mathrm { m m }$ diameter) as the working electrode, a graphite rod as the counter electrode, and a saturated calomel electrode (SCE) as the reference."]}]}}]} | 3 | {'extraction_results': [{'alloy_id': 'PtRuRhCoCu HEA', 'performance': {'stability': {'source': ['Moreover, this catalyst also exhibits outstanding long-term stability across a broad pH range, operating continuously for $^ \\mathrm { 8 0 \\ h }$ under alkaline conditions at various current densities without noticeable degradation. ', 'Long-term stability assessments were carried out using the chronopotentiometry technique under current densities ranging from 10 to $5 0 \\mathrm { \\ m A \\ c m ^ { - 2 } }$ over a period of $^ { 8 0 \\ \\mathrm { h } }$ . ', 'Accelerated durability testing (ADT) was performed via continuous CV cycling at a scan rate of $1 0 0 \\ \\mathrm { m V } \\ s ^ { - 1 }$ within the potential window of $- 0 . 0 5$ to $0 . 0 5 \\mathrm { ~ V ~ }$ versus the reversible hydrogen electrode (RHE) (extended to $- 0 . 1$ to $0 . 0 5 \\mathrm { V }$ vs. ', 'After 1000 cycles of ADT, the overpotential shows only a slight negative shift of $2 \\mathrm { m V }$ , which is significantly smaller than the 5 and $8 \\mathrm { m V }$ observed for Pt NSs and Pt black, respectively (Fig. 4d). Chronoamperometric tests over $^ \\mathrm { 8 0 h }$ at varying current densities $\\left( 1 0 { - } 5 0 \\mathrm { \\ m A \\ c m ^ { - 2 } } \\right) .$ ) also revealed minimal overpotential fluctuation (Fig. 4e), confirming robust long-term performance. '], 'cycle_count': '1000', 'test_method': 'Chronopotentiometry / CV Cycling', 'duration_hours': '80', 'degradation_details': '2 mV shift after 1000 cycles', 'performance_retention': None}, 'tafel_slope': {'unit': 'mV dec^-1', 'value': '16.6', 'source': ['To gain insight into the reaction kinetics, Tafel slope analysis was conducted. Fig. 4c shows that the PtRuRhCuCo HEA exhibits a significantly lower Tafel slope of $1 6 . 6 \\mathrm { m V }$ $\\operatorname* { d e c } ^ { - 1 }$ , compared to $4 5 . 8 \\mathrm { m V } \\mathrm { d e c } ^ { - 1 }$ for PtRuRh NSs, $6 4 . 3 \\mathrm { m V } \\mathrm { d e c } ^ { - 1 }$ for Pt NSs and $5 9 . 2 \\ \\mathrm { m V } \\ \\mathrm { d e c } ^ { - 1 }$ for commercial Pt black. ']}, 'overpotential': [{'unit': 'mV', 'value': '10', 'source': ['As a result, the PtRuRhCoCu HEA catalyst achieves remarkable HER activity with low overpotentials of $1 0 ~ \\mathrm { m V }$ (1 M KOH), 15 1 $\\mathrm { n V } \\left( 0 . 5 \\mathrm { M } \\mathrm { H } _ { 2 } S \\mathrm { O } _ { 4 } \\right)$ and $3 0 ~ \\mathrm { m V }$ (1 M phosphate-buffered saline, PBS) at $1 0 \\mathrm { m A } \\mathrm { c m } ^ { - 2 }$, outperforming commercial Pt black. ', 'At a current density of $1 0 \\ \\mathrm { m A } \\ \\mathrm { c m } ^ { - 2 }$ , the catalyst delivers low overpotentials of 10, 15 and $3 0 \\mathrm { m V }$ in 1 M KOH, 0.5 M $\\mathrm { H } _ { 2 } S 0 _ { 4 }$ and $\\bf { 1 \\ M }$ PBS, respectively, surpassing single-metal Pt NSs, commercial Pt black, and other reported Pt-based catalysts. ', 'As illustrated in Fig. 4a, the PtRuRhCuCo HEA demonstrates excellent HER activity under alkaline conditions, achieving current densities of 10 and $5 0 \\ \\mathrm { m A } \\ \\mathrm { c m } ^ { - 2 }$ at overpotentials as low as $1 0 \\ \\mathrm { \\ m V }$ and $2 8 { \\mathrm { ~ \\ m V } }$ , respectively. '], 'current_density': '10 mA cm^-2'}, {'unit': 'mV', 'value': '28', 'source': ['As illustrated in Fig. 4a, the PtRuRhCuCo HEA demonstrates excellent HER activity under alkaline conditions, achieving current densities of 10 and $5 0 \\ \\mathrm { m A } \\ \\mathrm { c m } ^ { - 2 }$ at overpotentials as low as $1 0 \\ \\mathrm { \\ m V }$ and $2 8 { \\mathrm { ~ \\ m V } }$ , respectively. '], 'current_density': '50 mA cm^-2'}, {'unit': 'mV', 'value': '15', 'source': ['As a result, the PtRuRhCoCu HEA catalyst achieves remarkable HER activity with low overpotentials of $1 0 ~ \\mathrm { m V }$ (1 M KOH), 15 1 $\\mathrm { n V } \\left( 0 . 5 \\mathrm { M } \\mathrm { H } _ { 2 } S \\mathrm { O } _ { 4 } \\right)$ and $3 0 ~ \\mathrm { m V }$ (1 M phosphate-buffered saline, PBS) at $1 0 \\mathrm { m A } \\mathrm { c m } ^ { - 2 }$, outperforming commercial Pt black. ', 'At a current density of $1 0 \\ \\mathrm { m A } \\ \\mathrm { c m } ^ { - 2 }$ , the catalyst delivers low overpotentials of 10, 15 and $3 0 \\mathrm { m V }$ in 1 M KOH, 0.5 M $\\mathrm { H } _ { 2 } S 0 _ { 4 }$ and $\\bf { 1 \\ M }$ PBS, respectively, surpassing single-metal Pt NSs, commercial Pt black, and other reported Pt-based catalysts. ', 'As shown in Fig. 5a, the catalyst maintains excellent HER activity in $0 . 5 \\mathrm { ~ M ~ H _ { 2 } S O _ { 4 } }$ and 1 M PBS, requiring overpotentials of only $1 5 \\mathrm { m V }$ and $3 0 \\mathrm { m V }$ to reach $1 0 \\mathrm { m A c m } ^ { - 2 }$ , respectively. '], 'current_density': '10 mA cm^-2'}, {'unit': 'mV', 'value': '30', 'source': ['As a result, the PtRuRhCoCu HEA catalyst achieves remarkable HER activity with low overpotentials of $1 0 ~ \\mathrm { m V }$ (1 M KOH), 15 1 $\\mathrm { n V } \\left( 0 . 5 \\mathrm { M } \\mathrm { H } _ { 2 } S \\mathrm { O } _ { 4 } \\right)$ and $3 0 ~ \\mathrm { m V }$ (1 M phosphate-buffered saline, PBS) at $1 0 \\mathrm { m A } \\mathrm { c m } ^ { - 2 }$, outperforming commercial Pt black. ', 'At a current density of $1 0 \\ \\mathrm { m A } \\ \\mathrm { c m } ^ { - 2 }$ , the catalyst delivers low overpotentials of 10, 15 and $3 0 \\mathrm { m V }$ in 1 M KOH, 0.5 M $\\mathrm { H } _ { 2 } S 0 _ { 4 }$ and $\\bf { 1 \\ M }$ PBS, respectively, surpassing single-metal Pt NSs, commercial Pt black, and other reported Pt-based catalysts. ', 'As shown in Fig. 5a, the catalyst maintains excellent HER activity in $0 . 5 \\mathrm { ~ M ~ H _ { 2 } S O _ { 4 } }$ and 1 M PBS, requiring overpotentials of only $1 5 \\mathrm { m V }$ and $3 0 \\mathrm { m V }$ to reach $1 0 \\mathrm { m A c m } ^ { - 2 }$ , respectively. '], 'current_density': '10 mA cm^-2'}, {'unit': 'mV', 'value': '53', 'source': ['Additional tests at $\\mathrm { p H } = 2$ , 4.75, 9.5, and 12 show good HER activity with overpotentials of 53, 95, 69 and $8 8 { \\mathrm { ~ m V } }$ , respectively (Fig. S18), confirming excellent pH-universal performance. '], 'current_density': '10 mA cm^-2'}, {'unit': 'mV', 'value': '95', 'source': ['Additional tests at $\\mathrm { p H } = 2$ , 4.75, 9.5, and 12 show good HER activity with overpotentials of 53, 95, 69 and $8 8 { \\mathrm { ~ m V } }$ , respectively (Fig. S18), confirming excellent pH-universal performance. '], 'current_density': '10 mA cm^-2'}, {'unit': 'mV', 'value': '69', 'source': ['Additional tests at $\\mathrm { p H } = 2$ , 4.75, 9.5, and 12 show good HER activity with overpotentials of 53, 95, 69 and $8 8 { \\mathrm { ~ m V } }$ , respectively (Fig. S18), confirming excellent pH-universal performance. '], 'current_density': '10 mA cm^-2'}, {'unit': 'mV', 'value': '88', 'source': ['Additional tests at $\\mathrm { p H } = 2$ , 4.75, 9.5, and 12 show good HER activity with overpotentials of 53, 95, 69 and $8 8 { \\mathrm { ~ m V } }$ , respectively (Fig. S18), confirming excellent pH-universal performance. '], 'current_density': '10 mA cm^-2'}], 'supplementary_performance': [{'key': 'cell voltage', 'value': '1.48 V at 10 mA cm^-2', 'source': ['When integrated into a full electrolyzer, it delivers a cell voltage of $1 . 4 8 \\mathrm { V }$ at 10', 'Furthermore, when integrated into a water electrolyzer (PtRuRhCuCo HEA $¦ ¦ \\mathrm { R u O } _ { 2 } )$ , the cell achieves a voltage of only $1 . 4 8 \\mathrm { ~ V ~ }$ at $1 0 \\mathrm { \\ m A \\ c m ^ { - 2 } }$ , underscoring the practical applicability of the catalyst. ']}, {'key': 'cell voltage at 50 mA cm^-2', 'value': '1.54 V', 'source': ['As shown in Fig. 5e, the PtRuRhCuCo HEA- ${ \\mathrm { R u O } } _ { 2 }$ system requires only $1 . 5 4 \\mathrm { ~ V ~ }$ to achieve a current density of $5 0 \\ \\mathrm { m A } \\ \\mathrm { c m } ^ { - 2 }$ in $\\mathbf { 1 . 0 \\ M }$ KOH, which is lower than the $1 . 5 8 \\mathrm { V }$ required by the commercial Pt black- ${ \\mathrm { . R u O } } _ { 2 }$ couple. ']}, {'key': 'BET surface area', 'value': '68.7 m^2 g^-1', 'source': ['Nitrogen adsorption-desorption isotherms further support this observation, with a BET surface area of $6 8 . 7 ~ \\mathrm { m } ^ { 2 } ~ \\mathrm { g } ^ { - 1 }$ (Fig. S4a) and a mesoporous pore size distribution primarily in the $2 { \\mathrm { - } } 1 0 \\ \\mathrm { n m }$ range (Fig. S4b), in agreement with TEM results. ']}]}, 'experimental_conditions': {'test_setup': {'source': ['\n# 2.4. Electrochemical measurements\n\nAll electrochemical experiments were carried out at ${ } ^ { 2 5 } \\ { } ^ { \\circ } \\mathrm { C }$ using a CHI 760E electrochemical workstation (CH Instruments, Chenhua Co., Ltd., Shanghai) in a standard three-electrode setup, with a catalystcoated glassy carbon disk ( $3 \\mathrm { m m }$ diameter) as the working electrode, a graphite rod as the counter electrode, and a saturated calomel electrode (SCE) as the reference.', '\nHER testing was performed in nitrogen-saturated $\\bf { 1 . 0 M }$ KOH, $\\mathrm { 1 . 0 M }$ PBS, and 0.5 M $\\mathrm { H _ { 2 } } S O _ { 4 }$ electrolytes, using a scan rate of $5 \\mathrm { ~ m V ~ } s ^ { - 1 }$ Additional HER measurements were conducted at $\\mathrm { p H } = 2$ , 4.75, 9.5and 12 $\\mathrm { u s i n g } 0 . 0 1 \\mathrm { M } \\mathrm { H } _ { 2 } \\mathrm { S O } _ { 4 } , 0 . 5 \\mathrm { M }$ sodium acetate buffer, $0 . 5 { \\mathrm { M } }$ ammonium chloride buffer, and 0.01 M KOH solutions, respectively, to evaluate pHuniversal performance. ', 'All electrochemical data were corrected for iR drop. The electrochemically active surface area (ECSA) was evaluated via cyclic voltammetry (CV) in the potential window of $- 0 . 2 4 2$ to 0.958 V vs. '], 'scan_rate': '5 mV s^-1', 'substrate': 'glassy carbon disk (3 mm diameter)', 'ir_compensation': 'corrected for iR drop'}, 'electrolyte': {'source': ['\nHER testing was performed in nitrogen-saturated $\\bf { 1 . 0 M }$ KOH, $\\mathrm { 1 . 0 M }$ PBS, and 0.5 M $\\mathrm { H _ { 2 } } S O _ { 4 }$ electrolytes, using a scan rate of $5 \\mathrm { ~ m V ~ } s ^ { - 1 }$ Additional HER measurements were conducted at $\\mathrm { p H } = 2$ , 4.75, 9.5and 12 $\\mathrm { u s i n g } 0 . 0 1 \\mathrm { M } \\mathrm { H } _ { 2 } \\mathrm { S O } _ { 4 } , 0 . 5 \\mathrm { M }$ sodium acetate buffer, $0 . 5 { \\mathrm { M } }$ ammonium chloride buffer, and 0.01 M KOH solutions, respectively, to evaluate pHuniversal performance. ', '\n# 3.2. Electrochemical measurements\n\nThe electrocatalytic HER performance of the PtRuRhCuCo HEA catalyst was systematically evaluated across various $\\mathtt { p H }$ conditions, including 1 M KOH $\\left( \\mathrm { p H } = 1 4 \\right)$ ), $0 . 5 \\mathrm { M H } _ { 2 } S \\mathrm { O } _ { 4 } ( \\mathrm { p H } = 0 )$ and 1 M PBS $\\mathrm { \\Delta \\cdot p H = }$ 7). '], 'ph_value': '14.0, 0, 7', 'concentration_molar': '1.0 M, 0.5 M, 1.0 M', 'electrolyte_composition': 'KOH, H2SO4, PBS'}, 'synthesis_method': {'method': 'hydrothermal strategy', 'source': ['Herein, we present a mild and facile hydrothermal strategy for synthesizing hollow PtRuRhCoCu HEA nanospheres (NSs) via self-assembly of sub- $\\scriptstyle 3 { \\mathrm { ~ n m } }$ alloy nanoparticles directed by $N$, $N^{\\prime}$-methylenebisacrylamide (MBAA). ', '\nHerein, we report a mild and novel one-pot hydrothermal strategy using MBAA as a structure-directing agent for the synthesis of PtRuRhCuCo HEA NSs. This approach avoids the use of oil baths, harsh synthetic conditions or high-temperature treatments, offering a controllable and energy-efficient route. ', '\n# 2.2. Materials preparation\n\nSynthesis of PtRuRhCuCo HEA: Typically, $1 0 0 ~ \\mathrm { { m g } }$ of $N , N ^ { \\prime }$ -methylenebisacrylamide $\\mathrm { ( C _ { 6 } H _ { 1 0 } N _ { 2 } O _ { 2 } }$ , MBAA), $0 . 7 5 ~ \\mathrm { m L }$ of 0.05 M $\\mathrm { H _ { 2 } P t C l _ { 6 } }$ solution, $0 . 5 \\mathrm { m L }$ each of 0.05 M $\\mathrm { I R u C l _ { 3 } { \\cdot } x H _ { 2 } O }$ , $\\mathrm { R h C l } _ { 3 } { \\cdot } \\mathbf { x } \\mathrm { H } _ { 2 } 0$ , $\\mathrm { C u C l } _ { 2 }$ and $\\mathrm { C o C l } _ { 2 }$ solutions were added to $1 4 . 0 \\ \\mathrm { m L }$ of deionized water. ', 'The mixture was transferred to a $2 5 ~ \\mathrm { m L }$ Teflon-lined autoclave and thermally treated at $2 0 0 ~ ^ { \\circ } \\mathrm { C }$ for a duration of $^ { 6 \\mathrm { ~ h ~ } }$ . '], 'key_parameters': '200 °C, 6 h'}, 'other_environmental_params': [{'key': 'temperature', 'value': '25 °C', 'source': ['\n# 2.4. Electrochemical measurements\n\nAll electrochemical experiments were carried out at ${ } ^ { 2 5 } \\ { } ^ { \\circ } \\mathrm { C }$ using a CHI 760E electrochemical workstation (CH Instruments, Chenhua Co., Ltd., Shanghai) in a standard three-electrode setup, with a catalystcoated glassy carbon disk ( $3 \\mathrm { m m }$ diameter) as the working electrode, a graphite rod as the counter electrode, and a saturated calomel electrode (SCE) as the reference.']}, {'key': 'reference electrode', 'value': 'saturated calomel electrode (SCE)', 'source': ['\n# 2.4. Electrochemical measurements\n\nAll electrochemical experiments were carried out at ${ } ^ { 2 5 } \\ { } ^ { \\circ } \\mathrm { C }$ using a CHI 760E electrochemical workstation (CH Instruments, Chenhua Co., Ltd., Shanghai) in a standard three-electrode setup, with a catalystcoated glassy carbon disk ( $3 \\mathrm { m m }$ diameter) as the working electrode, a graphite rod as the counter electrode, and a saturated calomel electrode (SCE) as the reference.']}, {'key': 'counter electrode', 'value': 'graphite rod', 'source': ['\n# 2.4. Electrochemical measurements\n\nAll electrochemical experiments were carried out at ${ } ^ { 2 5 } \\ { } ^ { \\circ } \\mathrm { C }$ using a CHI 760E electrochemical workstation (CH Instruments, Chenhua Co., Ltd., Shanghai) in a standard three-electrode setup, with a catalystcoated glassy carbon disk ( $3 \\mathrm { m m }$ diameter) as the working electrode, a graphite rod as the counter electrode, and a saturated calomel electrode (SCE) as the reference.']}]}}, {'alloy_id': 'PtRuRh NSs', 'performance': {'stability': {'source': [], 'cycle_count': None, 'test_method': 'Unknown', 'duration_hours': None, 'degradation_details': None, 'performance_retention': None}, 'tafel_slope': {'unit': 'mV dec^-1', 'value': '45.8', 'source': ['To gain insight into the reaction kinetics, Tafel slope analysis was conducted. Fig. 4c shows that the PtRuRhCuCo HEA exhibits a significantly lower Tafel slope of $1 6 . 6 \\mathrm { m V }$ $\\operatorname* { d e c } ^ { - 1 }$ , compared to $4 5 . 8 \\mathrm { m V } \\mathrm { d e c } ^ { - 1 }$ for PtRuRh NSs, $6 4 . 3 \\mathrm { m V } \\mathrm { d e c } ^ { - 1 }$ for Pt NSs and $5 9 . 2 \\ \\mathrm { m V } \\ \\mathrm { d e c } ^ { - 1 }$ for commercial Pt black. ']}, 'overpotential': [{'unit': 'mV', 'value': '15', 'source': ['These overpotentials are markedly lower than those observed for PtRuRh NSs (15 and $7 7 \\mathrm { m V } )$ , Pt NSs (39 and $1 7 3 \\mathrm { m V }$ and commercial Pt black (23 and $1 3 1 ~ \\mathrm { m V } )$ , as depicted in Fig. 4b, highlighting the superior catalytic performance of the HEA material. '], 'current_density': '10 mA cm^-2'}, {'unit': 'mV', 'value': '77', 'source': ['These overpotentials are markedly lower than those observed for PtRuRh NSs (15 and $7 7 \\mathrm { m V } )$ , Pt NSs (39 and $1 7 3 \\mathrm { m V }$ and commercial Pt black (23 and $1 3 1 ~ \\mathrm { m V } )$ , as depicted in Fig. 4b, highlighting the superior catalytic performance of the HEA material. '], 'current_density': '50 mA cm^-2'}, {'unit': 'mV', 'value': '22', 'source': ['These values are substantially lower than those of PtRuRh NSs (22 and $4 1 \\mathrm { m V } _ { \\cdot }$ ), Pt NSs (58 and $8 3 \\mathrm { m V }$ ) and Pt black (27 and $4 9 \\mathrm { m V }$ , indicating the superior pHuniversal catalytic capability of the HEA (Fig. 5b). Correspondingly, the Tafel slopes under acidic and neutral conditions (Fig. S17a-b) also show clear advantages, revealing favorable HER kinetics across the full pH spectrum. '], 'current_density': '10 mA cm^-2'}, {'unit': 'mV', 'value': '41', 'source': ['These values are substantially lower than those of PtRuRh NSs (22 and $4 1 \\mathrm { m V } _ { \\cdot }$ ), Pt NSs (58 and $8 3 \\mathrm { m V }$ ) and Pt black (27 and $4 9 \\mathrm { m V }$ , indicating the superior pHuniversal catalytic capability of the HEA (Fig. 5b). Correspondingly, the Tafel slopes under acidic and neutral conditions (Fig. S17a-b) also show clear advantages, revealing favorable HER kinetics across the full pH spectrum. '], 'current_density': '10 mA cm^-2'}], 'supplementary_performance': []}, 'experimental_conditions': {'test_setup': {'source': ['\n# 2.4. Electrochemical measurements\n\nAll electrochemical experiments were carried out at ${ } ^ { 2 5 } \\ { } ^ { \\circ } \\mathrm { C }$ using a CHI 760E electrochemical workstation (CH Instruments, Chenhua Co., Ltd., Shanghai) in a standard three-electrode setup, with a catalystcoated glassy carbon disk ( $3 \\mathrm { m m }$ diameter) as the working electrode, a graphite rod as the counter electrode, and a saturated calomel electrode (SCE) as the reference.', '\nHER testing was performed in nitrogen-saturated $\\bf { 1 . 0 M }$ KOH, $\\mathrm { 1 . 0 M }$ PBS, and 0.5 M $\\mathrm { H _ { 2 } } S O _ { 4 }$ electrolytes, using a scan rate of $5 \\mathrm { ~ m V ~ } s ^ { - 1 }$ Additional HER measurements were conducted at $\\mathrm { p H } = 2$ , 4.75, 9.5and 12 $\\mathrm { u s i n g } 0 . 0 1 \\mathrm { M } \\mathrm { H } _ { 2 } \\mathrm { S O } _ { 4 } , 0 . 5 \\mathrm { M }$ sodium acetate buffer, $0 . 5 { \\mathrm { M } }$ ammonium chloride buffer, and 0.01 M KOH solutions, respectively, to evaluate pHuniversal performance. ', 'All electrochemical data were corrected for iR drop. The electrochemically active surface area (ECSA) was evaluated via cyclic voltammetry (CV) in the potential window of $- 0 . 2 4 2$ to 0.958 V vs. '], 'scan_rate': '5 mV s^-1', 'substrate': 'glassy carbon disk (3 mm diameter)', 'ir_compensation': 'corrected for iR drop'}, 'electrolyte': {'source': ['\nHER testing was performed in nitrogen-saturated $\\bf { 1 . 0 M }$ KOH, $\\mathrm { 1 . 0 M }$ PBS, and 0.5 M $\\mathrm { H _ { 2 } } S O _ { 4 }$ electrolytes, using a scan rate of $5 \\mathrm { ~ m V ~ } s ^ { - 1 }$ Additional HER measurements were conducted at $\\mathrm { p H } = 2$ , 4.75, 9.5and 12 $\\mathrm { u s i n g } 0 . 0 1 \\mathrm { M } \\mathrm { H } _ { 2 } \\mathrm { S O } _ { 4 } , 0 . 5 \\mathrm { M }$ sodium acetate buffer, $0 . 5 { \\mathrm { M } }$ ammonium chloride buffer, and 0.01 M KOH solutions, respectively, to evaluate pHuniversal performance. ', '\n# 3.2. Electrochemical measurements\n\nThe electrocatalytic HER performance of the PtRuRhCuCo HEA catalyst was systematically evaluated across various $\\mathtt { p H }$ conditions, including 1 M KOH $\\left( \\mathrm { p H } = 1 4 \\right)$ ), $0 . 5 \\mathrm { M H } _ { 2 } S \\mathrm { O } _ { 4 } ( \\mathrm { p H } = 0 )$ and 1 M PBS $\\mathrm { \\Delta \\cdot p H = }$ 7). '], 'ph_value': '14.0, 0, 7', 'concentration_molar': '1.0 M, 0.5 M, 1.0 M', 'electrolyte_composition': 'KOH, H2SO4, PBS'}, 'synthesis_method': {'method': 'hydrothermal strategy', 'source': ['\nSynthesis of PtRuRh NSs: The PtRuRh NSs were synthesized using an identical procedure, except that no $\\mathrm { C u C l } _ { 2 }$ and $\\mathrm { C o C l } _ { 2 }$ solution were added'], 'key_parameters': '200 °C, 6 h'}, 'other_environmental_params': [{'key': 'temperature', 'value': '25 °C', 'source': ['\n# 2.4. Electrochemical measurements\n\nAll electrochemical experiments were carried out at ${ } ^ { 2 5 } \\ { } ^ { \\circ } \\mathrm { C }$ using a CHI 760E electrochemical workstation (CH Instruments, Chenhua Co., Ltd., Shanghai) in a standard three-electrode setup, with a catalystcoated glassy carbon disk ( $3 \\mathrm { m m }$ diameter) as the working electrode, a graphite rod as the counter electrode, and a saturated calomel electrode (SCE) as the reference.']}, {'key': 'reference electrode', 'value': 'saturated calomel electrode (SCE)', 'source': ['\n# 2.4. Electrochemical measurements\n\nAll electrochemical experiments were carried out at ${ } ^ { 2 5 } \\ { } ^ { \\circ } \\mathrm { C }$ using a CHI 760E electrochemical workstation (CH Instruments, Chenhua Co., Ltd., Shanghai) in a standard three-electrode setup, with a catalystcoated glassy carbon disk ( $3 \\mathrm { m m }$ diameter) as the working electrode, a graphite rod as the counter electrode, and a saturated calomel electrode (SCE) as the reference.']}, {'key': 'counter electrode', 'value': 'graphite rod', 'source': ['\n# 2.4. Electrochemical measurements\n\nAll electrochemical experiments were carried out at ${ } ^ { 2 5 } \\ { } ^ { \\circ } \\mathrm { C }$ using a CHI 760E electrochemical workstation (CH Instruments, Chenhua Co., Ltd., Shanghai) in a standard three-electrode setup, with a catalystcoated glassy carbon disk ( $3 \\mathrm { m m }$ diameter) as the working electrode, a graphite rod as the counter electrode, and a saturated calomel electrode (SCE) as the reference.']}]}}, {'alloy_id': 'Pt NSs', 'performance': {'stability': {'source': ['After 1000 cycles of ADT, the overpotential shows only a slight negative shift of $2 \\mathrm { m V }$ , which is significantly smaller than the 5 and $8 \\mathrm { m V }$ observed for Pt NSs and Pt black, respectively (Fig. 4d). Chronoamperometric tests over $^ \\mathrm { 8 0 h }$ at varying current densities $\\left( 1 0 { - } 5 0 \\mathrm { \\ m A \\ c m ^ { - 2 } } \\right) .$ ) also revealed minimal overpotential fluctuation (Fig. 4e), confirming robust long-term performance. '], 'cycle_count': '1000', 'test_method': 'CV Cycling', 'duration_hours': None, 'degradation_details': '5 mV shift after 1000 cycles', 'performance_retention': None}, 'tafel_slope': {'unit': 'mV dec^-1', 'value': '64.3', 'source': ['To gain insight into the reaction kinetics, Tafel slope analysis was conducted. Fig. 4c shows that the PtRuRhCuCo HEA exhibits a significantly lower Tafel slope of $1 6 . 6 \\mathrm { m V }$ $\\operatorname* { d e c } ^ { - 1 }$ , compared to $4 5 . 8 \\mathrm { m V } \\mathrm { d e c } ^ { - 1 }$ for PtRuRh NSs, $6 4 . 3 \\mathrm { m V } \\mathrm { d e c } ^ { - 1 }$ for Pt NSs and $5 9 . 2 \\ \\mathrm { m V } \\ \\mathrm { d e c } ^ { - 1 }$ for commercial Pt black. ']}, 'overpotential': [{'unit': 'mV', 'value': '39', 'source': ['These overpotentials are markedly lower than those observed for PtRuRh NSs (15 and $7 7 \\mathrm { m V } )$ , Pt NSs (39 and $1 7 3 \\mathrm { m V }$ and commercial Pt black (23 and $1 3 1 ~ \\mathrm { m V } )$ , as depicted in Fig. 4b, highlighting the superior catalytic performance of the HEA material. '], 'current_density': '10 mA cm^-2'}, {'unit': 'mV', 'value': '173', 'source': ['These overpotentials are markedly lower than those observed for PtRuRh NSs (15 and $7 7 \\mathrm { m V } )$ , Pt NSs (39 and $1 7 3 \\mathrm { m V }$ and commercial Pt black (23 and $1 3 1 ~ \\mathrm { m V } )$ , as depicted in Fig. 4b, highlighting the superior catalytic performance of the HEA material. '], 'current_density': '50 mA cm^-2'}, {'unit': 'mV', 'value': '58', 'source': ['These values are substantially lower than those of PtRuRh NSs (22 and $4 1 \\mathrm { m V } _ { \\cdot }$ ), Pt NSs (58 and $8 3 \\mathrm { m V }$ ) and Pt black (27 and $4 9 \\mathrm { m V }$ , indicating the superior pHuniversal catalytic capability of the HEA (Fig. 5b). Correspondingly, the Tafel slopes under acidic and neutral conditions (Fig. S17a-b) also show clear advantages, revealing favorable HER kinetics across the full pH spectrum. '], 'current_density': '10 mA cm^-2'}, {'unit': 'mV', 'value': '83', 'source': ['These values are substantially lower than those of PtRuRh NSs (22 and $4 1 \\mathrm { m V } _ { \\cdot }$ ), Pt NSs (58 and $8 3 \\mathrm { m V }$ ) and Pt black (27 and $4 9 \\mathrm { m V }$ , indicating the superior pHuniversal catalytic capability of the HEA (Fig. 5b). Correspondingly, the Tafel slopes under acidic and neutral conditions (Fig. S17a-b) also show clear advantages, revealing favorable HER kinetics across the full pH spectrum. '], 'current_density': '10 mA cm^-2'}], 'supplementary_performance': []}, 'experimental_conditions': {'test_setup': {'source': ['\n# 2.4. Electrochemical measurements\n\nAll electrochemical experiments were carried out at ${ } ^ { 2 5 } \\ { } ^ { \\circ } \\mathrm { C }$ using a CHI 760E electrochemical workstation (CH Instruments, Chenhua Co., Ltd., Shanghai) in a standard three-electrode setup, with a catalystcoated glassy carbon disk ( $3 \\mathrm { m m }$ diameter) as the working electrode, a graphite rod as the counter electrode, and a saturated calomel electrode (SCE) as the reference.', '\nHER testing was performed in nitrogen-saturated $\\bf { 1 . 0 M }$ KOH, $\\mathrm { 1 . 0 M }$ PBS, and 0.5 M $\\mathrm { H _ { 2 } } S O _ { 4 }$ electrolytes, using a scan rate of $5 \\mathrm { ~ m V ~ } s ^ { - 1 }$ Additional HER measurements were conducted at $\\mathrm { p H } = 2$ , 4.75, 9.5and 12 $\\mathrm { u s i n g } 0 . 0 1 \\mathrm { M } \\mathrm { H } _ { 2 } \\mathrm { S O } _ { 4 } , 0 . 5 \\mathrm { M }$ sodium acetate buffer, $0 . 5 { \\mathrm { M } }$ ammonium chloride buffer, and 0.01 M KOH solutions, respectively, to evaluate pHuniversal performance. ', 'All electrochemical data were corrected for iR drop. The electrochemically active surface area (ECSA) was evaluated via cyclic voltammetry (CV) in the potential window of $- 0 . 2 4 2$ to 0.958 V vs. '], 'scan_rate': '5 mV s^-1', 'substrate': 'glassy carbon disk (3 mm diameter)', 'ir_compensation': 'corrected for iR drop'}, 'electrolyte': {'source': ['\nHER testing was performed in nitrogen-saturated $\\bf { 1 . 0 M }$ KOH, $\\mathrm { 1 . 0 M }$ PBS, and 0.5 M $\\mathrm { H _ { 2 } } S O _ { 4 }$ electrolytes, using a scan rate of $5 \\mathrm { ~ m V ~ } s ^ { - 1 }$ Additional HER measurements were conducted at $\\mathrm { p H } = 2$ , 4.75, 9.5and 12 $\\mathrm { u s i n g } 0 . 0 1 \\mathrm { M } \\mathrm { H } _ { 2 } \\mathrm { S O } _ { 4 } , 0 . 5 \\mathrm { M }$ sodium acetate buffer, $0 . 5 { \\mathrm { M } }$ ammonium chloride buffer, and 0.01 M KOH solutions, respectively, to evaluate pHuniversal performance. ', '\n# 3.2. Electrochemical measurements\n\nThe electrocatalytic HER performance of the PtRuRhCuCo HEA catalyst was systematically evaluated across various $\\mathtt { p H }$ conditions, including 1 M KOH $\\left( \\mathrm { p H } = 1 4 \\right)$ ), $0 . 5 \\mathrm { M H } _ { 2 } S \\mathrm { O } _ { 4 } ( \\mathrm { p H } = 0 )$ and 1 M PBS $\\mathrm { \\Delta \\cdot p H = }$ 7). '], 'ph_value': '14.0, 0, 7', 'concentration_molar': '1.0 M, 0.5 M, 1.0 M', 'electrolyte_composition': 'KOH, H2SO4, PBS'}, 'synthesis_method': {'method': 'hydrothermal strategy', 'source': ['\nto the reaction system.\n\nSynthesis of Pt NSs: The Pt NSs were synthesized using an identical procedure, except that no ${ \\mathrm { R u C l } } _ { 3 } { \\cdot } { \\mathbf { x } } { \\mathrm { H } } _ { 2 } 0$ , $\\mathrm { R h C l } _ { 3 } { \\cdot } \\mathbf { x } \\mathrm { H } _ { 2 } 0$ , $\\mathrm { C u C l } _ { 2 }$ and $\\mathrm { C o C l } _ { 2 }$ solution were added to the reaction system.'], 'key_parameters': '200 °C, 6 h'}, 'other_environmental_params': [{'key': 'temperature', 'value': '25 °C', 'source': ['\n# 2.4. Electrochemical measurements\n\nAll electrochemical experiments were carried out at ${ } ^ { 2 5 } \\ { } ^ { \\circ } \\mathrm { C }$ using a CHI 760E electrochemical workstation (CH Instruments, Chenhua Co., Ltd., Shanghai) in a standard three-electrode setup, with a catalystcoated glassy carbon disk ( $3 \\mathrm { m m }$ diameter) as the working electrode, a graphite rod as the counter electrode, and a saturated calomel electrode (SCE) as the reference.']}, {'key': 'reference electrode', 'value': 'saturated calomel electrode (SCE)', 'source': ['\n# 2.4. Electrochemical measurements\n\nAll electrochemical experiments were carried out at ${ } ^ { 2 5 } \\ { } ^ { \\circ } \\mathrm { C }$ using a CHI 760E electrochemical workstation (CH Instruments, Chenhua Co., Ltd., Shanghai) in a standard three-electrode setup, with a catalystcoated glassy carbon disk ( $3 \\mathrm { m m }$ diameter) as the working electrode, a graphite rod as the counter electrode, and a saturated calomel electrode (SCE) as the reference.']}, {'key': 'counter electrode', 'value': 'graphite rod', 'source': ['\n# 2.4. Electrochemical measurements\n\nAll electrochemical experiments were carried out at ${ } ^ { 2 5 } \\ { } ^ { \\circ } \\mathrm { C }$ using a CHI 760E electrochemical workstation (CH Instruments, Chenhua Co., Ltd., Shanghai) in a standard three-electrode setup, with a catalystcoated glassy carbon disk ( $3 \\mathrm { m m }$ diameter) as the working electrode, a graphite rod as the counter electrode, and a saturated calomel electrode (SCE) as the reference.']}]}}]}
20 | 1f0cbff648151b6206a5519033daef24 | {"extraction_results": [{"alloy_id": "Ru@Ru0.2Rh0.2Pd0.2Pt0.2Ir0.2-4L", "performance": {"stability": {"source": ["\nGiven that the degradation of commercial $\\mathrm { P t / C }$ is more pronounced in an alkaline solution than in an acidic electrolyte, we thus focus on the durability tests of our catalysts for alkaline HER. As shown in Figure 5E, there is no significant change in the LSVcurves for the HCP $\\mathrm { R u } @ \\mathrm { R u } _ { 0 . 2 } \\mathrm { R h } _ { 0 . 2 } \\mathrm { P d } _ { 0 . 2 } \\mathrm { P t } _ { 0 . 2 } \\mathrm { I r } _ { 0 . 2 \\cdot 4 \\mathrm { L } }$ samples after 5000,10000,and 15000 cycles.In contrast, the FCC $\\mathrm { P d } \\ @ \\mathrm { R u } _ { 0 . 2 } \\mathrm { R h } _ { 0 . 2 } \\mathrm { P d } _ { 0 . 2 } \\mathrm { P t } _ { 0 . 2 } \\mathrm { I r } _ { 0 . 2 \\cdot 4 \\mathrm { L } }$ ，commercial $\\mathrm { P t / C }$ , and Ru seeds exhibit a gradual decrease in activity throughout the durability tests (Figure 5F-H).As shown in Figure 5I,after 15000 cycles, the HCP $\\mathrm { R u } @ \\mathrm { R u } _ { 0 . 2 } \\mathrm { R h } _ { 0 . 2 } \\mathrm { P d } _ { 0 . 2 } \\mathrm { P t } _ { 0 . 2 } \\mathrm { I r } _ { 0 . 2 \\cdot 4 \\mathrm { L } }$ samples demonstrate only a $9 . 1 \\%$ decrease in catalytic activity at a potential of $- 0 . 1 \\mathrm { V } ,$ whereas their FCC counterparts, commercial $\\mathrm { P t / C }$ ,and Ru seeds experience drops of $2 5 . 3 \\%$ $3 0 . 3 \\%$ ,and $2 9 . 2 \\%$ in activity,respectively (Figure 5j-L).Aditionallythe $\\mathrm { R u } @ \\mathrm { R u } _ { 0 . 2 } \\mathrm { R h } _ { 0 . 2 } \\mathrm { P d } _ { 0 . 2 } \\mathrm { P t } _ { 0 . 2 } \\mathrm { I r } _ { 0 . 2 \\cdot 4 \\mathrm { L } }$ nanocrystals dispersed on the conductive carbon paper substrate also demonstrate no significant change in overpotential, with a fluctuation of less than $20 \\%$ at a constant current density of $- 1 5 \\mathrm { \\ m A \\ c m ^ { - 2 } }$ over a $1 0 0 \\ \\mathrm { h }$ operating period (Figure 5M). ", "By the end of the durability test, the final overpotential decreases slightly from an initial value of ${ \\approx } - 5 2$ to $\\mathrm { \\approx } - 4 3 ~ \\mathrm { m V } .$ This modest improvement in catalytic activity over the $1 0 0 \\ \\mathrm { h }$ period is likely due to the gradual removal of surface oxides during the HER. Based on previous studies,447] a $1 0 0 \\ \\mathrm { h }$ chronoamperometric test at a high current density of $- 1 5 \\mathrm { \\ m A \\ c m ^ { - 2 } }$ is deemed sufficient to assess the durability of catalysts under alkaline HER conditions. "], "cycle_count": 15000, "test_method": "CV Cycling / Chronopotentiometry", "duration_hours": "100", "degradation_details": "9.1% decrease in catalytic activity at -0.1 V after 15000 cycles; overpotential change from ≈-52 to ≈-43 mV at -15 mA cm^-2", "performance_retention": "90.9%"}, "tafel_slope": {"unit": "mV dec^-1", "value": "63.7", "source": ["\nIn general, the Tafel slope serves as a good indicator of reaction kinetics and the rate-determining step (RDS) in electrocatalytic reactions.57] Varying values of the Tafel slope typically correspond to different reaction mechanisms and RDs. As shown in Figure 6A, the HCP $\\mathrm { R u } @ \\mathrm { R u } _ { 0 . 2 } \\mathrm { R h } _ { 0 . 2 } \\mathrm { P d } _ { 0 . 2 } \\mathrm { P t } _ { 0 . 2 } \\mathrm { I r } _ { 0 . 2 \\cdot 4 \\mathrm { L } }$ catalysts exhibit a Tafel slope value of $6 3 . 7 ~ \\mathrm { m V ~ d e c ^ { - 1 } }$ ，suggesting that the HER follows the Volmer-Heyrovsky pathway with the Heyrovsky step being the RDS.[58.59] This RDS involves the cleaving of the HO-H bond to react with the adsorbed hydrogen on the catalysts,leading to the formation of a hydrogen molecule and a hydroxyl species.However,as the layer thickness increases to six,either the Volmer-Tafel or VolmerHeyrovsky pathway becomes dominant,with the Volmer step as the RDS (Figure S21, Supporting Information).According to the Tafel-slope findings in this study,the alkaline HER activity is governed by the binding strength of both intermediates $\\mathrm { H ^ { * } }$ and $\\mathrm { O H ^ { * } }$ involved in the rate-determining Heyrovsky step. "]}, "overpotential": [{"unit": "mV", "value": "50.8", "source": ["In the first set of electrochemical measurements,we examine the electrocatalytic HER activities of HCP $\\mathrm { R u } @ \\mathrm { R u } _ { 0 . 2 } \\mathrm { R h } _ { 0 . 2 } \\mathrm { P d } _ { 0 . 2 } \\mathrm { P t } _ { 0 . 2 } \\mathrm { I r } _ { 0 . 2 \\cdot \\mathrm { n L } }$ and FCC $\\mathrm { P d } \\ @ \\mathrm { R u } _ { 0 . 2 } \\mathrm { R h } _ { 0 . 2 } \\mathrm { P d } _ { 0 . 2 } \\mathrm { P t } _ { 0 . 2 } \\mathrm { I r } _ { 0 . 2 \\cdot 4 \\mathrm { L } }$ samples in an alkaline $1 . 0 \\mathrm { ~ M ~ K O H }$ electrolyte,as shown in Figure 5A,B.The corresponding catalysts,including commercial $\\mathrm { P t / C }$ and Ru seeds,are used as references.The linear sweep voltammetry (LSV) curves of the tested catalysts show that the HCP $\\mathrm { R u } @ \\mathrm { R u } _ { 0 . 2 } \\mathrm { R h } _ { 0 . 2 } \\mathrm { P d } _ { 0 . 2 } \\mathrm { P t } _ { 0 . 2 } \\mathrm { I r } _ { 0 . 2 \\cdot 4 \\mathrm { L } }$ coreshell nanocrystals exhibit the lowest HER overpotential of $5 0 . 8 ~ \\mathrm { m V }$ (vs the reversible hydrogen electrode,RHE) at a current density of $- 1 0 \\mathrm { \\ m A \\ c m ^ { - 2 } }$ (where the current is normalized by geometric electrode area of $0 . 0 7 \\mathrm { c m } ^ { 2 }$ (Figure S17, Supporting Information)).To further characterize their intrinsic activities, the values of specific activities (where the current is normalized by the electrochemically active surface area, ECSA (Figure S18, Supporting Information)) at a potential of $- 0 . 1 \\mathrm { ~ V ~ }$ are compared in Figure 5B. "], "current_density": "10 mA cm^-2"}, {"unit": "mV", "value": "52", "source": ["By the end of the durability test, the final overpotential decreases slightly from an initial value of ${ \\approx } - 5 2$ to $\\mathrm { \\approx } - 4 3 ~ \\mathrm { m V } .$ This modest improvement in catalytic activity over the $1 0 0 \\ \\mathrm { h }$ period is likely due to the gradual removal of surface oxides during the HER. Based on previous studies,447] a $1 0 0 \\ \\mathrm { h }$ chronoamperometric test at a high current density of $- 1 5 \\mathrm { \\ m A \\ c m ^ { - 2 } }$ is deemed sufficient to assess the durability of catalysts under alkaline HER conditions. "], "current_density": "15 mA cm^-2"}], "supplementary_performance": [{"key": "specific_activity_in_alkaline_at_-0.1_V", "value": "1.35 mA cm^-2", "source": ["The HCP $\\mathrm { R u } @ \\mathrm { R u } _ { 0 . 2 } \\mathrm { R h } _ { 0 . 2 } \\mathrm { P d } _ { 0 . 2 } \\mathrm { P t } _ { 0 . 2 } \\mathrm { I r } _ { 0 . 2 \\cdot 4 \\mathrm { L } }$ core-shell nanocrystals reach the highest specifc activity of $1 . 3 5 \\mathrm { \\ m A \\ c m ^ { - 2 } }$ at $- 0 . 1 \\mathrm { ~ V } ,$ which is 2.8,6.4,and 9.0 times higher than those of their FCC counterparts $( 0 . 4 9 \\mathrm { \\ m A } \\mathrm { c m } ^ { - 2 }$ ),commercial $\\mathrm { P t / C }$ reference $( 0 . 2 1 \\mathrm { m A } \\mathrm { c m } ^ { - 2 }$ ), and Ru seeds $( 0 . 1 5 \\mathrm { m A c m ^ { - 2 } }$ ),respectively."]}, {"key": "specific_activity_in_acidic_at_-0.1_V", "value": "2.47 mA cm^-2", "source": ["The values of the specific activities at an overpotential of $- 0 . 1 \\mathrm { ~ V ~ }$ of_the HCP $\\mathrm { R u } @ \\mathrm { R u } _ { 0 . 2 } \\mathrm { R h } _ { 0 . 2 } \\mathrm { P d } _ { 0 . 2 } \\mathrm { P t } _ { 0 . 2 } \\mathrm { I r } _ { 0 . 2 \\cdot 4 \\mathrm { L } }$ samplesis $2 . 4 7 ~ \\mathrm { \\ m A } ~ \\mathrm { c m } ^ { - 2 }$ ，which is 2.1，1.6,and 3.6 times higher than those of their FCC counterparts $( 1 . 1 8 ~ \\mathrm { \\ m A } ~ \\mathrm { c m } ^ { - 2 } )$ ， commercial $\\mathrm { P t / C }$ reference $( 1 . 5 4 ~ \\mathrm { \\ m A } ~ \\mathrm { c m } ^ { - 2 }$ )，and Ru seeds (0.68mA $\\mathrm { c m } ^ { - 2 }$ )，respectively. "]}, {"key": "potential_peak_HUPD", "value": "0.16 V", "source": ["\nHUPD,stronger hydrogen binding can be identified by observing the shift of HUPD peaks toward higher potentials.As shown in Figure 6B,D,the trend of HUPD peaks for the catalysts is as follows: commercial $^ { \\mathrm { * } } \\mathrm { t } / \\mathrm { C } \\ ( 0 . 2 8 \\ \\mathrm { V } ) > \\ \\mathrm { R u } \\ @ \\mathrm { P t } _ { 0 . 5 } \\mathrm { I r } _ { 0 . 5 - 4 \\mathrm { L } }$ $( 0 . 2 1 \\mathrm { ~ V } ) > \\mathrm { F C C }$ $\\mathrm { P d } \\ @ \\mathrm { R u } _ { 0 . 2 } \\mathrm { R h } _ { 0 . 2 } \\mathrm { P d } _ { 0 . 2 } \\mathrm { P t } _ { 0 . 2 } \\mathrm { I r } _ { 0 . 2 \\cdot 4 \\mathrm { L } }$ $( 0 . 1 9 \\ \\mathrm { V } ) > \\mathrm { H C P }$ $\\mathrm { R u } @ \\mathrm { R u } _ { 0 . 2 } \\mathrm { R h } _ { 0 . 2 } \\mathrm { P d } _ { 0 . 2 } \\mathrm { P t } _ { 0 . 2 } \\mathrm { I r } _ { 0 . 2 \\cdot 4 \\mathrm { L } }$ $( 0 . 1 6 ~ \\mathrm { ~ V ~ } ) ~ \\mathrm { ~ R ~ u ~ }$ seeds $( 0 . 1 3 \\mathrm { ~ V } )$ These results suggest that the binding strength of $\\mathrm { H } _ { \\mathrm { a d } }$ on HCP HEA structures falls within a moderate range of strength when compared to the FCC HEA and the other mono- or bi-metallic catalysts.In addition,we performed CO stripping experiments to evaluate the binding affinity of $\\mathrm { O H ^ { * } }$ since $\\mathrm { O H ^ { * } }$ can promote the removal of surface-adsorbed $C O ^ { * }$ intermediates into $\\mathrm { C O } _ { 2 }$ . "]}, {"key": "CO_stripping_peak", "value": "0.65 V", "source": ["Typically,lower potentials of CO-stripping peaks indicate higher abilities for OH adsorption.As shown in Figure 6C,D, the trend of CO-stripping peaks for the catalysts can be summarized as follows: FCC $\\mathrm { P d } \\ @ \\mathrm { R u } _ { 0 . 2 } \\mathrm { R h } _ { 0 . 2 } \\mathrm { P d } _ { 0 . 2 } \\mathrm { P t } _ { 0 . 2 } \\mathrm { I r } _ { 0 . 2 \\cdot 4 \\mathrm { L } }$ $( 0 . 6 2 \\mathrm { ~ V } ) <$ HCP $\\mathrm { R u } @ \\mathrm { R u } _ { 0 . 2 } \\mathrm { R h } _ { 0 . 2 } \\mathrm { P d } _ { 0 . 2 } \\mathrm { P t } _ { 0 . 2 } \\mathrm { I r } _ { 0 . 2 \\cdot 4 \\mathrm { L } }$ $( 0 . 6 5 \\mathrm { V } ) < \\mathrm { R u }$ seeds (0.73 V)"]}]}, "experimental_conditions": {"test_setup": {"source": ["In the first set of electrochemical measurements,we examine the electrocatalytic HER activities of HCP $\\mathrm { R u } @ \\mathrm { R u } _ { 0 . 2 } \\mathrm { R h } _ { 0 . 2 } \\mathrm { P d } _ { 0 . 2 } \\mathrm { P t } _ { 0 . 2 } \\mathrm { I r } _ { 0 . 2 \\cdot \\mathrm { n L } }$ and FCC $\\mathrm { P d } \\ @ \\mathrm { R u } _ { 0 . 2 } \\mathrm { R h } _ { 0 . 2 } \\mathrm { P d } _ { 0 . 2 } \\mathrm { P t } _ { 0 . 2 } \\mathrm { I r } _ { 0 . 2 \\cdot 4 \\mathrm { L } }$ samples in an alkaline $1 . 0 \\mathrm { ~ M ~ K O H }$ electrolyte,as shown in Figure 5A,B.The corresponding catalysts,including commercial $\\mathrm { P t / C }$ and Ru seeds,are used as references.The linear sweep voltammetry (LSV) curves of the tested catalysts show that the HCP $\\mathrm { R u } @ \\mathrm { R u } _ { 0 . 2 } \\mathrm { R h } _ { 0 . 2 } \\mathrm { P d } _ { 0 . 2 } \\mathrm { P t } _ { 0 . 2 } \\mathrm { I r } _ { 0 . 2 \\cdot 4 \\mathrm { L } }$ coreshell nanocrystals exhibit the lowest HER overpotential of $5 0 . 8 ~ \\mathrm { m V }$ (vs the reversible hydrogen electrode,RHE) at a current density of $- 1 0 \\mathrm { \\ m A \\ c m ^ { - 2 } }$ (where the current is normalized by geometric electrode area of $0 . 0 7 \\mathrm { c m } ^ { 2 }$ (Figure S17, Supporting Information)).To further characterize their intrinsic activities, the values of specific activities (where the current is normalized by the electrochemically active surface area, ECSA (Figure S18, Supporting Information)) at a potential of $- 0 . 1 \\mathrm { ~ V ~ }$ are compared in Figure 5B. ", "These results suggest that the HCP $\\mathrm { R u } @ \\mathrm { R u } _ { 0 . 2 } \\mathrm { R h } _ { 0 . 2 } \\mathrm { P d } _ { 0 . 2 } \\mathrm { P t } _ { 0 . 2 } \\mathrm { I r } _ { 0 . 2 \\cdot 4 \\mathrm { L } }$ samples have superior durability during the alkaline HER. Due to the small amount of catalyst used, with only $0 . 2 \\mathrm { m g }$ of $\\mathrm { R u } @ \\mathrm { R u } _ { 0 . 2 } \\mathrm { R h } _ { 0 . 2 } \\mathrm { P d } _ { 0 . 2 } \\mathrm { P t } _ { 0 . 2 } \\mathrm { I r } _ { 0 . 2 \\cdot 4 \\mathrm { L } }$ with only 4 atomic layers of HEA shells dispersed on the Vulcan XC72R carbon and mixed with the Nafion solution to form catalyst ink, which is then drop-cast onto a glassy carbon electrode for HER electrocatalytic measurements,it is challenging to recover a sufficient amount for XPS analysis."], "scan_rate": null, "substrate": "Glassy Carbon Electrode", "ir_compensation": null}, "electrolyte": {"source": ["In the first set of electrochemical measurements,we examine the electrocatalytic HER activities of HCP $\\mathrm { R u } @ \\mathrm { R u } _ { 0 . 2 } \\mathrm { R h } _ { 0 . 2 } \\mathrm { P d } _ { 0 . 2 } \\mathrm { P t } _ { 0 . 2 } \\mathrm { I r } _ { 0 . 2 \\cdot \\mathrm { n L } }$ and FCC $\\mathrm { P d } \\ @ \\mathrm { R u } _ { 0 . 2 } \\mathrm { R h } _ { 0 . 2 } \\mathrm { P d } _ { 0 . 2 } \\mathrm { P t } _ { 0 . 2 } \\mathrm { I r } _ { 0 . 2 \\cdot 4 \\mathrm { L } }$ samples in an alkaline $1 . 0 \\mathrm { ~ M ~ K O H }$ electrolyte,as shown in Figure 5A,B.The corresponding catalysts,including commercial $\\mathrm { P t / C }$ and Ru seeds,are used as references.The linear sweep voltammetry (LSV) curves of the tested catalysts show that the HCP $\\mathrm { R u } @ \\mathrm { R u } _ { 0 . 2 } \\mathrm { R h } _ { 0 . 2 } \\mathrm { P d } _ { 0 . 2 } \\mathrm { P t } _ { 0 . 2 } \\mathrm { I r } _ { 0 . 2 \\cdot 4 \\mathrm { L } }$ coreshell nanocrystals exhibit the lowest HER overpotential of $5 0 . 8 ~ \\mathrm { m V }$ (vs the reversible hydrogen electrode,RHE) at a current density of $- 1 0 \\mathrm { \\ m A \\ c m ^ { - 2 } }$ (where the current is normalized by geometric electrode area of $0 . 0 7 \\mathrm { c m } ^ { 2 }$ (Figure S17, Supporting Information)).To further characterize their intrinsic activities, the values of specific activities (where the current is normalized by the electrochemically active surface area, ECSA (Figure S18, Supporting Information)) at a potential of $- 0 . 1 \\mathrm { ~ V ~ }$ are compared in Figure 5B. "], "ph_value": null, "concentration_molar": "1.0 M", "electrolyte_composition": "KOH"}, "synthesis_method": {"method": "Layer-by-layer heteroepitaxial deposition / polyol synthesis / dropwise synthesis", "source": ["This heteroepitaxial growth is primarily governed by the relative rates of atomic deposition and atomic diffusion on the seed surface.[27,28] When atomic diffusion on the surface is faster than deposition,a “hit-and-run”mechanism allows the deposited atoms to migrate and organize themselves in a layer-by-layer growth mode.This results in a smooth,conformal shell,particularly when few atomic layers are deposited.We first prepare HCP Ru seeds through a polyol synthesis,resulting in products containing ${ \\approx } 9 4 . 5 \\%$ spherical-like nanocrystals with an average size of $6 . 7 \\mathrm { n m }$ ,along with $5 . 5 \\%$ plate-like nanosheets (Figure S1, Supporting Information).[29,30] We then deposit equiatomic RuRhPdPtIr HEA alloys with ${ \\approx } 4$ atomic layers on the HCP Ru seeds through the heteroepitaxial growth strategy for the fabrication of $\\mathrm { R u } @ \\mathrm { R u } _ { 0 . 2 } \\mathrm { R h } _ { 0 . 2 } \\mathrm { P d } _ { 0 . 2 } \\mathrm { P t } _ { 0 . 2 } \\mathrm { I r } _ { 0 . 2 \\mathrm { 4 L } }$ core-shell nanocrystals with an unconventional HCP structure.A precursor mixture of $\\mathrm { R u } ( \\mathrm { a c a c } ) _ { 3 }$ ， $\\operatorname { R h } ( \\mathrm { a c a c } ) _ { 3 }$ ， ${ \\mathrm { P d } } ( { \\mathrm { a c a c } } ) _ { 2 }$ ， $\\mathrm { P t } ( \\mathsf { a c a c } ) _ { 2 }$ ,and ${ \\mathrm { H } } _ { 2 } { \\mathrm { I r } } C { \\mathrm { l } } _ { 6 } { \\cdot } { \\mathrm { x H } } _ { 2 } O$ in ethylene glycol (EG；solvent and reducing agent) is very slowly injected at a rate of $0 . 8 ~ \\mathrm { m L ~ h ^ { - 1 } }$ into another EG solution that contained Ru seeds,ascorbic acid (AA; reducing agent),", "\nA\n\nGroup 川B IVB VB VIB VIIB VIIB IB IB 21 22 23 24 25 26 27 28 29 30 4 Sc Ti V Cr Mn Fe Co Ni Cu Zn HCP HCP BCC BCC BCC BCC HCP FCC FCC HCP 39 40 41 42 43 44 45 46 47 48 poned 5 Y Zr Nb Mo Tc Ru Rh Pd Ag Cd HCP HCP BCC BCC HCP HCP FCC FCC FCC HCP potassium bromide (KBr; manipulation of reaction ratel21),and polyvinylpyrrolidone (PVP; colloidal stabilizer) at a high temperature of $1 6 0 ~ ^ { \\circ } \\mathrm { C }$ In the case of Ir, $\\mathrm { H } _ { 2 } \\mathrm { I r C l } _ { 6 } { \\cdot } { \\bf x } \\mathrm { H } _ { 2 } \\mathrm { O }$ is utilized as the precursor because of the slower reduction kinetics observed with $\\mathrm { I r } ( \\mathsf { a c a c } ) _ { 3 }$ (Figure S2, Supporting Information). "], "key_parameters": "high temperature of 160 °C, precursor solution injection rate 0.8 mL h^-1"}, "other_environmental_params": [{"key": "electrode area", "value": "0.07 cm^2", "source": ["In the first set of electrochemical measurements,we examine the electrocatalytic HER activities of HCP $\\mathrm { R u } @ \\mathrm { R u } _ { 0 . 2 } \\mathrm { R h } _ { 0 . 2 } \\mathrm { P d } _ { 0 . 2 } \\mathrm { P t } _ { 0 . 2 } \\mathrm { I r } _ { 0 . 2 \\cdot \\mathrm { n L } }$ and FCC $\\mathrm { P d } \\ @ \\mathrm { R u } _ { 0 . 2 } \\mathrm { R h } _ { 0 . 2 } \\mathrm { P d } _ { 0 . 2 } \\mathrm { P t } _ { 0 . 2 } \\mathrm { I r } _ { 0 . 2 \\cdot 4 \\mathrm { L } }$ samples in an alkaline $1 . 0 \\mathrm { ~ M ~ K O H }$ electrolyte,as shown in Figure 5A,B.The corresponding catalysts,including commercial $\\mathrm { P t / C }$ and Ru seeds,are used as references.The linear sweep voltammetry (LSV) curves of the tested catalysts show that the HCP $\\mathrm { R u } @ \\mathrm { R u } _ { 0 . 2 } \\mathrm { R h } _ { 0 . 2 } \\mathrm { P d } _ { 0 . 2 } \\mathrm { P t } _ { 0 . 2 } \\mathrm { I r } _ { 0 . 2 \\cdot 4 \\mathrm { L } }$ coreshell nanocrystals exhibit the lowest HER overpotential of $5 0 . 8 ~ \\mathrm { m V }$ (vs the reversible hydrogen electrode,RHE) at a current density of $- 1 0 \\mathrm { \\ m A \\ c m ^ { - 2 } }$ (where the current is normalized by geometric electrode area of $0 . 0 7 \\mathrm { c m } ^ { 2 }$ (Figure S17, Supporting Information)).To further characterize their intrinsic activities, the values of specific activities (where the current is normalized by the electrochemically active surface area, ECSA (Figure S18, Supporting Information)) at a potential of $- 0 . 1 \\mathrm { ~ V ~ }$ are compared in Figure 5B. "]}, {"key": "prepared catalyst mass", "value": "0.2 mg", "source": ["These results suggest that the HCP $\\mathrm { R u } @ \\mathrm { R u } _ { 0 . 2 } \\mathrm { R h } _ { 0 . 2 } \\mathrm { P d } _ { 0 . 2 } \\mathrm { P t } _ { 0 . 2 } \\mathrm { I r } _ { 0 . 2 \\cdot 4 \\mathrm { L } }$ samples have superior durability during the alkaline HER. Due to the small amount of catalyst used, with only $0 . 2 \\mathrm { m g }$ of $\\mathrm { R u } @ \\mathrm { R u } _ { 0 . 2 } \\mathrm { R h } _ { 0 . 2 } \\mathrm { P d } _ { 0 . 2 } \\mathrm { P t } _ { 0 . 2 } \\mathrm { I r } _ { 0 . 2 \\cdot 4 \\mathrm { L } }$ with only 4 atomic layers of HEA shells dispersed on the Vulcan XC72R carbon and mixed with the Nafion solution to form catalyst ink, which is then drop-cast onto a glassy carbon electrode for HER electrocatalytic measurements,it is challenging to recover a sufficient amount for XPS analysis."]}]}}, {"alloy_id": "Pd@Ru0.2Rh0.2Pd0.2Pt0.2Ir0.2-4L", "performance": {"stability": {"source": ["\nGiven that the degradation of commercial $\\mathrm { P t / C }$ is more pronounced in an alkaline solution than in an acidic electrolyte, we thus focus on the durability tests of our catalysts for alkaline HER. As shown in Figure 5E, there is no significant change in the LSVcurves for the HCP $\\mathrm { R u } @ \\mathrm { R u } _ { 0 . 2 } \\mathrm { R h } _ { 0 . 2 } \\mathrm { P d } _ { 0 . 2 } \\mathrm { P t } _ { 0 . 2 } \\mathrm { I r } _ { 0 . 2 \\cdot 4 \\mathrm { L } }$ samples after 5000,10000,and 15000 cycles.In contrast, the FCC $\\mathrm { P d } \\ @ \\mathrm { R u } _ { 0 . 2 } \\mathrm { R h } _ { 0 . 2 } \\mathrm { P d } _ { 0 . 2 } \\mathrm { P t } _ { 0 . 2 } \\mathrm { I r } _ { 0 . 2 \\cdot 4 \\mathrm { L } }$ ，commercial $\\mathrm { P t / C }$ , and Ru seeds exhibit a gradual decrease in activity throughout the durability tests (Figure 5F-H).As shown in Figure 5I,after 15000 cycles, the HCP $\\mathrm { R u } @ \\mathrm { R u } _ { 0 . 2 } \\mathrm { R h } _ { 0 . 2 } \\mathrm { P d } _ { 0 . 2 } \\mathrm { P t } _ { 0 . 2 } \\mathrm { I r } _ { 0 . 2 \\cdot 4 \\mathrm { L } }$ samples demonstrate only a $9 . 1 \\%$ decrease in catalytic activity at a potential of $- 0 . 1 \\mathrm { V } ,$ whereas their FCC counterparts, commercial $\\mathrm { P t / C }$ ,and Ru seeds experience drops of $2 5 . 3 \\%$ $3 0 . 3 \\%$ ,and $2 9 . 2 \\%$ in activity,respectively (Figure 5j-L).Aditionallythe $\\mathrm { R u } @ \\mathrm { R u } _ { 0 . 2 } \\mathrm { R h } _ { 0 . 2 } \\mathrm { P d } _ { 0 . 2 } \\mathrm { P t } _ { 0 . 2 } \\mathrm { I r } _ { 0 . 2 \\cdot 4 \\mathrm { L } }$ nanocrystals dispersed on the conductive carbon paper substrate also demonstrate no significant change in overpotential, with a fluctuation of less than $20 \\%$ at a constant current density of $- 1 5 \\mathrm { \\ m A \\ c m ^ { - 2 } }$ over a $1 0 0 \\ \\mathrm { h }$ operating period (Figure 5M). "], "cycle_count": 15000, "test_method": "CV Cycling", "duration_hours": null, "degradation_details": "25.3% activity drop after 15000 cycles", "performance_retention": "74.7%"}, "tafel_slope": {"unit": "mV dec^-1", "value": null, "source": []}, "overpotential": [], "supplementary_performance": [{"key": "specific_activity_in_alkaline_at_-0.1_V", "value": "0.49 mA cm^-2", "source": ["The HCP $\\mathrm { R u } @ \\mathrm { R u } _ { 0 . 2 } \\mathrm { R h } _ { 0 . 2 } \\mathrm { P d } _ { 0 . 2 } \\mathrm { P t } _ { 0 . 2 } \\mathrm { I r } _ { 0 . 2 \\cdot 4 \\mathrm { L } }$ core-shell nanocrystals reach the highest specifc activity of $1 . 3 5 \\mathrm { \\ m A \\ c m ^ { - 2 } }$ at $- 0 . 1 \\mathrm { ~ V } ,$ which is 2.8,6.4,and 9.0 times higher than those of their FCC counterparts $( 0 . 4 9 \\mathrm { \\ m A } \\mathrm { c m } ^ { - 2 }$ ),commercial $\\mathrm { P t / C }$ reference $( 0 . 2 1 \\mathrm { m A } \\mathrm { c m } ^ { - 2 }$ ), and Ru seeds $( 0 . 1 5 \\mathrm { m A c m ^ { - 2 } }$ ),respectively."]}, {"key": "specific_activity_in_acidic_at_-0.1_V", "value": "1.18 mA cm^-2", "source": ["The values of the specific activities at an overpotential of $- 0 . 1 \\mathrm { ~ V ~ }$ of_the HCP $\\mathrm { R u } @ \\mathrm { R u } _ { 0 . 2 } \\mathrm { R h } _ { 0 . 2 } \\mathrm { P d } _ { 0 . 2 } \\mathrm { P t } _ { 0 . 2 } \\mathrm { I r } _ { 0 . 2 \\cdot 4 \\mathrm { L } }$ samplesis $2 . 4 7 ~ \\mathrm { \\ m A } ~ \\mathrm { c m } ^ { - 2 }$ ，which is 2.1，1.6,and 3.6 times higher than those of their FCC counterparts $( 1 . 1 8 ~ \\mathrm { \\ m A } ~ \\mathrm { c m } ^ { - 2 } )$ ， commercial $\\mathrm { P t / C }$ reference $( 1 . 5 4 ~ \\mathrm { \\ m A } ~ \\mathrm { c m } ^ { - 2 }$ )，and Ru seeds (0.68mA $\\mathrm { c m } ^ { - 2 }$ )，respectively. "]}, {"key": "potential_peak_HUPD", "value": "0.19 V", "source": ["\nHUPD,stronger hydrogen binding can be identified by observing the shift of HUPD peaks toward higher potentials.As shown in Figure 6B,D,the trend of HUPD peaks for the catalysts is as follows: commercial $^ { \\mathrm { * } } \\mathrm { t } / \\mathrm { C } \\ ( 0 . 2 8 \\ \\mathrm { V } ) > \\ \\mathrm { R u } \\ @ \\mathrm { P t } _ { 0 . 5 } \\mathrm { I r } _ { 0 . 5 - 4 \\mathrm { L } }$ $( 0 . 2 1 \\mathrm { ~ V } ) > \\mathrm { F C C }$ $\\mathrm { P d } \\ @ \\mathrm { R u } _ { 0 . 2 } \\mathrm { R h } _ { 0 . 2 } \\mathrm { P d } _ { 0 . 2 } \\mathrm { P t } _ { 0 . 2 } \\mathrm { I r } _ { 0 . 2 \\cdot 4 \\mathrm { L } }$ $( 0 . 1 9 \\ \\mathrm { V } ) > \\mathrm { H C P }$ $\\mathrm { R u } @ \\mathrm { R u } _ { 0 . 2 } \\mathrm { R h } _ { 0 . 2 } \\mathrm { P d } _ { 0 . 2 } \\mathrm { P t } _ { 0 . 2 } \\mathrm { I r } _ { 0 . 2 \\cdot 4 \\mathrm { L } }$ $( 0 . 1 6 ~ \\mathrm { ~ V ~ } ) ~ \\mathrm { ~ R ~ u ~ }$ seeds $( 0 . 1 3 \\mathrm { ~ V } )$ These results suggest that the binding strength of $\\mathrm { H } _ { \\mathrm { a d } }$ on HCP HEA structures falls within a moderate range of strength when compared to the FCC HEA and the other mono- or bi-metallic catalysts.In addition,we performed CO stripping experiments to evaluate the binding affinity of $\\mathrm { O H ^ { * } }$ since $\\mathrm { O H ^ { * } }$ can promote the removal of surface-adsorbed $C O ^ { * }$ intermediates into $\\mathrm { C O } _ { 2 }$ . "]}, {"key": "CO_stripping_peak", "value": "0.62 V", "source": ["Typically,lower potentials of CO-stripping peaks indicate higher abilities for OH adsorption.As shown in Figure 6C,D, the trend of CO-stripping peaks for the catalysts can be summarized as follows: FCC $\\mathrm { P d } \\ @ \\mathrm { R u } _ { 0 . 2 } \\mathrm { R h } _ { 0 . 2 } \\mathrm { P d } _ { 0 . 2 } \\mathrm { P t } _ { 0 . 2 } \\mathrm { I r } _ { 0 . 2 \\cdot 4 \\mathrm { L } }$ $( 0 . 6 2 \\mathrm { ~ V } ) <$ HCP $\\mathrm { R u } @ \\mathrm { R u } _ { 0 . 2 } \\mathrm { R h } _ { 0 . 2 } \\mathrm { P d } _ { 0 . 2 } \\mathrm { P t } _ { 0 . 2 } \\mathrm { I r } _ { 0 . 2 \\cdot 4 \\mathrm { L } }$ $( 0 . 6 5 \\mathrm { V } ) < \\mathrm { R u }$ seeds (0.73 V)"]}]}, "experimental_conditions": {"test_setup": {"source": ["In the first set of electrochemical measurements,we examine the electrocatalytic HER activities of HCP $\\mathrm { R u } @ \\mathrm { R u } _ { 0 . 2 } \\mathrm { R h } _ { 0 . 2 } \\mathrm { P d } _ { 0 . 2 } \\mathrm { P t } _ { 0 . 2 } \\mathrm { I r } _ { 0 . 2 \\cdot \\mathrm { n L } }$ and FCC $\\mathrm { P d } \\ @ \\mathrm { R u } _ { 0 . 2 } \\mathrm { R h } _ { 0 . 2 } \\mathrm { P d } _ { 0 . 2 } \\mathrm { P t } _ { 0 . 2 } \\mathrm { I r } _ { 0 . 2 \\cdot 4 \\mathrm { L } }$ samples in an alkaline $1 . 0 \\mathrm { ~ M ~ K O H }$ electrolyte,as shown in Figure 5A,B.The corresponding catalysts,including commercial $\\mathrm { P t / C }$ and Ru seeds,are used as references.The linear sweep voltammetry (LSV) curves of the tested catalysts show that the HCP $\\mathrm { R u } @ \\mathrm { R u } _ { 0 . 2 } \\mathrm { R h } _ { 0 . 2 } \\mathrm { P d } _ { 0 . 2 } \\mathrm { P t } _ { 0 . 2 } \\mathrm { I r } _ { 0 . 2 \\cdot 4 \\mathrm { L } }$ coreshell nanocrystals exhibit the lowest HER overpotential of $5 0 . 8 ~ \\mathrm { m V }$ (vs the reversible hydrogen electrode,RHE) at a current density of $- 1 0 \\mathrm { \\ m A \\ c m ^ { - 2 } }$ (where the current is normalized by geometric electrode area of $0 . 0 7 \\mathrm { c m } ^ { 2 }$ (Figure S17, Supporting Information)).To further characterize their intrinsic activities, the values of specific activities (where the current is normalized by the electrochemically active surface area, ECSA (Figure S18, Supporting Information)) at a potential of $- 0 . 1 \\mathrm { ~ V ~ }$ are compared in Figure 5B. ", "These results suggest that the HCP $\\mathrm { R u } @ \\mathrm { R u } _ { 0 . 2 } \\mathrm { R h } _ { 0 . 2 } \\mathrm { P d } _ { 0 . 2 } \\mathrm { P t } _ { 0 . 2 } \\mathrm { I r } _ { 0 . 2 \\cdot 4 \\mathrm { L } }$ samples have superior durability during the alkaline HER. Due to the small amount of catalyst used, with only $0 . 2 \\mathrm { m g }$ of $\\mathrm { R u } @ \\mathrm { R u } _ { 0 . 2 } \\mathrm { R h } _ { 0 . 2 } \\mathrm { P d } _ { 0 . 2 } \\mathrm { P t } _ { 0 . 2 } \\mathrm { I r } _ { 0 . 2 \\cdot 4 \\mathrm { L } }$ with only 4 atomic layers of HEA shells dispersed on the Vulcan XC72R carbon and mixed with the Nafion solution to form catalyst ink, which is then drop-cast onto a glassy carbon electrode for HER electrocatalytic measurements,it is challenging to recover a sufficient amount for XPS analysis."], "scan_rate": null, "substrate": "Glassy Carbon Electrode", "ir_compensation": null}, "electrolyte": {"source": ["In the first set of electrochemical measurements,we examine the electrocatalytic HER activities of HCP $\\mathrm { R u } @ \\mathrm { R u } _ { 0 . 2 } \\mathrm { R h } _ { 0 . 2 } \\mathrm { P d } _ { 0 . 2 } \\mathrm { P t } _ { 0 . 2 } \\mathrm { I r } _ { 0 . 2 \\cdot \\mathrm { n L } }$ and FCC $\\mathrm { P d } \\ @ \\mathrm { R u } _ { 0 . 2 } \\mathrm { R h } _ { 0 . 2 } \\mathrm { P d } _ { 0 . 2 } \\mathrm { P t } _ { 0 . 2 } \\mathrm { I r } _ { 0 . 2 \\cdot 4 \\mathrm { L } }$ samples in an alkaline $1 . 0 \\mathrm { ~ M ~ K O H }$ electrolyte,as shown in Figure 5A,B.The corresponding catalysts,including commercial $\\mathrm { P t / C }$ and Ru seeds,are used as references.The linear sweep voltammetry (LSV) curves of the tested catalysts show that the HCP $\\mathrm { R u } @ \\mathrm { R u } _ { 0 . 2 } \\mathrm { R h } _ { 0 . 2 } \\mathrm { P d } _ { 0 . 2 } \\mathrm { P t } _ { 0 . 2 } \\mathrm { I r } _ { 0 . 2 \\cdot 4 \\mathrm { L } }$ coreshell nanocrystals exhibit the lowest HER overpotential of $5 0 . 8 ~ \\mathrm { m V }$ (vs the reversible hydrogen electrode,RHE) at a current density of $- 1 0 \\mathrm { \\ m A \\ c m ^ { - 2 } }$ (where the current is normalized by geometric electrode area of $0 . 0 7 \\mathrm { c m } ^ { 2 }$ (Figure S17, Supporting Information)).To further characterize their intrinsic activities, the values of specific activities (where the current is normalized by the electrochemically active surface area, ECSA (Figure S18, Supporting Information)) at a potential of $- 0 . 1 \\mathrm { ~ V ~ }$ are compared in Figure 5B. "], "ph_value": null, "concentration_molar": "1.0 M", "electrolyte_composition": "KOH"}, "synthesis_method": {"method": "Heteroepitaxial growth on FCC Pd seeds / polyol synthesis", "source": ["\nAsa control experiment, the crystal structure of RuRhPdPtIr HEA with ${ \\approx } 4$ atomic layers can be tuned to FCC structure when we switch to the use of FCC spherical-like Pd seeds with an average size of $7 . 7 0 \\mathrm { n m }$ (Figure S6, Supporting Information).The increase in the size of the obtained nanocrystals to ${ \\approx } 9 . 2 9 \\mathrm { n m }$ after growth suggests that the HEA shells comprise ${ \\approx } 4$ atomic layers,as shown in Figure S6 (Supporting Information). "], "key_parameters": null}, "other_environmental_params": []}}, {"alloy_id": "RuRhPdPtIrAgFeNi HEA", "performance": {"stability": {"source": [], "cycle_count": null, "test_method": "Unknown", "duration_hours": null, "degradation_details": null, "performance_retention": null}, "tafel_slope": {"unit": "mV dec^-1", "value": null, "source": []}, "overpotential": [], "supplementary_performance": []}, "experimental_conditions": {"test_setup": {"source": [], "scan_rate": null, "substrate": null, "ir_compensation": null}, "electrolyte": {"source": [], "ph_value": null, "concentration_molar": null, "electrolyte_composition": null}, "synthesis_method": {"method": "Heteroepitaxial growth on Ru seeds / dropwise synthesis", "source": ["To further expand the compositional diversity of HCP HEA,Ag,Fe,and Ni elements are successfully incorporated to synthesize octonary HCP RuRhPdPtIrAgFeNi HEA shells on Ru seeds (Figure S4, Supporting Information).This is achieved through heteroepitaxial growth in a dropwise synthesis.In this synthesis,the solvent is changed to triethylene glycol (TEG) instead of EG,and the reaction temperature is increased from 160 to $2 4 0 ~ ^ { \\circ } \\mathrm { C }$ due to the lower reduction potentials of Fe(III) and $\\mathrm { { N i } ( I I ) }$ precursors used. "], "key_parameters": "solvent triethylene glycol (TEG), reaction temperature 240 °C"}, "other_environmental_params": []}}, {"alloy_id": "Ru@Pt0.5Ir0.5-4L", "performance": {"stability": {"source": [], "duration": null, "cycle_count": null, "test_method": "Unknown", "degradation_details": null, "performance_retention": null}, "tafel_slope": {"unit": "mV dec^-1", "value": null, "source": []}, "overpotential": [], "supplementary_performance": [{"key": "specific_acti |  | {"extraction_results": [{"alloy_id": "Ru@Ru0.2Rh0.2Pd0.2Pt0.2Ir0.2-4L", "performance": {"stability": {"source": ["\nGiven that the degradation of commercial $\\mathrm { P t / C }$ is more pronounced in an alkaline solution than in an acidic electrolyte, we thus focus on the durability tests of our catalysts for alkaline HER. As shown in Figure 5E, there is no significant change in the LSVcurves for the HCP $\\mathrm { R u } @ \\mathrm { R u } _ { 0 . 2 } \\mathrm { R h } _ { 0 . 2 } \\mathrm { P d } _ { 0 . 2 } \\mathrm { P t } _ { 0 . 2 } \\mathrm { I r } _ { 0 . 2 \\cdot 4 \\mathrm { L } }$ samples after 5000,10000,and 15000 cycles.In contrast, the FCC $\\mathrm { P d } \\ @ \\mathrm { R u } _ { 0 . 2 } \\mathrm { R h } _ { 0 . 2 } \\mathrm { P d } _ { 0 . 2 } \\mathrm { P t } _ { 0 . 2 } \\mathrm { I r } _ { 0 . 2 \\cdot 4 \\mathrm { L } }$ ，commercial $\\mathrm { P t / C }$ , and Ru seeds exhibit a gradual decrease in activity throughout the durability tests (Figure 5F-H).As shown in Figure 5I,after 15000 cycles, the HCP $\\mathrm { R u } @ \\mathrm { R u } _ { 0 . 2 } \\mathrm { R h } _ { 0 . 2 } \\mathrm { P d } _ { 0 . 2 } \\mathrm { P t } _ { 0 . 2 } \\mathrm { I r } _ { 0 . 2 \\cdot 4 \\mathrm { L } }$ samples demonstrate only a $9 . 1 \\%$ decrease in catalytic activity at a potential of $- 0 . 1 \\mathrm { V } ,$ whereas their FCC counterparts, commercial $\\mathrm { P t / C }$ ,and Ru seeds experience drops of $2 5 . 3 \\%$ $3 0 . 3 \\%$ ,and $2 9 . 2 \\%$ in activity,respectively (Figure 5j-L).Aditionallythe $\\mathrm { R u } @ \\mathrm { R u } _ { 0 . 2 } \\mathrm { R h } _ { 0 . 2 } \\mathrm { P d } _ { 0 . 2 } \\mathrm { P t } _ { 0 . 2 } \\mathrm { I r } _ { 0 . 2 \\cdot 4 \\mathrm { L } }$ nanocrystals dispersed on the conductive carbon paper substrate also demonstrate no significant change in overpotential, with a fluctuation of less than $20 \\%$ at a constant current density of $- 1 5 \\mathrm { \\ m A \\ c m ^ { - 2 } }$ over a $1 0 0 \\ \\mathrm { h }$ operating period (Figure 5M). ", "By the end of the durability test, the final overpotential decreases slightly from an initial value of ${ \\approx } - 5 2$ to $\\mathrm { \\approx } - 4 3 ~ \\mathrm { m V } .$ This modest improvement in catalytic activity over the $1 0 0 \\ \\mathrm { h }$ period is likely due to the gradual removal of surface oxides during the HER. Based on previous studies,447] a $1 0 0 \\ \\mathrm { h }$ chronoamperometric test at a high current density of $- 1 5 \\mathrm { \\ m A \\ c m ^ { - 2 } }$ is deemed sufficient to assess the durability of catalysts under alkaline HER conditions. "], "cycle_count": 15000, "test_method": "CV Cycling / Chronopotentiometry", "duration_hours": "100", "degradation_details": "9.1% decrease in catalytic activity at -0.1 V after 15000 cycles; overpotential change from ≈-52 to ≈-43 mV at -15 mA cm^-2", "performance_retention": "90.9%"}, "tafel_slope": {"unit": "mV dec^-1", "value": "63.7", "source": ["\nIn general, the Tafel slope serves as a good indicator of reaction kinetics and the rate-determining step (RDS) in electrocatalytic reactions.57] Varying values of the Tafel slope typically correspond to different reaction mechanisms and RDs. As shown in Figure 6A, the HCP $\\mathrm { R u } @ \\mathrm { R u } _ { 0 . 2 } \\mathrm { R h } _ { 0 . 2 } \\mathrm { P d } _ { 0 . 2 } \\mathrm { P t } _ { 0 . 2 } \\mathrm { I r } _ { 0 . 2 \\cdot 4 \\mathrm { L } }$ catalysts exhibit a Tafel slope value of $6 3 . 7 ~ \\mathrm { m V ~ d e c ^ { - 1 } }$ ，suggesting that the HER follows the Volmer-Heyrovsky pathway with the Heyrovsky step being the RDS.[58.59] This RDS involves the cleaving of the HO-H bond to react with the adsorbed hydrogen on the catalysts,leading to the formation of a hydrogen molecule and a hydroxyl species.However,as the layer thickness increases to six,either the Volmer-Tafel or VolmerHeyrovsky pathway becomes dominant,with the Volmer step as the RDS (Figure S21, Supporting Information).According to the Tafel-slope findings in this study,the alkaline HER activity is governed by the binding strength of both intermediates $\\mathrm { H ^ { * } }$ and $\\mathrm { O H ^ { * } }$ involved in the rate-determining Heyrovsky step. "]}, "overpotential": [{"unit": "mV", "value": "50.8", "source": ["In the first set of electrochemical measurements,we examine the electrocatalytic HER activities of HCP $\\mathrm { R u } @ \\mathrm { R u } _ { 0 . 2 } \\mathrm { R h } _ { 0 . 2 } \\mathrm { P d } _ { 0 . 2 } \\mathrm { P t } _ { 0 . 2 } \\mathrm { I r } _ { 0 . 2 \\cdot \\mathrm { n L } }$ and FCC $\\mathrm { P d } \\ @ \\mathrm { R u } _ { 0 . 2 } \\mathrm { R h } _ { 0 . 2 } \\mathrm { P d } _ { 0 . 2 } \\mathrm { P t } _ { 0 . 2 } \\mathrm { I r } _ { 0 . 2 \\cdot 4 \\mathrm { L } }$ samples in an alkaline $1 . 0 \\mathrm { ~ M ~ K O H }$ electrolyte,as shown in Figure 5A,B.The corresponding catalysts,including commercial $\\mathrm { P t / C }$ and Ru seeds,are used as references.The linear sweep voltammetry (LSV) curves of the tested catalysts show that the HCP $\\mathrm { R u } @ \\mathrm { R u } _ { 0 . 2 } \\mathrm { R h } _ { 0 . 2 } \\mathrm { P d } _ { 0 . 2 } \\mathrm { P t } _ { 0 . 2 } \\mathrm { I r } _ { 0 . 2 \\cdot 4 \\mathrm { L } }$ coreshell nanocrystals exhibit the lowest HER overpotential of $5 0 . 8 ~ \\mathrm { m V }$ (vs the reversible hydrogen electrode,RHE) at a current density of $- 1 0 \\mathrm { \\ m A \\ c m ^ { - 2 } }$ (where the current is normalized by geometric electrode area of $0 . 0 7 \\mathrm { c m } ^ { 2 }$ (Figure S17, Supporting Information)).To further characterize their intrinsic activities, the values of specific activities (where the current is normalized by the electrochemically active surface area, ECSA (Figure S18, Supporting Information)) at a potential of $- 0 . 1 \\mathrm { ~ V ~ }$ are compared in Figure 5B. "], "current_density": "10 mA cm^-2"}, {"unit": "mV", "value": "52", "source": ["By the end of the durability test, the final overpotential decreases slightly from an initial value of ${ \\approx } - 5 2$ to $\\mathrm { \\approx } - 4 3 ~ \\mathrm { m V } .$ This modest improvement in catalytic activity over the $1 0 0 \\ \\mathrm { h }$ period is likely due to the gradual removal of surface oxides during the HER. Based on previous studies,447] a $1 0 0 \\ \\mathrm { h }$ chronoamperometric test at a high current density of $- 1 5 \\mathrm { \\ m A \\ c m ^ { - 2 } }$ is deemed sufficient to assess the durability of catalysts under alkaline HER conditions. "], "current_density": "15 mA cm^-2"}], "supplementary_performance": [{"key": "specific_activity_in_alkaline_at_-0.1_V", "value": "1.35 mA cm^-2", "source": ["The HCP $\\mathrm { R u } @ \\mathrm { R u } _ { 0 . 2 } \\mathrm { R h } _ { 0 . 2 } \\mathrm { P d } _ { 0 . 2 } \\mathrm { P t } _ { 0 . 2 } \\mathrm { I r } _ { 0 . 2 \\cdot 4 \\mathrm { L } }$ core-shell nanocrystals reach the highest specifc activity of $1 . 3 5 \\mathrm { \\ m A \\ c m ^ { - 2 } }$ at $- 0 . 1 \\mathrm { ~ V } ,$ which is 2.8,6.4,and 9.0 times higher than those of their FCC counterparts $( 0 . 4 9 \\mathrm { \\ m A } \\mathrm { c m } ^ { - 2 }$ ),commercial $\\mathrm { P t / C }$ reference $( 0 . 2 1 \\mathrm { m A } \\mathrm { c m } ^ { - 2 }$ ), and Ru seeds $( 0 . 1 5 \\mathrm { m A c m ^ { - 2 } }$ ),respectively."]}, {"key": "specific_activity_in_acidic_at_-0.1_V", "value": "2.47 mA cm^-2", "source": ["The values of the specific activities at an overpotential of $- 0 . 1 \\mathrm { ~ V ~ }$ of_the HCP $\\mathrm { R u } @ \\mathrm { R u } _ { 0 . 2 } \\mathrm { R h } _ { 0 . 2 } \\mathrm { P d } _ { 0 . 2 } \\mathrm { P t } _ { 0 . 2 } \\mathrm { I r } _ { 0 . 2 \\cdot 4 \\mathrm { L } }$ samplesis $2 . 4 7 ~ \\mathrm { \\ m A } ~ \\mathrm { c m } ^ { - 2 }$ ，which is 2.1，1.6,and 3.6 times higher than those of their FCC counterparts $( 1 . 1 8 ~ \\mathrm { \\ m A } ~ \\mathrm { c m } ^ { - 2 } )$ ， commercial $\\mathrm { P t / C }$ reference $( 1 . 5 4 ~ \\mathrm { \\ m A } ~ \\mathrm { c m } ^ { - 2 }$ )，and Ru seeds (0.68mA $\\mathrm { c m } ^ { - 2 }$ )，respectively. "]}, {"key": "potential_peak_HUPD", "value": "0.16 V", "source": ["\nHUPD,stronger hydrogen binding can be identified by observing the shift of HUPD peaks toward higher potentials.As shown in Figure 6B,D,the trend of HUPD peaks for the catalysts is as follows: commercial $^ { \\mathrm { * } } \\mathrm { t } / \\mathrm { C } \\ ( 0 . 2 8 \\ \\mathrm { V } ) > \\ \\mathrm { R u } \\ @ \\mathrm { P t } _ { 0 . 5 } \\mathrm { I r } _ { 0 . 5 - 4 \\mathrm { L } }$ $( 0 . 2 1 \\mathrm { ~ V } ) > \\mathrm { F C C }$ $\\mathrm { P d } \\ @ \\mathrm { R u } _ { 0 . 2 } \\mathrm { R h } _ { 0 . 2 } \\mathrm { P d } _ { 0 . 2 } \\mathrm { P t } _ { 0 . 2 } \\mathrm { I r } _ { 0 . 2 \\cdot 4 \\mathrm { L } }$ $( 0 . 1 9 \\ \\mathrm { V } ) > \\mathrm { H C P }$ $\\mathrm { R u } @ \\mathrm { R u } _ { 0 . 2 } \\mathrm { R h } _ { 0 . 2 } \\mathrm { P d } _ { 0 . 2 } \\mathrm { P t } _ { 0 . 2 } \\mathrm { I r } _ { 0 . 2 \\cdot 4 \\mathrm { L } }$ $( 0 . 1 6 ~ \\mathrm { ~ V ~ } ) ~ \\mathrm { ~ R ~ u ~ }$ seeds $( 0 . 1 3 \\mathrm { ~ V } )$ These results suggest that the binding strength of $\\mathrm { H } _ { \\mathrm { a d } }$ on HCP HEA structures falls within a moderate range of strength when compared to the FCC HEA and the other mono- or bi-metallic catalysts.In addition,we performed CO stripping experiments to evaluate the binding affinity of $\\mathrm { O H ^ { * } }$ since $\\mathrm { O H ^ { * } }$ can promote the removal of surface-adsorbed $C O ^ { * }$ intermediates into $\\mathrm { C O } _ { 2 }$ . "]}, {"key": "CO_stripping_peak", "value": "0.65 V", "source": ["Typically,lower potentials of CO-stripping peaks indicate higher abilities for OH adsorption.As shown in Figure 6C,D, the trend of CO-stripping peaks for the catalysts can be summarized as follows: FCC $\\mathrm { P d } \\ @ \\mathrm { R u } _ { 0 . 2 } \\mathrm { R h } _ { 0 . 2 } \\mathrm { P d } _ { 0 . 2 } \\mathrm { P t } _ { 0 . 2 } \\mathrm { I r } _ { 0 . 2 \\cdot 4 \\mathrm { L } }$ $( 0 . 6 2 \\mathrm { ~ V } ) <$ HCP $\\mathrm { R u } @ \\mathrm { R u } _ { 0 . 2 } \\mathrm { R h } _ { 0 . 2 } \\mathrm { P d } _ { 0 . 2 } \\mathrm { P t } _ { 0 . 2 } \\mathrm { I r } _ { 0 . 2 \\cdot 4 \\mathrm { L } }$ $( 0 . 6 5 \\mathrm { V } ) < \\mathrm { R u }$ seeds (0.73 V)"]}]}, "experimental_conditions": {"test_setup": {"source": ["In the first set of electrochemical measurements,we examine the electrocatalytic HER activities of HCP $\\mathrm { R u } @ \\mathrm { R u } _ { 0 . 2 } \\mathrm { R h } _ { 0 . 2 } \\mathrm { P d } _ { 0 . 2 } \\mathrm { P t } _ { 0 . 2 } \\mathrm { I r } _ { 0 . 2 \\cdot \\mathrm { n L } }$ and FCC $\\mathrm { P d } \\ @ \\mathrm { R u } _ { 0 . 2 } \\mathrm { R h } _ { 0 . 2 } \\mathrm { P d } _ { 0 . 2 } \\mathrm { P t } _ { 0 . 2 } \\mathrm { I r } _ { 0 . 2 \\cdot 4 \\mathrm { L } }$ samples in an alkaline $1 . 0 \\mathrm { ~ M ~ K O H }$ electrolyte,as shown in Figure 5A,B.The corresponding catalysts,including commercial $\\mathrm { P t / C }$ and Ru seeds,are used as references.The linear sweep voltammetry (LSV) curves of the tested catalysts show that the HCP $\\mathrm { R u } @ \\mathrm { R u } _ { 0 . 2 } \\mathrm { R h } _ { 0 . 2 } \\mathrm { P d } _ { 0 . 2 } \\mathrm { P t } _ { 0 . 2 } \\mathrm { I r } _ { 0 . 2 \\cdot 4 \\mathrm { L } }$ coreshell nanocrystals exhibit the lowest HER overpotential of $5 0 . 8 ~ \\mathrm { m V }$ (vs the reversible hydrogen electrode,RHE) at a current density of $- 1 0 \\mathrm { \\ m A \\ c m ^ { - 2 } }$ (where the current is normalized by geometric electrode area of $0 . 0 7 \\mathrm { c m } ^ { 2 }$ (Figure S17, Supporting Information)).To further characterize their intrinsic activities, the values of specific activities (where the current is normalized by the electrochemically active surface area, ECSA (Figure S18, Supporting Information)) at a potential of $- 0 . 1 \\mathrm { ~ V ~ }$ are compared in Figure 5B. ", "These results suggest that the HCP $\\mathrm { R u } @ \\mathrm { R u } _ { 0 . 2 } \\mathrm { R h } _ { 0 . 2 } \\mathrm { P d } _ { 0 . 2 } \\mathrm { P t } _ { 0 . 2 } \\mathrm { I r } _ { 0 . 2 \\cdot 4 \\mathrm { L } }$ samples have superior durability during the alkaline HER. Due to the small amount of catalyst used, with only $0 . 2 \\mathrm { m g }$ of $\\mathrm { R u } @ \\mathrm { R u } _ { 0 . 2 } \\mathrm { R h } _ { 0 . 2 } \\mathrm { P d } _ { 0 . 2 } \\mathrm { P t } _ { 0 . 2 } \\mathrm { I r } _ { 0 . 2 \\cdot 4 \\mathrm { L } }$ with only 4 atomic layers of HEA shells dispersed on the Vulcan XC72R carbon and mixed with the Nafion solution to form catalyst ink, which is then drop-cast onto a glassy carbon electrode for HER electrocatalytic measurements,it is challenging to recover a sufficient amount for XPS analysis."], "scan_rate": null, "substrate": "Glassy Carbon Electrode", "ir_compensation": null}, "electrolyte": {"source": ["In the first set of electrochemical measurements,we examine the electrocatalytic HER activities of HCP $\\mathrm { R u } @ \\mathrm { R u } _ { 0 . 2 } \\mathrm { R h } _ { 0 . 2 } \\mathrm { P d } _ { 0 . 2 } \\mathrm { P t } _ { 0 . 2 } \\mathrm { I r } _ { 0 . 2 \\cdot \\mathrm { n L } }$ and FCC $\\mathrm { P d } \\ @ \\mathrm { R u } _ { 0 . 2 } \\mathrm { R h } _ { 0 . 2 } \\mathrm { P d } _ { 0 . 2 } \\mathrm { P t } _ { 0 . 2 } \\mathrm { I r } _ { 0 . 2 \\cdot 4 \\mathrm { L } }$ samples in an alkaline $1 . 0 \\mathrm { ~ M ~ K O H }$ electrolyte,as shown in Figure 5A,B.The corresponding catalysts,including commercial $\\mathrm { P t / C }$ and Ru seeds,are used as references.The linear sweep voltammetry (LSV) curves of the tested catalysts show that the HCP $\\mathrm { R u } @ \\mathrm { R u } _ { 0 . 2 } \\mathrm { R h } _ { 0 . 2 } \\mathrm { P d } _ { 0 . 2 } \\mathrm { P t } _ { 0 . 2 } \\mathrm { I r } _ { 0 . 2 \\cdot 4 \\mathrm { L } }$ coreshell nanocrystals exhibit the lowest HER overpotential of $5 0 . 8 ~ \\mathrm { m V }$ (vs the reversible hydrogen electrode,RHE) at a current density of $- 1 0 \\mathrm { \\ m A \\ c m ^ { - 2 } }$ (where the current is normalized by geometric electrode area of $0 . 0 7 \\mathrm { c m } ^ { 2 }$ (Figure S17, Supporting Information)).To further characterize their intrinsic activities, the values of specific activities (where the current is normalized by the electrochemically active surface area, ECSA (Figure S18, Supporting Information)) at a potential of $- 0 . 1 \\mathrm { ~ V ~ }$ are compared in Figure 5B. "], "ph_value": null, "concentration_molar": "1.0 M", "electrolyte_composition": "KOH"}, "synthesis_method": {"method": "Layer-by-layer heteroepitaxial deposition / polyol synthesis / dropwise synthesis", "source": ["This heteroepitaxial growth is primarily governed by the relative rates of atomic deposition and atomic diffusion on the seed surface.[27,28] When atomic diffusion on the surface is faster than deposition,a “hit-and-run”mechanism allows the deposited atoms to migrate and organize themselves in a layer-by-layer growth mode.This results in a smooth,conformal shell,particularly when few atomic layers are deposited.We first prepare HCP Ru seeds through a polyol synthesis,resulting in products containing ${ \\approx } 9 4 . 5 \\%$ spherical-like nanocrystals with an average size of $6 . 7 \\mathrm { n m }$ ,along with $5 . 5 \\%$ plate-like nanosheets (Figure S1, Supporting Information).[29,30] We then deposit equiatomic RuRhPdPtIr HEA alloys with ${ \\approx } 4$ atomic layers on the HCP Ru seeds through the heteroepitaxial growth strategy for the fabrication of $\\mathrm { R u } @ \\mathrm { R u } _ { 0 . 2 } \\mathrm { R h } _ { 0 . 2 } \\mathrm { P d } _ { 0 . 2 } \\mathrm { P t } _ { 0 . 2 } \\mathrm { I r } _ { 0 . 2 \\mathrm { 4 L } }$ core-shell nanocrystals with an unconventional HCP structure.A precursor mixture of $\\mathrm { R u } ( \\mathrm { a c a c } ) _ { 3 }$ ， $\\operatorname { R h } ( \\mathrm { a c a c } ) _ { 3 }$ ， ${ \\mathrm { P d } } ( { \\mathrm { a c a c } } ) _ { 2 }$ ， $\\mathrm { P t } ( \\mathsf { a c a c } ) _ { 2 }$ ,and ${ \\mathrm { H } } _ { 2 } { \\mathrm { I r } } C { \\mathrm { l } } _ { 6 } { \\cdot } { \\mathrm { x H } } _ { 2 } O$ in ethylene glycol (EG；solvent and reducing agent) is very slowly injected at a rate of $0 . 8 ~ \\mathrm { m L ~ h ^ { - 1 } }$ into another EG solution that contained Ru seeds,ascorbic acid (AA; reducing agent),", "\nA\n\nGroup 川B IVB VB VIB VIIB VIIB IB IB 21 22 23 24 25 26 27 28 29 30 4 Sc Ti V Cr Mn Fe Co Ni Cu Zn HCP HCP BCC BCC BCC BCC HCP FCC FCC HCP 39 40 41 42 43 44 45 46 47 48 poned 5 Y Zr Nb Mo Tc Ru Rh Pd Ag Cd HCP HCP BCC BCC HCP HCP FCC FCC FCC HCP potassium bromide (KBr; manipulation of reaction ratel21),and polyvinylpyrrolidone (PVP; colloidal stabilizer) at a high temperature of $1 6 0 ~ ^ { \\circ } \\mathrm { C }$ In the case of Ir, $\\mathrm { H } _ { 2 } \\mathrm { I r C l } _ { 6 } { \\cdot } { \\bf x } \\mathrm { H } _ { 2 } \\mathrm { O }$ is utilized as the precursor because of the slower reduction kinetics observed with $\\mathrm { I r } ( \\mathsf { a c a c } ) _ { 3 }$ (Figure S2, Supporting Information). "], "key_parameters": "high temperature of 160 °C, precursor solution injection rate 0.8 mL h^-1"}, "other_environmental_params": [{"key": "electrode area", "value": "0.07 cm^2", "source": ["In the first set of electrochemical measurements,we examine the electrocatalytic HER activities of HCP $\\mathrm { R u } @ \\mathrm { R u } _ { 0 . 2 } \\mathrm { R h } _ { 0 . 2 } \\mathrm { P d } _ { 0 . 2 } \\mathrm { P t } _ { 0 . 2 } \\mathrm { I r } _ { 0 . 2 \\cdot \\mathrm { n L } }$ and FCC $\\mathrm { P d } \\ @ \\mathrm { R u } _ { 0 . 2 } \\mathrm { R h } _ { 0 . 2 } \\mathrm { P d } _ { 0 . 2 } \\mathrm { P t } _ { 0 . 2 } \\mathrm { I r } _ { 0 . 2 \\cdot 4 \\mathrm { L } }$ samples in an alkaline $1 . 0 \\mathrm { ~ M ~ K O H }$ electrolyte,as shown in Figure 5A,B.The corresponding catalysts,including commercial $\\mathrm { P t / C }$ and Ru seeds,are used as references.The linear sweep voltammetry (LSV) curves of the tested catalysts show that the HCP $\\mathrm { R u } @ \\mathrm { R u } _ { 0 . 2 } \\mathrm { R h } _ { 0 . 2 } \\mathrm { P d } _ { 0 . 2 } \\mathrm { P t } _ { 0 . 2 } \\mathrm { I r } _ { 0 . 2 \\cdot 4 \\mathrm { L } }$ coreshell nanocrystals exhibit the lowest HER overpotential of $5 0 . 8 ~ \\mathrm { m V }$ (vs the reversible hydrogen electrode,RHE) at a current density of $- 1 0 \\mathrm { \\ m A \\ c m ^ { - 2 } }$ (where the current is normalized by geometric electrode area of $0 . 0 7 \\mathrm { c m } ^ { 2 }$ (Figure S17, Supporting Information)).To further characterize their intrinsic activities, the values of specific activities (where the current is normalized by the electrochemically active surface area, ECSA (Figure S18, Supporting Information)) at a potential of $- 0 . 1 \\mathrm { ~ V ~ }$ are compared in Figure 5B. "]}, {"key": "prepared catalyst mass", "value": "0.2 mg", "source": ["These results suggest that the HCP $\\mathrm { R u } @ \\mathrm { R u } _ { 0 . 2 } \\mathrm { R h } _ { 0 . 2 } \\mathrm { P d } _ { 0 . 2 } \\mathrm { P t } _ { 0 . 2 } \\mathrm { I r } _ { 0 . 2 \\cdot 4 \\mathrm { L } }$ samples have superior durability during the alkaline HER. Due to the small amount of catalyst used, with only $0 . 2 \\mathrm { m g }$ of $\\mathrm { R u } @ \\mathrm { R u } _ { 0 . 2 } \\mathrm { R h } _ { 0 . 2 } \\mathrm { P d } _ { 0 . 2 } \\mathrm { P t } _ { 0 . 2 } \\mathrm { I r } _ { 0 . 2 \\cdot 4 \\mathrm { L } }$ with only 4 atomic layers of HEA shells dispersed on the Vulcan XC72R carbon and mixed with the Nafion solution to form catalyst ink, which is then drop-cast onto a glassy carbon electrode for HER electrocatalytic measurements,it is challenging to recover a sufficient amount for XPS analysis."]}]}}, {"alloy_id": "Pd@Ru0.2Rh0.2Pd0.2Pt0.2Ir0.2-4L", "performance": {"stability": {"source": ["\nGiven that the degradation of commercial $\\mathrm { P t / C }$ is more pronounced in an alkaline solution than in an acidic electrolyte, we thus focus on the durability tests of our catalysts for alkaline HER. As shown in Figure 5E, there is no significant change in the LSVcurves for the HCP $\\mathrm { R u } @ \\mathrm { R u } _ { 0 . 2 } \\mathrm { R h } _ { 0 . 2 } \\mathrm { P d } _ { 0 . 2 } \\mathrm { P t } _ { 0 . 2 } \\mathrm { I r } _ { 0 . 2 \\cdot 4 \\mathrm { L } }$ samples after 5000,10000,and 15000 cycles.In contrast, the FCC $\\mathrm { P d } \\ @ \\mathrm { R u } _ { 0 . 2 } \\mathrm { R h } _ { 0 . 2 } \\mathrm { P d } _ { 0 . 2 } \\mathrm { P t } _ { 0 . 2 } \\mathrm { I r } _ { 0 . 2 \\cdot 4 \\mathrm { L } }$ ，commercial $\\mathrm { P t / C }$ , and Ru seeds exhibit a gradual decrease in activity throughout the durability tests (Figure 5F-H).As shown in Figure 5I,after 15000 cycles, the HCP $\\mathrm { R u } @ \\mathrm { R u } _ { 0 . 2 } \\mathrm { R h } _ { 0 . 2 } \\mathrm { P d } _ { 0 . 2 } \\mathrm { P t } _ { 0 . 2 } \\mathrm { I r } _ { 0 . 2 \\cdot 4 \\mathrm { L } }$ samples demonstrate only a $9 . 1 \\%$ decrease in catalytic activity at a potential of $- 0 . 1 \\mathrm { V } ,$ whereas their FCC counterparts, commercial $\\mathrm { P t / C }$ ,and Ru seeds experience drops of $2 5 . 3 \\%$ $3 0 . 3 \\%$ ,and $2 9 . 2 \\%$ in activity,respectively (Figure 5j-L).Aditionallythe $\\mathrm { R u } @ \\mathrm { R u } _ { 0 . 2 } \\mathrm { R h } _ { 0 . 2 } \\mathrm { P d } _ { 0 . 2 } \\mathrm { P t } _ { 0 . 2 } \\mathrm { I r } _ { 0 . 2 \\cdot 4 \\mathrm { L } }$ nanocrystals dispersed on the conductive carbon paper substrate also demonstrate no significant change in overpotential, with a fluctuation of less than $20 \\%$ at a constant current density of $- 1 5 \\mathrm { \\ m A \\ c m ^ { - 2 } }$ over a $1 0 0 \\ \\mathrm { h }$ operating period (Figure 5M). "], "cycle_count": 15000, "test_method": "CV Cycling", "duration_hours": null, "degradation_details": "25.3% activity drop after 15000 cycles", "performance_retention": "74.7%"}, "tafel_slope": {"unit": "mV dec^-1", "value": null, "source": []}, "overpotential": [], "supplementary_performance": [{"key": "specific_activity_in_alkaline_at_-0.1_V", "value": "0.49 mA cm^-2", "source": ["The HCP $\\mathrm { R u } @ \\mathrm { R u } _ { 0 . 2 } \\mathrm { R h } _ { 0 . 2 } \\mathrm { P d } _ { 0 . 2 } \\mathrm { P t } _ { 0 . 2 } \\mathrm { I r } _ { 0 . 2 \\cdot 4 \\mathrm { L } }$ core-shell nanocrystals reach the highest specifc activity of $1 . 3 5 \\mathrm { \\ m A \\ c m ^ { - 2 } }$ at $- 0 . 1 \\mathrm { ~ V } ,$ which is 2.8,6.4,and 9.0 times higher than those of their FCC counterparts $( 0 . 4 9 \\mathrm { \\ m A } \\mathrm { c m } ^ { - 2 }$ ),commercial $\\mathrm { P t / C }$ reference $( 0 . 2 1 \\mathrm { m A } \\mathrm { c m } ^ { - 2 }$ ), and Ru seeds $( 0 . 1 5 \\mathrm { m A c m ^ { - 2 } }$ ),respectively."]}, {"key": "specific_activity_in_acidic_at_-0.1_V", "value": "1.18 mA cm^-2", "source": ["The values of the specific activities at an overpotential of $- 0 . 1 \\mathrm { ~ V ~ }$ of_the HCP $\\mathrm { R u } @ \\mathrm { R u } _ { 0 . 2 } \\mathrm { R h } _ { 0 . 2 } \\mathrm { P d } _ { 0 . 2 } \\mathrm { P t } _ { 0 . 2 } \\mathrm { I r } _ { 0 . 2 \\cdot 4 \\mathrm { L } }$ samplesis $2 . 4 7 ~ \\mathrm { \\ m A } ~ \\mathrm { c m } ^ { - 2 }$ ，which is 2.1，1.6,and 3.6 times higher than those of their FCC counterparts $( 1 . 1 8 ~ \\mathrm { \\ m A } ~ \\mathrm { c m } ^ { - 2 } )$ ， commercial $\\mathrm { P t / C }$ reference $( 1 . 5 4 ~ \\mathrm { \\ m A } ~ \\mathrm { c m } ^ { - 2 }$ )，and Ru seeds (0.68mA $\\mathrm { c m } ^ { - 2 }$ )，respectively. "]}, {"key": "potential_peak_HUPD", "value": "0.19 V", "source": ["\nHUPD,stronger hydrogen binding can be identified by observing the shift of HUPD peaks toward higher potentials.As shown in Figure 6B,D,the trend of HUPD peaks for the catalysts is as follows: commercial $^ { \\mathrm { * } } \\mathrm { t } / \\mathrm { C } \\ ( 0 . 2 8 \\ \\mathrm { V } ) > \\ \\mathrm { R u } \\ @ \\mathrm { P t } _ { 0 . 5 } \\mathrm { I r } _ { 0 . 5 - 4 \\mathrm { L } }$ $( 0 . 2 1 \\mathrm { ~ V } ) > \\mathrm { F C C }$ $\\mathrm { P d } \\ @ \\mathrm { R u } _ { 0 . 2 } \\mathrm { R h } _ { 0 . 2 } \\mathrm { P d } _ { 0 . 2 } \\mathrm { P t } _ { 0 . 2 } \\mathrm { I r } _ { 0 . 2 \\cdot 4 \\mathrm { L } }$ $( 0 . 1 9 \\ \\mathrm { V } ) > \\mathrm { H C P }$ $\\mathrm { R u } @ \\mathrm { R u } _ { 0 . 2 } \\mathrm { R h } _ { 0 . 2 } \\mathrm { P d } _ { 0 . 2 } \\mathrm { P t } _ { 0 . 2 } \\mathrm { I r } _ { 0 . 2 \\cdot 4 \\mathrm { L } }$ $( 0 . 1 6 ~ \\mathrm { ~ V ~ } ) ~ \\mathrm { ~ R ~ u ~ }$ seeds $( 0 . 1 3 \\mathrm { ~ V } )$ These results suggest that the binding strength of $\\mathrm { H } _ { \\mathrm { a d } }$ on HCP HEA structures falls within a moderate range of strength when compared to the FCC HEA and the other mono- or bi-metallic catalysts.In addition,we performed CO stripping experiments to evaluate the binding affinity of $\\mathrm { O H ^ { * } }$ since $\\mathrm { O H ^ { * } }$ can promote the removal of surface-adsorbed $C O ^ { * }$ intermediates into $\\mathrm { C O } _ { 2 }$ . "]}, {"key": "CO_stripping_peak", "value": "0.62 V", "source": ["Typically,lower potentials of CO-stripping peaks indicate higher abilities for OH adsorption.As shown in Figure 6C,D, the trend of CO-stripping peaks for the catalysts can be summarized as follows: FCC $\\mathrm { P d } \\ @ \\mathrm { R u } _ { 0 . 2 } \\mathrm { R h } _ { 0 . 2 } \\mathrm { P d } _ { 0 . 2 } \\mathrm { P t } _ { 0 . 2 } \\mathrm { I r } _ { 0 . 2 \\cdot 4 \\mathrm { L } }$ $( 0 . 6 2 \\mathrm { ~ V } ) <$ HCP $\\mathrm { R u } @ \\mathrm { R u } _ { 0 . 2 } \\mathrm { R h } _ { 0 . 2 } \\mathrm { P d } _ { 0 . 2 } \\mathrm { P t } _ { 0 . 2 } \\mathrm { I r } _ { 0 . 2 \\cdot 4 \\mathrm { L } }$ $( 0 . 6 5 \\mathrm { V } ) < \\mathrm { R u }$ seeds (0.73 V)"]}]}, "experimental_conditions": {"test_setup": {"source": ["In the first set of electrochemical measurements,we examine the electrocatalytic HER activities of HCP $\\mathrm { R u } @ \\mathrm { R u } _ { 0 . 2 } \\mathrm { R h } _ { 0 . 2 } \\mathrm { P d } _ { 0 . 2 } \\mathrm { P t } _ { 0 . 2 } \\mathrm { I r } _ { 0 . 2 \\cdot \\mathrm { n L } }$ and FCC $\\mathrm { P d } \\ @ \\mathrm { R u } _ { 0 . 2 } \\mathrm { R h } _ { 0 . 2 } \\mathrm { P d } _ { 0 . 2 } \\mathrm { P t } _ { 0 . 2 } \\mathrm { I r } _ { 0 . 2 \\cdot 4 \\mathrm { L } }$ samples in an alkaline $1 . 0 \\mathrm { ~ M ~ K O H }$ electrolyte,as shown in Figure 5A,B.The corresponding catalysts,including commercial $\\mathrm { P t / C }$ and Ru seeds,are used as references.The linear sweep voltammetry (LSV) curves of the tested catalysts show that the HCP $\\mathrm { R u } @ \\mathrm { R u } _ { 0 . 2 } \\mathrm { R h } _ { 0 . 2 } \\mathrm { P d } _ { 0 . 2 } \\mathrm { P t } _ { 0 . 2 } \\mathrm { I r } _ { 0 . 2 \\cdot 4 \\mathrm { L } }$ coreshell nanocrystals exhibit the lowest HER overpotential of $5 0 . 8 ~ \\mathrm { m V }$ (vs the reversible hydrogen electrode,RHE) at a current density of $- 1 0 \\mathrm { \\ m A \\ c m ^ { - 2 } }$ (where the current is normalized by geometric electrode area of $0 . 0 7 \\mathrm { c m } ^ { 2 }$ (Figure S17, Supporting Information)).To further characterize their intrinsic activities, the values of specific activities (where the current is normalized by the electrochemically active surface area, ECSA (Figure S18, Supporting Information)) at a potential of $- 0 . 1 \\mathrm { ~ V ~ }$ are compared in Figure 5B. ", "These results suggest that the HCP $\\mathrm { R u } @ \\mathrm { R u } _ { 0 . 2 } \\mathrm { R h } _ { 0 . 2 } \\mathrm { P d } _ { 0 . 2 } \\mathrm { P t } _ { 0 . 2 } \\mathrm { I r } _ { 0 . 2 \\cdot 4 \\mathrm { L } }$ samples have superior durability during the alkaline HER. Due to the small amount of catalyst used, with only $0 . 2 \\mathrm { m g }$ of $\\mathrm { R u } @ \\mathrm { R u } _ { 0 . 2 } \\mathrm { R h } _ { 0 . 2 } \\mathrm { P d } _ { 0 . 2 } \\mathrm { P t } _ { 0 . 2 } \\mathrm { I r } _ { 0 . 2 \\cdot 4 \\mathrm { L } }$ with only 4 atomic layers of HEA shells dispersed on the Vulcan XC72R carbon and mixed with the Nafion solution to form catalyst ink, which is then drop-cast onto a glassy carbon electrode for HER electrocatalytic measurements,it is challenging to recover a sufficient amount for XPS analysis."], "scan_rate": null, "substrate": "Glassy Carbon Electrode", "ir_compensation": null}, "electrolyte": {"source": ["In the first set of electrochemical measurements,we examine the electrocatalytic HER activities of HCP $\\mathrm { R u } @ \\mathrm { R u } _ { 0 . 2 } \\mathrm { R h } _ { 0 . 2 } \\mathrm { P d } _ { 0 . 2 } \\mathrm { P t } _ { 0 . 2 } \\mathrm { I r } _ { 0 . 2 \\cdot \\mathrm { n L } }$ and FCC $\\mathrm { P d } \\ @ \\mathrm { R u } _ { 0 . 2 } \\mathrm { R h } _ { 0 . 2 } \\mathrm { P d } _ { 0 . 2 } \\mathrm { P t } _ { 0 . 2 } \\mathrm { I r } _ { 0 . 2 \\cdot 4 \\mathrm { L } }$ samples in an alkaline $1 . 0 \\mathrm { ~ M ~ K O H }$ electrolyte,as shown in Figure 5A,B.The corresponding catalysts,including commercial $\\mathrm { P t / C }$ and Ru seeds,are used as references.The linear sweep voltammetry (LSV) curves of the tested catalysts show that the HCP $\\mathrm { R u } @ \\mathrm { R u } _ { 0 . 2 } \\mathrm { R h } _ { 0 . 2 } \\mathrm { P d } _ { 0 . 2 } \\mathrm { P t } _ { 0 . 2 } \\mathrm { I r } _ { 0 . 2 \\cdot 4 \\mathrm { L } }$ coreshell nanocrystals exhibit the lowest HER overpotential of $5 0 . 8 ~ \\mathrm { m V }$ (vs the reversible hydrogen electrode,RHE) at a current density of $- 1 0 \\mathrm { \\ m A \\ c m ^ { - 2 } }$ (where the current is normalized by geometric electrode area of $0 . 0 7 \\mathrm { c m } ^ { 2 }$ (Figure S17, Supporting Information)).To further characterize their intrinsic activities, the values of specific activities (where the current is normalized by the electrochemically active surface area, ECSA (Figure S18, Supporting Information)) at a potential of $- 0 . 1 \\mathrm { ~ V ~ }$ are compared in Figure 5B. "], "ph_value": null, "concentration_molar": "1.0 M", "electrolyte_composition": "KOH"}, "synthesis_method": {"method": "Heteroepitaxial growth on FCC Pd seeds / polyol synthesis", "source": ["\nAsa control experiment, the crystal structure of RuRhPdPtIr HEA with ${ \\approx } 4$ atomic layers can be tuned to FCC structure when we switch to the use of FCC spherical-like Pd seeds with an average size of $7 . 7 0 \\mathrm { n m }$ (Figure S6, Supporting Information).The increase in the size of the obtained nanocrystals to ${ \\approx } 9 . 2 9 \\mathrm { n m }$ after growth suggests that the HEA shells comprise ${ \\approx } 4$ atomic layers,as shown in Figure S6 (Supporting Information). "], "key_parameters": null}, "other_environmental_params": []}}, {"alloy_id": "RuRhPdPtIrAgFeNi HEA", "performance": {"stability": {"source": [], "cycle_count": null, "test_method": "Unknown", "duration_hours": null, "degradation_details": null, "performance_retention": null}, "tafel_slope": {"unit": "mV dec^-1", "value": null, "source": []}, "overpotential": [], "supplementary_performance": []}, "experimental_conditions": {"test_setup": {"source": [], "scan_rate": null, "substrate": null, "ir_compensation": null}, "electrolyte": {"source": [], "ph_value": null, "concentration_molar": null, "electrolyte_composition": null}, "synthesis_method": {"method": "Heteroepitaxial growth on Ru seeds / dropwise synthesis", "source": ["To further expand the compositional diversity of HCP HEA,Ag,Fe,and Ni elements are successfully incorporated to synthesize octonary HCP RuRhPdPtIrAgFeNi HEA shells on Ru seeds (Figure S4, Supporting Information).This is achieved through heteroepitaxial growth in a dropwise synthesis.In this synthesis,the solvent is changed to triethylene glycol (TEG) instead of EG,and the reaction temperature is increased from 160 to $2 4 0 ~ ^ { \\circ } \\mathrm { C }$ due to the lower reduction potentials of Fe(III) and $\\mathrm { { N i } ( I I ) }$ precursors used. "], "key_parameters": "solvent triethylene glycol (TEG), reaction temperature 240 °C"}, "other_environmental_params": []}}, {"alloy_id": "Ru@Pt0.5Ir0.5-4L", "performance": {"stability": {"source": [], "duration": null, "cycle_count": null, "test_method": "Unknown", "degradation_details": null, "performance_retention": null}, "tafel_slope": {"unit": "mV dec^-1", "value": null, "source": []}, "overpotential": [], "supplementary_performance": [{"key": "specific_acti | {"extraction_results": [{"alloy_id": "Ru@Ru0.2Rh0.2Pd0.2Pt0.2Ir0.2-4L", "performance": {"stability": {"source": ["\nGiven that the degradation of commercial $\\mathrm { P t / C }$ is more pronounced in an alkaline solution than in an acidic electrolyte, we thus focus on the durability tests of our catalysts for alkaline HER. As shown in Figure 5E, there is no significant change in the LSVcurves for the HCP $\\mathrm { R u } @ \\mathrm { R u } _ { 0 . 2 } \\mathrm { R h } _ { 0 . 2 } \\mathrm { P d } _ { 0 . 2 } \\mathrm { P t } _ { 0 . 2 } \\mathrm { I r } _ { 0 . 2 \\cdot 4 \\mathrm { L } }$ samples after 5000,10000,and 15000 cycles.In contrast, the FCC $\\mathrm { P d } \\ @ \\mathrm { R u } _ { 0 . 2 } \\mathrm { R h } _ { 0 . 2 } \\mathrm { P d } _ { 0 . 2 } \\mathrm { P t } _ { 0 . 2 } \\mathrm { I r } _ { 0 . 2 \\cdot 4 \\mathrm { L } }$ ，commercial $\\mathrm { P t / C }$ , and Ru seeds exhibit a gradual decrease in activity throughout the durability tests (Figure 5F-H).As shown in Figure 5I,after 15000 cycles, the HCP $\\mathrm { R u } @ \\mathrm { R u } _ { 0 . 2 } \\mathrm { R h } _ { 0 . 2 } \\mathrm { P d } _ { 0 . 2 } \\mathrm { P t } _ { 0 . 2 } \\mathrm { I r } _ { 0 . 2 \\cdot 4 \\mathrm { L } }$ samples demonstrate only a $9 . 1 \\%$ decrease in catalytic activity at a potential of $- 0 . 1 \\mathrm { V } ,$ whereas their FCC counterparts, commercial $\\mathrm { P t / C }$ ,and Ru seeds experience drops of $2 5 . 3 \\%$ $3 0 . 3 \\%$ ,and $2 9 . 2 \\%$ in activity,respectively (Figure 5j-L).Aditionallythe $\\mathrm { R u } @ \\mathrm { R u } _ { 0 . 2 } \\mathrm { R h } _ { 0 . 2 } \\mathrm { P d } _ { 0 . 2 } \\mathrm { P t } _ { 0 . 2 } \\mathrm { I r } _ { 0 . 2 \\cdot 4 \\mathrm { L } }$ nanocrystals dispersed on the conductive carbon paper substrate also demonstrate no significant change in overpotential, with a fluctuation of less than $20 \\%$ at a constant current density of $- 1 5 \\mathrm { \\ m A \\ c m ^ { - 2 } }$ over a $1 0 0 \\ \\mathrm { h }$ operating period (Figure 5M). ", "By the end of the durability test, the final overpotential decreases slightly from an initial value of ${ \\approx } - 5 2$ to $\\mathrm { \\approx } - 4 3 ~ \\mathrm { m V } .$ This modest improvement in catalytic activity over the $1 0 0 \\ \\mathrm { h }$ period is likely due to the gradual removal of surface oxides during the HER. Based on previous studies,447] a $1 0 0 \\ \\mathrm { h }$ chronoamperometric test at a high current density of $- 1 5 \\mathrm { \\ m A \\ c m ^ { - 2 } }$ is deemed sufficient to assess the durability of catalysts under alkaline HER conditions. "], "cycle_count": 15000, "test_method": "CV Cycling / Chronopotentiometry", "duration_hours": "100", "degradation_details": "9.1% decrease in catalytic activity at -0.1 V after 15000 cycles; overpotential change from ≈-52 to ≈-43 mV at -15 mA cm^-2", "performance_retention": "90.9%"}, "tafel_slope": {"unit": "mV dec^-1", "value": "63.7", "source": ["\nIn general, the Tafel slope serves as a good indicator of reaction kinetics and the rate-determining step (RDS) in electrocatalytic reactions.57] Varying values of the Tafel slope typically correspond to different reaction mechanisms and RDs. As shown in Figure 6A, the HCP $\\mathrm { R u } @ \\mathrm { R u } _ { 0 . 2 } \\mathrm { R h } _ { 0 . 2 } \\mathrm { P d } _ { 0 . 2 } \\mathrm { P t } _ { 0 . 2 } \\mathrm { I r } _ { 0 . 2 \\cdot 4 \\mathrm { L } }$ catalysts exhibit a Tafel slope value of $6 3 . 7 ~ \\mathrm { m V ~ d e c ^ { - 1 } }$ ，suggesting that the HER follows the Volmer-Heyrovsky pathway with the Heyrovsky step being the RDS.[58.59] This RDS involves the cleaving of the HO-H bond to react with the adsorbed hydrogen on the catalysts,leading to the formation of a hydrogen molecule and a hydroxyl species.However,as the layer thickness increases to six,either the Volmer-Tafel or VolmerHeyrovsky pathway becomes dominant,with the Volmer step as the RDS (Figure S21, Supporting Information).According to the Tafel-slope findings in this study,the alkaline HER activity is governed by the binding strength of both intermediates $\\mathrm { H ^ { * } }$ and $\\mathrm { O H ^ { * } }$ involved in the rate-determining Heyrovsky step. "]}, "overpotential": [{"unit": "mV", "value": "50.8", "source": ["In the first set of electrochemical measurements,we examine the electrocatalytic HER activities of HCP $\\mathrm { R u } @ \\mathrm { R u } _ { 0 . 2 } \\mathrm { R h } _ { 0 . 2 } \\mathrm { P d } _ { 0 . 2 } \\mathrm { P t } _ { 0 . 2 } \\mathrm { I r } _ { 0 . 2 \\cdot \\mathrm { n L } }$ and FCC $\\mathrm { P d } \\ @ \\mathrm { R u } _ { 0 . 2 } \\mathrm { R h } _ { 0 . 2 } \\mathrm { P d } _ { 0 . 2 } \\mathrm { P t } _ { 0 . 2 } \\mathrm { I r } _ { 0 . 2 \\cdot 4 \\mathrm { L } }$ samples in an alkaline $1 . 0 \\mathrm { ~ M ~ K O H }$ electrolyte,as shown in Figure 5A,B.The corresponding catalysts,including commercial $\\mathrm { P t / C }$ and Ru seeds,are used as references.The linear sweep voltammetry (LSV) curves of the tested catalysts show that the HCP $\\mathrm { R u } @ \\mathrm { R u } _ { 0 . 2 } \\mathrm { R h } _ { 0 . 2 } \\mathrm { P d } _ { 0 . 2 } \\mathrm { P t } _ { 0 . 2 } \\mathrm { I r } _ { 0 . 2 \\cdot 4 \\mathrm { L } }$ coreshell nanocrystals exhibit the lowest HER overpotential of $5 0 . 8 ~ \\mathrm { m V }$ (vs the reversible hydrogen electrode,RHE) at a current density of $- 1 0 \\mathrm { \\ m A \\ c m ^ { - 2 } }$ (where the current is normalized by geometric electrode area of $0 . 0 7 \\mathrm { c m } ^ { 2 }$ (Figure S17, Supporting Information)).To further characterize their intrinsic activities, the values of specific activities (where the current is normalized by the electrochemically active surface area, ECSA (Figure S18, Supporting Information)) at a potential of $- 0 . 1 \\mathrm { ~ V ~ }$ are compared in Figure 5B. "], "current_density": "10 mA cm^-2"}, {"unit": "mV", "value": "52", "source": ["By the end of the durability test, the final overpotential decreases slightly from an initial value of ${ \\approx } - 5 2$ to $\\mathrm { \\approx } - 4 3 ~ \\mathrm { m V } .$ This modest improvement in catalytic activity over the $1 0 0 \\ \\mathrm { h }$ period is likely due to the gradual removal of surface oxides during the HER. Based on previous studies,447] a $1 0 0 \\ \\mathrm { h }$ chronoamperometric test at a high current density of $- 1 5 \\mathrm { \\ m A \\ c m ^ { - 2 } }$ is deemed sufficient to assess the durability of catalysts under alkaline HER conditions. "], "current_density": "15 mA cm^-2"}], "supplementary_performance": [{"key": "specific_activity_in_alkaline_at_-0.1_V", "value": "1.35 mA cm^-2", "source": ["The HCP $\\mathrm { R u } @ \\mathrm { R u } _ { 0 . 2 } \\mathrm { R h } _ { 0 . 2 } \\mathrm { P d } _ { 0 . 2 } \\mathrm { P t } _ { 0 . 2 } \\mathrm { I r } _ { 0 . 2 \\cdot 4 \\mathrm { L } }$ core-shell nanocrystals reach the highest specifc activity of $1 . 3 5 \\mathrm { \\ m A \\ c m ^ { - 2 } }$ at $- 0 . 1 \\mathrm { ~ V } ,$ which is 2.8,6.4,and 9.0 times higher than those of their FCC counterparts $( 0 . 4 9 \\mathrm { \\ m A } \\mathrm { c m } ^ { - 2 }$ ),commercial $\\mathrm { P t / C }$ reference $( 0 . 2 1 \\mathrm { m A } \\mathrm { c m } ^ { - 2 }$ ), and Ru seeds $( 0 . 1 5 \\mathrm { m A c m ^ { - 2 } }$ ),respectively."]}, {"key": "specific_activity_in_acidic_at_-0.1_V", "value": "2.47 mA cm^-2", "source": ["The values of the specific activities at an overpotential of $- 0 . 1 \\mathrm { ~ V ~ }$ of_the HCP $\\mathrm { R u } @ \\mathrm { R u } _ { 0 . 2 } \\mathrm { R h } _ { 0 . 2 } \\mathrm { P d } _ { 0 . 2 } \\mathrm { P t } _ { 0 . 2 } \\mathrm { I r } _ { 0 . 2 \\cdot 4 \\mathrm { L } }$ samplesis $2 . 4 7 ~ \\mathrm { \\ m A } ~ \\mathrm { c m } ^ { - 2 }$ ，which is 2.1，1.6,and 3.6 times higher than those of their FCC counterparts $( 1 . 1 8 ~ \\mathrm { \\ m A } ~ \\mathrm { c m } ^ { - 2 } )$ ， commercial $\\mathrm { P t / C }$ reference $( 1 . 5 4 ~ \\mathrm { \\ m A } ~ \\mathrm { c m } ^ { - 2 }$ )，and Ru seeds (0.68mA $\\mathrm { c m } ^ { - 2 }$ )，respectively. "]}, {"key": "potential_peak_HUPD", "value": "0.16 V", "source": ["\nHUPD,stronger hydrogen binding can be identified by observing the shift of HUPD peaks toward higher potentials.As shown in Figure 6B,D,the trend of HUPD peaks for the catalysts is as follows: commercial $^ { \\mathrm { * } } \\mathrm { t } / \\mathrm { C } \\ ( 0 . 2 8 \\ \\mathrm { V } ) > \\ \\mathrm { R u } \\ @ \\mathrm { P t } _ { 0 . 5 } \\mathrm { I r } _ { 0 . 5 - 4 \\mathrm { L } }$ $( 0 . 2 1 \\mathrm { ~ V } ) > \\mathrm { F C C }$ $\\mathrm { P d } \\ @ \\mathrm { R u } _ { 0 . 2 } \\mathrm { R h } _ { 0 . 2 } \\mathrm { P d } _ { 0 . 2 } \\mathrm { P t } _ { 0 . 2 } \\mathrm { I r } _ { 0 . 2 \\cdot 4 \\mathrm { L } }$ $( 0 . 1 9 \\ \\mathrm { V } ) > \\mathrm { H C P }$ $\\mathrm { R u } @ \\mathrm { R u } _ { 0 . 2 } \\mathrm { R h } _ { 0 . 2 } \\mathrm { P d } _ { 0 . 2 } \\mathrm { P t } _ { 0 . 2 } \\mathrm { I r } _ { 0 . 2 \\cdot 4 \\mathrm { L } }$ $( 0 . 1 6 ~ \\mathrm { ~ V ~ } ) ~ \\mathrm { ~ R ~ u ~ }$ seeds $( 0 . 1 3 \\mathrm { ~ V } )$ These results suggest that the binding strength of $\\mathrm { H } _ { \\mathrm { a d } }$ on HCP HEA structures falls within a moderate range of strength when compared to the FCC HEA and the other mono- or bi-metallic catalysts.In addition,we performed CO stripping experiments to evaluate the binding affinity of $\\mathrm { O H ^ { * } }$ since $\\mathrm { O H ^ { * } }$ can promote the removal of surface-adsorbed $C O ^ { * }$ intermediates into $\\mathrm { C O } _ { 2 }$ . "]}, {"key": "CO_stripping_peak", "value": "0.65 V", "source": ["Typically,lower potentials of CO-stripping peaks indicate higher abilities for OH adsorption.As shown in Figure 6C,D, the trend of CO-stripping peaks for the catalysts can be summarized as follows: FCC $\\mathrm { P d } \\ @ \\mathrm { R u } _ { 0 . 2 } \\mathrm { R h } _ { 0 . 2 } \\mathrm { P d } _ { 0 . 2 } \\mathrm { P t } _ { 0 . 2 } \\mathrm { I r } _ { 0 . 2 \\cdot 4 \\mathrm { L } }$ $( 0 . 6 2 \\mathrm { ~ V } ) <$ HCP $\\mathrm { R u } @ \\mathrm { R u } _ { 0 . 2 } \\mathrm { R h } _ { 0 . 2 } \\mathrm { P d } _ { 0 . 2 } \\mathrm { P t } _ { 0 . 2 } \\mathrm { I r } _ { 0 . 2 \\cdot 4 \\mathrm { L } }$ $( 0 . 6 5 \\mathrm { V } ) < \\mathrm { R u }$ seeds (0.73 V)"]}]}, "experimental_conditions": {"test_setup": {"source": ["In the first set of electrochemical measurements,we examine the electrocatalytic HER activities of HCP $\\mathrm { R u } @ \\mathrm { R u } _ { 0 . 2 } \\mathrm { R h } _ { 0 . 2 } \\mathrm { P d } _ { 0 . 2 } \\mathrm { P t } _ { 0 . 2 } \\mathrm { I r } _ { 0 . 2 \\cdot \\mathrm { n L } }$ and FCC $\\mathrm { P d } \\ @ \\mathrm { R u } _ { 0 . 2 } \\mathrm { R h } _ { 0 . 2 } \\mathrm { P d } _ { 0 . 2 } \\mathrm { P t } _ { 0 . 2 } \\mathrm { I r } _ { 0 . 2 \\cdot 4 \\mathrm { L } }$ samples in an alkaline $1 . 0 \\mathrm { ~ M ~ K O H }$ electrolyte,as shown in Figure 5A,B.The corresponding catalysts,including commercial $\\mathrm { P t / C }$ and Ru seeds,are used as references.The linear sweep voltammetry (LSV) curves of the tested catalysts show that the HCP $\\mathrm { R u } @ \\mathrm { R u } _ { 0 . 2 } \\mathrm { R h } _ { 0 . 2 } \\mathrm { P d } _ { 0 . 2 } \\mathrm { P t } _ { 0 . 2 } \\mathrm { I r } _ { 0 . 2 \\cdot 4 \\mathrm { L } }$ coreshell nanocrystals exhibit the lowest HER overpotential of $5 0 . 8 ~ \\mathrm { m V }$ (vs the reversible hydrogen electrode,RHE) at a current density of $- 1 0 \\mathrm { \\ m A \\ c m ^ { - 2 } }$ (where the current is normalized by geometric electrode area of $0 . 0 7 \\mathrm { c m } ^ { 2 }$ (Figure S17, Supporting Information)).To further characterize their intrinsic activities, the values of specific activities (where the current is normalized by the electrochemically active surface area, ECSA (Figure S18, Supporting Information)) at a potential of $- 0 . 1 \\mathrm { ~ V ~ }$ are compared in Figure 5B. ", "These results suggest that the HCP $\\mathrm { R u } @ \\mathrm { R u } _ { 0 . 2 } \\mathrm { R h } _ { 0 . 2 } \\mathrm { P d } _ { 0 . 2 } \\mathrm { P t } _ { 0 . 2 } \\mathrm { I r } _ { 0 . 2 \\cdot 4 \\mathrm { L } }$ samples have superior durability during the alkaline HER. Due to the small amount of catalyst used, with only $0 . 2 \\mathrm { m g }$ of $\\mathrm { R u } @ \\mathrm { R u } _ { 0 . 2 } \\mathrm { R h } _ { 0 . 2 } \\mathrm { P d } _ { 0 . 2 } \\mathrm { P t } _ { 0 . 2 } \\mathrm { I r } _ { 0 . 2 \\cdot 4 \\mathrm { L } }$ with only 4 atomic layers of HEA shells dispersed on the Vulcan XC72R carbon and mixed with the Nafion solution to form catalyst ink, which is then drop-cast onto a glassy carbon electrode for HER electrocatalytic measurements,it is challenging to recover a sufficient amount for XPS analysis."], "scan_rate": null, "substrate": "Glassy Carbon Electrode", "ir_compensation": null}, "electrolyte": {"source": ["In the first set of electrochemical measurements,we examine the electrocatalytic HER activities of HCP $\\mathrm { R u } @ \\mathrm { R u } _ { 0 . 2 } \\mathrm { R h } _ { 0 . 2 } \\mathrm { P d } _ { 0 . 2 } \\mathrm { P t } _ { 0 . 2 } \\mathrm { I r } _ { 0 . 2 \\cdot \\mathrm { n L } }$ and FCC $\\mathrm { P d } \\ @ \\mathrm { R u } _ { 0 . 2 } \\mathrm { R h } _ { 0 . 2 } \\mathrm { P d } _ { 0 . 2 } \\mathrm { P t } _ { 0 . 2 } \\mathrm { I r } _ { 0 . 2 \\cdot 4 \\mathrm { L } }$ samples in an alkaline $1 . 0 \\mathrm { ~ M ~ K O H }$ electrolyte,as shown in Figure 5A,B.The corresponding catalysts,including commercial $\\mathrm { P t / C }$ and Ru seeds,are used as references.The linear sweep voltammetry (LSV) curves of the tested catalysts show that the HCP $\\mathrm { R u } @ \\mathrm { R u } _ { 0 . 2 } \\mathrm { R h } _ { 0 . 2 } \\mathrm { P d } _ { 0 . 2 } \\mathrm { P t } _ { 0 . 2 } \\mathrm { I r } _ { 0 . 2 \\cdot 4 \\mathrm { L } }$ coreshell nanocrystals exhibit the lowest HER overpotential of $5 0 . 8 ~ \\mathrm { m V }$ (vs the reversible hydrogen electrode,RHE) at a current density of $- 1 0 \\mathrm { \\ m A \\ c m ^ { - 2 } }$ (where the current is normalized by geometric electrode area of $0 . 0 7 \\mathrm { c m } ^ { 2 }$ (Figure S17, Supporting Information)).To further characterize their intrinsic activities, the values of specific activities (where the current is normalized by the electrochemically active surface area, ECSA (Figure S18, Supporting Information)) at a potential of $- 0 . 1 \\mathrm { ~ V ~ }$ are compared in Figure 5B. "], "ph_value": null, "concentration_molar": "1.0 M", "electrolyte_composition": "KOH"}, "synthesis_method": {"method": "Layer-by-layer heteroepitaxial deposition / polyol synthesis / dropwise synthesis", "source": ["This heteroepitaxial growth is primarily governed by the relative rates of atomic deposition and atomic diffusion on the seed surface.[27,28] When atomic diffusion on the surface is faster than deposition,a “hit-and-run”mechanism allows the deposited atoms to migrate and organize themselves in a layer-by-layer growth mode.This results in a smooth,conformal shell,particularly when few atomic layers are deposited.We first prepare HCP Ru seeds through a polyol synthesis,resulting in products containing ${ \\approx } 9 4 . 5 \\%$ spherical-like nanocrystals with an average size of $6 . 7 \\mathrm { n m }$ ,along with $5 . 5 \\%$ plate-like nanosheets (Figure S1, Supporting Information).[29,30] We then deposit equiatomic RuRhPdPtIr HEA alloys with ${ \\approx } 4$ atomic layers on the HCP Ru seeds through the heteroepitaxial growth strategy for the fabrication of $\\mathrm { R u } @ \\mathrm { R u } _ { 0 . 2 } \\mathrm { R h } _ { 0 . 2 } \\mathrm { P d } _ { 0 . 2 } \\mathrm { P t } _ { 0 . 2 } \\mathrm { I r } _ { 0 . 2 \\mathrm { 4 L } }$ core-shell nanocrystals with an unconventional HCP structure.A precursor mixture of $\\mathrm { R u } ( \\mathrm { a c a c } ) _ { 3 }$ ， $\\operatorname { R h } ( \\mathrm { a c a c } ) _ { 3 }$ ， ${ \\mathrm { P d } } ( { \\mathrm { a c a c } } ) _ { 2 }$ ， $\\mathrm { P t } ( \\mathsf { a c a c } ) _ { 2 }$ ,and ${ \\mathrm { H } } _ { 2 } { \\mathrm { I r } } C { \\mathrm { l } } _ { 6 } { \\cdot } { \\mathrm { x H } } _ { 2 } O$ in ethylene glycol (EG；solvent and reducing agent) is very slowly injected at a rate of $0 . 8 ~ \\mathrm { m L ~ h ^ { - 1 } }$ into another EG solution that contained Ru seeds,ascorbic acid (AA; reducing agent),", "\nA\n\nGroup 川B IVB VB VIB VIIB VIIB IB IB 21 22 23 24 25 26 27 28 29 30 4 Sc Ti V Cr Mn Fe Co Ni Cu Zn HCP HCP BCC BCC BCC BCC HCP FCC FCC HCP 39 40 41 42 43 44 45 46 47 48 poned 5 Y Zr Nb Mo Tc Ru Rh Pd Ag Cd HCP HCP BCC BCC HCP HCP FCC FCC FCC HCP potassium bromide (KBr; manipulation of reaction ratel21),and polyvinylpyrrolidone (PVP; colloidal stabilizer) at a high temperature of $1 6 0 ~ ^ { \\circ } \\mathrm { C }$ In the case of Ir, $\\mathrm { H } _ { 2 } \\mathrm { I r C l } _ { 6 } { \\cdot } { \\bf x } \\mathrm { H } _ { 2 } \\mathrm { O }$ is utilized as the precursor because of the slower reduction kinetics observed with $\\mathrm { I r } ( \\mathsf { a c a c } ) _ { 3 }$ (Figure S2, Supporting Information). "], "key_parameters": "high temperature of 160 °C, precursor solution injection rate 0.8 mL h^-1"}, "other_environmental_params": [{"key": "electrode area", "value": "0.07 cm^2", "source": ["In the first set of electrochemical measurements,we examine the electrocatalytic HER activities of HCP $\\mathrm { R u } @ \\mathrm { R u } _ { 0 . 2 } \\mathrm { R h } _ { 0 . 2 } \\mathrm { P d } _ { 0 . 2 } \\mathrm { P t } _ { 0 . 2 } \\mathrm { I r } _ { 0 . 2 \\cdot \\mathrm { n L } }$ and FCC $\\mathrm { P d } \\ @ \\mathrm { R u } _ { 0 . 2 } \\mathrm { R h } _ { 0 . 2 } \\mathrm { P d } _ { 0 . 2 } \\mathrm { P t } _ { 0 . 2 } \\mathrm { I r } _ { 0 . 2 \\cdot 4 \\mathrm { L } }$ samples in an alkaline $1 . 0 \\mathrm { ~ M ~ K O H }$ electrolyte,as shown in Figure 5A,B.The corresponding catalysts,including commercial $\\mathrm { P t / C }$ and Ru seeds,are used as references.The linear sweep voltammetry (LSV) curves of the tested catalysts show that the HCP $\\mathrm { R u } @ \\mathrm { R u } _ { 0 . 2 } \\mathrm { R h } _ { 0 . 2 } \\mathrm { P d } _ { 0 . 2 } \\mathrm { P t } _ { 0 . 2 } \\mathrm { I r } _ { 0 . 2 \\cdot 4 \\mathrm { L } }$ coreshell nanocrystals exhibit the lowest HER overpotential of $5 0 . 8 ~ \\mathrm { m V }$ (vs the reversible hydrogen electrode,RHE) at a current density of $- 1 0 \\mathrm { \\ m A \\ c m ^ { - 2 } }$ (where the current is normalized by geometric electrode area of $0 . 0 7 \\mathrm { c m } ^ { 2 }$ (Figure S17, Supporting Information)).To further characterize their intrinsic activities, the values of specific activities (where the current is normalized by the electrochemically active surface area, ECSA (Figure S18, Supporting Information)) at a potential of $- 0 . 1 \\mathrm { ~ V ~ }$ are compared in Figure 5B. "]}, {"key": "prepared catalyst mass", "value": "0.2 mg", "source": ["These results suggest that the HCP $\\mathrm { R u } @ \\mathrm { R u } _ { 0 . 2 } \\mathrm { R h } _ { 0 . 2 } \\mathrm { P d } _ { 0 . 2 } \\mathrm { P t } _ { 0 . 2 } \\mathrm { I r } _ { 0 . 2 \\cdot 4 \\mathrm { L } }$ samples have superior durability during the alkaline HER. Due to the small amount of catalyst used, with only $0 . 2 \\mathrm { m g }$ of $\\mathrm { R u } @ \\mathrm { R u } _ { 0 . 2 } \\mathrm { R h } _ { 0 . 2 } \\mathrm { P d } _ { 0 . 2 } \\mathrm { P t } _ { 0 . 2 } \\mathrm { I r } _ { 0 . 2 \\cdot 4 \\mathrm { L } }$ with only 4 atomic layers of HEA shells dispersed on the Vulcan XC72R carbon and mixed with the Nafion solution to form catalyst ink, which is then drop-cast onto a glassy carbon electrode for HER electrocatalytic measurements,it is challenging to recover a sufficient amount for XPS analysis."]}]}}, {"alloy_id": "Pd@Ru0.2Rh0.2Pd0.2Pt0.2Ir0.2-4L", "performance": {"stability": {"source": ["\nGiven that the degradation of commercial $\\mathrm { P t / C }$ is more pronounced in an alkaline solution than in an acidic electrolyte, we thus focus on the durability tests of our catalysts for alkaline HER. As shown in Figure 5E, there is no significant change in the LSVcurves for the HCP $\\mathrm { R u } @ \\mathrm { R u } _ { 0 . 2 } \\mathrm { R h } _ { 0 . 2 } \\mathrm { P d } _ { 0 . 2 } \\mathrm { P t } _ { 0 . 2 } \\mathrm { I r } _ { 0 . 2 \\cdot 4 \\mathrm { L } }$ samples after 5000,10000,and 15000 cycles.In contrast, the FCC $\\mathrm { P d } \\ @ \\mathrm { R u } _ { 0 . 2 } \\mathrm { R h } _ { 0 . 2 } \\mathrm { P d } _ { 0 . 2 } \\mathrm { P t } _ { 0 . 2 } \\mathrm { I r } _ { 0 . 2 \\cdot 4 \\mathrm { L } }$ ，commercial $\\mathrm { P t / C }$ , and Ru seeds exhibit a gradual decrease in activity throughout the durability tests (Figure 5F-H).As shown in Figure 5I,after 15000 cycles, the HCP $\\mathrm { R u } @ \\mathrm { R u } _ { 0 . 2 } \\mathrm { R h } _ { 0 . 2 } \\mathrm { P d } _ { 0 . 2 } \\mathrm { P t } _ { 0 . 2 } \\mathrm { I r } _ { 0 . 2 \\cdot 4 \\mathrm { L } }$ samples demonstrate only a $9 . 1 \\%$ decrease in catalytic activity at a potential of $- 0 . 1 \\mathrm { V } ,$ whereas their FCC counterparts, commercial $\\mathrm { P t / C }$ ,and Ru seeds experience drops of $2 5 . 3 \\%$ $3 0 . 3 \\%$ ,and $2 9 . 2 \\%$ in activity,respectively (Figure 5j-L).Aditionallythe $\\mathrm { R u } @ \\mathrm { R u } _ { 0 . 2 } \\mathrm { R h } _ { 0 . 2 } \\mathrm { P d } _ { 0 . 2 } \\mathrm { P t } _ { 0 . 2 } \\mathrm { I r } _ { 0 . 2 \\cdot 4 \\mathrm { L } }$ nanocrystals dispersed on the conductive carbon paper substrate also demonstrate no significant change in overpotential, with a fluctuation of less than $20 \\%$ at a constant current density of $- 1 5 \\mathrm { \\ m A \\ c m ^ { - 2 } }$ over a $1 0 0 \\ \\mathrm { h }$ operating period (Figure 5M). "], "cycle_count": 15000, "test_method": "CV Cycling", "duration_hours": null, "degradation_details": "25.3% activity drop after 15000 cycles", "performance_retention": "74.7%"}, "tafel_slope": {"unit": "mV dec^-1", "value": null, "source": []}, "overpotential": [], "supplementary_performance": [{"key": "specific_activity_in_alkaline_at_-0.1_V", "value": "0.49 mA cm^-2", "source": ["The HCP $\\mathrm { R u } @ \\mathrm { R u } _ { 0 . 2 } \\mathrm { R h } _ { 0 . 2 } \\mathrm { P d } _ { 0 . 2 } \\mathrm { P t } _ { 0 . 2 } \\mathrm { I r } _ { 0 . 2 \\cdot 4 \\mathrm { L } }$ core-shell nanocrystals reach the highest specifc activity of $1 . 3 5 \\mathrm { \\ m A \\ c m ^ { - 2 } }$ at $- 0 . 1 \\mathrm { ~ V } ,$ which is 2.8,6.4,and 9.0 times higher than those of their FCC counterparts $( 0 . 4 9 \\mathrm { \\ m A } \\mathrm { c m } ^ { - 2 }$ ),commercial $\\mathrm { P t / C }$ reference $( 0 . 2 1 \\mathrm { m A } \\mathrm { c m } ^ { - 2 }$ ), and Ru seeds $( 0 . 1 5 \\mathrm { m A c m ^ { - 2 } }$ ),respectively."]}, {"key": "specific_activity_in_acidic_at_-0.1_V", "value": "1.18 mA cm^-2", "source": ["The values of the specific activities at an overpotential of $- 0 . 1 \\mathrm { ~ V ~ }$ of_the HCP $\\mathrm { R u } @ \\mathrm { R u } _ { 0 . 2 } \\mathrm { R h } _ { 0 . 2 } \\mathrm { P d } _ { 0 . 2 } \\mathrm { P t } _ { 0 . 2 } \\mathrm { I r } _ { 0 . 2 \\cdot 4 \\mathrm { L } }$ samplesis $2 . 4 7 ~ \\mathrm { \\ m A } ~ \\mathrm { c m } ^ { - 2 }$ ，which is 2.1，1.6,and 3.6 times higher than those of their FCC counterparts $( 1 . 1 8 ~ \\mathrm { \\ m A } ~ \\mathrm { c m } ^ { - 2 } )$ ， commercial $\\mathrm { P t / C }$ reference $( 1 . 5 4 ~ \\mathrm { \\ m A } ~ \\mathrm { c m } ^ { - 2 }$ )，and Ru seeds (0.68mA $\\mathrm { c m } ^ { - 2 }$ )，respectively. "]}, {"key": "potential_peak_HUPD", "value": "0.19 V", "source": ["\nHUPD,stronger hydrogen binding can be identified by observing the shift of HUPD peaks toward higher potentials.As shown in Figure 6B,D,the trend of HUPD peaks for the catalysts is as follows: commercial $^ { \\mathrm { * } } \\mathrm { t } / \\mathrm { C } \\ ( 0 . 2 8 \\ \\mathrm { V } ) > \\ \\mathrm { R u } \\ @ \\mathrm { P t } _ { 0 . 5 } \\mathrm { I r } _ { 0 . 5 - 4 \\mathrm { L } }$ $( 0 . 2 1 \\mathrm { ~ V } ) > \\mathrm { F C C }$ $\\mathrm { P d } \\ @ \\mathrm { R u } _ { 0 . 2 } \\mathrm { R h } _ { 0 . 2 } \\mathrm { P d } _ { 0 . 2 } \\mathrm { P t } _ { 0 . 2 } \\mathrm { I r } _ { 0 . 2 \\cdot 4 \\mathrm { L } }$ $( 0 . 1 9 \\ \\mathrm { V } ) > \\mathrm { H C P }$ $\\mathrm { R u } @ \\mathrm { R u } _ { 0 . 2 } \\mathrm { R h } _ { 0 . 2 } \\mathrm { P d } _ { 0 . 2 } \\mathrm { P t } _ { 0 . 2 } \\mathrm { I r } _ { 0 . 2 \\cdot 4 \\mathrm { L } }$ $( 0 . 1 6 ~ \\mathrm { ~ V ~ } ) ~ \\mathrm { ~ R ~ u ~ }$ seeds $( 0 . 1 3 \\mathrm { ~ V } )$ These results suggest that the binding strength of $\\mathrm { H } _ { \\mathrm { a d } }$ on HCP HEA structures falls within a moderate range of strength when compared to the FCC HEA and the other mono- or bi-metallic catalysts.In addition,we performed CO stripping experiments to evaluate the binding affinity of $\\mathrm { O H ^ { * } }$ since $\\mathrm { O H ^ { * } }$ can promote the removal of surface-adsorbed $C O ^ { * }$ intermediates into $\\mathrm { C O } _ { 2 }$ . "]}, {"key": "CO_stripping_peak", "value": "0.62 V", "source": ["Typically,lower potentials of CO-stripping peaks indicate higher abilities for OH adsorption.As shown in Figure 6C,D, the trend of CO-stripping peaks for the catalysts can be summarized as follows: FCC $\\mathrm { P d } \\ @ \\mathrm { R u } _ { 0 . 2 } \\mathrm { R h } _ { 0 . 2 } \\mathrm { P d } _ { 0 . 2 } \\mathrm { P t } _ { 0 . 2 } \\mathrm { I r } _ { 0 . 2 \\cdot 4 \\mathrm { L } }$ $( 0 . 6 2 \\mathrm { ~ V } ) <$ HCP $\\mathrm { R u } @ \\mathrm { R u } _ { 0 . 2 } \\mathrm { R h } _ { 0 . 2 } \\mathrm { P d } _ { 0 . 2 } \\mathrm { P t } _ { 0 . 2 } \\mathrm { I r } _ { 0 . 2 \\cdot 4 \\mathrm { L } }$ $( 0 . 6 5 \\mathrm { V } ) < \\mathrm { R u }$ seeds (0.73 V)"]}]}, "experimental_conditions": {"test_setup": {"source": ["In the first set of electrochemical measurements,we examine the electrocatalytic HER activities of HCP $\\mathrm { R u } @ \\mathrm { R u } _ { 0 . 2 } \\mathrm { R h } _ { 0 . 2 } \\mathrm { P d } _ { 0 . 2 } \\mathrm { P t } _ { 0 . 2 } \\mathrm { I r } _ { 0 . 2 \\cdot \\mathrm { n L } }$ and FCC $\\mathrm { P d } \\ @ \\mathrm { R u } _ { 0 . 2 } \\mathrm { R h } _ { 0 . 2 } \\mathrm { P d } _ { 0 . 2 } \\mathrm { P t } _ { 0 . 2 } \\mathrm { I r } _ { 0 . 2 \\cdot 4 \\mathrm { L } }$ samples in an alkaline $1 . 0 \\mathrm { ~ M ~ K O H }$ electrolyte,as shown in Figure 5A,B.The corresponding catalysts,including commercial $\\mathrm { P t / C }$ and Ru seeds,are used as references.The linear sweep voltammetry (LSV) curves of the tested catalysts show that the HCP $\\mathrm { R u } @ \\mathrm { R u } _ { 0 . 2 } \\mathrm { R h } _ { 0 . 2 } \\mathrm { P d } _ { 0 . 2 } \\mathrm { P t } _ { 0 . 2 } \\mathrm { I r } _ { 0 . 2 \\cdot 4 \\mathrm { L } }$ coreshell nanocrystals exhibit the lowest HER overpotential of $5 0 . 8 ~ \\mathrm { m V }$ (vs the reversible hydrogen electrode,RHE) at a current density of $- 1 0 \\mathrm { \\ m A \\ c m ^ { - 2 } }$ (where the current is normalized by geometric electrode area of $0 . 0 7 \\mathrm { c m } ^ { 2 }$ (Figure S17, Supporting Information)).To further characterize their intrinsic activities, the values of specific activities (where the current is normalized by the electrochemically active surface area, ECSA (Figure S18, Supporting Information)) at a potential of $- 0 . 1 \\mathrm { ~ V ~ }$ are compared in Figure 5B. ", "These results suggest that the HCP $\\mathrm { R u } @ \\mathrm { R u } _ { 0 . 2 } \\mathrm { R h } _ { 0 . 2 } \\mathrm { P d } _ { 0 . 2 } \\mathrm { P t } _ { 0 . 2 } \\mathrm { I r } _ { 0 . 2 \\cdot 4 \\mathrm { L } }$ samples have superior durability during the alkaline HER. Due to the small amount of catalyst used, with only $0 . 2 \\mathrm { m g }$ of $\\mathrm { R u } @ \\mathrm { R u } _ { 0 . 2 } \\mathrm { R h } _ { 0 . 2 } \\mathrm { P d } _ { 0 . 2 } \\mathrm { P t } _ { 0 . 2 } \\mathrm { I r } _ { 0 . 2 \\cdot 4 \\mathrm { L } }$ with only 4 atomic layers of HEA shells dispersed on the Vulcan XC72R carbon and mixed with the Nafion solution to form catalyst ink, which is then drop-cast onto a glassy carbon electrode for HER electrocatalytic measurements,it is challenging to recover a sufficient amount for XPS analysis."], "scan_rate": null, "substrate": "Glassy Carbon Electrode", "ir_compensation": null}, "electrolyte": {"source": ["In the first set of electrochemical measurements,we examine the electrocatalytic HER activities of HCP $\\mathrm { R u } @ \\mathrm { R u } _ { 0 . 2 } \\mathrm { R h } _ { 0 . 2 } \\mathrm { P d } _ { 0 . 2 } \\mathrm { P t } _ { 0 . 2 } \\mathrm { I r } _ { 0 . 2 \\cdot \\mathrm { n L } }$ and FCC $\\mathrm { P d } \\ @ \\mathrm { R u } _ { 0 . 2 } \\mathrm { R h } _ { 0 . 2 } \\mathrm { P d } _ { 0 . 2 } \\mathrm { P t } _ { 0 . 2 } \\mathrm { I r } _ { 0 . 2 \\cdot 4 \\mathrm { L } }$ samples in an alkaline $1 . 0 \\mathrm { ~ M ~ K O H }$ electrolyte,as shown in Figure 5A,B.The corresponding catalysts,including commercial $\\mathrm { P t / C }$ and Ru seeds,are used as references.The linear sweep voltammetry (LSV) curves of the tested catalysts show that the HCP $\\mathrm { R u } @ \\mathrm { R u } _ { 0 . 2 } \\mathrm { R h } _ { 0 . 2 } \\mathrm { P d } _ { 0 . 2 } \\mathrm { P t } _ { 0 . 2 } \\mathrm { I r } _ { 0 . 2 \\cdot 4 \\mathrm { L } }$ coreshell nanocrystals exhibit the lowest HER overpotential of $5 0 . 8 ~ \\mathrm { m V }$ (vs the reversible hydrogen electrode,RHE) at a current density of $- 1 0 \\mathrm { \\ m A \\ c m ^ { - 2 } }$ (where the current is normalized by geometric electrode area of $0 . 0 7 \\mathrm { c m } ^ { 2 }$ (Figure S17, Supporting Information)).To further characterize their intrinsic activities, the values of specific activities (where the current is normalized by the electrochemically active surface area, ECSA (Figure S18, Supporting Information)) at a potential of $- 0 . 1 \\mathrm { ~ V ~ }$ are compared in Figure 5B. "], "ph_value": null, "concentration_molar": "1.0 M", "electrolyte_composition": "KOH"}, "synthesis_method": {"method": "Heteroepitaxial growth on FCC Pd seeds / polyol synthesis", "source": ["\nAsa control experiment, the crystal structure of RuRhPdPtIr HEA with ${ \\approx } 4$ atomic layers can be tuned to FCC structure when we switch to the use of FCC spherical-like Pd seeds with an average size of $7 . 7 0 \\mathrm { n m }$ (Figure S6, Supporting Information).The increase in the size of the obtained nanocrystals to ${ \\approx } 9 . 2 9 \\mathrm { n m }$ after growth suggests that the HEA shells comprise ${ \\approx } 4$ atomic layers,as shown in Figure S6 (Supporting Information). "], "key_parameters": null}, "other_environmental_params": []}}, {"alloy_id": "RuRhPdPtIrAgFeNi HEA", "performance": {"stability": {"source": [], "cycle_count": null, "test_method": "Unknown", "duration_hours": null, "degradation_details": null, "performance_retention": null}, "tafel_slope": {"unit": "mV dec^-1", "value": null, "source": []}, "overpotential": [], "supplementary_performance": []}, "experimental_conditions": {"test_setup": {"source": [], "scan_rate": null, "substrate": null, "ir_compensation": null}, "electrolyte": {"source": [], "ph_value": null, "concentration_molar": null, "electrolyte_composition": null}, "synthesis_method": {"method": "Heteroepitaxial growth on Ru seeds / dropwise synthesis", "source": ["To further expand the compositional diversity of HCP HEA,Ag,Fe,and Ni elements are successfully incorporated to synthesize octonary HCP RuRhPdPtIrAgFeNi HEA shells on Ru seeds (Figure S4, Supporting Information).This is achieved through heteroepitaxial growth in a dropwise synthesis.In this synthesis,the solvent is changed to triethylene glycol (TEG) instead of EG,and the reaction temperature is increased from 160 to $2 4 0 ~ ^ { \\circ } \\mathrm { C }$ due to the lower reduction potentials of Fe(III) and $\\mathrm { { N i } ( I I ) }$ precursors used. "], "key_parameters": "solvent triethylene glycol (TEG), reaction temperature 240 °C"}, "other_environmental_params": []}}, {"alloy_id": "Ru@Pt0.5Ir0.5-4L", "performance": {"stability": {"source": [], "duration": null, "cycle_count": null, "test_method": "Unknown", "degradation_details": null, "performance_retention": null}, "tafel_slope": {"unit": "mV dec^-1", "value": null, "source": []}, "overpotential": [], "supplementary_performance": [{"key": "specific_acti | 4 | {'extraction_results': [{'alloy_id': 'Ru@Ru0.2Rh0.2Pd0.2Pt0.2Ir0.2-4L', 'performance': {'stability': {'source': ['\nGiven that the degradation of commercial $\\mathrm { P t / C }$ is more pronounced in an alkaline solution than in an acidic electrolyte, we thus focus on the durability tests of our catalysts for alkaline HER. As shown in Figure 5E, there is no significant change in the LSVcurves for the HCP $\\mathrm { R u } @ \\mathrm { R u } _ { 0 . 2 } \\mathrm { R h } _ { 0 . 2 } \\mathrm { P d } _ { 0 . 2 } \\mathrm { P t } _ { 0 . 2 } \\mathrm { I r } _ { 0 . 2 \\cdot 4 \\mathrm { L } }$ samples after 5000,10000,and 15000 cycles.In contrast, the FCC $\\mathrm { P d } \\ @ \\mathrm { R u } _ { 0 . 2 } \\mathrm { R h } _ { 0 . 2 } \\mathrm { P d } _ { 0 . 2 } \\mathrm { P t } _ { 0 . 2 } \\mathrm { I r } _ { 0 . 2 \\cdot 4 \\mathrm { L } }$ ，commercial $\\mathrm { P t / C }$ , and Ru seeds exhibit a gradual decrease in activity throughout the durability tests (Figure 5F-H).As shown in Figure 5I,after 15000 cycles, the HCP $\\mathrm { R u } @ \\mathrm { R u } _ { 0 . 2 } \\mathrm { R h } _ { 0 . 2 } \\mathrm { P d } _ { 0 . 2 } \\mathrm { P t } _ { 0 . 2 } \\mathrm { I r } _ { 0 . 2 \\cdot 4 \\mathrm { L } }$ samples demonstrate only a $9 . 1 \\%$ decrease in catalytic activity at a potential of $- 0 . 1 \\mathrm { V } ,$ whereas their FCC counterparts, commercial $\\mathrm { P t / C }$ ,and Ru seeds experience drops of $2 5 . 3 \\%$ $3 0 . 3 \\%$ ,and $2 9 . 2 \\%$ in activity,respectively (Figure 5j-L).Aditionallythe $\\mathrm { R u } @ \\mathrm { R u } _ { 0 . 2 } \\mathrm { R h } _ { 0 . 2 } \\mathrm { P d } _ { 0 . 2 } \\mathrm { P t } _ { 0 . 2 } \\mathrm { I r } _ { 0 . 2 \\cdot 4 \\mathrm { L } }$ nanocrystals dispersed on the conductive carbon paper substrate also demonstrate no significant change in overpotential, with a fluctuation of less than $20 \\%$ at a constant current density of $- 1 5 \\mathrm { \\ m A \\ c m ^ { - 2 } }$ over a $1 0 0 \\ \\mathrm { h }$ operating period (Figure 5M). ', 'By the end of the durability test, the final overpotential decreases slightly from an initial value of ${ \\approx } - 5 2$ to $\\mathrm { \\approx } - 4 3 ~ \\mathrm { m V } .$ This modest improvement in catalytic activity over the $1 0 0 \\ \\mathrm { h }$ period is likely due to the gradual removal of surface oxides during the HER. Based on previous studies,447] a $1 0 0 \\ \\mathrm { h }$ chronoamperometric test at a high current density of $- 1 5 \\mathrm { \\ m A \\ c m ^ { - 2 } }$ is deemed sufficient to assess the durability of catalysts under alkaline HER conditions. '], 'cycle_count': 15000, 'test_method': 'CV Cycling / Chronopotentiometry', 'duration_hours': '100', 'degradation_details': '9.1% decrease in catalytic activity at -0.1 V after 15000 cycles; overpotential change from ≈-52 to ≈-43 mV at -15 mA cm^-2', 'performance_retention': '90.9%'}, 'tafel_slope': {'unit': 'mV dec^-1', 'value': '63.7', 'source': ['\nIn general, the Tafel slope serves as a good indicator of reaction kinetics and the rate-determining step (RDS) in electrocatalytic reactions.57] Varying values of the Tafel slope typically correspond to different reaction mechanisms and RDs. As shown in Figure 6A, the HCP $\\mathrm { R u } @ \\mathrm { R u } _ { 0 . 2 } \\mathrm { R h } _ { 0 . 2 } \\mathrm { P d } _ { 0 . 2 } \\mathrm { P t } _ { 0 . 2 } \\mathrm { I r } _ { 0 . 2 \\cdot 4 \\mathrm { L } }$ catalysts exhibit a Tafel slope value of $6 3 . 7 ~ \\mathrm { m V ~ d e c ^ { - 1 } }$ ，suggesting that the HER follows the Volmer-Heyrovsky pathway with the Heyrovsky step being the RDS.[58.59] This RDS involves the cleaving of the HO-H bond to react with the adsorbed hydrogen on the catalysts,leading to the formation of a hydrogen molecule and a hydroxyl species.However,as the layer thickness increases to six,either the Volmer-Tafel or VolmerHeyrovsky pathway becomes dominant,with the Volmer step as the RDS (Figure S21, Supporting Information).According to the Tafel-slope findings in this study,the alkaline HER activity is governed by the binding strength of both intermediates $\\mathrm { H ^ { * } }$ and $\\mathrm { O H ^ { * } }$ involved in the rate-determining Heyrovsky step. ']}, 'overpotential': [{'unit': 'mV', 'value': '50.8', 'source': ['In the first set of electrochemical measurements,we examine the electrocatalytic HER activities of HCP $\\mathrm { R u } @ \\mathrm { R u } _ { 0 . 2 } \\mathrm { R h } _ { 0 . 2 } \\mathrm { P d } _ { 0 . 2 } \\mathrm { P t } _ { 0 . 2 } \\mathrm { I r } _ { 0 . 2 \\cdot \\mathrm { n L } }$ and FCC $\\mathrm { P d } \\ @ \\mathrm { R u } _ { 0 . 2 } \\mathrm { R h } _ { 0 . 2 } \\mathrm { P d } _ { 0 . 2 } \\mathrm { P t } _ { 0 . 2 } \\mathrm { I r } _ { 0 . 2 \\cdot 4 \\mathrm { L } }$ samples in an alkaline $1 . 0 \\mathrm { ~ M ~ K O H }$ electrolyte,as shown in Figure 5A,B.The corresponding catalysts,including commercial $\\mathrm { P t / C }$ and Ru seeds,are used as references.The linear sweep voltammetry (LSV) curves of the tested catalysts show that the HCP $\\mathrm { R u } @ \\mathrm { R u } _ { 0 . 2 } \\mathrm { R h } _ { 0 . 2 } \\mathrm { P d } _ { 0 . 2 } \\mathrm { P t } _ { 0 . 2 } \\mathrm { I r } _ { 0 . 2 \\cdot 4 \\mathrm { L } }$ coreshell nanocrystals exhibit the lowest HER overpotential of $5 0 . 8 ~ \\mathrm { m V }$ (vs the reversible hydrogen electrode,RHE) at a current density of $- 1 0 \\mathrm { \\ m A \\ c m ^ { - 2 } }$ (where the current is normalized by geometric electrode area of $0 . 0 7 \\mathrm { c m } ^ { 2 }$ (Figure S17, Supporting Information)).To further characterize their intrinsic activities, the values of specific activities (where the current is normalized by the electrochemically active surface area, ECSA (Figure S18, Supporting Information)) at a potential of $- 0 . 1 \\mathrm { ~ V ~ }$ are compared in Figure 5B. '], 'current_density': '10 mA cm^-2'}, {'unit': 'mV', 'value': '52', 'source': ['By the end of the durability test, the final overpotential decreases slightly from an initial value of ${ \\approx } - 5 2$ to $\\mathrm { \\approx } - 4 3 ~ \\mathrm { m V } .$ This modest improvement in catalytic activity over the $1 0 0 \\ \\mathrm { h }$ period is likely due to the gradual removal of surface oxides during the HER. Based on previous studies,447] a $1 0 0 \\ \\mathrm { h }$ chronoamperometric test at a high current density of $- 1 5 \\mathrm { \\ m A \\ c m ^ { - 2 } }$ is deemed sufficient to assess the durability of catalysts under alkaline HER conditions. '], 'current_density': '15 mA cm^-2'}], 'supplementary_performance': [{'key': 'specific_activity_in_alkaline_at_-0.1_V', 'value': '1.35 mA cm^-2', 'source': ['The HCP $\\mathrm { R u } @ \\mathrm { R u } _ { 0 . 2 } \\mathrm { R h } _ { 0 . 2 } \\mathrm { P d } _ { 0 . 2 } \\mathrm { P t } _ { 0 . 2 } \\mathrm { I r } _ { 0 . 2 \\cdot 4 \\mathrm { L } }$ core-shell nanocrystals reach the highest specifc activity of $1 . 3 5 \\mathrm { \\ m A \\ c m ^ { - 2 } }$ at $- 0 . 1 \\mathrm { ~ V } ,$ which is 2.8,6.4,and 9.0 times higher than those of their FCC counterparts $( 0 . 4 9 \\mathrm { \\ m A } \\mathrm { c m } ^ { - 2 }$ ),commercial $\\mathrm { P t / C }$ reference $( 0 . 2 1 \\mathrm { m A } \\mathrm { c m } ^ { - 2 }$ ), and Ru seeds $( 0 . 1 5 \\mathrm { m A c m ^ { - 2 } }$ ),respectively.']}, {'key': 'specific_activity_in_acidic_at_-0.1_V', 'value': '2.47 mA cm^-2', 'source': ['The values of the specific activities at an overpotential of $- 0 . 1 \\mathrm { ~ V ~ }$ of_the HCP $\\mathrm { R u } @ \\mathrm { R u } _ { 0 . 2 } \\mathrm { R h } _ { 0 . 2 } \\mathrm { P d } _ { 0 . 2 } \\mathrm { P t } _ { 0 . 2 } \\mathrm { I r } _ { 0 . 2 \\cdot 4 \\mathrm { L } }$ samplesis $2 . 4 7 ~ \\mathrm { \\ m A } ~ \\mathrm { c m } ^ { - 2 }$ ，which is 2.1，1.6,and 3.6 times higher than those of their FCC counterparts $( 1 . 1 8 ~ \\mathrm { \\ m A } ~ \\mathrm { c m } ^ { - 2 } )$ ， commercial $\\mathrm { P t / C }$ reference $( 1 . 5 4 ~ \\mathrm { \\ m A } ~ \\mathrm { c m } ^ { - 2 }$ )，and Ru seeds (0.68mA $\\mathrm { c m } ^ { - 2 }$ )，respectively. ']}, {'key': 'potential_peak_HUPD', 'value': '0.16 V', 'source': ['\nHUPD,stronger hydrogen binding can be identified by observing the shift of HUPD peaks toward higher potentials.As shown in Figure 6B,D,the trend of HUPD peaks for the catalysts is as follows: commercial $^ { \\mathrm { * } } \\mathrm { t } / \\mathrm { C } \\ ( 0 . 2 8 \\ \\mathrm { V } ) > \\ \\mathrm { R u } \\ @ \\mathrm { P t } _ { 0 . 5 } \\mathrm { I r } _ { 0 . 5 - 4 \\mathrm { L } }$ $( 0 . 2 1 \\mathrm { ~ V } ) > \\mathrm { F C C }$ $\\mathrm { P d } \\ @ \\mathrm { R u } _ { 0 . 2 } \\mathrm { R h } _ { 0 . 2 } \\mathrm { P d } _ { 0 . 2 } \\mathrm { P t } _ { 0 . 2 } \\mathrm { I r } _ { 0 . 2 \\cdot 4 \\mathrm { L } }$ $( 0 . 1 9 \\ \\mathrm { V } ) > \\mathrm { H C P }$ $\\mathrm { R u } @ \\mathrm { R u } _ { 0 . 2 } \\mathrm { R h } _ { 0 . 2 } \\mathrm { P d } _ { 0 . 2 } \\mathrm { P t } _ { 0 . 2 } \\mathrm { I r } _ { 0 . 2 \\cdot 4 \\mathrm { L } }$ $( 0 . 1 6 ~ \\mathrm { ~ V ~ } ) ~ \\mathrm { ~ R ~ u ~ }$ seeds $( 0 . 1 3 \\mathrm { ~ V } )$ These results suggest that the binding strength of $\\mathrm { H } _ { \\mathrm { a d } }$ on HCP HEA structures falls within a moderate range of strength when compared to the FCC HEA and the other mono- or bi-metallic catalysts.In addition,we performed CO stripping experiments to evaluate the binding affinity of $\\mathrm { O H ^ { * } }$ since $\\mathrm { O H ^ { * } }$ can promote the removal of surface-adsorbed $C O ^ { * }$ intermediates into $\\mathrm { C O } _ { 2 }$ . ']}, {'key': 'CO_stripping_peak', 'value': '0.65 V', 'source': ['Typically,lower potentials of CO-stripping peaks indicate higher abilities for OH adsorption.As shown in Figure 6C,D, the trend of CO-stripping peaks for the catalysts can be summarized as follows: FCC $\\mathrm { P d } \\ @ \\mathrm { R u } _ { 0 . 2 } \\mathrm { R h } _ { 0 . 2 } \\mathrm { P d } _ { 0 . 2 } \\mathrm { P t } _ { 0 . 2 } \\mathrm { I r } _ { 0 . 2 \\cdot 4 \\mathrm { L } }$ $( 0 . 6 2 \\mathrm { ~ V } ) <$ HCP $\\mathrm { R u } @ \\mathrm { R u } _ { 0 . 2 } \\mathrm { R h } _ { 0 . 2 } \\mathrm { P d } _ { 0 . 2 } \\mathrm { P t } _ { 0 . 2 } \\mathrm { I r } _ { 0 . 2 \\cdot 4 \\mathrm { L } }$ $( 0 . 6 5 \\mathrm { V } ) < \\mathrm { R u }$ seeds (0.73 V)']}]}, 'experimental_conditions': {'test_setup': {'source': ['In the first set of electrochemical measurements,we examine the electrocatalytic HER activities of HCP $\\mathrm { R u } @ \\mathrm { R u } _ { 0 . 2 } \\mathrm { R h } _ { 0 . 2 } \\mathrm { P d } _ { 0 . 2 } \\mathrm { P t } _ { 0 . 2 } \\mathrm { I r } _ { 0 . 2 \\cdot \\mathrm { n L } }$ and FCC $\\mathrm { P d } \\ @ \\mathrm { R u } _ { 0 . 2 } \\mathrm { R h } _ { 0 . 2 } \\mathrm { P d } _ { 0 . 2 } \\mathrm { P t } _ { 0 . 2 } \\mathrm { I r } _ { 0 . 2 \\cdot 4 \\mathrm { L } }$ samples in an alkaline $1 . 0 \\mathrm { ~ M ~ K O H }$ electrolyte,as shown in Figure 5A,B.The corresponding catalysts,including commercial $\\mathrm { P t / C }$ and Ru seeds,are used as references.The linear sweep voltammetry (LSV) curves of the tested catalysts show that the HCP $\\mathrm { R u } @ \\mathrm { R u } _ { 0 . 2 } \\mathrm { R h } _ { 0 . 2 } \\mathrm { P d } _ { 0 . 2 } \\mathrm { P t } _ { 0 . 2 } \\mathrm { I r } _ { 0 . 2 \\cdot 4 \\mathrm { L } }$ coreshell nanocrystals exhibit the lowest HER overpotential of $5 0 . 8 ~ \\mathrm { m V }$ (vs the reversible hydrogen electrode,RHE) at a current density of $- 1 0 \\mathrm { \\ m A \\ c m ^ { - 2 } }$ (where the current is normalized by geometric electrode area of $0 . 0 7 \\mathrm { c m } ^ { 2 }$ (Figure S17, Supporting Information)).To further characterize their intrinsic activities, the values of specific activities (where the current is normalized by the electrochemically active surface area, ECSA (Figure S18, Supporting Information)) at a potential of $- 0 . 1 \\mathrm { ~ V ~ }$ are compared in Figure 5B. ', 'These results suggest that the HCP $\\mathrm { R u } @ \\mathrm { R u } _ { 0 . 2 } \\mathrm { R h } _ { 0 . 2 } \\mathrm { P d } _ { 0 . 2 } \\mathrm { P t } _ { 0 . 2 } \\mathrm { I r } _ { 0 . 2 \\cdot 4 \\mathrm { L } }$ samples have superior durability during the alkaline HER. Due to the small amount of catalyst used, with only $0 . 2 \\mathrm { m g }$ of $\\mathrm { R u } @ \\mathrm { R u } _ { 0 . 2 } \\mathrm { R h } _ { 0 . 2 } \\mathrm { P d } _ { 0 . 2 } \\mathrm { P t } _ { 0 . 2 } \\mathrm { I r } _ { 0 . 2 \\cdot 4 \\mathrm { L } }$ with only 4 atomic layers of HEA shells dispersed on the Vulcan XC72R carbon and mixed with the Nafion solution to form catalyst ink, which is then drop-cast onto a glassy carbon electrode for HER electrocatalytic measurements,it is challenging to recover a sufficient amount for XPS analysis.'], 'scan_rate': None, 'substrate': 'Glassy Carbon Electrode', 'ir_compensation': None}, 'electrolyte': {'source': ['In the first set of electrochemical measurements,we examine the electrocatalytic HER activities of HCP $\\mathrm { R u } @ \\mathrm { R u } _ { 0 . 2 } \\mathrm { R h } _ { 0 . 2 } \\mathrm { P d } _ { 0 . 2 } \\mathrm { P t } _ { 0 . 2 } \\mathrm { I r } _ { 0 . 2 \\cdot \\mathrm { n L } }$ and FCC $\\mathrm { P d } \\ @ \\mathrm { R u } _ { 0 . 2 } \\mathrm { R h } _ { 0 . 2 } \\mathrm { P d } _ { 0 . 2 } \\mathrm { P t } _ { 0 . 2 } \\mathrm { I r } _ { 0 . 2 \\cdot 4 \\mathrm { L } }$ samples in an alkaline $1 . 0 \\mathrm { ~ M ~ K O H }$ electrolyte,as shown in Figure 5A,B.The corresponding catalysts,including commercial $\\mathrm { P t / C }$ and Ru seeds,are used as references.The linear sweep voltammetry (LSV) curves of the tested catalysts show that the HCP $\\mathrm { R u } @ \\mathrm { R u } _ { 0 . 2 } \\mathrm { R h } _ { 0 . 2 } \\mathrm { P d } _ { 0 . 2 } \\mathrm { P t } _ { 0 . 2 } \\mathrm { I r } _ { 0 . 2 \\cdot 4 \\mathrm { L } }$ coreshell nanocrystals exhibit the lowest HER overpotential of $5 0 . 8 ~ \\mathrm { m V }$ (vs the reversible hydrogen electrode,RHE) at a current density of $- 1 0 \\mathrm { \\ m A \\ c m ^ { - 2 } }$ (where the current is normalized by geometric electrode area of $0 . 0 7 \\mathrm { c m } ^ { 2 }$ (Figure S17, Supporting Information)).To further characterize their intrinsic activities, the values of specific activities (where the current is normalized by the electrochemically active surface area, ECSA (Figure S18, Supporting Information)) at a potential of $- 0 . 1 \\mathrm { ~ V ~ }$ are compared in Figure 5B. '], 'ph_value': None, 'concentration_molar': '1.0 M', 'electrolyte_composition': 'KOH'}, 'synthesis_method': {'method': 'Layer-by-layer heteroepitaxial deposition / polyol synthesis / dropwise synthesis', 'source': ['This heteroepitaxial growth is primarily governed by the relative rates of atomic deposition and atomic diffusion on the seed surface.[27,28] When atomic diffusion on the surface is faster than deposition,a “hit-and-run”mechanism allows the deposited atoms to migrate and organize themselves in a layer-by-layer growth mode.This results in a smooth,conformal shell,particularly when few atomic layers are deposited.We first prepare HCP Ru seeds through a polyol synthesis,resulting in products containing ${ \\approx } 9 4 . 5 \\%$ spherical-like nanocrystals with an average size of $6 . 7 \\mathrm { n m }$ ,along with $5 . 5 \\%$ plate-like nanosheets (Figure S1, Supporting Information).[29,30] We then deposit equiatomic RuRhPdPtIr HEA alloys with ${ \\approx } 4$ atomic layers on the HCP Ru seeds through the heteroepitaxial growth strategy for the fabrication of $\\mathrm { R u } @ \\mathrm { R u } _ { 0 . 2 } \\mathrm { R h } _ { 0 . 2 } \\mathrm { P d } _ { 0 . 2 } \\mathrm { P t } _ { 0 . 2 } \\mathrm { I r } _ { 0 . 2 \\mathrm { 4 L } }$ core-shell nanocrystals with an unconventional HCP structure.A precursor mixture of $\\mathrm { R u } ( \\mathrm { a c a c } ) _ { 3 }$ ， $\\operatorname { R h } ( \\mathrm { a c a c } ) _ { 3 }$ ， ${ \\mathrm { P d } } ( { \\mathrm { a c a c } } ) _ { 2 }$ ， $\\mathrm { P t } ( \\mathsf { a c a c } ) _ { 2 }$ ,and ${ \\mathrm { H } } _ { 2 } { \\mathrm { I r } } C { \\mathrm { l } } _ { 6 } { \\cdot } { \\mathrm { x H } } _ { 2 } O$ in ethylene glycol (EG；solvent and reducing agent) is very slowly injected at a rate of $0 . 8 ~ \\mathrm { m L ~ h ^ { - 1 } }$ into another EG solution that contained Ru seeds,ascorbic acid (AA; reducing agent),', '\nA\n\nGroup 川B IVB VB VIB VIIB VIIB IB IB 21 22 23 24 25 26 27 28 29 30 4 Sc Ti V Cr Mn Fe Co Ni Cu Zn HCP HCP BCC BCC BCC BCC HCP FCC FCC HCP 39 40 41 42 43 44 45 46 47 48 poned 5 Y Zr Nb Mo Tc Ru Rh Pd Ag Cd HCP HCP BCC BCC HCP HCP FCC FCC FCC HCP potassium bromide (KBr; manipulation of reaction ratel21),and polyvinylpyrrolidone (PVP; colloidal stabilizer) at a high temperature of $1 6 0 ~ ^ { \\circ } \\mathrm { C }$ In the case of Ir, $\\mathrm { H } _ { 2 } \\mathrm { I r C l } _ { 6 } { \\cdot } { \\bf x } \\mathrm { H } _ { 2 } \\mathrm { O }$ is utilized as the precursor because of the slower reduction kinetics observed with $\\mathrm { I r } ( \\mathsf { a c a c } ) _ { 3 }$ (Figure S2, Supporting Information). '], 'key_parameters': 'high temperature of 160 °C, precursor solution injection rate 0.8 mL h^-1'}, 'other_environmental_params': [{'key': 'electrode area', 'value': '0.07 cm^2', 'source': ['In the first set of electrochemical measurements,we examine the electrocatalytic HER activities of HCP $\\mathrm { R u } @ \\mathrm { R u } _ { 0 . 2 } \\mathrm { R h } _ { 0 . 2 } \\mathrm { P d } _ { 0 . 2 } \\mathrm { P t } _ { 0 . 2 } \\mathrm { I r } _ { 0 . 2 \\cdot \\mathrm { n L } }$ and FCC $\\mathrm { P d } \\ @ \\mathrm { R u } _ { 0 . 2 } \\mathrm { R h } _ { 0 . 2 } \\mathrm { P d } _ { 0 . 2 } \\mathrm { P t } _ { 0 . 2 } \\mathrm { I r } _ { 0 . 2 \\cdot 4 \\mathrm { L } }$ samples in an alkaline $1 . 0 \\mathrm { ~ M ~ K O H }$ electrolyte,as shown in Figure 5A,B.The corresponding catalysts,including commercial $\\mathrm { P t / C }$ and Ru seeds,are used as references.The linear sweep voltammetry (LSV) curves of the tested catalysts show that the HCP $\\mathrm { R u } @ \\mathrm { R u } _ { 0 . 2 } \\mathrm { R h } _ { 0 . 2 } \\mathrm { P d } _ { 0 . 2 } \\mathrm { P t } _ { 0 . 2 } \\mathrm { I r } _ { 0 . 2 \\cdot 4 \\mathrm { L } }$ coreshell nanocrystals exhibit the lowest HER overpotential of $5 0 . 8 ~ \\mathrm { m V }$ (vs the reversible hydrogen electrode,RHE) at a current density of $- 1 0 \\mathrm { \\ m A \\ c m ^ { - 2 } }$ (where the current is normalized by geometric electrode area of $0 . 0 7 \\mathrm { c m } ^ { 2 }$ (Figure S17, Supporting Information)).To further characterize their intrinsic activities, the values of specific activities (where the current is normalized by the electrochemically active surface area, ECSA (Figure S18, Supporting Information)) at a potential of $- 0 . 1 \\mathrm { ~ V ~ }$ are compared in Figure 5B. ']}, {'key': 'prepared catalyst mass', 'value': '0.2 mg', 'source': ['These results suggest that the HCP $\\mathrm { R u } @ \\mathrm { R u } _ { 0 . 2 } \\mathrm { R h } _ { 0 . 2 } \\mathrm { P d } _ { 0 . 2 } \\mathrm { P t } _ { 0 . 2 } \\mathrm { I r } _ { 0 . 2 \\cdot 4 \\mathrm { L } }$ samples have superior durability during the alkaline HER. Due to the small amount of catalyst used, with only $0 . 2 \\mathrm { m g }$ of $\\mathrm { R u } @ \\mathrm { R u } _ { 0 . 2 } \\mathrm { R h } _ { 0 . 2 } \\mathrm { P d } _ { 0 . 2 } \\mathrm { P t } _ { 0 . 2 } \\mathrm { I r } _ { 0 . 2 \\cdot 4 \\mathrm { L } }$ with only 4 atomic layers of HEA shells dispersed on the Vulcan XC72R carbon and mixed with the Nafion solution to form catalyst ink, which is then drop-cast onto a glassy carbon electrode for HER electrocatalytic measurements,it is challenging to recover a sufficient amount for XPS analysis.']}]}}, {'alloy_id': 'Pd@Ru0.2Rh0.2Pd0.2Pt0.2Ir0.2-4L', 'performance': {'stability': {'source': ['\nGiven that the degradation of commercial $\\mathrm { P t / C }$ is more pronounced in an alkaline solution than in an acidic electrolyte, we thus focus on the durability tests of our catalysts for alkaline HER. As shown in Figure 5E, there is no significant change in the LSVcurves for the HCP $\\mathrm { R u } @ \\mathrm { R u } _ { 0 . 2 } \\mathrm { R h } _ { 0 . 2 } \\mathrm { P d } _ { 0 . 2 } \\mathrm { P t } _ { 0 . 2 } \\mathrm { I r } _ { 0 . 2 \\cdot 4 \\mathrm { L } }$ samples after 5000,10000,and 15000 cycles.In contrast, the FCC $\\mathrm { P d } \\ @ \\mathrm { R u } _ { 0 . 2 } \\mathrm { R h } _ { 0 . 2 } \\mathrm { P d } _ { 0 . 2 } \\mathrm { P t } _ { 0 . 2 } \\mathrm { I r } _ { 0 . 2 \\cdot 4 \\mathrm { L } }$ ，commercial $\\mathrm { P t / C }$ , and Ru seeds exhibit a gradual decrease in activity throughout the durability tests (Figure 5F-H).As shown in Figure 5I,after 15000 cycles, the HCP $\\mathrm { R u } @ \\mathrm { R u } _ { 0 . 2 } \\mathrm { R h } _ { 0 . 2 } \\mathrm { P d } _ { 0 . 2 } \\mathrm { P t } _ { 0 . 2 } \\mathrm { I r } _ { 0 . 2 \\cdot 4 \\mathrm { L } }$ samples demonstrate only a $9 . 1 \\%$ decrease in catalytic activity at a potential of $- 0 . 1 \\mathrm { V } ,$ whereas their FCC counterparts, commercial $\\mathrm { P t / C }$ ,and Ru seeds experience drops of $2 5 . 3 \\%$ $3 0 . 3 \\%$ ,and $2 9 . 2 \\%$ in activity,respectively (Figure 5j-L).Aditionallythe $\\mathrm { R u } @ \\mathrm { R u } _ { 0 . 2 } \\mathrm { R h } _ { 0 . 2 } \\mathrm { P d } _ { 0 . 2 } \\mathrm { P t } _ { 0 . 2 } \\mathrm { I r } _ { 0 . 2 \\cdot 4 \\mathrm { L } }$ nanocrystals dispersed on the conductive carbon paper substrate also demonstrate no significant change in overpotential, with a fluctuation of less than $20 \\%$ at a constant current density of $- 1 5 \\mathrm { \\ m A \\ c m ^ { - 2 } }$ over a $1 0 0 \\ \\mathrm { h }$ operating period (Figure 5M). '], 'cycle_count': 15000, 'test_method': 'CV Cycling', 'duration_hours': None, 'degradation_details': '25.3% activity drop after 15000 cycles', 'performance_retention': '74.7%'}, 'tafel_slope': {'unit': 'mV dec^-1', 'value': None, 'source': []}, 'overpotential': [], 'supplementary_performance': [{'key': 'specific_activity_in_alkaline_at_-0.1_V', 'value': '0.49 mA cm^-2', 'source': ['The HCP $\\mathrm { R u } @ \\mathrm { R u } _ { 0 . 2 } \\mathrm { R h } _ { 0 . 2 } \\mathrm { P d } _ { 0 . 2 } \\mathrm { P t } _ { 0 . 2 } \\mathrm { I r } _ { 0 . 2 \\cdot 4 \\mathrm { L } }$ core-shell nanocrystals reach the highest specifc activity of $1 . 3 5 \\mathrm { \\ m A \\ c m ^ { - 2 } }$ at $- 0 . 1 \\mathrm { ~ V } ,$ which is 2.8,6.4,and 9.0 times higher than those of their FCC counterparts $( 0 . 4 9 \\mathrm { \\ m A } \\mathrm { c m } ^ { - 2 }$ ),commercial $\\mathrm { P t / C }$ reference $( 0 . 2 1 \\mathrm { m A } \\mathrm { c m } ^ { - 2 }$ ), and Ru seeds $( 0 . 1 5 \\mathrm { m A c m ^ { - 2 } }$ ),respectively.']}, {'key': 'specific_activity_in_acidic_at_-0.1_V', 'value': '1.18 mA cm^-2', 'source': ['The values of the specific activities at an overpotential of $- 0 . 1 \\mathrm { ~ V ~ }$ of_the HCP $\\mathrm { R u } @ \\mathrm { R u } _ { 0 . 2 } \\mathrm { R h } _ { 0 . 2 } \\mathrm { P d } _ { 0 . 2 } \\mathrm { P t } _ { 0 . 2 } \\mathrm { I r } _ { 0 . 2 \\cdot 4 \\mathrm { L } }$ samplesis $2 . 4 7 ~ \\mathrm { \\ m A } ~ \\mathrm { c m } ^ { - 2 }$ ，which is 2.1，1.6,and 3.6 times higher than those of their FCC counterparts $( 1 . 1 8 ~ \\mathrm { \\ m A } ~ \\mathrm { c m } ^ { - 2 } )$ ， commercial $\\mathrm { P t / C }$ reference $( 1 . 5 4 ~ \\mathrm { \\ m A } ~ \\mathrm { c m } ^ { - 2 }$ )，and Ru seeds (0.68mA $\\mathrm { c m } ^ { - 2 }$ )，respectively. ']}, {'key': 'potential_peak_HUPD', 'value': '0.19 V', 'source': ['\nHUPD,stronger hydrogen binding can be identified by observing the shift of HUPD peaks toward higher potentials.As shown in Figure 6B,D,the trend of HUPD peaks for the catalysts is as follows: commercial $^ { \\mathrm { * } } \\mathrm { t } / \\mathrm { C } \\ ( 0 . 2 8 \\ \\mathrm { V } ) > \\ \\mathrm { R u } \\ @ \\mathrm { P t } _ { 0 . 5 } \\mathrm { I r } _ { 0 . 5 - 4 \\mathrm { L } }$ $( 0 . 2 1 \\mathrm { ~ V } ) > \\mathrm { F C C }$ $\\mathrm { P d } \\ @ \\mathrm { R u } _ { 0 . 2 } \\mathrm { R h } _ { 0 . 2 } \\mathrm { P d } _ { 0 . 2 } \\mathrm { P t } _ { 0 . 2 } \\mathrm { I r } _ { 0 . 2 \\cdot 4 \\mathrm { L } }$ $( 0 . 1 9 \\ \\mathrm { V } ) > \\mathrm { H C P }$ $\\mathrm { R u } @ \\mathrm { R u } _ { 0 . 2 } \\mathrm { R h } _ { 0 . 2 } \\mathrm { P d } _ { 0 . 2 } \\mathrm { P t } _ { 0 . 2 } \\mathrm { I r } _ { 0 . 2 \\cdot 4 \\mathrm { L } }$ $( 0 . 1 6 ~ \\mathrm { ~ V ~ } ) ~ \\mathrm { ~ R ~ u ~ }$ seeds $( 0 . 1 3 \\mathrm { ~ V } )$ These results suggest that the binding strength of $\\mathrm { H } _ { \\mathrm { a d } }$ on HCP HEA structures falls within a moderate range of strength when compared to the FCC HEA and the other mono- or bi-metallic catalysts.In addition,we performed CO stripping experiments to evaluate the binding affinity of $\\mathrm { O H ^ { * } }$ since $\\mathrm { O H ^ { * } }$ can promote the removal of surface-adsorbed $C O ^ { * }$ intermediates into $\\mathrm { C O } _ { 2 }$ . ']}, {'key': 'CO_stripping_peak', 'value': '0.62 V', 'source': ['Typically,lower potentials of CO-stripping peaks indicate higher abilities for OH adsorption.As shown in Figure 6C,D, the trend of CO-stripping peaks for the catalysts can be summarized as follows: FCC $\\mathrm { P d } \\ @ \\mathrm { R u } _ { 0 . 2 } \\mathrm { R h } _ { 0 . 2 } \\mathrm { P d } _ { 0 . 2 } \\mathrm { P t } _ { 0 . 2 } \\mathrm { I r } _ { 0 . 2 \\cdot 4 \\mathrm { L } }$ $( 0 . 6 2 \\mathrm { ~ V } ) <$ HCP $\\mathrm { R u } @ \\mathrm { R u } _ { 0 . 2 } \\mathrm { R h } _ { 0 . 2 } \\mathrm { P d } _ { 0 . 2 } \\mathrm { P t } _ { 0 . 2 } \\mathrm { I r } _ { 0 . 2 \\cdot 4 \\mathrm { L } }$ $( 0 . 6 5 \\mathrm { V } ) < \\mathrm { R u }$ seeds (0.73 V)']}]}, 'experimental_conditions': {'test_setup': {'source': ['In the first set of electrochemical measurements,we examine the electrocatalytic HER activities of HCP $\\mathrm { R u } @ \\mathrm { R u } _ { 0 . 2 } \\mathrm { R h } _ { 0 . 2 } \\mathrm { P d } _ { 0 . 2 } \\mathrm { P t } _ { 0 . 2 } \\mathrm { I r } _ { 0 . 2 \\cdot \\mathrm { n L } }$ and FCC $\\mathrm { P d } \\ @ \\mathrm { R u } _ { 0 . 2 } \\mathrm { R h } _ { 0 . 2 } \\mathrm { P d } _ { 0 . 2 } \\mathrm { P t } _ { 0 . 2 } \\mathrm { I r } _ { 0 . 2 \\cdot 4 \\mathrm { L } }$ samples in an alkaline $1 . 0 \\mathrm { ~ M ~ K O H }$ electrolyte,as shown in Figure 5A,B.The corresponding catalysts,including commercial $\\mathrm { P t / C }$ and Ru seeds,are used as references.The linear sweep voltammetry (LSV) curves of the tested catalysts show that the HCP $\\mathrm { R u } @ \\mathrm { R u } _ { 0 . 2 } \\mathrm { R h } _ { 0 . 2 } \\mathrm { P d } _ { 0 . 2 } \\mathrm { P t } _ { 0 . 2 } \\mathrm { I r } _ { 0 . 2 \\cdot 4 \\mathrm { L } }$ coreshell nanocrystals exhibit the lowest HER overpotential of $5 0 . 8 ~ \\mathrm { m V }$ (vs the reversible hydrogen electrode,RHE) at a current density of $- 1 0 \\mathrm { \\ m A \\ c m ^ { - 2 } }$ (where the current is normalized by geometric electrode area of $0 . 0 7 \\mathrm { c m } ^ { 2 }$ (Figure S17, Supporting Information)).To further characterize their intrinsic activities, the values of specific activities (where the current is normalized by the electrochemically active surface area, ECSA (Figure S18, Supporting Information)) at a potential of $- 0 . 1 \\mathrm { ~ V ~ }$ are compared in Figure 5B. ', 'These results suggest that the HCP $\\mathrm { R u } @ \\mathrm { R u } _ { 0 . 2 } \\mathrm { R h } _ { 0 . 2 } \\mathrm { P d } _ { 0 . 2 } \\mathrm { P t } _ { 0 . 2 } \\mathrm { I r } _ { 0 . 2 \\cdot 4 \\mathrm { L } }$ samples have superior durability during the alkaline HER. Due to the small amount of catalyst used, with only $0 . 2 \\mathrm { m g }$ of $\\mathrm { R u } @ \\mathrm { R u } _ { 0 . 2 } \\mathrm { R h } _ { 0 . 2 } \\mathrm { P d } _ { 0 . 2 } \\mathrm { P t } _ { 0 . 2 } \\mathrm { I r } _ { 0 . 2 \\cdot 4 \\mathrm { L } }$ with only 4 atomic layers of HEA shells dispersed on the Vulcan XC72R carbon and mixed with the Nafion solution to form catalyst ink, which is then drop-cast onto a glassy carbon electrode for HER electrocatalytic measurements,it is challenging to recover a sufficient amount for XPS analysis.'], 'scan_rate': None, 'substrate': 'Glassy Carbon Electrode', 'ir_compensation': None}, 'electrolyte': {'source': ['In the first set of electrochemical measurements,we examine the electrocatalytic HER activities of HCP $\\mathrm { R u } @ \\mathrm { R u } _ { 0 . 2 } \\mathrm { R h } _ { 0 . 2 } \\mathrm { P d } _ { 0 . 2 } \\mathrm { P t } _ { 0 . 2 } \\mathrm { I r } _ { 0 . 2 \\cdot \\mathrm { n L } }$ and FCC $\\mathrm { P d } \\ @ \\mathrm { R u } _ { 0 . 2 } \\mathrm { R h } _ { 0 . 2 } \\mathrm { P d } _ { 0 . 2 } \\mathrm { P t } _ { 0 . 2 } \\mathrm { I r } _ { 0 . 2 \\cdot 4 \\mathrm { L } }$ samples in an alkaline $1 . 0 \\mathrm { ~ M ~ K O H }$ electrolyte,as shown in Figure 5A,B.The corresponding catalysts,including commercial $\\mathrm { P t / C }$ and Ru seeds,are used as references.The linear sweep voltammetry (LSV) curves of the tested catalysts show that the HCP $\\mathrm { R u } @ \\mathrm { R u } _ { 0 . 2 } \\mathrm { R h } _ { 0 . 2 } \\mathrm { P d } _ { 0 . 2 } \\mathrm { P t } _ { 0 . 2 } \\mathrm { I r } _ { 0 . 2 \\cdot 4 \\mathrm { L } }$ coreshell nanocrystals exhibit the lowest HER overpotential of $5 0 . 8 ~ \\mathrm { m V }$ (vs the reversible hydrogen electrode,RHE) at a current density of $- 1 0 \\mathrm { \\ m A \\ c m ^ { - 2 } }$ (where the current is normalized by geometric electrode area of $0 . 0 7 \\mathrm { c m } ^ { 2 }$ (Figure S17, Supporting Information)).To further characterize their intrinsic activities, the values of specific activities (where the current is normalized by the electrochemically active surface area, ECSA (Figure S18, Supporting Information)) at a potential of $- 0 . 1 \\mathrm { ~ V ~ }$ are compared in Figure 5B. '], 'ph_value': None, 'concentration_molar': '1.0 M', 'electrolyte_composition': 'KOH'}, 'synthesis_method': {'method': 'Heteroepitaxial growth on FCC Pd seeds / polyol synthesis', 'source': ['\nAsa control experiment, the crystal structure of RuRhPdPtIr HEA with ${ \\approx } 4$ atomic layers can be tuned to FCC structure when we switch to the use of FCC spherical-like Pd seeds with an average size of $7 . 7 0 \\mathrm { n m }$ (Figure S6, Supporting Information).The increase in the size of the obtained nanocrystals to ${ \\approx } 9 . 2 9 \\mathrm { n m }$ after growth suggests that the HEA shells comprise ${ \\approx } 4$ atomic layers,as shown in Figure S6 (Supporting Information). '], 'key_parameters': None}, 'other_environmental_params': []}}, {'alloy_id': 'RuRhPdPtIrAgFeNi HEA', 'performance': {'stability': {'source': [], 'cycle_count': None, 'test_method': 'Unknown', 'duration_hours': None, 'degradation_details': None, 'performance_retention': None}, 'tafel_slope': {'unit': 'mV dec^-1', 'value': None, 'source': []}, 'overpotential': [], 'supplementary_performance': []}, 'experimental_conditions': {'test_setup': {'source': [], 'scan_rate': None, 'substrate': None, 'ir_compensation': None}, 'electrolyte': {'source': [], 'ph_value': None, 'concentration_molar': None, 'electrolyte_composition': None}, 'synthesis_method': {'method': 'Heteroepitaxial growth on Ru seeds / dropwise synthesis', 'source': ['To further expand the compositional diversity of HCP HEA,Ag,Fe,and Ni elements are successfully incorporated to synthesize octonary HCP RuRhPdPtIrAgFeNi HEA shells on Ru seeds (Figure S4, Supporting Information).This is achieved through heteroepitaxial growth in a dropwise synthesis.In this synthesis,the solvent is changed to triethylene glycol (TEG) instead of EG,and the reaction temperature is increased from 160 to $2 4 0 ~ ^ { \\circ } \\mathrm { C }$ due to the lower reduction potentials of Fe(III) and $\\mathrm { { N i } ( I I ) }$ precursors used. '], 'key_parameters': 'solvent triethylene glycol (TEG), reaction temperature 240 °C'}, 'other_environmental_params': []}}, {'alloy_id': 'Ru@Pt0.5Ir0.5-4L', 'performance': {'stability': {'source': [], 'duration': None, 'cycle_count': None, 'test_method': 'Unknown', 'degradation_details': None, 'performance_retention': None}, 'tafel_slope': {'unit': 'mV dec^-1', 'value': None, 'source': []}, 'overpotential': [], 'supplementary_performance': [{'key': 'specific_acti
21 | 1f555d7cd8dfec0e95a4fdd0af12634f | {"extraction_results": [{"alloy_id": "PdPtRuRhAu (HEA-3.14)", "performance": {"stability": {"source": ["Here, a controllable preparation technique is successfully developed to synthesize PdPtRuRhAu high-entropy alloys (HEAs) of various sizes, within the $3 . 1 4 \\ : \\mathsf { n m }$ particles (HEA-3.14) demonstrating exceptional catalytic performance and stable hydrogen production at current densities of -500 and $- 1 0 0 0 \\ m \\mathsf { A } { \\cdot } \\mathsf { c m } ^ { - 2 }$ with negligible activity loss over $\\mathbf { 1 0 0 h }$. ", "As depicted in Figure 3h,after enduring 7000 cycles of CV in $0 . 5 { \\bf \\Gamma } _ { \\bf M }$ $\\mathrm { H } _ { 2 } \\mathrm { S O } _ { 4 }$ ,the polarization curve of the HEA-3.14 exhibits minimal deviation from its initial state.To further evaluate the long-term stability of the HEA-3.14, galvanostatic measurements are conducted.Remarkably, even after $8 0 0 \\mathrm { ~ h ~ }$ ,the HEA-3.14 retains its initial potential with negligible degradation at a current density of $- 1 0 0 \\mathrm { m A } { \\cdot } \\mathrm { c m } ^ { - 2 }$ . ", "Furthermore, following $1 0 0 \\mathrm { { h } }$ of rigorous testing for long-term stability at both $- 5 0 0$ and $- 1 0 0 0 \\mathrm { m A } { \\cdot } \\mathrm { c m } ^ { - 2 }$ ,the overpotential of the HEA3.14 remains stable,showing almost no indications of deterioration (Figure 3i).These findings strongly support the exceptional stability of the HEA-3.14,especially under conditions ofhigh current density (Figure S4, Supporting Information).", "Linear sweep voltammetry (LSV) was performed at a sweep rate of $0 . { \\dot { 5 } } { \\dot { \\mathsf { m V } } } { \\cdot } { \\mathsf { s } } ^ { - 1 }$ over a voltage range of $- 1 . 3 \\mathrm { - } + 0 . 5$ V. The LSV was performed at a sweep rate of $0 . 5 \\ : \\mathrm { \\ m V } \\cdot \\varsigma ^ { - } \\bar { \\bf \\Lambda }$ over a voltage range of $- 1 . 3 \\mathrm { - } + 0 . 5 \\ : \\mathsf { V } .$ Electrochemical impedance spectroscopy (EIS) measurements were performed in the frequency range of $0 . 0 1 \\mathsf { H z }$ to $7 0 0 \\mathsf { k H z }$ .Electrochemical double layer capacitance $( C _ { \\mathrm { d l } } )$ values in the non-Faraday region were tested for CVand calculated at scan rates of 20,40,60,80,100, and $1 2 0 \\ m \\mathsf { V } { \\cdot } \\mathsf { s } ^ { - 1 }$ .The stability tests were evaluated by constant current tests at-100,-500,and $- 1 0 0 0 \\mathsf { m A } { \\cdot } \\mathsf { c m } ^ { - 2 }$ ,respectivelyaswellasg in the LSV curves after multiple cycles of the CV curves.The Tafel slope was obtained by fitting the linear part of the LSV curve.It was calculated according to the equation $\\eta = \\mathsf { b } \\ \\mathsf { l o g } j + \\mathsf { a }$ ，where $\\eta$ is the overpotential, $j$ is the corresponding current density,and a is the overpotential when the current density is of unit value $( 1 \\mathsf { m A } { \\cdot } \\mathsf { c m } ^ { - 2 } )$"], "cycle_count": "7000", "test_method": "Chronopotentiometry / CV Cycling", "duration_hours": "800", "degradation_details": "minimal deviation from initial state", "performance_retention": "negligible activity loss"}, "tafel_slope": {"unit": "mV dec^-1", "value": "-30.3", "source": ["The linear sweep voltammetry (LSV) plots in Figure 3b shows the HEA-3.14 demonstrates superior electrochemical activity at high current densities.As depicted in Figure 3c,Tafel slope of the HEA-3.14 is notably smaller $( - 3 0 . 3 ~ \\mathrm { m V \\cdot d e c ^ { - 1 } } ,$ ）compared with the single-element NPs.This finding suggests that the HEA-3.14 exhibits the highest HER kinetic process through the Volmer-Tafel mechanism.[3o] The ratedetermining step for HER in the HEA-3.14 is identified as the Tafel step,wherein two neighboring adsorbed hydrogen species $( \\boldsymbol { \\mathrm { H } } ^ { * } )$ combine on the catalyst surface to form $\\mathrm { H } _ { 2 }$ gas.[34] Furthermore,the double-layer capacitance $( C _ { \\mathrm { d l } } )$ values are determined by analyzing the CV curves of each catalyst in the non-Faraday region at various scan rates ranging from 20 to $1 2 0 \\ \\mathrm { m V } { \\cdot } \\mathbf { s } ^ { - 1 }$ ，as illustrated in Figure S2 (Supporting Information)."]}, "overpotential": [{"unit": "mV", "value": "-70.07", "source": ["\n# 2.2. Electrocatalytic Hydrogen Production and Mechanisms\n\nHER performance of HEAs is evaluated in $0 . 5 \\textrm { \\textmu } \\mathrm { H } _ { 2 } \\mathrm { S O } _ { 4 }$ solutions using a standard three-electrode setup.As shown in Figure 2a,b,the HEAs of varying sizes exhibit distinct catalytic activities in the HER.Specifically, the overpotential of HEA-3.14 is $- 7 0 . 0 7 \\ \\mathrm { m V }$ at a current density of $- 1 0 { \\mathrm { \\ m A } } { \\cdot } { \\mathrm { c m } } ^ { - 2 }$ ，which is notably lower than that of the catalysts HEA-2.81 $( - 8 1 . 0 9 \\ \\mathrm { m V } )$ ， HEA-4.74 $( - 1 3 0 . 2 1 \\mathrm { m V } )$ ,HEA-4.88 $( - 1 3 4 . 5 3 \\mathrm { m V } )$ ,and HEA-5.74 $( - 1 3 5 . 2 8 ~ \\mathrm { m V } )$ .This comparison unequivocally indicates that a particle size of $3 . 1 4 \\mathrm { n m }$ for the composition of the PdPtRuRhAu yields optimal catalytic performance,as depicted in Figure 2c. ", "\nIn subsequent electrochemical tests,single-element NPs (i.e, Pd,Pt,Ru,Rh,and Au),along with commercial $\\mathrm { P t / C }$ and $\\mathrm { R h } / \\mathrm { C }$ catalysts,underwent in-depth evaluation.As shown in Figure 3a, the activity of each catalyst is assessed across a current density range of $- 1 0 0 \\mathrm { \\ m A } { \\cdot } \\mathrm { c m } ^ { - 2 }$ .Notably, the overpotential of the HEA-3.14 is recorded at $- 7 0 . 0 7 \\ \\mathrm { m V }$ at a current density of $^ { - 1 0 }$ $\\mathbf { m A { \\cdot } c m ^ { - 2 } }$ ,clearly indicating its exceptional electrochemical performance.In contrast,the other catalysts exhibit higher overpotentials:Ru at $- 9 8 . 5 8$ ，Rhat $- 1 0 9 . 4 5$ ，Pdat $- 1 1 2 . 9 6$ ，Auat -123.88,and $\\mathrm { P t }$ at $- 1 0 3 . 4 5 \\ \\mathrm { m V } .$ Furthermore,the commercial $\\mathrm { P t / C }$ shows an overpotential of $- 1 0 2 . 5 5 \\ \\mathrm { m V } ,$ while the $\\mathrm { R h } / \\mathrm { C }$ has an overpotential of $- 1 1 0 . 5 4 ~ \\mathrm { m V } .$ To delve deeper into the electrochemical performance of the HEA-3.14 at high current densities,we subject a series of catalysts to increased current levels for further investigation. "], "current_density": "-10 mA cm^-2"}, {"unit": "mV", "value": "-70", "source": ["\nFigure2.Characteratifatalstrucu.)rfoH-231,H47HA48dH57i $0 . 5 ~ { \\mathsf { M } }$ ${ \\sf H } _ { 2 } { \\sf S } { \\sf O } _ { 4 } .$ (b) Overpotential at a current density of $- 7 0 \\mathsf { m A } { \\cdot } \\mathsf { c m } ^ { 2 }$ for HEA-2.81,HEA-3.14,HEA-4.74,HEA-4.88 and HEA-5.74,respectively, in $0 . 5 ~ { \\mathsf { M } }$ ${ \\sf H } _ { 2 } { \\sf S } { \\sf O } _ { 4 }$ .c)Overpoteao2H47H57se $^ { - 1 0 }$ $\\mathsf { m A } { \\cdot } { \\mathsf { c m } } ^ { 2 }$ .d)TEMimageoftheHEA-3.14.e)Atomic-resolutionHAADFimageoftheHEA-3.14.f)FToftheHEA-3.14.g)SAEDcircleoftheHEA-3.14.h) XRDmapingfthHA-3.14.i)XPSmappngfteHA-3.14.jPOESanalysisandthatomcprportiosdeteiedbDXforteHA.14."], "current_density": "-70 mA cm^-2"}], "supplementary_performance": [{"key": "double-layer capacitance (Cdl)", "value": "10.7 mF cm^-2", "source": ["\nFigure 3d illustrates the electrochemically active surface area (ECSA) of various catalysts,with the HEA-3.14 exhibiting the largest $C _ { \\mathrm { d l } }$ value of $1 0 . 7 ~ \\mathrm { m F } { \\cdot } \\mathrm { c m } ^ { - 2 }$ in comparison to the other NPs.[25.35,36] Notably,after normalizing the ECSA area,the HEA3.14 demonstrates the lowest overpotential toward the HER,as shown in Figure 3e.Analysis of the Nyquist diagram reveals that the charge transfer resistance $( R _ { \\mathrm { c t } } )$ values of the HEA-3.14 is significantly lower than those of the single-element NPs,as depicted in Figure 3f.37] Additionally, the HEA-3.14 demonstrates superior intrinsic catalytic activity for the HER,evidenced by its highest recorded turnover frequency (TOF) value among all tested catalysts (Figure 3g)[29] The stability and durability ofthe HEA-3.14 have undergone extensive analysis."]}, {"key": "Pd-Au bridge site proportion", "value": "18.97%", "source": ["Theoretical calculations indicate that the bridge adsorption site of Pd-Au serves as an ideal location for HER, with HEA-3.14 possessing the highest proportion of such sites, reaching $1 8 . 9 7 \\%$. ", "The number of bridge adsorption sites for Au elements is maximum when the nanoparticle size is $3 . 5 \\mathrm { n m }$ reaching $5 2 . 5 7 \\%$ .Additionally, the number of bridge adsorption sites for Pd-Au is highest when the size is $3 . 1 4 ~ \\mathrm { n m }$ ,reaching $1 8 . 9 7 \\%$ . "]}, {"key": "melting point (3.14 nm)", "value": "366 °C", "source": ["By integrating thermodynamic modeling with machine learning methods, the melting point of the PdPtRuRhAu HEAs at 3.14 nm $( 3 6 6 ^ { \\circ } \\mathsf { C } )$ is predicted, which aligns well with the results obtained from diferential scanning calorimetry tests. ", "\n$$\n\nUsing the melting point model, we predict that the melting point of PdPtRuRhAu HEAata size of $3 . 1 4 \\mathrm { n m }$ is $3 6 6 ^ { \\circ } \\mathrm { C }$ ,which is consistent with the experimental value (Figure 5g). ", "This discovery further confirms the reason why HEA-3.14 exhibits optimal catalytic activity.\n\nWe introduce an innovative machine learning model based on elemental encoding,offering a precise approach for forecasting the melting points of the HEAs.Leveraging this methodology, we successfully forecast the melting points of more than 1000 distinct HEAs,reaffirming the elevated melting point of the PdPtRuRhAu HEA $( 1 8 5 2 ^ { \\circ } \\mathrm { C } )$ . Furthermore,by developing a melting point prediction model that accounts for size effects,we estmate the melting point of PdPtRuRhAu HEA at a size of $3 . 1 4 ~ \\mathrm { n m }$ is $3 6 6 ^ { \\circ } \\mathrm { C }$ ,aligning with the DSC results."]}]}, "experimental_conditions": {"test_setup": {"source": ["\nElectrochemical Measurements:PdPtRuRhAu HEA NPs $( 3 ~ \\mathsf { m g } )$ and multi-walled carbon nanotubes $( 4 ~ \\mathsf { m g } )$ were dispersed in $4 0 ~ \\mu \\ L$ of isopropanol and $1 0 ~ \\mu \\ L$ of Nafion solution,ultrasonicated for half an hour and then homogeneously dispersed on carbon paper,and vacuum dried at room temperature.The average catalyst mass loading per piece of carbon paper was $0 . 5 { \\mathsf { m g } }$ .Single-element Ru,Rh,Pd,Au,and Pt NPscatalysts were prepared as comparison samples using the same method.", "The platinum sheet electrode was used as the counter electrode, Saturated Calomel Electrode (SCE) was used as the reference electrode,and the working electrode was a catalyst-loaded carbon paper electrode (in the platinum electrode holder) (Area: $\\mathsf { l } \\times \\mathsf { l } \\mathsf { c m } ^ { 2 }$ ).", "\nAll potentials in this work were $8 5 \\%$ IR compensated and converted to standard reversible hydrogen electrode (RHE) potentials. ", "Linear sweep voltammetry (LSV) was performed at a sweep rate of $0 . { \\dot { 5 } } { \\dot { \\mathsf { m V } } } { \\cdot } { \\mathsf { s } } ^ { - 1 }$ over a voltage range of $- 1 . 3 \\mathrm { - } + 0 . 5$ V. The LSV was performed at a sweep rate of $0 . 5 \\ : \\mathrm { \\ m V } \\cdot \\varsigma ^ { - } \\bar { \\bf \\Lambda }$ over a voltage range of $- 1 . 3 \\mathrm { - } + 0 . 5 \\ : \\mathsf { V } .$ Electrochemical impedance spectroscopy (EIS) measurements were performed in the frequency range of $0 . 0 1 \\mathsf { H z }$ to $7 0 0 \\mathsf { k H z }$ .Electrochemical double layer capacitance $( C _ { \\mathrm { d l } } )$ values in the non-Faraday region were tested for CVand calculated at scan rates of 20,40,60,80,100, and $1 2 0 \\ m \\mathsf { V } { \\cdot } \\mathsf { s } ^ { - 1 }$ .The stability tests were evaluated by constant current tests at-100,-500,and $- 1 0 0 0 \\mathsf { m A } { \\cdot } \\mathsf { c m } ^ { - 2 }$ ,respectivelyaswellasg in the LSV curves after multiple cycles of the CV curves.The Tafel slope was obtained by fitting the linear part of the LSV curve.It was calculated according to the equation $\\eta = \\mathsf { b } \\ \\mathsf { l o g } j + \\mathsf { a }$ ，where $\\eta$ is the overpotential, $j$ is the corresponding current density,and a is the overpotential when the current density is of unit value $( 1 \\mathsf { m A } { \\cdot } \\mathsf { c m } ^ { - 2 } )$"], "scan_rate": "0.5 mV s^-1", "substrate": "carbon paper", "ir_compensation": "85%"}, "electrolyte": {"source": ["\n# 2.2. Electrocatalytic Hydrogen Production and Mechanisms\n\nHER performance of HEAs is evaluated in $0 . 5 \\textrm { \\textmu } \\mathrm { H } _ { 2 } \\mathrm { S O } _ { 4 }$ solutions using a standard three-electrode setup.As shown in Figure 2a,b,the HEAs of varying sizes exhibit distinct catalytic activities in the HER.Specifically, the overpotential of HEA-3.14 is $- 7 0 . 0 7 \\ \\mathrm { m V }$ at a current density of $- 1 0 { \\mathrm { \\ m A } } { \\cdot } { \\mathrm { c m } } ^ { - 2 }$ ，which is notably lower than that of the catalysts HEA-2.81 $( - 8 1 . 0 9 \\ \\mathrm { m V } )$ ， HEA-4.74 $( - 1 3 0 . 2 1 \\mathrm { m V } )$ ,HEA-4.88 $( - 1 3 4 . 5 3 \\mathrm { m V } )$ ,and HEA-5.74 $( - 1 3 5 . 2 8 ~ \\mathrm { m V } )$ .This comparison unequivocally indicates that a particle size of $3 . 1 4 \\mathrm { n m }$ for the composition of the PdPtRuRhAu yields optimal catalytic performance,as depicted in Figure 2c. ", "\nFigure2.Characteratifatalstrucu.)rfoH-231,H47HA48dH57i $0 . 5 ~ { \\mathsf { M } }$ ${ \\sf H } _ { 2 } { \\sf S } { \\sf O } _ { 4 } .$ (b) Overpotential at a current density of $- 7 0 \\mathsf { m A } { \\cdot } \\mathsf { c m } ^ { 2 }$ for HEA-2.81,HEA-3.14,HEA-4.74,HEA-4.88 and HEA-5.74,respectively, in $0 . 5 ~ { \\mathsf { M } }$ ${ \\sf H } _ { 2 } { \\sf S } { \\sf O } _ { 4 }$ .c)Overpoteao2H47H57se $^ { - 1 0 }$ $\\mathsf { m A } { \\cdot } { \\mathsf { c m } } ^ { 2 }$ .d)TEMimageoftheHEA-3.14.e)Atomic-resolutionHAADFimageoftheHEA-3.14.f)FToftheHEA-3.14.g)SAEDcircleoftheHEA-3.14.h) XRDmapingfthHA-3.14.i)XPSmappngfteHA-3.14.jPOESanalysisandthatomcprportiosdeteiedbDXforteHA.14.", "\nFigure3.ElectrochemicalHER performance evaluation forvarious materialsincludingthe HEA-3.14,Pd,Pt,Ru,Rh,Au, $\\mathsf { R h } / \\mathsf { C }$ and $\\mathsf { P t } / \\mathsf { C } .$ a) LSV curves encompass a current density ranging from 0 to $- 7 0 0 \\mathsf { m A c m } ^ { - 2 }$ in $0 . 5 ~ { \\mathsf { M } }$ ${ \\sf H } _ { 2 } { \\sf S } { \\sf O } _ { 4 }$ .b) LSV curves encompass a current density ranging from 0 to $- 8 0 0 ~ \\mathsf { m A }$ $\\mathsf { c m } ^ { - 2 }$ in $0 . 5 \\textsf { M H } _ { 2 } { \\mathsf { S O } } _ { 4 }$ .c) Tafel plots.d) $C _ { \\mathrm { d } ¦ }$ values.e) LSV curve normalized by the ECSA.f) Fitting $\\mathsf { E l S } \\ : \\mathsf { g } )$ TOF values. h) Chronopotentiometry curve at $- 7 0 0 ~ \\mathsf { m A } { \\cdot } \\mathsf { c m } ^ { - 2 }$ ,withaninsetsowingheLVurefteroand5oCVclesfourabitsesment.i)ooentmetryure at high current densities of $- 5 0 0$ and $- 1 0 0 0 \\mathsf { m A } { \\cdot } \\mathsf { c m } ^ { - 2 }$ , respectively.", "Cyclic voltammetry curves (CV) were obtained by activating the catalytic system at a scan rate of $5 0 \\mathrm { m V } { \\cdot } \\mathsf { s } ^ { - 1 }$ in the voltage range of $- 1 . 5 \\mathrm { - } + 0 . 5 \\ V$ $[ \\mathsf { N } _ { 2 }$ saturated $0 . 5 \\bowtie \\mathsf { H } _ { 2 } \\mathsf { S O } _ { 4 }$ electrolyte). "], "ph_value": null, "concentration_molar": "0.5 M", "electrolyte_composition": "H2SO4"}, "synthesis_method": {"method": "oil-phase reduction method", "source": ["\nFigure 1a depicts the oil-phase reduction technique utilized for synthesizing PdPtRuRhAu HEAs. The synthetic procedure progresses through three consecutive stages: i) harnessing the capillary reinforcement effect to ensure homogeneous blending of the five metal salts,ii) introducing the metal salt solution into the oil phase,accompanied by immediate vaporization of the solvent water at elevated temperature,and ii) the synergistic effect of polyvinylpyrrolidone (PVP)and triethylene glycol (TEG) in fostering coalescence,domain confinement,and the reduction of metal salts,ultimately leading to the formation of HEAs via the ripening process,as illustrated in Figure 1b.The process of water vaporization,metal ions aggregation,and molding that occurs when a metal salt solution is introduced into a high-temperature oil phase resembles the spray drying process.The PVP primarily functions to encapsulate metal ions,ensuring their uniform dispersion and the formation of well-defined units.Simultaneously, the TEG plays a pivotal role in facilitating the reduction of metal ions,thereby promoting the synthesis of HEAs.Our research has demonstrated that by meticulously adjusting the concentrations of the PVP and the TEG,as well as the reaction temperature,it is possible to synthesize NPs of varying sizes composed of PdPtRuRhAu HEAs.", "\nAtomic-resolution high-angle annular dark-field scanning transmission electron microscopy with energy-dispersive X-ray spectroscopy (HAADF-STEM-EDX) map depicted in Figure 1c clearly illustrates the uniform distribution of Pd,Pt,Ru,Rh,and Au elements throughout the entire structure of the NPs.Specifically, during the synthesis process,the addition of $5 0 0 ~ \\mathrm { m g }$ of PVP and $5 0 0 ~ \\mathrm { m L }$ of TEG to the metal precursor,at a reaction temperature of $2 5 0 ~ ^ { \\circ } \\mathrm { C }$ ,results in the formation of NPs with an average size of $2 . 8 1 \\ \\mathrm { n m }$ ,as shown in Figure 1d.Furthermore, when the concentration of the reducing agent TEG is decreased to $3 0 0 ~ \\mathrm { m L }$ ,while all other parameters remain constant,the size of the NPs increase to $3 . 1 4 ~ \\mathrm { n m }$ .By systematically adjusting the dosage of the coagulant PVP,the concentration of TEG,and the reaction temperature,we can successfully synthesize a series of HEA NPs with varying sizes,including $2 . 8 1 \\mathrm { n m }$ (labeled as HEA2.81), $3 . 1 4 \\mathrm { n m }$ (HEA-3.14), $4 . 7 4 \\mathrm { n m }$ (HEA-4.74), $4 . 8 8 \\mathrm { n m }$ (HEA4.88),and $5 . 7 4 \\mathrm { n m }$ (HEA-5.74).", "\nPreparation of PdPtRuRhAu HEA NPs:PdPtRuRhAu HEA NPs were prepared by a simple oil-phase reduction method,using PVP and TEG preheated in an oil bath.O.2 mmol ${ \\mathsf { A u C l } } _ { 3 }$ ， $\\mathsf { R h C l } _ { 3 } { \\cdot } \\mathsf { H } _ { 2 } \\mathsf { O } ( ¦ ¦ ¦ )$ ， ${ \\sf R u C l } _ { 3 }$ (11), $\\mathsf { K } _ { 2 } \\mathsf { P t C l } _ { 4 } ( \\mathsf { I I } )$ and ${ \\sf K } _ { 2 } { \\sf P d C l _ { 4 } }$ were dissolved in $4 0 ~ \\mathsf { m L }$ ${ \\sf H } _ { 2 } \\mathrm { O }$ ,respectively.The metal precursor solution was dropped into the preheated reductant at a rateof $2 \\mathsf { m L m i n ^ { - 1 } }$ ,and cooled to room temperature at the end of the reaction.The catalyst particles were precipitated from the oil in a mixture of acetone and ether,washed several times with a mixture of water, ether,acetone,and ethanol,and then collected by centrifugation and vacuum-dried at room temperature to obtain the catalyst particles."], "key_parameters": "PVP and TEG as reagents, 250 °C reaction temperature"}, "other_environmental_params": [{"key": "counter electrode", "value": "platinum sheet", "source": ["The platinum sheet electrode was used as the counter electrode, Saturated Calomel Electrode (SCE) was used as the reference electrode,and the working electrode was a catalyst-loaded carbon paper electrode (in the platinum electrode holder) (Area: $\\mathsf { l } \\times \\mathsf { l } \\mathsf { c m } ^ { 2 }$ )."]}, {"key": "reference electrode", "value": "Saturated Calomel Electrode (SCE)", "source": ["The platinum sheet electrode was used as the counter electrode, Saturated Calomel Electrode (SCE) was used as the reference electrode,and the working electrode was a catalyst-loaded carbon paper electrode (in the platinum electrode holder) (Area: $\\mathsf { l } \\times \\mathsf { l } \\mathsf { c m } ^ { 2 }$ )."]}, {"key": "catalyst loading", "value": "0.5 mg", "source": ["\nElectrochemical Measurements:PdPtRuRhAu HEA NPs $( 3 ~ \\mathsf { m g } )$ and multi-walled carbon nanotubes $( 4 ~ \\mathsf { m g } )$ were dispersed in $4 0 ~ \\mu \\ L$ of isopropanol and $1 0 ~ \\mu \\ L$ of Nafion solution,ultrasonicated for half an hour and then homogeneously dispersed on carbon paper,and vacuum dried at room temperature.The average catalyst mass loading per piece of carbon paper was $0 . 5 { \\mathsf { m g } }$ .Single-element Ru,Rh,Pd,Au,and Pt NPscatalysts were prepared as comparison samples using the same method."]}]}}, {"alloy_id": "PdPtRuRhAu-2.81nm (HEA-2.81)", "performance": {"stability": {"source": [], "cycle_count": null, "test_method": "Unknown", "duration_hours": null, "degradation_details": null, "performance_retention": null}, "tafel_slope": {"unit": "mV dec^-1", "value": null, "source": []}, "overpotential": [{"unit": "mV", "value": "-81.09", "source": ["\n# 2.2. Electrocatalytic Hydrogen Production and Mechanisms\n\nHER performance of HEAs is evaluated in $0 . 5 \\textrm { \\textmu } \\mathrm { H } _ { 2 } \\mathrm { S O } _ { 4 }$ solutions using a standard three-electrode setup.As shown in Figure 2a,b,the HEAs of varying sizes exhibit distinct catalytic activities in the HER.Specifically, the overpotential of HEA-3.14 is $- 7 0 . 0 7 \\ \\mathrm { m V }$ at a current density of $- 1 0 { \\mathrm { \\ m A } } { \\cdot } { \\mathrm { c m } } ^ { - 2 }$ ，which is notably lower than that of the catalysts HEA-2.81 $( - 8 1 . 0 9 \\ \\mathrm { m V } )$ ， HEA-4.74 $( - 1 3 0 . 2 1 \\mathrm { m V } )$ ,HEA-4.88 $( - 1 3 4 . 5 3 \\mathrm { m V } )$ ,and HEA-5.74 $( - 1 3 5 . 2 8 ~ \\mathrm { m V } )$ .This comparison unequivocally indicates that a particle size of $3 . 1 4 \\mathrm { n m }$ for the composition of the PdPtRuRhAu yields optimal catalytic performance,as depicted in Figure 2c. "], "current_density": "-10 mA cm^-2"}, {"unit": "mV", "value": null, "source": ["\nFigure2.Characteratifatalstrucu.)rfoH-231,H47HA48dH57i $0 . 5 ~ { \\mathsf { M } }$ ${ \\sf H } _ { 2 } { \\sf S } { \\sf O } _ { 4 } .$ (b) Overpotential at a current density of $- 7 0 \\mathsf { m A } { \\cdot } \\mathsf { c m } ^ { 2 }$ for HEA-2.81,HEA-3.14,HEA-4.74,HEA-4.88 and HEA-5.74,respectively, in $0 . 5 ~ { \\mathsf { M } }$ ${ \\sf H } _ { 2 } { \\sf S } { \\sf O } _ { 4 }$ .c)Overpoteao2H47H57se $^ { - 1 0 }$ $\\mathsf { m A } { \\cdot } { \\mathsf { c m } } ^ { 2 }$ .d)TEMimageoftheHEA-3.14.e)Atomic-resolutionHAADFimageoftheHEA-3.14.f)FToftheHEA-3.14.g)SAEDcircleoftheHEA-3.14.h) XRDmapingfthHA-3.14.i)XPSmappngfteHA-3.14.jPOESanalysisandthatomcprportiosdeteiedbDXforteHA.14."], "current_density": "-70 mA cm^-2"}], "supplementary_performance": []}, "experimental_conditions": {"test_setup": {"source": ["\nElectrochemical Measurements:PdPtRuRhAu HEA NPs $( 3 ~ \\mathsf { m g } )$ and multi-walled carbon nanotubes $( 4 ~ \\mathsf { m g } )$ were dispersed in $4 0 ~ \\mu \\ L$ of isopropanol and $1 0 ~ \\mu \\ L$ of Nafion solution,ultrasonicated for half an hour and then homogeneously dispersed on carbon paper,and vacuum dried at room temperature.The average catalyst mass loading per piece of carbon paper was $0 . 5 { \\mathsf { m g } }$ .Single-element Ru,Rh,Pd,Au,and Pt NPscatalysts were prepared as comparison samples using the same method.", "The platinum sheet electrode was used as the counter electrode, Saturated Calomel Electrode (SCE) was used as the reference electrode,and the working electrode was a catalyst-loaded carbon paper electrode (in the platinum electrode holder) (Area: $\\mathsf { l } \\times \\mathsf { l } \\mathsf { c m } ^ { 2 }$ ).", "\nAll potentials in this work were $8 5 \\%$ IR compensated and converted to standard reversible hydrogen electrode (RHE) potentials. ", "Linear sweep voltammetry (LSV) was performed at a sweep rate of $0 . { \\dot { 5 } } { \\dot { \\mathsf { m V } } } { \\cdot } { \\mathsf { s } } ^ { - 1 }$ over a voltage range of $- 1 . 3 \\mathrm { - } + 0 . 5$ V. The LSV was performed at a sweep rate of $0 . 5 \\ : \\mathrm { \\ m V } \\cdot \\varsigma ^ { - } \\bar { \\bf \\Lambda }$ over a voltage range of $- 1 . 3 \\mathrm { - } + 0 . 5 \\ : \\mathsf { V } .$ Electrochemical impedance spectroscopy (EIS) measurements were performed in the frequency range of $0 . 0 1 \\mathsf { H z }$ to $7 0 0 \\mathsf { k H z }$ .Electrochemical double layer capacitance $( C _ { \\mathrm { d l } } )$ values in the non-Faraday region were tested for CVand calculated at scan rates of 20,40,60,80,100, and $1 2 0 \\ m \\mathsf { V } { \\cdot } \\mathsf { s } ^ { - 1 }$ .The stability tests were evaluated by constant current tests at-100,-500,and $- 1 0 0 0 \\mathsf { m A } { \\cdot } \\mathsf { c m } ^ { - 2 }$ ,respectivelyaswellasg in the LSV curves after multiple cycles of the CV curves.The Tafel slope was obtained by fitting the linear part of the LSV curve.It was calculated according to the equation $\\eta = \\mathsf { b } \\ \\mathsf { l o g } j + \\mathsf { a }$ ，where $\\eta$ is the overpotential, $j$ is the corresponding current density,and a is the overpotential when the current density is of unit value $( 1 \\mathsf { m A } { \\cdot } \\mathsf { c m } ^ { - 2 } )$"], "scan_rate": "0.5 mV s^-1", "substrate": "carbon paper", "ir_compensation": "85%"}, "electrolyte": {"source": ["\n# 2.2. Electrocatalytic Hydrogen Production and Mechanisms\n\nHER performance of HEAs is evaluated in $0 . 5 \\textrm { \\textmu } \\mathrm { H } _ { 2 } \\mathrm { S O } _ { 4 }$ solutions using a standard three-electrode setup.As shown in Figure 2a,b,the HEAs of varying sizes exhibit distinct catalytic activities in the HER.Specifically, the overpotential of HEA-3.14 is $- 7 0 . 0 7 \\ \\mathrm { m V }$ at a current density of $- 1 0 { \\mathrm { \\ m A } } { \\cdot } { \\mathrm { c m } } ^ { - 2 }$ ，which is notably lower than that of the catalysts HEA-2.81 $( - 8 1 . 0 9 \\ \\mathrm { m V } )$ ， HEA-4.74 $( - 1 3 0 . 2 1 \\mathrm { m V } )$ ,HEA-4.88 $( - 1 3 4 . 5 3 \\mathrm { m V } )$ ,and HEA-5.74 $( - 1 3 5 . 2 8 ~ \\mathrm { m V } )$ .This comparison unequivocally indicates that a particle size of $3 . 1 4 \\mathrm { n m }$ for the composition of the PdPtRuRhAu yields optimal catalytic performance,as depicted in Figure 2c. ", "\nFigure2.Characteratifatalstrucu.)rfoH-231,H47HA48dH57i $0 . 5 ~ { \\mathsf { M } }$ ${ \\sf H } _ { 2 } { \\sf S } { \\sf O } _ { 4 } .$ (b) Overpotential at a current density of $- 7 0 \\mathsf { m A } { \\cdot } \\mathsf { c m } ^ { 2 }$ for HEA-2.81,HEA-3.14,HEA-4.74,HEA-4.88 and HEA-5.74,respectively, in $0 . 5 ~ { \\mathsf { M } }$ ${ \\sf H } _ { 2 } { \\sf S } { \\sf O } _ { 4 }$ .c)Overpoteao2H47H57se $^ { - 1 0 }$ $\\mathsf { m A } { \\cdot } { \\mathsf { c m } } ^ { 2 }$ .d)TEMimageoftheHEA-3.14.e)Atomic-resolutionHAADFimageoftheHEA-3.14.f)FToftheHEA-3.14.g)SAEDcircleoftheHEA-3.14.h) XRDmapingfthHA-3.14.i)XPSmappngfteHA-3.14.jPOESanalysisandthatomcprportiosdeteiedbDXforteHA.14.", "\nFigure3.ElectrochemicalHER performance evaluation forvarious materialsincludingthe HEA-3.14,Pd,Pt,Ru,Rh,Au, $\\mathsf { R h } / \\mathsf { C }$ and $\\mathsf { P t } / \\mathsf { C } .$ a) LSV curves encompass a current density ranging from 0 to $- 7 0 0 \\mathsf { m A c m } ^ { - 2 }$ in $0 . 5 ~ { \\mathsf { M } }$ ${ \\sf H } _ { 2 } { \\sf S } { \\sf O } _ { 4 }$ .b) LSV curves encompass a current density ranging from 0 to $- 8 0 0 ~ \\mathsf { m A }$ $\\mathsf { c m } ^ { - 2 }$ in $0 . 5 \\textsf { M H } _ { 2 } { \\mathsf { S O } } _ { 4 }$ .c) Tafel plots.d) $C _ { \\mathrm { d } ¦ }$ values.e) LSV curve normalized by the ECSA.f) Fitting $\\mathsf { E l S } \\ : \\mathsf { g } )$ TOF values. h) Chronopotentiometry curve at $- 7 0 0 ~ \\mathsf { m A } { \\cdot } \\mathsf { c m } ^ { - 2 }$ ,withaninsetsowingheLVurefteroand5oCVclesfourabitsesment.i)ooentmetryure at high current densities of $- 5 0 0$ and $- 1 0 0 0 \\mathsf { m A } { \\cdot } \\mathsf { c m } ^ { - 2 }$ , respectively.", "Cyclic voltammetry curves (CV) were obtained by activating the catalytic system at a scan rate of $5 0 \\mathrm { m V } { \\cdot } \\mathsf { s } ^ { - 1 }$ in the voltage range of $- 1 . 5 \\mathrm { - } + 0 . 5 \\ V$ $[ \\mathsf { N } _ { 2 }$ saturated $0 . 5 \\bowtie \\mathsf { H } _ { 2 } \\mathsf { S O } _ { 4 }$ electrolyte). "], "ph_value": null, "concentration_molar": "0.5 M", "electrolyte_composition": "H2SO4"}, "synthesis_method": {"method": "oil-phase reduction method", "source": ["\nAtomic-resolution high-angle annular dark-field scanning transmission electron microscopy with energy-dispersive X-ray spectroscopy (HAADF-STEM-EDX) map depicted in Figure 1c clearly illustrates the uniform distribution of Pd,Pt,Ru,Rh,and Au elements throughout the entire structure of the NPs.Specifically, during the synthesis process,the addition of $5 0 0 ~ \\mathrm { m g }$ of PVP and $5 0 0 ~ \\mathrm { m L }$ of TEG to the metal precursor,at a reaction temperature of $2 5 0 ~ ^ { \\circ } \\mathrm { C }$ ,results in the formation of NPs with an average size of $2 . 8 1 \\ \\mathrm { n m }$ ,as shown in Figure 1d.Furthermore, when the concentration of the reducing agent TEG is decreased to $3 0 0 ~ \\mathrm { m L }$ ,while all other parameters remain constant,the size of the NPs increase to $3 . 1 4 ~ \\mathrm { n m }$ .By systematically adjusting the dosage of the coagulant PVP,the concentration of TEG,and the reaction temperature,we can successfully synthesize a series of HEA NPs with varying sizes,including $2 . 8 1 \\mathrm { n m }$ (labeled as HEA2.81), $3 . 1 4 \\mathrm { n m }$ (HEA-3.14), $4 . 7 4 \\mathrm { n m }$ (HEA-4.74), $4 . 8 8 \\mathrm { n m }$ (HEA4.88),and $5 . 7 4 \\mathrm { n m }$ (HEA-5.74).", "\nThe specifics of the controllable preparation of the catalyst: When $5 0 0 ~ \\mathsf { m g }$ of PVP and $5 0 0 ~ \\mathsf { m L }$ of TEG were added to the metal precursor and the reaction temperature was $2 5 0 ~ ^ { \\circ } \\mathsf C$ ,the size of the resulting ${ \\mathsf { N P s } }$ was $2 . 8 1 \\mathsf { n m }$ .When the concentration of reducing agent TEG was reduced to $3 0 0 ~ \\mathsf { m L }$ while other conditions remained unchanged, the nanoparticle size was changed and increased to $3 . 7 4 \\ \\mathsf { n m }$ .When the reaction temperature was reduced to $2 0 0 ~ ^ { \\circ } \\mathsf C$ while other conditions were kept constant, the nanoparticle size changed and increased to $4 . 7 4 \\ \\mathsf { n m }$ .When the PVP was increase to $3 0 0 ~ \\mathsf { m g }$ while other conditions remained unchanged, the nanoparticle size was changed and increased to $4 . 8 8 ~ \\mathsf { n m }$ .When the PVP was increased to $7 0 0 ~ \\mathsf { m g }$ and the reaction temperature was decreased to $2 0 0 ^ { \\circ } \\mathsf C$ ,the nanoparticle size changed and increased to $5 . 7 4 \\ \\mathsf { n m }$ ："], "key_parameters": "500 mg PVP, 500 mL TEG, 250 °C reaction temperature"}, "other_environmental_params": [{"key": "counter electrode", "value": "platinum sheet", "source": ["The platinum sheet electrode was used as the counter electrode, Saturated Calomel Electrode (SCE) was used as the reference electrode,and the working electrode was a catalyst-loaded carbon paper electrode (in the platinum electrode holder) (Area: $\\mathsf { l } \\times \\mathsf { l } \\mathsf { c m } ^ { 2 }$ )."]}, {"key": "reference electrode", "value": "Saturated Calomel Electrode (SCE)", "source": ["The platinum sheet electrode was used as the counter electrode, Saturated Calomel Electrode (SCE) was used as the reference electrode,and the working electrode was a catalyst-loaded carbon paper electrode (in the platinum electrode holder) (Area: $\\mathsf { l } \\times \\mathsf { l } \\mathsf { c m } ^ { 2 }$ )."]}, {"key": "catalyst loading", "value": "0.5 mg", "source": ["\nElectrochemical Measurements:PdPtRuRhAu HEA NPs $( 3 ~ \\mathsf { m g } )$ and multi-walled carbon nanotubes $( 4 ~ \\mathsf { m g } )$ were dispersed in $4 0 ~ \\mu \\ L$ of isopropanol and $1 0 ~ \\mu \\ L$ of Nafion solution,ultrasonicated for half an hour and then homogeneously dispersed on carbon paper,and vacuum dried at room temperature.The average catalyst mass loading per p |  | {"extraction_results": [{"alloy_id": "PdPtRuRhAu (HEA-3.14)", "performance": {"stability": {"source": ["Here, a controllable preparation technique is successfully developed to synthesize PdPtRuRhAu high-entropy alloys (HEAs) of various sizes, within the $3 . 1 4 \\ : \\mathsf { n m }$ particles (HEA-3.14) demonstrating exceptional catalytic performance and stable hydrogen production at current densities of -500 and $- 1 0 0 0 \\ m \\mathsf { A } { \\cdot } \\mathsf { c m } ^ { - 2 }$ with negligible activity loss over $\\mathbf { 1 0 0 h }$. ", "As depicted in Figure 3h,after enduring 7000 cycles of CV in $0 . 5 { \\bf \\Gamma } _ { \\bf M }$ $\\mathrm { H } _ { 2 } \\mathrm { S O } _ { 4 }$ ,the polarization curve of the HEA-3.14 exhibits minimal deviation from its initial state.To further evaluate the long-term stability of the HEA-3.14, galvanostatic measurements are conducted.Remarkably, even after $8 0 0 \\mathrm { ~ h ~ }$ ,the HEA-3.14 retains its initial potential with negligible degradation at a current density of $- 1 0 0 \\mathrm { m A } { \\cdot } \\mathrm { c m } ^ { - 2 }$ . ", "Furthermore, following $1 0 0 \\mathrm { { h } }$ of rigorous testing for long-term stability at both $- 5 0 0$ and $- 1 0 0 0 \\mathrm { m A } { \\cdot } \\mathrm { c m } ^ { - 2 }$ ,the overpotential of the HEA3.14 remains stable,showing almost no indications of deterioration (Figure 3i).These findings strongly support the exceptional stability of the HEA-3.14,especially under conditions ofhigh current density (Figure S4, Supporting Information).", "Linear sweep voltammetry (LSV) was performed at a sweep rate of $0 . { \\dot { 5 } } { \\dot { \\mathsf { m V } } } { \\cdot } { \\mathsf { s } } ^ { - 1 }$ over a voltage range of $- 1 . 3 \\mathrm { - } + 0 . 5$ V. The LSV was performed at a sweep rate of $0 . 5 \\ : \\mathrm { \\ m V } \\cdot \\varsigma ^ { - } \\bar { \\bf \\Lambda }$ over a voltage range of $- 1 . 3 \\mathrm { - } + 0 . 5 \\ : \\mathsf { V } .$ Electrochemical impedance spectroscopy (EIS) measurements were performed in the frequency range of $0 . 0 1 \\mathsf { H z }$ to $7 0 0 \\mathsf { k H z }$ .Electrochemical double layer capacitance $( C _ { \\mathrm { d l } } )$ values in the non-Faraday region were tested for CVand calculated at scan rates of 20,40,60,80,100, and $1 2 0 \\ m \\mathsf { V } { \\cdot } \\mathsf { s } ^ { - 1 }$ .The stability tests were evaluated by constant current tests at-100,-500,and $- 1 0 0 0 \\mathsf { m A } { \\cdot } \\mathsf { c m } ^ { - 2 }$ ,respectivelyaswellasg in the LSV curves after multiple cycles of the CV curves.The Tafel slope was obtained by fitting the linear part of the LSV curve.It was calculated according to the equation $\\eta = \\mathsf { b } \\ \\mathsf { l o g } j + \\mathsf { a }$ ，where $\\eta$ is the overpotential, $j$ is the corresponding current density,and a is the overpotential when the current density is of unit value $( 1 \\mathsf { m A } { \\cdot } \\mathsf { c m } ^ { - 2 } )$"], "cycle_count": "7000", "test_method": "Chronopotentiometry / CV Cycling", "duration_hours": "800", "degradation_details": "minimal deviation from initial state", "performance_retention": "negligible activity loss"}, "tafel_slope": {"unit": "mV dec^-1", "value": "-30.3", "source": ["The linear sweep voltammetry (LSV) plots in Figure 3b shows the HEA-3.14 demonstrates superior electrochemical activity at high current densities.As depicted in Figure 3c,Tafel slope of the HEA-3.14 is notably smaller $( - 3 0 . 3 ~ \\mathrm { m V \\cdot d e c ^ { - 1 } } ,$ ）compared with the single-element NPs.This finding suggests that the HEA-3.14 exhibits the highest HER kinetic process through the Volmer-Tafel mechanism.[3o] The ratedetermining step for HER in the HEA-3.14 is identified as the Tafel step,wherein two neighboring adsorbed hydrogen species $( \\boldsymbol { \\mathrm { H } } ^ { * } )$ combine on the catalyst surface to form $\\mathrm { H } _ { 2 }$ gas.[34] Furthermore,the double-layer capacitance $( C _ { \\mathrm { d l } } )$ values are determined by analyzing the CV curves of each catalyst in the non-Faraday region at various scan rates ranging from 20 to $1 2 0 \\ \\mathrm { m V } { \\cdot } \\mathbf { s } ^ { - 1 }$ ，as illustrated in Figure S2 (Supporting Information)."]}, "overpotential": [{"unit": "mV", "value": "-70.07", "source": ["\n# 2.2. Electrocatalytic Hydrogen Production and Mechanisms\n\nHER performance of HEAs is evaluated in $0 . 5 \\textrm { \\textmu } \\mathrm { H } _ { 2 } \\mathrm { S O } _ { 4 }$ solutions using a standard three-electrode setup.As shown in Figure 2a,b,the HEAs of varying sizes exhibit distinct catalytic activities in the HER.Specifically, the overpotential of HEA-3.14 is $- 7 0 . 0 7 \\ \\mathrm { m V }$ at a current density of $- 1 0 { \\mathrm { \\ m A } } { \\cdot } { \\mathrm { c m } } ^ { - 2 }$ ，which is notably lower than that of the catalysts HEA-2.81 $( - 8 1 . 0 9 \\ \\mathrm { m V } )$ ， HEA-4.74 $( - 1 3 0 . 2 1 \\mathrm { m V } )$ ,HEA-4.88 $( - 1 3 4 . 5 3 \\mathrm { m V } )$ ,and HEA-5.74 $( - 1 3 5 . 2 8 ~ \\mathrm { m V } )$ .This comparison unequivocally indicates that a particle size of $3 . 1 4 \\mathrm { n m }$ for the composition of the PdPtRuRhAu yields optimal catalytic performance,as depicted in Figure 2c. ", "\nIn subsequent electrochemical tests,single-element NPs (i.e, Pd,Pt,Ru,Rh,and Au),along with commercial $\\mathrm { P t / C }$ and $\\mathrm { R h } / \\mathrm { C }$ catalysts,underwent in-depth evaluation.As shown in Figure 3a, the activity of each catalyst is assessed across a current density range of $- 1 0 0 \\mathrm { \\ m A } { \\cdot } \\mathrm { c m } ^ { - 2 }$ .Notably, the overpotential of the HEA-3.14 is recorded at $- 7 0 . 0 7 \\ \\mathrm { m V }$ at a current density of $^ { - 1 0 }$ $\\mathbf { m A { \\cdot } c m ^ { - 2 } }$ ,clearly indicating its exceptional electrochemical performance.In contrast,the other catalysts exhibit higher overpotentials:Ru at $- 9 8 . 5 8$ ，Rhat $- 1 0 9 . 4 5$ ，Pdat $- 1 1 2 . 9 6$ ，Auat -123.88,and $\\mathrm { P t }$ at $- 1 0 3 . 4 5 \\ \\mathrm { m V } .$ Furthermore,the commercial $\\mathrm { P t / C }$ shows an overpotential of $- 1 0 2 . 5 5 \\ \\mathrm { m V } ,$ while the $\\mathrm { R h } / \\mathrm { C }$ has an overpotential of $- 1 1 0 . 5 4 ~ \\mathrm { m V } .$ To delve deeper into the electrochemical performance of the HEA-3.14 at high current densities,we subject a series of catalysts to increased current levels for further investigation. "], "current_density": "-10 mA cm^-2"}, {"unit": "mV", "value": "-70", "source": ["\nFigure2.Characteratifatalstrucu.)rfoH-231,H47HA48dH57i $0 . 5 ~ { \\mathsf { M } }$ ${ \\sf H } _ { 2 } { \\sf S } { \\sf O } _ { 4 } .$ (b) Overpotential at a current density of $- 7 0 \\mathsf { m A } { \\cdot } \\mathsf { c m } ^ { 2 }$ for HEA-2.81,HEA-3.14,HEA-4.74,HEA-4.88 and HEA-5.74,respectively, in $0 . 5 ~ { \\mathsf { M } }$ ${ \\sf H } _ { 2 } { \\sf S } { \\sf O } _ { 4 }$ .c)Overpoteao2H47H57se $^ { - 1 0 }$ $\\mathsf { m A } { \\cdot } { \\mathsf { c m } } ^ { 2 }$ .d)TEMimageoftheHEA-3.14.e)Atomic-resolutionHAADFimageoftheHEA-3.14.f)FToftheHEA-3.14.g)SAEDcircleoftheHEA-3.14.h) XRDmapingfthHA-3.14.i)XPSmappngfteHA-3.14.jPOESanalysisandthatomcprportiosdeteiedbDXforteHA.14."], "current_density": "-70 mA cm^-2"}], "supplementary_performance": [{"key": "double-layer capacitance (Cdl)", "value": "10.7 mF cm^-2", "source": ["\nFigure 3d illustrates the electrochemically active surface area (ECSA) of various catalysts,with the HEA-3.14 exhibiting the largest $C _ { \\mathrm { d l } }$ value of $1 0 . 7 ~ \\mathrm { m F } { \\cdot } \\mathrm { c m } ^ { - 2 }$ in comparison to the other NPs.[25.35,36] Notably,after normalizing the ECSA area,the HEA3.14 demonstrates the lowest overpotential toward the HER,as shown in Figure 3e.Analysis of the Nyquist diagram reveals that the charge transfer resistance $( R _ { \\mathrm { c t } } )$ values of the HEA-3.14 is significantly lower than those of the single-element NPs,as depicted in Figure 3f.37] Additionally, the HEA-3.14 demonstrates superior intrinsic catalytic activity for the HER,evidenced by its highest recorded turnover frequency (TOF) value among all tested catalysts (Figure 3g)[29] The stability and durability ofthe HEA-3.14 have undergone extensive analysis."]}, {"key": "Pd-Au bridge site proportion", "value": "18.97%", "source": ["Theoretical calculations indicate that the bridge adsorption site of Pd-Au serves as an ideal location for HER, with HEA-3.14 possessing the highest proportion of such sites, reaching $1 8 . 9 7 \\%$. ", "The number of bridge adsorption sites for Au elements is maximum when the nanoparticle size is $3 . 5 \\mathrm { n m }$ reaching $5 2 . 5 7 \\%$ .Additionally, the number of bridge adsorption sites for Pd-Au is highest when the size is $3 . 1 4 ~ \\mathrm { n m }$ ,reaching $1 8 . 9 7 \\%$ . "]}, {"key": "melting point (3.14 nm)", "value": "366 °C", "source": ["By integrating thermodynamic modeling with machine learning methods, the melting point of the PdPtRuRhAu HEAs at 3.14 nm $( 3 6 6 ^ { \\circ } \\mathsf { C } )$ is predicted, which aligns well with the results obtained from diferential scanning calorimetry tests. ", "\n$$\n\nUsing the melting point model, we predict that the melting point of PdPtRuRhAu HEAata size of $3 . 1 4 \\mathrm { n m }$ is $3 6 6 ^ { \\circ } \\mathrm { C }$ ,which is consistent with the experimental value (Figure 5g). ", "This discovery further confirms the reason why HEA-3.14 exhibits optimal catalytic activity.\n\nWe introduce an innovative machine learning model based on elemental encoding,offering a precise approach for forecasting the melting points of the HEAs.Leveraging this methodology, we successfully forecast the melting points of more than 1000 distinct HEAs,reaffirming the elevated melting point of the PdPtRuRhAu HEA $( 1 8 5 2 ^ { \\circ } \\mathrm { C } )$ . Furthermore,by developing a melting point prediction model that accounts for size effects,we estmate the melting point of PdPtRuRhAu HEA at a size of $3 . 1 4 ~ \\mathrm { n m }$ is $3 6 6 ^ { \\circ } \\mathrm { C }$ ,aligning with the DSC results."]}]}, "experimental_conditions": {"test_setup": {"source": ["\nElectrochemical Measurements:PdPtRuRhAu HEA NPs $( 3 ~ \\mathsf { m g } )$ and multi-walled carbon nanotubes $( 4 ~ \\mathsf { m g } )$ were dispersed in $4 0 ~ \\mu \\ L$ of isopropanol and $1 0 ~ \\mu \\ L$ of Nafion solution,ultrasonicated for half an hour and then homogeneously dispersed on carbon paper,and vacuum dried at room temperature.The average catalyst mass loading per piece of carbon paper was $0 . 5 { \\mathsf { m g } }$ .Single-element Ru,Rh,Pd,Au,and Pt NPscatalysts were prepared as comparison samples using the same method.", "The platinum sheet electrode was used as the counter electrode, Saturated Calomel Electrode (SCE) was used as the reference electrode,and the working electrode was a catalyst-loaded carbon paper electrode (in the platinum electrode holder) (Area: $\\mathsf { l } \\times \\mathsf { l } \\mathsf { c m } ^ { 2 }$ ).", "\nAll potentials in this work were $8 5 \\%$ IR compensated and converted to standard reversible hydrogen electrode (RHE) potentials. ", "Linear sweep voltammetry (LSV) was performed at a sweep rate of $0 . { \\dot { 5 } } { \\dot { \\mathsf { m V } } } { \\cdot } { \\mathsf { s } } ^ { - 1 }$ over a voltage range of $- 1 . 3 \\mathrm { - } + 0 . 5$ V. The LSV was performed at a sweep rate of $0 . 5 \\ : \\mathrm { \\ m V } \\cdot \\varsigma ^ { - } \\bar { \\bf \\Lambda }$ over a voltage range of $- 1 . 3 \\mathrm { - } + 0 . 5 \\ : \\mathsf { V } .$ Electrochemical impedance spectroscopy (EIS) measurements were performed in the frequency range of $0 . 0 1 \\mathsf { H z }$ to $7 0 0 \\mathsf { k H z }$ .Electrochemical double layer capacitance $( C _ { \\mathrm { d l } } )$ values in the non-Faraday region were tested for CVand calculated at scan rates of 20,40,60,80,100, and $1 2 0 \\ m \\mathsf { V } { \\cdot } \\mathsf { s } ^ { - 1 }$ .The stability tests were evaluated by constant current tests at-100,-500,and $- 1 0 0 0 \\mathsf { m A } { \\cdot } \\mathsf { c m } ^ { - 2 }$ ,respectivelyaswellasg in the LSV curves after multiple cycles of the CV curves.The Tafel slope was obtained by fitting the linear part of the LSV curve.It was calculated according to the equation $\\eta = \\mathsf { b } \\ \\mathsf { l o g } j + \\mathsf { a }$ ，where $\\eta$ is the overpotential, $j$ is the corresponding current density,and a is the overpotential when the current density is of unit value $( 1 \\mathsf { m A } { \\cdot } \\mathsf { c m } ^ { - 2 } )$"], "scan_rate": "0.5 mV s^-1", "substrate": "carbon paper", "ir_compensation": "85%"}, "electrolyte": {"source": ["\n# 2.2. Electrocatalytic Hydrogen Production and Mechanisms\n\nHER performance of HEAs is evaluated in $0 . 5 \\textrm { \\textmu } \\mathrm { H } _ { 2 } \\mathrm { S O } _ { 4 }$ solutions using a standard three-electrode setup.As shown in Figure 2a,b,the HEAs of varying sizes exhibit distinct catalytic activities in the HER.Specifically, the overpotential of HEA-3.14 is $- 7 0 . 0 7 \\ \\mathrm { m V }$ at a current density of $- 1 0 { \\mathrm { \\ m A } } { \\cdot } { \\mathrm { c m } } ^ { - 2 }$ ，which is notably lower than that of the catalysts HEA-2.81 $( - 8 1 . 0 9 \\ \\mathrm { m V } )$ ， HEA-4.74 $( - 1 3 0 . 2 1 \\mathrm { m V } )$ ,HEA-4.88 $( - 1 3 4 . 5 3 \\mathrm { m V } )$ ,and HEA-5.74 $( - 1 3 5 . 2 8 ~ \\mathrm { m V } )$ .This comparison unequivocally indicates that a particle size of $3 . 1 4 \\mathrm { n m }$ for the composition of the PdPtRuRhAu yields optimal catalytic performance,as depicted in Figure 2c. ", "\nFigure2.Characteratifatalstrucu.)rfoH-231,H47HA48dH57i $0 . 5 ~ { \\mathsf { M } }$ ${ \\sf H } _ { 2 } { \\sf S } { \\sf O } _ { 4 } .$ (b) Overpotential at a current density of $- 7 0 \\mathsf { m A } { \\cdot } \\mathsf { c m } ^ { 2 }$ for HEA-2.81,HEA-3.14,HEA-4.74,HEA-4.88 and HEA-5.74,respectively, in $0 . 5 ~ { \\mathsf { M } }$ ${ \\sf H } _ { 2 } { \\sf S } { \\sf O } _ { 4 }$ .c)Overpoteao2H47H57se $^ { - 1 0 }$ $\\mathsf { m A } { \\cdot } { \\mathsf { c m } } ^ { 2 }$ .d)TEMimageoftheHEA-3.14.e)Atomic-resolutionHAADFimageoftheHEA-3.14.f)FToftheHEA-3.14.g)SAEDcircleoftheHEA-3.14.h) XRDmapingfthHA-3.14.i)XPSmappngfteHA-3.14.jPOESanalysisandthatomcprportiosdeteiedbDXforteHA.14.", "\nFigure3.ElectrochemicalHER performance evaluation forvarious materialsincludingthe HEA-3.14,Pd,Pt,Ru,Rh,Au, $\\mathsf { R h } / \\mathsf { C }$ and $\\mathsf { P t } / \\mathsf { C } .$ a) LSV curves encompass a current density ranging from 0 to $- 7 0 0 \\mathsf { m A c m } ^ { - 2 }$ in $0 . 5 ~ { \\mathsf { M } }$ ${ \\sf H } _ { 2 } { \\sf S } { \\sf O } _ { 4 }$ .b) LSV curves encompass a current density ranging from 0 to $- 8 0 0 ~ \\mathsf { m A }$ $\\mathsf { c m } ^ { - 2 }$ in $0 . 5 \\textsf { M H } _ { 2 } { \\mathsf { S O } } _ { 4 }$ .c) Tafel plots.d) $C _ { \\mathrm { d } ¦ }$ values.e) LSV curve normalized by the ECSA.f) Fitting $\\mathsf { E l S } \\ : \\mathsf { g } )$ TOF values. h) Chronopotentiometry curve at $- 7 0 0 ~ \\mathsf { m A } { \\cdot } \\mathsf { c m } ^ { - 2 }$ ,withaninsetsowingheLVurefteroand5oCVclesfourabitsesment.i)ooentmetryure at high current densities of $- 5 0 0$ and $- 1 0 0 0 \\mathsf { m A } { \\cdot } \\mathsf { c m } ^ { - 2 }$ , respectively.", "Cyclic voltammetry curves (CV) were obtained by activating the catalytic system at a scan rate of $5 0 \\mathrm { m V } { \\cdot } \\mathsf { s } ^ { - 1 }$ in the voltage range of $- 1 . 5 \\mathrm { - } + 0 . 5 \\ V$ $[ \\mathsf { N } _ { 2 }$ saturated $0 . 5 \\bowtie \\mathsf { H } _ { 2 } \\mathsf { S O } _ { 4 }$ electrolyte). "], "ph_value": null, "concentration_molar": "0.5 M", "electrolyte_composition": "H2SO4"}, "synthesis_method": {"method": "oil-phase reduction method", "source": ["\nFigure 1a depicts the oil-phase reduction technique utilized for synthesizing PdPtRuRhAu HEAs. The synthetic procedure progresses through three consecutive stages: i) harnessing the capillary reinforcement effect to ensure homogeneous blending of the five metal salts,ii) introducing the metal salt solution into the oil phase,accompanied by immediate vaporization of the solvent water at elevated temperature,and ii) the synergistic effect of polyvinylpyrrolidone (PVP)and triethylene glycol (TEG) in fostering coalescence,domain confinement,and the reduction of metal salts,ultimately leading to the formation of HEAs via the ripening process,as illustrated in Figure 1b.The process of water vaporization,metal ions aggregation,and molding that occurs when a metal salt solution is introduced into a high-temperature oil phase resembles the spray drying process.The PVP primarily functions to encapsulate metal ions,ensuring their uniform dispersion and the formation of well-defined units.Simultaneously, the TEG plays a pivotal role in facilitating the reduction of metal ions,thereby promoting the synthesis of HEAs.Our research has demonstrated that by meticulously adjusting the concentrations of the PVP and the TEG,as well as the reaction temperature,it is possible to synthesize NPs of varying sizes composed of PdPtRuRhAu HEAs.", "\nAtomic-resolution high-angle annular dark-field scanning transmission electron microscopy with energy-dispersive X-ray spectroscopy (HAADF-STEM-EDX) map depicted in Figure 1c clearly illustrates the uniform distribution of Pd,Pt,Ru,Rh,and Au elements throughout the entire structure of the NPs.Specifically, during the synthesis process,the addition of $5 0 0 ~ \\mathrm { m g }$ of PVP and $5 0 0 ~ \\mathrm { m L }$ of TEG to the metal precursor,at a reaction temperature of $2 5 0 ~ ^ { \\circ } \\mathrm { C }$ ,results in the formation of NPs with an average size of $2 . 8 1 \\ \\mathrm { n m }$ ,as shown in Figure 1d.Furthermore, when the concentration of the reducing agent TEG is decreased to $3 0 0 ~ \\mathrm { m L }$ ,while all other parameters remain constant,the size of the NPs increase to $3 . 1 4 ~ \\mathrm { n m }$ .By systematically adjusting the dosage of the coagulant PVP,the concentration of TEG,and the reaction temperature,we can successfully synthesize a series of HEA NPs with varying sizes,including $2 . 8 1 \\mathrm { n m }$ (labeled as HEA2.81), $3 . 1 4 \\mathrm { n m }$ (HEA-3.14), $4 . 7 4 \\mathrm { n m }$ (HEA-4.74), $4 . 8 8 \\mathrm { n m }$ (HEA4.88),and $5 . 7 4 \\mathrm { n m }$ (HEA-5.74).", "\nPreparation of PdPtRuRhAu HEA NPs:PdPtRuRhAu HEA NPs were prepared by a simple oil-phase reduction method,using PVP and TEG preheated in an oil bath.O.2 mmol ${ \\mathsf { A u C l } } _ { 3 }$ ， $\\mathsf { R h C l } _ { 3 } { \\cdot } \\mathsf { H } _ { 2 } \\mathsf { O } ( ¦ ¦ ¦ )$ ， ${ \\sf R u C l } _ { 3 }$ (11), $\\mathsf { K } _ { 2 } \\mathsf { P t C l } _ { 4 } ( \\mathsf { I I } )$ and ${ \\sf K } _ { 2 } { \\sf P d C l _ { 4 } }$ were dissolved in $4 0 ~ \\mathsf { m L }$ ${ \\sf H } _ { 2 } \\mathrm { O }$ ,respectively.The metal precursor solution was dropped into the preheated reductant at a rateof $2 \\mathsf { m L m i n ^ { - 1 } }$ ,and cooled to room temperature at the end of the reaction.The catalyst particles were precipitated from the oil in a mixture of acetone and ether,washed several times with a mixture of water, ether,acetone,and ethanol,and then collected by centrifugation and vacuum-dried at room temperature to obtain the catalyst particles."], "key_parameters": "PVP and TEG as reagents, 250 °C reaction temperature"}, "other_environmental_params": [{"key": "counter electrode", "value": "platinum sheet", "source": ["The platinum sheet electrode was used as the counter electrode, Saturated Calomel Electrode (SCE) was used as the reference electrode,and the working electrode was a catalyst-loaded carbon paper electrode (in the platinum electrode holder) (Area: $\\mathsf { l } \\times \\mathsf { l } \\mathsf { c m } ^ { 2 }$ )."]}, {"key": "reference electrode", "value": "Saturated Calomel Electrode (SCE)", "source": ["The platinum sheet electrode was used as the counter electrode, Saturated Calomel Electrode (SCE) was used as the reference electrode,and the working electrode was a catalyst-loaded carbon paper electrode (in the platinum electrode holder) (Area: $\\mathsf { l } \\times \\mathsf { l } \\mathsf { c m } ^ { 2 }$ )."]}, {"key": "catalyst loading", "value": "0.5 mg", "source": ["\nElectrochemical Measurements:PdPtRuRhAu HEA NPs $( 3 ~ \\mathsf { m g } )$ and multi-walled carbon nanotubes $( 4 ~ \\mathsf { m g } )$ were dispersed in $4 0 ~ \\mu \\ L$ of isopropanol and $1 0 ~ \\mu \\ L$ of Nafion solution,ultrasonicated for half an hour and then homogeneously dispersed on carbon paper,and vacuum dried at room temperature.The average catalyst mass loading per piece of carbon paper was $0 . 5 { \\mathsf { m g } }$ .Single-element Ru,Rh,Pd,Au,and Pt NPscatalysts were prepared as comparison samples using the same method."]}]}}, {"alloy_id": "PdPtRuRhAu-2.81nm (HEA-2.81)", "performance": {"stability": {"source": [], "cycle_count": null, "test_method": "Unknown", "duration_hours": null, "degradation_details": null, "performance_retention": null}, "tafel_slope": {"unit": "mV dec^-1", "value": null, "source": []}, "overpotential": [{"unit": "mV", "value": "-81.09", "source": ["\n# 2.2. Electrocatalytic Hydrogen Production and Mechanisms\n\nHER performance of HEAs is evaluated in $0 . 5 \\textrm { \\textmu } \\mathrm { H } _ { 2 } \\mathrm { S O } _ { 4 }$ solutions using a standard three-electrode setup.As shown in Figure 2a,b,the HEAs of varying sizes exhibit distinct catalytic activities in the HER.Specifically, the overpotential of HEA-3.14 is $- 7 0 . 0 7 \\ \\mathrm { m V }$ at a current density of $- 1 0 { \\mathrm { \\ m A } } { \\cdot } { \\mathrm { c m } } ^ { - 2 }$ ，which is notably lower than that of the catalysts HEA-2.81 $( - 8 1 . 0 9 \\ \\mathrm { m V } )$ ， HEA-4.74 $( - 1 3 0 . 2 1 \\mathrm { m V } )$ ,HEA-4.88 $( - 1 3 4 . 5 3 \\mathrm { m V } )$ ,and HEA-5.74 $( - 1 3 5 . 2 8 ~ \\mathrm { m V } )$ .This comparison unequivocally indicates that a particle size of $3 . 1 4 \\mathrm { n m }$ for the composition of the PdPtRuRhAu yields optimal catalytic performance,as depicted in Figure 2c. "], "current_density": "-10 mA cm^-2"}, {"unit": "mV", "value": null, "source": ["\nFigure2.Characteratifatalstrucu.)rfoH-231,H47HA48dH57i $0 . 5 ~ { \\mathsf { M } }$ ${ \\sf H } _ { 2 } { \\sf S } { \\sf O } _ { 4 } .$ (b) Overpotential at a current density of $- 7 0 \\mathsf { m A } { \\cdot } \\mathsf { c m } ^ { 2 }$ for HEA-2.81,HEA-3.14,HEA-4.74,HEA-4.88 and HEA-5.74,respectively, in $0 . 5 ~ { \\mathsf { M } }$ ${ \\sf H } _ { 2 } { \\sf S } { \\sf O } _ { 4 }$ .c)Overpoteao2H47H57se $^ { - 1 0 }$ $\\mathsf { m A } { \\cdot } { \\mathsf { c m } } ^ { 2 }$ .d)TEMimageoftheHEA-3.14.e)Atomic-resolutionHAADFimageoftheHEA-3.14.f)FToftheHEA-3.14.g)SAEDcircleoftheHEA-3.14.h) XRDmapingfthHA-3.14.i)XPSmappngfteHA-3.14.jPOESanalysisandthatomcprportiosdeteiedbDXforteHA.14."], "current_density": "-70 mA cm^-2"}], "supplementary_performance": []}, "experimental_conditions": {"test_setup": {"source": ["\nElectrochemical Measurements:PdPtRuRhAu HEA NPs $( 3 ~ \\mathsf { m g } )$ and multi-walled carbon nanotubes $( 4 ~ \\mathsf { m g } )$ were dispersed in $4 0 ~ \\mu \\ L$ of isopropanol and $1 0 ~ \\mu \\ L$ of Nafion solution,ultrasonicated for half an hour and then homogeneously dispersed on carbon paper,and vacuum dried at room temperature.The average catalyst mass loading per piece of carbon paper was $0 . 5 { \\mathsf { m g } }$ .Single-element Ru,Rh,Pd,Au,and Pt NPscatalysts were prepared as comparison samples using the same method.", "The platinum sheet electrode was used as the counter electrode, Saturated Calomel Electrode (SCE) was used as the reference electrode,and the working electrode was a catalyst-loaded carbon paper electrode (in the platinum electrode holder) (Area: $\\mathsf { l } \\times \\mathsf { l } \\mathsf { c m } ^ { 2 }$ ).", "\nAll potentials in this work were $8 5 \\%$ IR compensated and converted to standard reversible hydrogen electrode (RHE) potentials. ", "Linear sweep voltammetry (LSV) was performed at a sweep rate of $0 . { \\dot { 5 } } { \\dot { \\mathsf { m V } } } { \\cdot } { \\mathsf { s } } ^ { - 1 }$ over a voltage range of $- 1 . 3 \\mathrm { - } + 0 . 5$ V. The LSV was performed at a sweep rate of $0 . 5 \\ : \\mathrm { \\ m V } \\cdot \\varsigma ^ { - } \\bar { \\bf \\Lambda }$ over a voltage range of $- 1 . 3 \\mathrm { - } + 0 . 5 \\ : \\mathsf { V } .$ Electrochemical impedance spectroscopy (EIS) measurements were performed in the frequency range of $0 . 0 1 \\mathsf { H z }$ to $7 0 0 \\mathsf { k H z }$ .Electrochemical double layer capacitance $( C _ { \\mathrm { d l } } )$ values in the non-Faraday region were tested for CVand calculated at scan rates of 20,40,60,80,100, and $1 2 0 \\ m \\mathsf { V } { \\cdot } \\mathsf { s } ^ { - 1 }$ .The stability tests were evaluated by constant current tests at-100,-500,and $- 1 0 0 0 \\mathsf { m A } { \\cdot } \\mathsf { c m } ^ { - 2 }$ ,respectivelyaswellasg in the LSV curves after multiple cycles of the CV curves.The Tafel slope was obtained by fitting the linear part of the LSV curve.It was calculated according to the equation $\\eta = \\mathsf { b } \\ \\mathsf { l o g } j + \\mathsf { a }$ ，where $\\eta$ is the overpotential, $j$ is the corresponding current density,and a is the overpotential when the current density is of unit value $( 1 \\mathsf { m A } { \\cdot } \\mathsf { c m } ^ { - 2 } )$"], "scan_rate": "0.5 mV s^-1", "substrate": "carbon paper", "ir_compensation": "85%"}, "electrolyte": {"source": ["\n# 2.2. Electrocatalytic Hydrogen Production and Mechanisms\n\nHER performance of HEAs is evaluated in $0 . 5 \\textrm { \\textmu } \\mathrm { H } _ { 2 } \\mathrm { S O } _ { 4 }$ solutions using a standard three-electrode setup.As shown in Figure 2a,b,the HEAs of varying sizes exhibit distinct catalytic activities in the HER.Specifically, the overpotential of HEA-3.14 is $- 7 0 . 0 7 \\ \\mathrm { m V }$ at a current density of $- 1 0 { \\mathrm { \\ m A } } { \\cdot } { \\mathrm { c m } } ^ { - 2 }$ ，which is notably lower than that of the catalysts HEA-2.81 $( - 8 1 . 0 9 \\ \\mathrm { m V } )$ ， HEA-4.74 $( - 1 3 0 . 2 1 \\mathrm { m V } )$ ,HEA-4.88 $( - 1 3 4 . 5 3 \\mathrm { m V } )$ ,and HEA-5.74 $( - 1 3 5 . 2 8 ~ \\mathrm { m V } )$ .This comparison unequivocally indicates that a particle size of $3 . 1 4 \\mathrm { n m }$ for the composition of the PdPtRuRhAu yields optimal catalytic performance,as depicted in Figure 2c. ", "\nFigure2.Characteratifatalstrucu.)rfoH-231,H47HA48dH57i $0 . 5 ~ { \\mathsf { M } }$ ${ \\sf H } _ { 2 } { \\sf S } { \\sf O } _ { 4 } .$ (b) Overpotential at a current density of $- 7 0 \\mathsf { m A } { \\cdot } \\mathsf { c m } ^ { 2 }$ for HEA-2.81,HEA-3.14,HEA-4.74,HEA-4.88 and HEA-5.74,respectively, in $0 . 5 ~ { \\mathsf { M } }$ ${ \\sf H } _ { 2 } { \\sf S } { \\sf O } _ { 4 }$ .c)Overpoteao2H47H57se $^ { - 1 0 }$ $\\mathsf { m A } { \\cdot } { \\mathsf { c m } } ^ { 2 }$ .d)TEMimageoftheHEA-3.14.e)Atomic-resolutionHAADFimageoftheHEA-3.14.f)FToftheHEA-3.14.g)SAEDcircleoftheHEA-3.14.h) XRDmapingfthHA-3.14.i)XPSmappngfteHA-3.14.jPOESanalysisandthatomcprportiosdeteiedbDXforteHA.14.", "\nFigure3.ElectrochemicalHER performance evaluation forvarious materialsincludingthe HEA-3.14,Pd,Pt,Ru,Rh,Au, $\\mathsf { R h } / \\mathsf { C }$ and $\\mathsf { P t } / \\mathsf { C } .$ a) LSV curves encompass a current density ranging from 0 to $- 7 0 0 \\mathsf { m A c m } ^ { - 2 }$ in $0 . 5 ~ { \\mathsf { M } }$ ${ \\sf H } _ { 2 } { \\sf S } { \\sf O } _ { 4 }$ .b) LSV curves encompass a current density ranging from 0 to $- 8 0 0 ~ \\mathsf { m A }$ $\\mathsf { c m } ^ { - 2 }$ in $0 . 5 \\textsf { M H } _ { 2 } { \\mathsf { S O } } _ { 4 }$ .c) Tafel plots.d) $C _ { \\mathrm { d } ¦ }$ values.e) LSV curve normalized by the ECSA.f) Fitting $\\mathsf { E l S } \\ : \\mathsf { g } )$ TOF values. h) Chronopotentiometry curve at $- 7 0 0 ~ \\mathsf { m A } { \\cdot } \\mathsf { c m } ^ { - 2 }$ ,withaninsetsowingheLVurefteroand5oCVclesfourabitsesment.i)ooentmetryure at high current densities of $- 5 0 0$ and $- 1 0 0 0 \\mathsf { m A } { \\cdot } \\mathsf { c m } ^ { - 2 }$ , respectively.", "Cyclic voltammetry curves (CV) were obtained by activating the catalytic system at a scan rate of $5 0 \\mathrm { m V } { \\cdot } \\mathsf { s } ^ { - 1 }$ in the voltage range of $- 1 . 5 \\mathrm { - } + 0 . 5 \\ V$ $[ \\mathsf { N } _ { 2 }$ saturated $0 . 5 \\bowtie \\mathsf { H } _ { 2 } \\mathsf { S O } _ { 4 }$ electrolyte). "], "ph_value": null, "concentration_molar": "0.5 M", "electrolyte_composition": "H2SO4"}, "synthesis_method": {"method": "oil-phase reduction method", "source": ["\nAtomic-resolution high-angle annular dark-field scanning transmission electron microscopy with energy-dispersive X-ray spectroscopy (HAADF-STEM-EDX) map depicted in Figure 1c clearly illustrates the uniform distribution of Pd,Pt,Ru,Rh,and Au elements throughout the entire structure of the NPs.Specifically, during the synthesis process,the addition of $5 0 0 ~ \\mathrm { m g }$ of PVP and $5 0 0 ~ \\mathrm { m L }$ of TEG to the metal precursor,at a reaction temperature of $2 5 0 ~ ^ { \\circ } \\mathrm { C }$ ,results in the formation of NPs with an average size of $2 . 8 1 \\ \\mathrm { n m }$ ,as shown in Figure 1d.Furthermore, when the concentration of the reducing agent TEG is decreased to $3 0 0 ~ \\mathrm { m L }$ ,while all other parameters remain constant,the size of the NPs increase to $3 . 1 4 ~ \\mathrm { n m }$ .By systematically adjusting the dosage of the coagulant PVP,the concentration of TEG,and the reaction temperature,we can successfully synthesize a series of HEA NPs with varying sizes,including $2 . 8 1 \\mathrm { n m }$ (labeled as HEA2.81), $3 . 1 4 \\mathrm { n m }$ (HEA-3.14), $4 . 7 4 \\mathrm { n m }$ (HEA-4.74), $4 . 8 8 \\mathrm { n m }$ (HEA4.88),and $5 . 7 4 \\mathrm { n m }$ (HEA-5.74).", "\nThe specifics of the controllable preparation of the catalyst: When $5 0 0 ~ \\mathsf { m g }$ of PVP and $5 0 0 ~ \\mathsf { m L }$ of TEG were added to the metal precursor and the reaction temperature was $2 5 0 ~ ^ { \\circ } \\mathsf C$ ,the size of the resulting ${ \\mathsf { N P s } }$ was $2 . 8 1 \\mathsf { n m }$ .When the concentration of reducing agent TEG was reduced to $3 0 0 ~ \\mathsf { m L }$ while other conditions remained unchanged, the nanoparticle size was changed and increased to $3 . 7 4 \\ \\mathsf { n m }$ .When the reaction temperature was reduced to $2 0 0 ~ ^ { \\circ } \\mathsf C$ while other conditions were kept constant, the nanoparticle size changed and increased to $4 . 7 4 \\ \\mathsf { n m }$ .When the PVP was increase to $3 0 0 ~ \\mathsf { m g }$ while other conditions remained unchanged, the nanoparticle size was changed and increased to $4 . 8 8 ~ \\mathsf { n m }$ .When the PVP was increased to $7 0 0 ~ \\mathsf { m g }$ and the reaction temperature was decreased to $2 0 0 ^ { \\circ } \\mathsf C$ ,the nanoparticle size changed and increased to $5 . 7 4 \\ \\mathsf { n m }$ ："], "key_parameters": "500 mg PVP, 500 mL TEG, 250 °C reaction temperature"}, "other_environmental_params": [{"key": "counter electrode", "value": "platinum sheet", "source": ["The platinum sheet electrode was used as the counter electrode, Saturated Calomel Electrode (SCE) was used as the reference electrode,and the working electrode was a catalyst-loaded carbon paper electrode (in the platinum electrode holder) (Area: $\\mathsf { l } \\times \\mathsf { l } \\mathsf { c m } ^ { 2 }$ )."]}, {"key": "reference electrode", "value": "Saturated Calomel Electrode (SCE)", "source": ["The platinum sheet electrode was used as the counter electrode, Saturated Calomel Electrode (SCE) was used as the reference electrode,and the working electrode was a catalyst-loaded carbon paper electrode (in the platinum electrode holder) (Area: $\\mathsf { l } \\times \\mathsf { l } \\mathsf { c m } ^ { 2 }$ )."]}, {"key": "catalyst loading", "value": "0.5 mg", "source": ["\nElectrochemical Measurements:PdPtRuRhAu HEA NPs $( 3 ~ \\mathsf { m g } )$ and multi-walled carbon nanotubes $( 4 ~ \\mathsf { m g } )$ were dispersed in $4 0 ~ \\mu \\ L$ of isopropanol and $1 0 ~ \\mu \\ L$ of Nafion solution,ultrasonicated for half an hour and then homogeneously dispersed on carbon paper,and vacuum dried at room temperature.The average catalyst mass loading per p | {"extraction_results": [{"alloy_id": "PdPtRuRhAu (HEA-3.14)", "performance": {"stability": {"source": ["Here, a controllable preparation technique is successfully developed to synthesize PdPtRuRhAu high-entropy alloys (HEAs) of various sizes, within the $3 . 1 4 \\ : \\mathsf { n m }$ particles (HEA-3.14) demonstrating exceptional catalytic performance and stable hydrogen production at current densities of -500 and $- 1 0 0 0 \\ m \\mathsf { A } { \\cdot } \\mathsf { c m } ^ { - 2 }$ with negligible activity loss over $\\mathbf { 1 0 0 h }$. ", "As depicted in Figure 3h,after enduring 7000 cycles of CV in $0 . 5 { \\bf \\Gamma } _ { \\bf M }$ $\\mathrm { H } _ { 2 } \\mathrm { S O } _ { 4 }$ ,the polarization curve of the HEA-3.14 exhibits minimal deviation from its initial state.To further evaluate the long-term stability of the HEA-3.14, galvanostatic measurements are conducted.Remarkably, even after $8 0 0 \\mathrm { ~ h ~ }$ ,the HEA-3.14 retains its initial potential with negligible degradation at a current density of $- 1 0 0 \\mathrm { m A } { \\cdot } \\mathrm { c m } ^ { - 2 }$ . ", "Furthermore, following $1 0 0 \\mathrm { { h } }$ of rigorous testing for long-term stability at both $- 5 0 0$ and $- 1 0 0 0 \\mathrm { m A } { \\cdot } \\mathrm { c m } ^ { - 2 }$ ,the overpotential of the HEA3.14 remains stable,showing almost no indications of deterioration (Figure 3i).These findings strongly support the exceptional stability of the HEA-3.14,especially under conditions ofhigh current density (Figure S4, Supporting Information).", "Linear sweep voltammetry (LSV) was performed at a sweep rate of $0 . { \\dot { 5 } } { \\dot { \\mathsf { m V } } } { \\cdot } { \\mathsf { s } } ^ { - 1 }$ over a voltage range of $- 1 . 3 \\mathrm { - } + 0 . 5$ V. The LSV was performed at a sweep rate of $0 . 5 \\ : \\mathrm { \\ m V } \\cdot \\varsigma ^ { - } \\bar { \\bf \\Lambda }$ over a voltage range of $- 1 . 3 \\mathrm { - } + 0 . 5 \\ : \\mathsf { V } .$ Electrochemical impedance spectroscopy (EIS) measurements were performed in the frequency range of $0 . 0 1 \\mathsf { H z }$ to $7 0 0 \\mathsf { k H z }$ .Electrochemical double layer capacitance $( C _ { \\mathrm { d l } } )$ values in the non-Faraday region were tested for CVand calculated at scan rates of 20,40,60,80,100, and $1 2 0 \\ m \\mathsf { V } { \\cdot } \\mathsf { s } ^ { - 1 }$ .The stability tests were evaluated by constant current tests at-100,-500,and $- 1 0 0 0 \\mathsf { m A } { \\cdot } \\mathsf { c m } ^ { - 2 }$ ,respectivelyaswellasg in the LSV curves after multiple cycles of the CV curves.The Tafel slope was obtained by fitting the linear part of the LSV curve.It was calculated according to the equation $\\eta = \\mathsf { b } \\ \\mathsf { l o g } j + \\mathsf { a }$ ，where $\\eta$ is the overpotential, $j$ is the corresponding current density,and a is the overpotential when the current density is of unit value $( 1 \\mathsf { m A } { \\cdot } \\mathsf { c m } ^ { - 2 } )$"], "cycle_count": "7000", "test_method": "Chronopotentiometry / CV Cycling", "duration_hours": "800", "degradation_details": "minimal deviation from initial state", "performance_retention": "negligible activity loss"}, "tafel_slope": {"unit": "mV dec^-1", "value": "-30.3", "source": ["The linear sweep voltammetry (LSV) plots in Figure 3b shows the HEA-3.14 demonstrates superior electrochemical activity at high current densities.As depicted in Figure 3c,Tafel slope of the HEA-3.14 is notably smaller $( - 3 0 . 3 ~ \\mathrm { m V \\cdot d e c ^ { - 1 } } ,$ ）compared with the single-element NPs.This finding suggests that the HEA-3.14 exhibits the highest HER kinetic process through the Volmer-Tafel mechanism.[3o] The ratedetermining step for HER in the HEA-3.14 is identified as the Tafel step,wherein two neighboring adsorbed hydrogen species $( \\boldsymbol { \\mathrm { H } } ^ { * } )$ combine on the catalyst surface to form $\\mathrm { H } _ { 2 }$ gas.[34] Furthermore,the double-layer capacitance $( C _ { \\mathrm { d l } } )$ values are determined by analyzing the CV curves of each catalyst in the non-Faraday region at various scan rates ranging from 20 to $1 2 0 \\ \\mathrm { m V } { \\cdot } \\mathbf { s } ^ { - 1 }$ ，as illustrated in Figure S2 (Supporting Information)."]}, "overpotential": [{"unit": "mV", "value": "-70.07", "source": ["\n# 2.2. Electrocatalytic Hydrogen Production and Mechanisms\n\nHER performance of HEAs is evaluated in $0 . 5 \\textrm { \\textmu } \\mathrm { H } _ { 2 } \\mathrm { S O } _ { 4 }$ solutions using a standard three-electrode setup.As shown in Figure 2a,b,the HEAs of varying sizes exhibit distinct catalytic activities in the HER.Specifically, the overpotential of HEA-3.14 is $- 7 0 . 0 7 \\ \\mathrm { m V }$ at a current density of $- 1 0 { \\mathrm { \\ m A } } { \\cdot } { \\mathrm { c m } } ^ { - 2 }$ ，which is notably lower than that of the catalysts HEA-2.81 $( - 8 1 . 0 9 \\ \\mathrm { m V } )$ ， HEA-4.74 $( - 1 3 0 . 2 1 \\mathrm { m V } )$ ,HEA-4.88 $( - 1 3 4 . 5 3 \\mathrm { m V } )$ ,and HEA-5.74 $( - 1 3 5 . 2 8 ~ \\mathrm { m V } )$ .This comparison unequivocally indicates that a particle size of $3 . 1 4 \\mathrm { n m }$ for the composition of the PdPtRuRhAu yields optimal catalytic performance,as depicted in Figure 2c. ", "\nIn subsequent electrochemical tests,single-element NPs (i.e, Pd,Pt,Ru,Rh,and Au),along with commercial $\\mathrm { P t / C }$ and $\\mathrm { R h } / \\mathrm { C }$ catalysts,underwent in-depth evaluation.As shown in Figure 3a, the activity of each catalyst is assessed across a current density range of $- 1 0 0 \\mathrm { \\ m A } { \\cdot } \\mathrm { c m } ^ { - 2 }$ .Notably, the overpotential of the HEA-3.14 is recorded at $- 7 0 . 0 7 \\ \\mathrm { m V }$ at a current density of $^ { - 1 0 }$ $\\mathbf { m A { \\cdot } c m ^ { - 2 } }$ ,clearly indicating its exceptional electrochemical performance.In contrast,the other catalysts exhibit higher overpotentials:Ru at $- 9 8 . 5 8$ ，Rhat $- 1 0 9 . 4 5$ ，Pdat $- 1 1 2 . 9 6$ ，Auat -123.88,and $\\mathrm { P t }$ at $- 1 0 3 . 4 5 \\ \\mathrm { m V } .$ Furthermore,the commercial $\\mathrm { P t / C }$ shows an overpotential of $- 1 0 2 . 5 5 \\ \\mathrm { m V } ,$ while the $\\mathrm { R h } / \\mathrm { C }$ has an overpotential of $- 1 1 0 . 5 4 ~ \\mathrm { m V } .$ To delve deeper into the electrochemical performance of the HEA-3.14 at high current densities,we subject a series of catalysts to increased current levels for further investigation. "], "figure_source": {"img_path": "images/e2e5a3539031e4940e8e40ab8e386e1c5b7743272dc00d95a3b475c2eb631563.jpg", "location": "Figure2.Characteratifatalstrucu.)rfoH-231,H47HA48dH57i $0 . 5 ~ { \\mathsf { M } }$ ${ \\sf H } _ { 2 } { \\sf S } { \\sf O } _ { 4 } .$ (b) Overpotential at a current density of $- 7 0 \\mathsf { m A } { \\cdot } \\mathsf { c m } ^ { 2 }$ for HEA-2.81,HEA-3.14,HEA-4.74,HEA-4.88 and HEA-5.74,respectively, in $0 . 5 ~ { \\mathsf { M } }$ ${ \\sf H } _ { 2 } { \\sf S } { \\sf O } _ { 4 }$ .c)Overpoteao2H47H57se $^ { - 1 0 }$ $\\mathsf { m A } { \\cdot } { \\mathsf { c m } } ^ { 2 }$ .d)TEMimageoftheHEA-3.14.e)Atomic-resolutionHAADFimageoftheHEA-3.14.f)FToftheHEA-3.14.g)SAEDcircleoftheHEA-3.14.h) XRDmapingfthHA-3.14.i)XPSmappngfteHA-3.14.jPOESanalysisandthatomcprportiosdeteiedbDXforteHA.14. ", "reference_text_list": ["HER performance of HEAs is evaluated in $0 . 5 \\textrm { \\textmu } \\mathrm { H } _ { 2 } \\mathrm { S O } _ { 4 }$ solutions using a standard three-electrode setup.As shown in Figure 2a,b,the HEAs of varying sizes exhibit distinct catalytic activities in the HER.Specifically, the overpotential of HEA-3.14 is $- 7 0 . 0 7 \\ \\mathrm { m V }$ at a current density of $- 1 0 { \\mathrm { \\ m A } } { \\cdot } { \\mathrm { c m } } ^ { - 2 }$ ，which is notably lower than that of the catalysts HEA-2.81 $( - 8 1 . 0 9 \\ \\mathrm { m V } )$ ， HEA-4.74 $( - 1 3 0 . 2 1 \\mathrm { m V } )$ ,HEA-4.88 $( - 1 3 4 . 5 3 \\mathrm { m V } )$ ,and HEA-5.74 $( - 1 3 5 . 2 8 ~ \\mathrm { m V } )$ .This comparison unequivocally indicates that a particle size of $3 . 1 4 \\mathrm { n m }$ for the composition of the PdPtRuRhAu yields optimal catalytic performance,as depicted in Figure 2c.", "Transmission Electron Microscopy (TEM) images depicted in Figure 2d portrays the uniform distribution ofthe HEA-3.14.The XRD spectra (Figure 2h) manifest distinct diffraction peaks corresponding to the (111),(200),and (220) crystal planes.These peaks are indicative of the characteristic presence of a facecentered cubic (FCC) structure[28-30] Atomic-resolution HAADFSTEM images (Figure 2e) reveal a lattice spacing of $0 . 2 4 1 \\ \\mathrm { n m }$ for the HEA-3.i4,closely matching the (111) face lattice spacing of Pt in the standard card.[31] Fast Fourier Transform (FFT) plots (Figure 2f) and selected area electron diffraction circles (SAED) (Figure 2g) correspond to the (111),(220),and (200) crystal planes,respectively, underscoring the polycrystalline nature of the HEA-3.14.[30l Furthermore,the results obtained from the Inductively Coupled Plasma-Optical Emission Spectrometer (ICPOES),as illustrated in Figure 2j,indicate that the ratio of metal elements Pt:Pd:Ru:Rh:Au is ${ \\approx } 3 0 { : } 3 0 { : } 1 0 { : } 1 5 { : } 1 5$ This ratio closely aligns with the atomic distribution observed in the EDX map.", "The electronic state structure of the HEA-3.14 is meticulously examined through X-ray photoelectron spectroscopy (XPS) analysis (see Figure 2i; Figure S1, Supporting Information)."]}, "current_density": "-10 mA cm^-2"}, {"unit": "mV", "value": "-70", "source": ["\nFigure2.Characteratifatalstrucu.)rfoH-231,H47HA48dH57i $0 . 5 ~ { \\mathsf { M } }$ ${ \\sf H } _ { 2 } { \\sf S } { \\sf O } _ { 4 } .$ (b) Overpotential at a current density of $- 7 0 \\mathsf { m A } { \\cdot } \\mathsf { c m } ^ { 2 }$ for HEA-2.81,HEA-3.14,HEA-4.74,HEA-4.88 and HEA-5.74,respectively, in $0 . 5 ~ { \\mathsf { M } }$ ${ \\sf H } _ { 2 } { \\sf S } { \\sf O } _ { 4 }$ .c)Overpoteao2H47H57se $^ { - 1 0 }$ $\\mathsf { m A } { \\cdot } { \\mathsf { c m } } ^ { 2 }$ .d)TEMimageoftheHEA-3.14.e)Atomic-resolutionHAADFimageoftheHEA-3.14.f)FToftheHEA-3.14.g)SAEDcircleoftheHEA-3.14.h) XRDmapingfthHA-3.14.i)XPSmappngfteHA-3.14.jPOESanalysisandthatomcprportiosdeteiedbDXforteHA.14."], "figure_source": {"img_path": "images/e2e5a3539031e4940e8e40ab8e386e1c5b7743272dc00d95a3b475c2eb631563.jpg", "location": "Figure2.Characteratifatalstrucu.)rfoH-231,H47HA48dH57i $0 . 5 ~ { \\mathsf { M } }$ ${ \\sf H } _ { 2 } { \\sf S } { \\sf O } _ { 4 } .$ (b) Overpotential at a current density of $- 7 0 \\mathsf { m A } { \\cdot } \\mathsf { c m } ^ { 2 }$ for HEA-2.81,HEA-3.14,HEA-4.74,HEA-4.88 and HEA-5.74,respectively, in $0 . 5 ~ { \\mathsf { M } }$ ${ \\sf H } _ { 2 } { \\sf S } { \\sf O } _ { 4 }$ .c)Overpoteao2H47H57se $^ { - 1 0 }$ $\\mathsf { m A } { \\cdot } { \\mathsf { c m } } ^ { 2 }$ .d)TEMimageoftheHEA-3.14.e)Atomic-resolutionHAADFimageoftheHEA-3.14.f)FToftheHEA-3.14.g)SAEDcircleoftheHEA-3.14.h) XRDmapingfthHA-3.14.i)XPSmappngfteHA-3.14.jPOESanalysisandthatomcprportiosdeteiedbDXforteHA.14. ", "reference_text_list": ["HER performance of HEAs is evaluated in $0 . 5 \\textrm { \\textmu } \\mathrm { H } _ { 2 } \\mathrm { S O } _ { 4 }$ solutions using a standard three-electrode setup.As shown in Figure 2a,b,the HEAs of varying sizes exhibit distinct catalytic activities in the HER.Specifically, the overpotential of HEA-3.14 is $- 7 0 . 0 7 \\ \\mathrm { m V }$ at a current density of $- 1 0 { \\mathrm { \\ m A } } { \\cdot } { \\mathrm { c m } } ^ { - 2 }$ ，which is notably lower than that of the catalysts HEA-2.81 $( - 8 1 . 0 9 \\ \\mathrm { m V } )$ ， HEA-4.74 $( - 1 3 0 . 2 1 \\mathrm { m V } )$ ,HEA-4.88 $( - 1 3 4 . 5 3 \\mathrm { m V } )$ ,and HEA-5.74 $( - 1 3 5 . 2 8 ~ \\mathrm { m V } )$ .This comparison unequivocally indicates that a particle size of $3 . 1 4 \\mathrm { n m }$ for the composition of the PdPtRuRhAu yields optimal catalytic performance,as depicted in Figure 2c.", "Transmission Electron Microscopy (TEM) images depicted in Figure 2d portrays the uniform distribution ofthe HEA-3.14.The XRD spectra (Figure 2h) manifest distinct diffraction peaks corresponding to the (111),(200),and (220) crystal planes.These peaks are indicative of the characteristic presence of a facecentered cubic (FCC) structure[28-30] Atomic-resolution HAADFSTEM images (Figure 2e) reveal a lattice spacing of $0 . 2 4 1 \\ \\mathrm { n m }$ for the HEA-3.i4,closely matching the (111) face lattice spacing of Pt in the standard card.[31] Fast Fourier Transform (FFT) plots (Figure 2f) and selected area electron diffraction circles (SAED) (Figure 2g) correspond to the (111),(220),and (200) crystal planes,respectively, underscoring the polycrystalline nature of the HEA-3.14.[30l Furthermore,the results obtained from the Inductively Coupled Plasma-Optical Emission Spectrometer (ICPOES),as illustrated in Figure 2j,indicate that the ratio of metal elements Pt:Pd:Ru:Rh:Au is ${ \\approx } 3 0 { : } 3 0 { : } 1 0 { : } 1 5 { : } 1 5$ This ratio closely aligns with the atomic distribution observed in the EDX map.", "The electronic state structure of the HEA-3.14 is meticulously examined through X-ray photoelectron spectroscopy (XPS) analysis (see Figure 2i; Figure S1, Supporting Information)."]}, "current_density": "-70 mA cm^-2"}], "supplementary_performance": [{"key": "double-layer capacitance (Cdl)", "value": "10.7 mF cm^-2", "source": ["\nFigure 3d illustrates the electrochemically active surface area (ECSA) of various catalysts,with the HEA-3.14 exhibiting the largest $C _ { \\mathrm { d l } }$ value of $1 0 . 7 ~ \\mathrm { m F } { \\cdot } \\mathrm { c m } ^ { - 2 }$ in comparison to the other NPs.[25.35,36] Notably,after normalizing the ECSA area,the HEA3.14 demonstrates the lowest overpotential toward the HER,as shown in Figure 3e.Analysis of the Nyquist diagram reveals that the charge transfer resistance $( R _ { \\mathrm { c t } } )$ values of the HEA-3.14 is significantly lower than those of the single-element NPs,as depicted in Figure 3f.37] Additionally, the HEA-3.14 demonstrates superior intrinsic catalytic activity for the HER,evidenced by its highest recorded turnover frequency (TOF) value among all tested catalysts (Figure 3g)[29] The stability and durability ofthe HEA-3.14 have undergone extensive analysis."]}, {"key": "Pd-Au bridge site proportion", "value": "18.97%", "source": ["Theoretical calculations indicate that the bridge adsorption site of Pd-Au serves as an ideal location for HER, with HEA-3.14 possessing the highest proportion of such sites, reaching $1 8 . 9 7 \\%$. ", "The number of bridge adsorption sites for Au elements is maximum when the nanoparticle size is $3 . 5 \\mathrm { n m }$ reaching $5 2 . 5 7 \\%$ .Additionally, the number of bridge adsorption sites for Pd-Au is highest when the size is $3 . 1 4 ~ \\mathrm { n m }$ ,reaching $1 8 . 9 7 \\%$ . "]}, {"key": "melting point (3.14 nm)", "value": "366 °C", "source": ["By integrating thermodynamic modeling with machine learning methods, the melting point of the PdPtRuRhAu HEAs at 3.14 nm $( 3 6 6 ^ { \\circ } \\mathsf { C } )$ is predicted, which aligns well with the results obtained from diferential scanning calorimetry tests. ", "\n$$\n\nUsing the melting point model, we predict that the melting point of PdPtRuRhAu HEAata size of $3 . 1 4 \\mathrm { n m }$ is $3 6 6 ^ { \\circ } \\mathrm { C }$ ,which is consistent with the experimental value (Figure 5g). ", "This discovery further confirms the reason why HEA-3.14 exhibits optimal catalytic activity.\n\nWe introduce an innovative machine learning model based on elemental encoding,offering a precise approach for forecasting the melting points of the HEAs.Leveraging this methodology, we successfully forecast the melting points of more than 1000 distinct HEAs,reaffirming the elevated melting point of the PdPtRuRhAu HEA $( 1 8 5 2 ^ { \\circ } \\mathrm { C } )$ . Furthermore,by developing a melting point prediction model that accounts for size effects,we estmate the melting point of PdPtRuRhAu HEA at a size of $3 . 1 4 ~ \\mathrm { n m }$ is $3 6 6 ^ { \\circ } \\mathrm { C }$ ,aligning with the DSC results."]}]}, "experimental_conditions": {"test_setup": {"source": ["\nElectrochemical Measurements:PdPtRuRhAu HEA NPs $( 3 ~ \\mathsf { m g } )$ and multi-walled carbon nanotubes $( 4 ~ \\mathsf { m g } )$ were dispersed in $4 0 ~ \\mu \\ L$ of isopropanol and $1 0 ~ \\mu \\ L$ of Nafion solution,ultrasonicated for half an hour and then homogeneously dispersed on carbon paper,and vacuum dried at room temperature.The average catalyst mass loading per piece of carbon paper was $0 . 5 { \\mathsf { m g } }$ .Single-element Ru,Rh,Pd,Au,and Pt NPscatalysts were prepared as comparison samples using the same method.", "The platinum sheet electrode was used as the counter electrode, Saturated Calomel Electrode (SCE) was used as the reference electrode,and the working electrode was a catalyst-loaded carbon paper electrode (in the platinum electrode holder) (Area: $\\mathsf { l } \\times \\mathsf { l } \\mathsf { c m } ^ { 2 }$ ).", "\nAll potentials in this work were $8 5 \\%$ IR compensated and converted to standard reversible hydrogen electrode (RHE) potentials. ", "Linear sweep voltammetry (LSV) was performed at a sweep rate of $0 . { \\dot { 5 } } { \\dot { \\mathsf { m V } } } { \\cdot } { \\mathsf { s } } ^ { - 1 }$ over a voltage range of $- 1 . 3 \\mathrm { - } + 0 . 5$ V. The LSV was performed at a sweep rate of $0 . 5 \\ : \\mathrm { \\ m V } \\cdot \\varsigma ^ { - } \\bar { \\bf \\Lambda }$ over a voltage range of $- 1 . 3 \\mathrm { - } + 0 . 5 \\ : \\mathsf { V } .$ Electrochemical impedance spectroscopy (EIS) measurements were performed in the frequency range of $0 . 0 1 \\mathsf { H z }$ to $7 0 0 \\mathsf { k H z }$ .Electrochemical double layer capacitance $( C _ { \\mathrm { d l } } )$ values in the non-Faraday region were tested for CVand calculated at scan rates of 20,40,60,80,100, and $1 2 0 \\ m \\mathsf { V } { \\cdot } \\mathsf { s } ^ { - 1 }$ .The stability tests were evaluated by constant current tests at-100,-500,and $- 1 0 0 0 \\mathsf { m A } { \\cdot } \\mathsf { c m } ^ { - 2 }$ ,respectivelyaswellasg in the LSV curves after multiple cycles of the CV curves.The Tafel slope was obtained by fitting the linear part of the LSV curve.It was calculated according to the equation $\\eta = \\mathsf { b } \\ \\mathsf { l o g } j + \\mathsf { a }$ ，where $\\eta$ is the overpotential, $j$ is the corresponding current density,and a is the overpotential when the current density is of unit value $( 1 \\mathsf { m A } { \\cdot } \\mathsf { c m } ^ { - 2 } )$"], "scan_rate": "0.5 mV s^-1", "substrate": "carbon paper", "ir_compensation": "85%"}, "electrolyte": {"source": ["\n# 2.2. Electrocatalytic Hydrogen Production and Mechanisms\n\nHER performance of HEAs is evaluated in $0 . 5 \\textrm { \\textmu } \\mathrm { H } _ { 2 } \\mathrm { S O } _ { 4 }$ solutions using a standard three-electrode setup.As shown in Figure 2a,b,the HEAs of varying sizes exhibit distinct catalytic activities in the HER.Specifically, the overpotential of HEA-3.14 is $- 7 0 . 0 7 \\ \\mathrm { m V }$ at a current density of $- 1 0 { \\mathrm { \\ m A } } { \\cdot } { \\mathrm { c m } } ^ { - 2 }$ ，which is notably lower than that of the catalysts HEA-2.81 $( - 8 1 . 0 9 \\ \\mathrm { m V } )$ ， HEA-4.74 $( - 1 3 0 . 2 1 \\mathrm { m V } )$ ,HEA-4.88 $( - 1 3 4 . 5 3 \\mathrm { m V } )$ ,and HEA-5.74 $( - 1 3 5 . 2 8 ~ \\mathrm { m V } )$ .This comparison unequivocally indicates that a particle size of $3 . 1 4 \\mathrm { n m }$ for the composition of the PdPtRuRhAu yields optimal catalytic performance,as depicted in Figure 2c. ", "\nFigure2.Characteratifatalstrucu.)rfoH-231,H47HA48dH57i $0 . 5 ~ { \\mathsf { M } }$ ${ \\sf H } _ { 2 } { \\sf S } { \\sf O } _ { 4 } .$ (b) Overpotential at a current density of $- 7 0 \\mathsf { m A } { \\cdot } \\mathsf { c m } ^ { 2 }$ for HEA-2.81,HEA-3.14,HEA-4.74,HEA-4.88 and HEA-5.74,respectively, in $0 . 5 ~ { \\mathsf { M } }$ ${ \\sf H } _ { 2 } { \\sf S } { \\sf O } _ { 4 }$ .c)Overpoteao2H47H57se $^ { - 1 0 }$ $\\mathsf { m A } { \\cdot } { \\mathsf { c m } } ^ { 2 }$ .d)TEMimageoftheHEA-3.14.e)Atomic-resolutionHAADFimageoftheHEA-3.14.f)FToftheHEA-3.14.g)SAEDcircleoftheHEA-3.14.h) XRDmapingfthHA-3.14.i)XPSmappngfteHA-3.14.jPOESanalysisandthatomcprportiosdeteiedbDXforteHA.14.", "\nFigure3.ElectrochemicalHER performance evaluation forvarious materialsincludingthe HEA-3.14,Pd,Pt,Ru,Rh,Au, $\\mathsf { R h } / \\mathsf { C }$ and $\\mathsf { P t } / \\mathsf { C } .$ a) LSV curves encompass a current density ranging from 0 to $- 7 0 0 \\mathsf { m A c m } ^ { - 2 }$ in $0 . 5 ~ { \\mathsf { M } }$ ${ \\sf H } _ { 2 } { \\sf S } { \\sf O } _ { 4 }$ .b) LSV curves encompass a current density ranging from 0 to $- 8 0 0 ~ \\mathsf { m A }$ $\\mathsf { c m } ^ { - 2 }$ in $0 . 5 \\textsf { M H } _ { 2 } { \\mathsf { S O } } _ { 4 }$ .c) Tafel plots.d) $C _ { \\mathrm { d } ¦ }$ values.e) LSV curve normalized by the ECSA.f) Fitting $\\mathsf { E l S } \\ : \\mathsf { g } )$ TOF values. h) Chronopotentiometry curve at $- 7 0 0 ~ \\mathsf { m A } { \\cdot } \\mathsf { c m } ^ { - 2 }$ ,withaninsetsowingheLVurefteroand5oCVclesfourabitsesment.i)ooentmetryure at high current densities of $- 5 0 0$ and $- 1 0 0 0 \\mathsf { m A } { \\cdot } \\mathsf { c m } ^ { - 2 }$ , respectively.", "Cyclic voltammetry curves (CV) were obtained by activating the catalytic system at a scan rate of $5 0 \\mathrm { m V } { \\cdot } \\mathsf { s } ^ { - 1 }$ in the voltage range of $- 1 . 5 \\mathrm { - } + 0 . 5 \\ V$ $[ \\mathsf { N } _ { 2 }$ saturated $0 . 5 \\bowtie \\mathsf { H } _ { 2 } \\mathsf { S O } _ { 4 }$ electrolyte). "], "ph_value": null, "figure_source": {"img_path": "images/e2e5a3539031e4940e8e40ab8e386e1c5b7743272dc00d95a3b475c2eb631563.jpg", "location": "Figure2.Characteratifatalstrucu.)rfoH-231,H47HA48dH57i $0 . 5 ~ { \\mathsf { M } }$ ${ \\sf H } _ { 2 } { \\sf S } { \\sf O } _ { 4 } .$ (b) Overpotential at a current density of $- 7 0 \\mathsf { m A } { \\cdot } \\mathsf { c m } ^ { 2 }$ for HEA-2.81,HEA-3.14,HEA-4.74,HEA-4.88 and HEA-5.74,respectively, in $0 . 5 ~ { \\mathsf { M } }$ ${ \\sf H } _ { 2 } { \\sf S } { \\sf O } _ { 4 }$ .c)Overpoteao2H47H57se $^ { - 1 0 }$ $\\mathsf { m A } { \\cdot } { \\mathsf { c m } } ^ { 2 }$ .d)TEMimageoftheHEA-3.14.e)Atomic-resolutionHAADFimageoftheHEA-3.14.f)FToftheHEA-3.14.g)SAEDcircleoftheHEA-3.14.h) XRDmapingfthHA-3.14.i)XPSmappngfteHA-3.14.jPOESanalysisandthatomcprportiosdeteiedbDXforteHA.14. ", "reference_text_list": ["HER performance of HEAs is evaluated in $0 . 5 \\textrm { \\textmu } \\mathrm { H } _ { 2 } \\mathrm { S O } _ { 4 }$ solutions using a standard three-electrode setup.As shown in Figure 2a,b,the HEAs of varying sizes exhibit distinct catalytic activities in the HER.Specifically, the overpotential of HEA-3.14 is $- 7 0 . 0 7 \\ \\mathrm { m V }$ at a current density of $- 1 0 { \\mathrm { \\ m A } } { \\cdot } { \\mathrm { c m } } ^ { - 2 }$ ，which is notably lower than that of the catalysts HEA-2.81 $( - 8 1 . 0 9 \\ \\mathrm { m V } )$ ， HEA-4.74 $( - 1 3 0 . 2 1 \\mathrm { m V } )$ ,HEA-4.88 $( - 1 3 4 . 5 3 \\mathrm { m V } )$ ,and HEA-5.74 $( - 1 3 5 . 2 8 ~ \\mathrm { m V } )$ .This comparison unequivocally indicates that a particle size of $3 . 1 4 \\mathrm { n m }$ for the composition of the PdPtRuRhAu yields optimal catalytic performance,as depicted in Figure 2c.", "Transmission Electron Microscopy (TEM) images depicted in Figure 2d portrays the uniform distribution ofthe HEA-3.14.The XRD spectra (Figure 2h) manifest distinct diffraction peaks corresponding to the (111),(200),and (220) crystal planes.These peaks are indicative of the characteristic presence of a facecentered cubic (FCC) structure[28-30] Atomic-resolution HAADFSTEM images (Figure 2e) reveal a lattice spacing of $0 . 2 4 1 \\ \\mathrm { n m }$ for the HEA-3.i4,closely matching the (111) face lattice spacing of Pt in the standard card.[31] Fast Fourier Transform (FFT) plots (Figure 2f) and selected area electron diffraction circles (SAED) (Figure 2g) correspond to the (111),(220),and (200) crystal planes,respectively, underscoring the polycrystalline nature of the HEA-3.14.[30l Furthermore,the results obtained from the Inductively Coupled Plasma-Optical Emission Spectrometer (ICPOES),as illustrated in Figure 2j,indicate that the ratio of metal elements Pt:Pd:Ru:Rh:Au is ${ \\approx } 3 0 { : } 3 0 { : } 1 0 { : } 1 5 { : } 1 5$ This ratio closely aligns with the atomic distribution observed in the EDX map.", "The electronic state structure of the HEA-3.14 is meticulously examined through X-ray photoelectron spectroscopy (XPS) analysis (see Figure 2i; Figure S1, Supporting Information)."]}, "concentration_molar": "0.5 M", "electrolyte_composition": "H2SO4"}, "synthesis_method": {"method": "oil-phase reduction method", "source": ["\nFigure 1a depicts the oil-phase reduction technique utilized for synthesizing PdPtRuRhAu HEAs. The synthetic procedure progresses through three consecutive stages: i) harnessing the capillary reinforcement effect to ensure homogeneous blending of the five metal salts,ii) introducing the metal salt solution into the oil phase,accompanied by immediate vaporization of the solvent water at elevated temperature,and ii) the synergistic effect of polyvinylpyrrolidone (PVP)and triethylene glycol (TEG) in fostering coalescence,domain confinement,and the reduction of metal salts,ultimately leading to the formation of HEAs via the ripening process,as illustrated in Figure 1b.The process of water vaporization,metal ions aggregation,and molding that occurs when a metal salt solution is introduced into a high-temperature oil phase resembles the spray drying process.The PVP primarily functions to encapsulate metal ions,ensuring their uniform dispersion and the formation of well-defined units.Simultaneously, the TEG plays a pivotal role in facilitating the reduction of metal ions,thereby promoting the synthesis of HEAs.Our research has demonstrated that by meticulously adjusting the concentrations of the PVP and the TEG,as well as the reaction temperature,it is possible to synthesize NPs of varying sizes composed of PdPtRuRhAu HEAs.", "\nAtomic-resolution high-angle annular dark-field scanning transmission electron microscopy with energy-dispersive X-ray spectroscopy (HAADF-STEM-EDX) map depicted in Figure 1c clearly illustrates the uniform distribution of Pd,Pt,Ru,Rh,and Au elements throughout the entire structure of the NPs.Specifically, during the synthesis process,the addition of $5 0 0 ~ \\mathrm { m g }$ of PVP and $5 0 0 ~ \\mathrm { m L }$ of TEG to the metal precursor,at a reaction temperature of $2 5 0 ~ ^ { \\circ } \\mathrm { C }$ ,results in the formation of NPs with an average size of $2 . 8 1 \\ \\mathrm { n m }$ ,as shown in Figure 1d.Furthermore, when the concentration of the reducing agent TEG is decreased to $3 0 0 ~ \\mathrm { m L }$ ,while all other parameters remain constant,the size of the NPs increase to $3 . 1 4 ~ \\mathrm { n m }$ .By systematically adjusting the dosage of the coagulant PVP,the concentration of TEG,and the reaction temperature,we can successfully synthesize a series of HEA NPs with varying sizes,including $2 . 8 1 \\mathrm { n m }$ (labeled as HEA2.81), $3 . 1 4 \\mathrm { n m }$ (HEA-3.14), $4 . 7 4 \\mathrm { n m }$ (HEA-4.74), $4 . 8 8 \\mathrm { n m }$ (HEA4.88),and $5 . 7 4 \\mathrm { n m }$ (HEA-5.74).", "\nPreparation of PdPtRuRhAu HEA NPs:PdPtRuRhAu HEA NPs were prepared by a simple oil-phase reduction method,using PVP and TEG preheated in an oil bath.O.2 mmol ${ \\mathsf { A u C l } } _ { 3 }$ ， $\\mathsf { R h C l } _ { 3 } { \\cdot } \\mathsf { H } _ { 2 } \\mathsf { O } ( ¦ ¦ ¦ )$ ， ${ \\sf R u C l } _ { 3 }$ (11), $\\mathsf { K } _ { 2 } \\mathsf { P t C l } _ { 4 } ( \\mathsf { I I } )$ and ${ \\sf K } _ { 2 } { \\sf P d C l _ { 4 } }$ were dissolved in $4 0 ~ \\mathsf { m L }$ ${ \\sf H } _ { 2 } \\mathrm { O }$ ,respectively.The metal precursor solution was dropped into the preheated reductant at a rateof $2 \\mathsf { m L m i n ^ { - 1 } }$ ,and cooled to room temperature at the end of the reaction.The catalyst particles were precipitated from the oil in a mixture of acetone and ether,washed several times with a mixture of water, ether,acetone,and ethanol,and then collected by centrifugation and vacuum-dried at room temperature to obtain the catalyst particles."], "key_parameters": "PVP and TEG as reagents, 250 °C reaction temperature"}, "other_environmental_params": [{"key": "counter electrode", "value": "platinum sheet", "source": ["The platinum sheet electrode was used as the counter electrode, Saturated Calomel Electrode (SCE) was used as the reference electrode,and the working electrode was a catalyst-loaded carbon paper electrode (in the platinum electrode holder) (Area: $\\mathsf { l } \\times \\mathsf { l } \\mathsf { c m } ^ { 2 }$ )."]}, {"key": "reference electrode", "value": "Saturated Calomel Electrode (SCE)", "source": ["The platinum sheet electrode was used as the counter electrode, Saturated Calomel Electrode (SCE) was used as the reference electrode,and the working electrode was a catalyst-loaded carbon paper electrode (in the platinum electrode holder) (Area: $\\mathsf { l } \\times \\mathsf { l } \\mathsf { c m } ^ { 2 }$ )."]}, {"key": "catalyst loading", "value": "0.5 mg", "source": ["\nElectrochemical Measurements:PdPtRuRhAu HEA NPs $( 3 ~ \\mathsf { m g } )$ and multi-walled carbon nanotubes $( 4 ~ \\mathsf { m g } )$ were dispersed in $4 0 ~ \\mu \\ L$ of isopropanol and $1 0 ~ \\mu \\ L$ of Nafion solution,ultrasonicated for half an hour and then homogeneously dispersed on carbon paper,and vacuum dried at room temperature.The average catalyst mass loading per piece of carbon paper was $0 . 5 { \\mathsf { m g } }$ .Single-element Ru,Rh,Pd,Au,and Pt NPscatalysts were prepared as comparison samples using the same method."]}]}}, {"alloy_id": "PdPtRuRhAu-2.81nm (HEA-2.81)", "performance": {"stability": {"source": [], "cycle_count": null, "test_method": "Unknown", "duration_hours": null, "degradation_details": null, "performance_retention": null}, "tafel_slope": {"unit": "mV dec^-1", "value": null, "source": []}, "overpotential": [{"unit": "mV", "value": "-81.09", "source": ["\n# 2.2. Electrocatalytic Hydrogen Production and Mechanisms\n\nHER performance of HEAs is evaluated in $0 . 5 \\textrm { \\textmu } \\mathrm { H } _ { 2 } \\mathrm { S O } _ { 4 }$ solutions using a standard three-electrode setup.As shown in Figure 2a,b,the HEAs of varying sizes exhibit distinct catalytic activities in the HER.Specifically, the overpotential of HEA-3.14 is $- 7 0 . 0 7 \\ \\mathrm { m V }$ at a current density of $- 1 0 { \\mathrm { \\ m A } } { \\cdot } { \\mathrm { c m } } ^ { - 2 }$ ，which is notably lower than that of the catalysts HEA-2.81 $( - 8 1 . 0 9 \\ \\mathrm { m V } )$ ， HEA-4.74 $( - 1 3 0 . 2 1 \\mathrm { m V } )$ ,HEA-4.88 $( - 1 3 4 . 5 3 \\mathrm { m V } )$ ,and HEA-5.74 $( - 1 3 5 . 2 8 ~ \\mathrm { m V } )$ .This comparison unequivocally indicates that a particle size of $3 . 1 4 \\mathrm { n m }$ for the composition of the PdPtRuRhAu yields optimal catalytic performance,as depicted in Figure 2c. "], "figure_source": {"img_path": "images/e2e5a3539031e4940e8e40ab8e386e1c5b7743272dc00d95a3b475c2eb631563.jpg", "location": "Figure2.Characteratifatalstrucu.)rfoH-231,H47HA48dH57i $0 . 5 ~ { \\mathsf { M } }$ ${ \\sf H } _ { 2 } { \\sf S } { \\sf O } _ { 4 } .$ (b) Overpotential at a current density of $- 7 0 \\mathsf { m A } { \\cdot } \\mathsf { c m } ^ { 2 }$ for HEA-2.81,HEA-3.14,HEA-4.74,HEA-4.88 and HEA-5.74,respectively, in $0 . 5 ~ { \\mathsf { M } }$ ${ \\sf H } _ { 2 } { \\sf S } { \\sf O } _ { 4 }$ .c)Overpoteao2H47H57se $^ { - 1 0 }$ $\\mathsf { m A } { \\cdot } { \\mathsf { c m } } ^ { 2 }$ .d)TEMimageoftheHEA-3.14.e)Atomic-resolutionHAADFimageoftheHEA-3.14.f)FToftheHEA-3.14.g)SAEDcircleoftheHEA-3.14.h) XRDmapingfthHA-3.14.i)XPSmappngfteHA-3.14.jPOESanalysisandthatomcprportiosdeteiedbDXforteHA.14. ", "reference_text_list": ["HER performance of HEAs is evaluated in $0 . 5 \\textrm { \\textmu } \\mathrm { H } _ { 2 } \\mathrm { S O } _ { 4 }$ solutions using a standard three-electrode setup.As shown in Figure 2a,b,the HEAs of varying sizes exhibit distinct catalytic activities in the HER.Specifically, the overpotential of HEA-3.14 is $- 7 0 . 0 7 \\ \\mathrm { m V }$ at a current d | 6 | {'extraction_results': [{'alloy_id': 'PdPtRuRhAu (HEA-3.14)', 'performance': {'stability': {'source': ['Here, a controllable preparation technique is successfully developed to synthesize PdPtRuRhAu high-entropy alloys (HEAs) of various sizes, within the $3 . 1 4 \\ : \\mathsf { n m }$ particles (HEA-3.14) demonstrating exceptional catalytic performance and stable hydrogen production at current densities of -500 and $- 1 0 0 0 \\ m \\mathsf { A } { \\cdot } \\mathsf { c m } ^ { - 2 }$ with negligible activity loss over $\\mathbf { 1 0 0 h }$. ', 'As depicted in Figure 3h,after enduring 7000 cycles of CV in $0 . 5 { \\bf \\Gamma } _ { \\bf M }$ $\\mathrm { H } _ { 2 } \\mathrm { S O } _ { 4 }$ ,the polarization curve of the HEA-3.14 exhibits minimal deviation from its initial state.To further evaluate the long-term stability of the HEA-3.14, galvanostatic measurements are conducted.Remarkably, even after $8 0 0 \\mathrm { ~ h ~ }$ ,the HEA-3.14 retains its initial potential with negligible degradation at a current density of $- 1 0 0 \\mathrm { m A } { \\cdot } \\mathrm { c m } ^ { - 2 }$ . ', 'Furthermore, following $1 0 0 \\mathrm { { h } }$ of rigorous testing for long-term stability at both $- 5 0 0$ and $- 1 0 0 0 \\mathrm { m A } { \\cdot } \\mathrm { c m } ^ { - 2 }$ ,the overpotential of the HEA3.14 remains stable,showing almost no indications of deterioration (Figure 3i).These findings strongly support the exceptional stability of the HEA-3.14,especially under conditions ofhigh current density (Figure S4, Supporting Information).', 'Linear sweep voltammetry (LSV) was performed at a sweep rate of $0 . { \\dot { 5 } } { \\dot { \\mathsf { m V } } } { \\cdot } { \\mathsf { s } } ^ { - 1 }$ over a voltage range of $- 1 . 3 \\mathrm { - } + 0 . 5$ V. The LSV was performed at a sweep rate of $0 . 5 \\ : \\mathrm { \\ m V } \\cdot \\varsigma ^ { - } \\bar { \\bf \\Lambda }$ over a voltage range of $- 1 . 3 \\mathrm { - } + 0 . 5 \\ : \\mathsf { V } .$ Electrochemical impedance spectroscopy (EIS) measurements were performed in the frequency range of $0 . 0 1 \\mathsf { H z }$ to $7 0 0 \\mathsf { k H z }$ .Electrochemical double layer capacitance $( C _ { \\mathrm { d l } } )$ values in the non-Faraday region were tested for CVand calculated at scan rates of 20,40,60,80,100, and $1 2 0 \\ m \\mathsf { V } { \\cdot } \\mathsf { s } ^ { - 1 }$ .The stability tests were evaluated by constant current tests at-100,-500,and $- 1 0 0 0 \\mathsf { m A } { \\cdot } \\mathsf { c m } ^ { - 2 }$ ,respectivelyaswellasg in the LSV curves after multiple cycles of the CV curves.The Tafel slope was obtained by fitting the linear part of the LSV curve.It was calculated according to the equation $\\eta = \\mathsf { b } \\ \\mathsf { l o g } j + \\mathsf { a }$ ，where $\\eta$ is the overpotential, $j$ is the corresponding current density,and a is the overpotential when the current density is of unit value $( 1 \\mathsf { m A } { \\cdot } \\mathsf { c m } ^ { - 2 } )$'], 'cycle_count': '7000', 'test_method': 'Chronopotentiometry / CV Cycling', 'duration_hours': '800', 'degradation_details': 'minimal deviation from initial state', 'performance_retention': 'negligible activity loss'}, 'tafel_slope': {'unit': 'mV dec^-1', 'value': '-30.3', 'source': ['The linear sweep voltammetry (LSV) plots in Figure 3b shows the HEA-3.14 demonstrates superior electrochemical activity at high current densities.As depicted in Figure 3c,Tafel slope of the HEA-3.14 is notably smaller $( - 3 0 . 3 ~ \\mathrm { m V \\cdot d e c ^ { - 1 } } ,$ ）compared with the single-element NPs.This finding suggests that the HEA-3.14 exhibits the highest HER kinetic process through the Volmer-Tafel mechanism.[3o] The ratedetermining step for HER in the HEA-3.14 is identified as the Tafel step,wherein two neighboring adsorbed hydrogen species $( \\boldsymbol { \\mathrm { H } } ^ { * } )$ combine on the catalyst surface to form $\\mathrm { H } _ { 2 }$ gas.[34] Furthermore,the double-layer capacitance $( C _ { \\mathrm { d l } } )$ values are determined by analyzing the CV curves of each catalyst in the non-Faraday region at various scan rates ranging from 20 to $1 2 0 \\ \\mathrm { m V } { \\cdot } \\mathbf { s } ^ { - 1 }$ ，as illustrated in Figure S2 (Supporting Information).']}, 'overpotential': [{'unit': 'mV', 'value': '-70.07', 'source': ['\n# 2.2. Electrocatalytic Hydrogen Production and Mechanisms\n\nHER performance of HEAs is evaluated in $0 . 5 \\textrm { \\textmu } \\mathrm { H } _ { 2 } \\mathrm { S O } _ { 4 }$ solutions using a standard three-electrode setup.As shown in Figure 2a,b,the HEAs of varying sizes exhibit distinct catalytic activities in the HER.Specifically, the overpotential of HEA-3.14 is $- 7 0 . 0 7 \\ \\mathrm { m V }$ at a current density of $- 1 0 { \\mathrm { \\ m A } } { \\cdot } { \\mathrm { c m } } ^ { - 2 }$ ，which is notably lower than that of the catalysts HEA-2.81 $( - 8 1 . 0 9 \\ \\mathrm { m V } )$ ， HEA-4.74 $( - 1 3 0 . 2 1 \\mathrm { m V } )$ ,HEA-4.88 $( - 1 3 4 . 5 3 \\mathrm { m V } )$ ,and HEA-5.74 $( - 1 3 5 . 2 8 ~ \\mathrm { m V } )$ .This comparison unequivocally indicates that a particle size of $3 . 1 4 \\mathrm { n m }$ for the composition of the PdPtRuRhAu yields optimal catalytic performance,as depicted in Figure 2c. ', '\nIn subsequent electrochemical tests,single-element NPs (i.e, Pd,Pt,Ru,Rh,and Au),along with commercial $\\mathrm { P t / C }$ and $\\mathrm { R h } / \\mathrm { C }$ catalysts,underwent in-depth evaluation.As shown in Figure 3a, the activity of each catalyst is assessed across a current density range of $- 1 0 0 \\mathrm { \\ m A } { \\cdot } \\mathrm { c m } ^ { - 2 }$ .Notably, the overpotential of the HEA-3.14 is recorded at $- 7 0 . 0 7 \\ \\mathrm { m V }$ at a current density of $^ { - 1 0 }$ $\\mathbf { m A { \\cdot } c m ^ { - 2 } }$ ,clearly indicating its exceptional electrochemical performance.In contrast,the other catalysts exhibit higher overpotentials:Ru at $- 9 8 . 5 8$ ，Rhat $- 1 0 9 . 4 5$ ，Pdat $- 1 1 2 . 9 6$ ，Auat -123.88,and $\\mathrm { P t }$ at $- 1 0 3 . 4 5 \\ \\mathrm { m V } .$ Furthermore,the commercial $\\mathrm { P t / C }$ shows an overpotential of $- 1 0 2 . 5 5 \\ \\mathrm { m V } ,$ while the $\\mathrm { R h } / \\mathrm { C }$ has an overpotential of $- 1 1 0 . 5 4 ~ \\mathrm { m V } .$ To delve deeper into the electrochemical performance of the HEA-3.14 at high current densities,we subject a series of catalysts to increased current levels for further investigation. '], 'current_density': '-10 mA cm^-2'}, {'unit': 'mV', 'value': '-70', 'source': ['\nFigure2.Characteratifatalstrucu.)rfoH-231,H47HA48dH57i $0 . 5 ~ { \\mathsf { M } }$ ${ \\sf H } _ { 2 } { \\sf S } { \\sf O } _ { 4 } .$ (b) Overpotential at a current density of $- 7 0 \\mathsf { m A } { \\cdot } \\mathsf { c m } ^ { 2 }$ for HEA-2.81,HEA-3.14,HEA-4.74,HEA-4.88 and HEA-5.74,respectively, in $0 . 5 ~ { \\mathsf { M } }$ ${ \\sf H } _ { 2 } { \\sf S } { \\sf O } _ { 4 }$ .c)Overpoteao2H47H57se $^ { - 1 0 }$ $\\mathsf { m A } { \\cdot } { \\mathsf { c m } } ^ { 2 }$ .d)TEMimageoftheHEA-3.14.e)Atomic-resolutionHAADFimageoftheHEA-3.14.f)FToftheHEA-3.14.g)SAEDcircleoftheHEA-3.14.h) XRDmapingfthHA-3.14.i)XPSmappngfteHA-3.14.jPOESanalysisandthatomcprportiosdeteiedbDXforteHA.14.'], 'current_density': '-70 mA cm^-2'}], 'supplementary_performance': [{'key': 'double-layer capacitance (Cdl)', 'value': '10.7 mF cm^-2', 'source': ['\nFigure 3d illustrates the electrochemically active surface area (ECSA) of various catalysts,with the HEA-3.14 exhibiting the largest $C _ { \\mathrm { d l } }$ value of $1 0 . 7 ~ \\mathrm { m F } { \\cdot } \\mathrm { c m } ^ { - 2 }$ in comparison to the other NPs.[25.35,36] Notably,after normalizing the ECSA area,the HEA3.14 demonstrates the lowest overpotential toward the HER,as shown in Figure 3e.Analysis of the Nyquist diagram reveals that the charge transfer resistance $( R _ { \\mathrm { c t } } )$ values of the HEA-3.14 is significantly lower than those of the single-element NPs,as depicted in Figure 3f.37] Additionally, the HEA-3.14 demonstrates superior intrinsic catalytic activity for the HER,evidenced by its highest recorded turnover frequency (TOF) value among all tested catalysts (Figure 3g)[29] The stability and durability ofthe HEA-3.14 have undergone extensive analysis.']}, {'key': 'Pd-Au bridge site proportion', 'value': '18.97%', 'source': ['Theoretical calculations indicate that the bridge adsorption site of Pd-Au serves as an ideal location for HER, with HEA-3.14 possessing the highest proportion of such sites, reaching $1 8 . 9 7 \\%$. ', 'The number of bridge adsorption sites for Au elements is maximum when the nanoparticle size is $3 . 5 \\mathrm { n m }$ reaching $5 2 . 5 7 \\%$ .Additionally, the number of bridge adsorption sites for Pd-Au is highest when the size is $3 . 1 4 ~ \\mathrm { n m }$ ,reaching $1 8 . 9 7 \\%$ . ']}, {'key': 'melting point (3.14 nm)', 'value': '366 °C', 'source': ['By integrating thermodynamic modeling with machine learning methods, the melting point of the PdPtRuRhAu HEAs at 3.14 nm $( 3 6 6 ^ { \\circ } \\mathsf { C } )$ is predicted, which aligns well with the results obtained from diferential scanning calorimetry tests. ', '\n$$\n\nUsing the melting point model, we predict that the melting point of PdPtRuRhAu HEAata size of $3 . 1 4 \\mathrm { n m }$ is $3 6 6 ^ { \\circ } \\mathrm { C }$ ,which is consistent with the experimental value (Figure 5g). ', 'This discovery further confirms the reason why HEA-3.14 exhibits optimal catalytic activity.\n\nWe introduce an innovative machine learning model based on elemental encoding,offering a precise approach for forecasting the melting points of the HEAs.Leveraging this methodology, we successfully forecast the melting points of more than 1000 distinct HEAs,reaffirming the elevated melting point of the PdPtRuRhAu HEA $( 1 8 5 2 ^ { \\circ } \\mathrm { C } )$ . Furthermore,by developing a melting point prediction model that accounts for size effects,we estmate the melting point of PdPtRuRhAu HEA at a size of $3 . 1 4 ~ \\mathrm { n m }$ is $3 6 6 ^ { \\circ } \\mathrm { C }$ ,aligning with the DSC results.']}]}, 'experimental_conditions': {'test_setup': {'source': ['\nElectrochemical Measurements:PdPtRuRhAu HEA NPs $( 3 ~ \\mathsf { m g } )$ and multi-walled carbon nanotubes $( 4 ~ \\mathsf { m g } )$ were dispersed in $4 0 ~ \\mu \\ L$ of isopropanol and $1 0 ~ \\mu \\ L$ of Nafion solution,ultrasonicated for half an hour and then homogeneously dispersed on carbon paper,and vacuum dried at room temperature.The average catalyst mass loading per piece of carbon paper was $0 . 5 { \\mathsf { m g } }$ .Single-element Ru,Rh,Pd,Au,and Pt NPscatalysts were prepared as comparison samples using the same method.', 'The platinum sheet electrode was used as the counter electrode, Saturated Calomel Electrode (SCE) was used as the reference electrode,and the working electrode was a catalyst-loaded carbon paper electrode (in the platinum electrode holder) (Area: $\\mathsf { l } \\times \\mathsf { l } \\mathsf { c m } ^ { 2 }$ ).', '\nAll potentials in this work were $8 5 \\%$ IR compensated and converted to standard reversible hydrogen electrode (RHE) potentials. ', 'Linear sweep voltammetry (LSV) was performed at a sweep rate of $0 . { \\dot { 5 } } { \\dot { \\mathsf { m V } } } { \\cdot } { \\mathsf { s } } ^ { - 1 }$ over a voltage range of $- 1 . 3 \\mathrm { - } + 0 . 5$ V. The LSV was performed at a sweep rate of $0 . 5 \\ : \\mathrm { \\ m V } \\cdot \\varsigma ^ { - } \\bar { \\bf \\Lambda }$ over a voltage range of $- 1 . 3 \\mathrm { - } + 0 . 5 \\ : \\mathsf { V } .$ Electrochemical impedance spectroscopy (EIS) measurements were performed in the frequency range of $0 . 0 1 \\mathsf { H z }$ to $7 0 0 \\mathsf { k H z }$ .Electrochemical double layer capacitance $( C _ { \\mathrm { d l } } )$ values in the non-Faraday region were tested for CVand calculated at scan rates of 20,40,60,80,100, and $1 2 0 \\ m \\mathsf { V } { \\cdot } \\mathsf { s } ^ { - 1 }$ .The stability tests were evaluated by constant current tests at-100,-500,and $- 1 0 0 0 \\mathsf { m A } { \\cdot } \\mathsf { c m } ^ { - 2 }$ ,respectivelyaswellasg in the LSV curves after multiple cycles of the CV curves.The Tafel slope was obtained by fitting the linear part of the LSV curve.It was calculated according to the equation $\\eta = \\mathsf { b } \\ \\mathsf { l o g } j + \\mathsf { a }$ ，where $\\eta$ is the overpotential, $j$ is the corresponding current density,and a is the overpotential when the current density is of unit value $( 1 \\mathsf { m A } { \\cdot } \\mathsf { c m } ^ { - 2 } )$'], 'scan_rate': '0.5 mV s^-1', 'substrate': 'carbon paper', 'ir_compensation': '85%'}, 'electrolyte': {'source': ['\n# 2.2. Electrocatalytic Hydrogen Production and Mechanisms\n\nHER performance of HEAs is evaluated in $0 . 5 \\textrm { \\textmu } \\mathrm { H } _ { 2 } \\mathrm { S O } _ { 4 }$ solutions using a standard three-electrode setup.As shown in Figure 2a,b,the HEAs of varying sizes exhibit distinct catalytic activities in the HER.Specifically, the overpotential of HEA-3.14 is $- 7 0 . 0 7 \\ \\mathrm { m V }$ at a current density of $- 1 0 { \\mathrm { \\ m A } } { \\cdot } { \\mathrm { c m } } ^ { - 2 }$ ，which is notably lower than that of the catalysts HEA-2.81 $( - 8 1 . 0 9 \\ \\mathrm { m V } )$ ， HEA-4.74 $( - 1 3 0 . 2 1 \\mathrm { m V } )$ ,HEA-4.88 $( - 1 3 4 . 5 3 \\mathrm { m V } )$ ,and HEA-5.74 $( - 1 3 5 . 2 8 ~ \\mathrm { m V } )$ .This comparison unequivocally indicates that a particle size of $3 . 1 4 \\mathrm { n m }$ for the composition of the PdPtRuRhAu yields optimal catalytic performance,as depicted in Figure 2c. ', '\nFigure2.Characteratifatalstrucu.)rfoH-231,H47HA48dH57i $0 . 5 ~ { \\mathsf { M } }$ ${ \\sf H } _ { 2 } { \\sf S } { \\sf O } _ { 4 } .$ (b) Overpotential at a current density of $- 7 0 \\mathsf { m A } { \\cdot } \\mathsf { c m } ^ { 2 }$ for HEA-2.81,HEA-3.14,HEA-4.74,HEA-4.88 and HEA-5.74,respectively, in $0 . 5 ~ { \\mathsf { M } }$ ${ \\sf H } _ { 2 } { \\sf S } { \\sf O } _ { 4 }$ .c)Overpoteao2H47H57se $^ { - 1 0 }$ $\\mathsf { m A } { \\cdot } { \\mathsf { c m } } ^ { 2 }$ .d)TEMimageoftheHEA-3.14.e)Atomic-resolutionHAADFimageoftheHEA-3.14.f)FToftheHEA-3.14.g)SAEDcircleoftheHEA-3.14.h) XRDmapingfthHA-3.14.i)XPSmappngfteHA-3.14.jPOESanalysisandthatomcprportiosdeteiedbDXforteHA.14.', '\nFigure3.ElectrochemicalHER performance evaluation forvarious materialsincludingthe HEA-3.14,Pd,Pt,Ru,Rh,Au, $\\mathsf { R h } / \\mathsf { C }$ and $\\mathsf { P t } / \\mathsf { C } .$ a) LSV curves encompass a current density ranging from 0 to $- 7 0 0 \\mathsf { m A c m } ^ { - 2 }$ in $0 . 5 ~ { \\mathsf { M } }$ ${ \\sf H } _ { 2 } { \\sf S } { \\sf O } _ { 4 }$ .b) LSV curves encompass a current density ranging from 0 to $- 8 0 0 ~ \\mathsf { m A }$ $\\mathsf { c m } ^ { - 2 }$ in $0 . 5 \\textsf { M H } _ { 2 } { \\mathsf { S O } } _ { 4 }$ .c) Tafel plots.d) $C _ { \\mathrm { d } ¦ }$ values.e) LSV curve normalized by the ECSA.f) Fitting $\\mathsf { E l S } \\ : \\mathsf { g } )$ TOF values. h) Chronopotentiometry curve at $- 7 0 0 ~ \\mathsf { m A } { \\cdot } \\mathsf { c m } ^ { - 2 }$ ,withaninsetsowingheLVurefteroand5oCVclesfourabitsesment.i)ooentmetryure at high current densities of $- 5 0 0$ and $- 1 0 0 0 \\mathsf { m A } { \\cdot } \\mathsf { c m } ^ { - 2 }$ , respectively.', 'Cyclic voltammetry curves (CV) were obtained by activating the catalytic system at a scan rate of $5 0 \\mathrm { m V } { \\cdot } \\mathsf { s } ^ { - 1 }$ in the voltage range of $- 1 . 5 \\mathrm { - } + 0 . 5 \\ V$ $[ \\mathsf { N } _ { 2 }$ saturated $0 . 5 \\bowtie \\mathsf { H } _ { 2 } \\mathsf { S O } _ { 4 }$ electrolyte). '], 'ph_value': None, 'concentration_molar': '0.5 M', 'electrolyte_composition': 'H2SO4'}, 'synthesis_method': {'method': 'oil-phase reduction method', 'source': ['\nFigure 1a depicts the oil-phase reduction technique utilized for synthesizing PdPtRuRhAu HEAs. The synthetic procedure progresses through three consecutive stages: i) harnessing the capillary reinforcement effect to ensure homogeneous blending of the five metal salts,ii) introducing the metal salt solution into the oil phase,accompanied by immediate vaporization of the solvent water at elevated temperature,and ii) the synergistic effect of polyvinylpyrrolidone (PVP)and triethylene glycol (TEG) in fostering coalescence,domain confinement,and the reduction of metal salts,ultimately leading to the formation of HEAs via the ripening process,as illustrated in Figure 1b.The process of water vaporization,metal ions aggregation,and molding that occurs when a metal salt solution is introduced into a high-temperature oil phase resembles the spray drying process.The PVP primarily functions to encapsulate metal ions,ensuring their uniform dispersion and the formation of well-defined units.Simultaneously, the TEG plays a pivotal role in facilitating the reduction of metal ions,thereby promoting the synthesis of HEAs.Our research has demonstrated that by meticulously adjusting the concentrations of the PVP and the TEG,as well as the reaction temperature,it is possible to synthesize NPs of varying sizes composed of PdPtRuRhAu HEAs.', '\nAtomic-resolution high-angle annular dark-field scanning transmission electron microscopy with energy-dispersive X-ray spectroscopy (HAADF-STEM-EDX) map depicted in Figure 1c clearly illustrates the uniform distribution of Pd,Pt,Ru,Rh,and Au elements throughout the entire structure of the NPs.Specifically, during the synthesis process,the addition of $5 0 0 ~ \\mathrm { m g }$ of PVP and $5 0 0 ~ \\mathrm { m L }$ of TEG to the metal precursor,at a reaction temperature of $2 5 0 ~ ^ { \\circ } \\mathrm { C }$ ,results in the formation of NPs with an average size of $2 . 8 1 \\ \\mathrm { n m }$ ,as shown in Figure 1d.Furthermore, when the concentration of the reducing agent TEG is decreased to $3 0 0 ~ \\mathrm { m L }$ ,while all other parameters remain constant,the size of the NPs increase to $3 . 1 4 ~ \\mathrm { n m }$ .By systematically adjusting the dosage of the coagulant PVP,the concentration of TEG,and the reaction temperature,we can successfully synthesize a series of HEA NPs with varying sizes,including $2 . 8 1 \\mathrm { n m }$ (labeled as HEA2.81), $3 . 1 4 \\mathrm { n m }$ (HEA-3.14), $4 . 7 4 \\mathrm { n m }$ (HEA-4.74), $4 . 8 8 \\mathrm { n m }$ (HEA4.88),and $5 . 7 4 \\mathrm { n m }$ (HEA-5.74).', '\nPreparation of PdPtRuRhAu HEA NPs:PdPtRuRhAu HEA NPs were prepared by a simple oil-phase reduction method,using PVP and TEG preheated in an oil bath.O.2 mmol ${ \\mathsf { A u C l } } _ { 3 }$ ， $\\mathsf { R h C l } _ { 3 } { \\cdot } \\mathsf { H } _ { 2 } \\mathsf { O } ( ¦ ¦ ¦ )$ ， ${ \\sf R u C l } _ { 3 }$ (11), $\\mathsf { K } _ { 2 } \\mathsf { P t C l } _ { 4 } ( \\mathsf { I I } )$ and ${ \\sf K } _ { 2 } { \\sf P d C l _ { 4 } }$ were dissolved in $4 0 ~ \\mathsf { m L }$ ${ \\sf H } _ { 2 } \\mathrm { O }$ ,respectively.The metal precursor solution was dropped into the preheated reductant at a rateof $2 \\mathsf { m L m i n ^ { - 1 } }$ ,and cooled to room temperature at the end of the reaction.The catalyst particles were precipitated from the oil in a mixture of acetone and ether,washed several times with a mixture of water, ether,acetone,and ethanol,and then collected by centrifugation and vacuum-dried at room temperature to obtain the catalyst particles.'], 'key_parameters': 'PVP and TEG as reagents, 250 °C reaction temperature'}, 'other_environmental_params': [{'key': 'counter electrode', 'value': 'platinum sheet', 'source': ['The platinum sheet electrode was used as the counter electrode, Saturated Calomel Electrode (SCE) was used as the reference electrode,and the working electrode was a catalyst-loaded carbon paper electrode (in the platinum electrode holder) (Area: $\\mathsf { l } \\times \\mathsf { l } \\mathsf { c m } ^ { 2 }$ ).']}, {'key': 'reference electrode', 'value': 'Saturated Calomel Electrode (SCE)', 'source': ['The platinum sheet electrode was used as the counter electrode, Saturated Calomel Electrode (SCE) was used as the reference electrode,and the working electrode was a catalyst-loaded carbon paper electrode (in the platinum electrode holder) (Area: $\\mathsf { l } \\times \\mathsf { l } \\mathsf { c m } ^ { 2 }$ ).']}, {'key': 'catalyst loading', 'value': '0.5 mg', 'source': ['\nElectrochemical Measurements:PdPtRuRhAu HEA NPs $( 3 ~ \\mathsf { m g } )$ and multi-walled carbon nanotubes $( 4 ~ \\mathsf { m g } )$ were dispersed in $4 0 ~ \\mu \\ L$ of isopropanol and $1 0 ~ \\mu \\ L$ of Nafion solution,ultrasonicated for half an hour and then homogeneously dispersed on carbon paper,and vacuum dried at room temperature.The average catalyst mass loading per piece of carbon paper was $0 . 5 { \\mathsf { m g } }$ .Single-element Ru,Rh,Pd,Au,and Pt NPscatalysts were prepared as comparison samples using the same method.']}]}}, {'alloy_id': 'PdPtRuRhAu-2.81nm (HEA-2.81)', 'performance': {'stability': {'source': [], 'cycle_count': None, 'test_method': 'Unknown', 'duration_hours': None, 'degradation_details': None, 'performance_retention': None}, 'tafel_slope': {'unit': 'mV dec^-1', 'value': None, 'source': []}, 'overpotential': [{'unit': 'mV', 'value': '-81.09', 'source': ['\n# 2.2. Electrocatalytic Hydrogen Production and Mechanisms\n\nHER performance of HEAs is evaluated in $0 . 5 \\textrm { \\textmu } \\mathrm { H } _ { 2 } \\mathrm { S O } _ { 4 }$ solutions using a standard three-electrode setup.As shown in Figure 2a,b,the HEAs of varying sizes exhibit distinct catalytic activities in the HER.Specifically, the overpotential of HEA-3.14 is $- 7 0 . 0 7 \\ \\mathrm { m V }$ at a current density of $- 1 0 { \\mathrm { \\ m A } } { \\cdot } { \\mathrm { c m } } ^ { - 2 }$ ，which is notably lower than that of the catalysts HEA-2.81 $( - 8 1 . 0 9 \\ \\mathrm { m V } )$ ， HEA-4.74 $( - 1 3 0 . 2 1 \\mathrm { m V } )$ ,HEA-4.88 $( - 1 3 4 . 5 3 \\mathrm { m V } )$ ,and HEA-5.74 $( - 1 3 5 . 2 8 ~ \\mathrm { m V } )$ .This comparison unequivocally indicates that a particle size of $3 . 1 4 \\mathrm { n m }$ for the composition of the PdPtRuRhAu yields optimal catalytic performance,as depicted in Figure 2c. '], 'current_density': '-10 mA cm^-2'}, {'unit': 'mV', 'value': None, 'source': ['\nFigure2.Characteratifatalstrucu.)rfoH-231,H47HA48dH57i $0 . 5 ~ { \\mathsf { M } }$ ${ \\sf H } _ { 2 } { \\sf S } { \\sf O } _ { 4 } .$ (b) Overpotential at a current density of $- 7 0 \\mathsf { m A } { \\cdot } \\mathsf { c m } ^ { 2 }$ for HEA-2.81,HEA-3.14,HEA-4.74,HEA-4.88 and HEA-5.74,respectively, in $0 . 5 ~ { \\mathsf { M } }$ ${ \\sf H } _ { 2 } { \\sf S } { \\sf O } _ { 4 }$ .c)Overpoteao2H47H57se $^ { - 1 0 }$ $\\mathsf { m A } { \\cdot } { \\mathsf { c m } } ^ { 2 }$ .d)TEMimageoftheHEA-3.14.e)Atomic-resolutionHAADFimageoftheHEA-3.14.f)FToftheHEA-3.14.g)SAEDcircleoftheHEA-3.14.h) XRDmapingfthHA-3.14.i)XPSmappngfteHA-3.14.jPOESanalysisandthatomcprportiosdeteiedbDXforteHA.14.'], 'current_density': '-70 mA cm^-2'}], 'supplementary_performance': []}, 'experimental_conditions': {'test_setup': {'source': ['\nElectrochemical Measurements:PdPtRuRhAu HEA NPs $( 3 ~ \\mathsf { m g } )$ and multi-walled carbon nanotubes $( 4 ~ \\mathsf { m g } )$ were dispersed in $4 0 ~ \\mu \\ L$ of isopropanol and $1 0 ~ \\mu \\ L$ of Nafion solution,ultrasonicated for half an hour and then homogeneously dispersed on carbon paper,and vacuum dried at room temperature.The average catalyst mass loading per piece of carbon paper was $0 . 5 { \\mathsf { m g } }$ .Single-element Ru,Rh,Pd,Au,and Pt NPscatalysts were prepared as comparison samples using the same method.', 'The platinum sheet electrode was used as the counter electrode, Saturated Calomel Electrode (SCE) was used as the reference electrode,and the working electrode was a catalyst-loaded carbon paper electrode (in the platinum electrode holder) (Area: $\\mathsf { l } \\times \\mathsf { l } \\mathsf { c m } ^ { 2 }$ ).', '\nAll potentials in this work were $8 5 \\%$ IR compensated and converted to standard reversible hydrogen electrode (RHE) potentials. ', 'Linear sweep voltammetry (LSV) was performed at a sweep rate of $0 . { \\dot { 5 } } { \\dot { \\mathsf { m V } } } { \\cdot } { \\mathsf { s } } ^ { - 1 }$ over a voltage range of $- 1 . 3 \\mathrm { - } + 0 . 5$ V. The LSV was performed at a sweep rate of $0 . 5 \\ : \\mathrm { \\ m V } \\cdot \\varsigma ^ { - } \\bar { \\bf \\Lambda }$ over a voltage range of $- 1 . 3 \\mathrm { - } + 0 . 5 \\ : \\mathsf { V } .$ Electrochemical impedance spectroscopy (EIS) measurements were performed in the frequency range of $0 . 0 1 \\mathsf { H z }$ to $7 0 0 \\mathsf { k H z }$ .Electrochemical double layer capacitance $( C _ { \\mathrm { d l } } )$ values in the non-Faraday region were tested for CVand calculated at scan rates of 20,40,60,80,100, and $1 2 0 \\ m \\mathsf { V } { \\cdot } \\mathsf { s } ^ { - 1 }$ .The stability tests were evaluated by constant current tests at-100,-500,and $- 1 0 0 0 \\mathsf { m A } { \\cdot } \\mathsf { c m } ^ { - 2 }$ ,respectivelyaswellasg in the LSV curves after multiple cycles of the CV curves.The Tafel slope was obtained by fitting the linear part of the LSV curve.It was calculated according to the equation $\\eta = \\mathsf { b } \\ \\mathsf { l o g } j + \\mathsf { a }$ ，where $\\eta$ is the overpotential, $j$ is the corresponding current density,and a is the overpotential when the current density is of unit value $( 1 \\mathsf { m A } { \\cdot } \\mathsf { c m } ^ { - 2 } )$'], 'scan_rate': '0.5 mV s^-1', 'substrate': 'carbon paper', 'ir_compensation': '85%'}, 'electrolyte': {'source': ['\n# 2.2. Electrocatalytic Hydrogen Production and Mechanisms\n\nHER performance of HEAs is evaluated in $0 . 5 \\textrm { \\textmu } \\mathrm { H } _ { 2 } \\mathrm { S O } _ { 4 }$ solutions using a standard three-electrode setup.As shown in Figure 2a,b,the HEAs of varying sizes exhibit distinct catalytic activities in the HER.Specifically, the overpotential of HEA-3.14 is $- 7 0 . 0 7 \\ \\mathrm { m V }$ at a current density of $- 1 0 { \\mathrm { \\ m A } } { \\cdot } { \\mathrm { c m } } ^ { - 2 }$ ，which is notably lower than that of the catalysts HEA-2.81 $( - 8 1 . 0 9 \\ \\mathrm { m V } )$ ， HEA-4.74 $( - 1 3 0 . 2 1 \\mathrm { m V } )$ ,HEA-4.88 $( - 1 3 4 . 5 3 \\mathrm { m V } )$ ,and HEA-5.74 $( - 1 3 5 . 2 8 ~ \\mathrm { m V } )$ .This comparison unequivocally indicates that a particle size of $3 . 1 4 \\mathrm { n m }$ for the composition of the PdPtRuRhAu yields optimal catalytic performance,as depicted in Figure 2c. ', '\nFigure2.Characteratifatalstrucu.)rfoH-231,H47HA48dH57i $0 . 5 ~ { \\mathsf { M } }$ ${ \\sf H } _ { 2 } { \\sf S } { \\sf O } _ { 4 } .$ (b) Overpotential at a current density of $- 7 0 \\mathsf { m A } { \\cdot } \\mathsf { c m } ^ { 2 }$ for HEA-2.81,HEA-3.14,HEA-4.74,HEA-4.88 and HEA-5.74,respectively, in $0 . 5 ~ { \\mathsf { M } }$ ${ \\sf H } _ { 2 } { \\sf S } { \\sf O } _ { 4 }$ .c)Overpoteao2H47H57se $^ { - 1 0 }$ $\\mathsf { m A } { \\cdot } { \\mathsf { c m } } ^ { 2 }$ .d)TEMimageoftheHEA-3.14.e)Atomic-resolutionHAADFimageoftheHEA-3.14.f)FToftheHEA-3.14.g)SAEDcircleoftheHEA-3.14.h) XRDmapingfthHA-3.14.i)XPSmappngfteHA-3.14.jPOESanalysisandthatomcprportiosdeteiedbDXforteHA.14.', '\nFigure3.ElectrochemicalHER performance evaluation forvarious materialsincludingthe HEA-3.14,Pd,Pt,Ru,Rh,Au, $\\mathsf { R h } / \\mathsf { C }$ and $\\mathsf { P t } / \\mathsf { C } .$ a) LSV curves encompass a current density ranging from 0 to $- 7 0 0 \\mathsf { m A c m } ^ { - 2 }$ in $0 . 5 ~ { \\mathsf { M } }$ ${ \\sf H } _ { 2 } { \\sf S } { \\sf O } _ { 4 }$ .b) LSV curves encompass a current density ranging from 0 to $- 8 0 0 ~ \\mathsf { m A }$ $\\mathsf { c m } ^ { - 2 }$ in $0 . 5 \\textsf { M H } _ { 2 } { \\mathsf { S O } } _ { 4 }$ .c) Tafel plots.d) $C _ { \\mathrm { d } ¦ }$ values.e) LSV curve normalized by the ECSA.f) Fitting $\\mathsf { E l S } \\ : \\mathsf { g } )$ TOF values. h) Chronopotentiometry curve at $- 7 0 0 ~ \\mathsf { m A } { \\cdot } \\mathsf { c m } ^ { - 2 }$ ,withaninsetsowingheLVurefteroand5oCVclesfourabitsesment.i)ooentmetryure at high current densities of $- 5 0 0$ and $- 1 0 0 0 \\mathsf { m A } { \\cdot } \\mathsf { c m } ^ { - 2 }$ , respectively.', 'Cyclic voltammetry curves (CV) were obtained by activating the catalytic system at a scan rate of $5 0 \\mathrm { m V } { \\cdot } \\mathsf { s } ^ { - 1 }$ in the voltage range of $- 1 . 5 \\mathrm { - } + 0 . 5 \\ V$ $[ \\mathsf { N } _ { 2 }$ saturated $0 . 5 \\bowtie \\mathsf { H } _ { 2 } \\mathsf { S O } _ { 4 }$ electrolyte). '], 'ph_value': None, 'concentration_molar': '0.5 M', 'electrolyte_composition': 'H2SO4'}, 'synthesis_method': {'method': 'oil-phase reduction method', 'source': ['\nAtomic-resolution high-angle annular dark-field scanning transmission electron microscopy with energy-dispersive X-ray spectroscopy (HAADF-STEM-EDX) map depicted in Figure 1c clearly illustrates the uniform distribution of Pd,Pt,Ru,Rh,and Au elements throughout the entire structure of the NPs.Specifically, during the synthesis process,the addition of $5 0 0 ~ \\mathrm { m g }$ of PVP and $5 0 0 ~ \\mathrm { m L }$ of TEG to the metal precursor,at a reaction temperature of $2 5 0 ~ ^ { \\circ } \\mathrm { C }$ ,results in the formation of NPs with an average size of $2 . 8 1 \\ \\mathrm { n m }$ ,as shown in Figure 1d.Furthermore, when the concentration of the reducing agent TEG is decreased to $3 0 0 ~ \\mathrm { m L }$ ,while all other parameters remain constant,the size of the NPs increase to $3 . 1 4 ~ \\mathrm { n m }$ .By systematically adjusting the dosage of the coagulant PVP,the concentration of TEG,and the reaction temperature,we can successfully synthesize a series of HEA NPs with varying sizes,including $2 . 8 1 \\mathrm { n m }$ (labeled as HEA2.81), $3 . 1 4 \\mathrm { n m }$ (HEA-3.14), $4 . 7 4 \\mathrm { n m }$ (HEA-4.74), $4 . 8 8 \\mathrm { n m }$ (HEA4.88),and $5 . 7 4 \\mathrm { n m }$ (HEA-5.74).', '\nThe specifics of the controllable preparation of the catalyst: When $5 0 0 ~ \\mathsf { m g }$ of PVP and $5 0 0 ~ \\mathsf { m L }$ of TEG were added to the metal precursor and the reaction temperature was $2 5 0 ~ ^ { \\circ } \\mathsf C$ ,the size of the resulting ${ \\mathsf { N P s } }$ was $2 . 8 1 \\mathsf { n m }$ .When the concentration of reducing agent TEG was reduced to $3 0 0 ~ \\mathsf { m L }$ while other conditions remained unchanged, the nanoparticle size was changed and increased to $3 . 7 4 \\ \\mathsf { n m }$ .When the reaction temperature was reduced to $2 0 0 ~ ^ { \\circ } \\mathsf C$ while other conditions were kept constant, the nanoparticle size changed and increased to $4 . 7 4 \\ \\mathsf { n m }$ .When the PVP was increase to $3 0 0 ~ \\mathsf { m g }$ while other conditions remained unchanged, the nanoparticle size was changed and increased to $4 . 8 8 ~ \\mathsf { n m }$ .When the PVP was increased to $7 0 0 ~ \\mathsf { m g }$ and the reaction temperature was decreased to $2 0 0 ^ { \\circ } \\mathsf C$ ,the nanoparticle size changed and increased to $5 . 7 4 \\ \\mathsf { n m }$ ：'], 'key_parameters': '500 mg PVP, 500 mL TEG, 250 °C reaction temperature'}, 'other_environmental_params': [{'key': 'counter electrode', 'value': 'platinum sheet', 'source': ['The platinum sheet electrode was used as the counter electrode, Saturated Calomel Electrode (SCE) was used as the reference electrode,and the working electrode was a catalyst-loaded carbon paper electrode (in the platinum electrode holder) (Area: $\\mathsf { l } \\times \\mathsf { l } \\mathsf { c m } ^ { 2 }$ ).']}, {'key': 'reference electrode', 'value': 'Saturated Calomel Electrode (SCE)', 'source': ['The platinum sheet electrode was used as the counter electrode, Saturated Calomel Electrode (SCE) was used as the reference electrode,and the working electrode was a catalyst-loaded carbon paper electrode (in the platinum electrode holder) (Area: $\\mathsf { l } \\times \\mathsf { l } \\mathsf { c m } ^ { 2 }$ ).']}, {'key': 'catalyst loading', 'value': '0.5 mg', 'source': ['\nElectrochemical Measurements:PdPtRuRhAu HEA NPs $( 3 ~ \\mathsf { m g } )$ and multi-walled carbon nanotubes $( 4 ~ \\mathsf { m g } )$ were dispersed in $4 0 ~ \\mu \\ L$ of isopropanol and $1 0 ~ \\mu \\ L$ of Nafion solution,ultrasonicated for half an hour and then homogeneously dispersed on carbon paper,and vacuum dried at room temperature.The average catalyst mass loading per p
22 | 20cdf2e71a891ee72b71d19bb659543b | {"extraction_results": [{"alloy_id": "PtRu2.9Fe0.15Co1.5Ni1.3 HEA", "performance": {"stability": {"source": ["After $1 0 \\mathrm { ~ h ~ }$ ,the $\\eta _ { 1 0 }$ of HEAs- ${ \\mathrm { C o } } _ { 2 } { \\mathrm { R u O } } _ { 4 }$ marginally increases to $3 2 ~ \\mathrm { m V }$ (Figure 3e),which is substantially lower than those of $\\mathrm { P t R u } _ { 2 . 9 } \\mathrm { F e } _ { 0 . 1 5 } \\mathrm { C o } _ { 1 . 5 } \\mathrm { N i } _ { 1 . 3 }$ HEAs $( 2 0 2 ~ \\mathrm { m V } )$ and $20 \\%$ $\\mathrm { P t / C }$ $( 1 9 3 \\mathrm { m V } )$ ,suggesting greater stability of HEAs ${ \\mathrm { C o } } _ { 2 } { \\mathrm { R u O } } _ { 4 }$ for alkaline HER.This could be because the active component on HEAs${ \\mathrm { C o } } _ { 2 } { \\mathrm { R u O } } _ { 4 }$ following alkaline HER still maintains an excellent dispersion condition (Figure S14,Supporting Information),while the utilized $20 \\%$ $\\mathrm { P t / C }$ displays apparent sintering (Figure S15, Supporting Information).Furthermore,the electrocatalytic HER of HEAs- ${ \\mathrm { C o } } _ { 2 } { \\mathrm { R u O } } _ { 4 }$ was carried out in a flow-cell system to investigate the potential application in the industry (Figure 3f),with catalysts/CFP,Ni foam,and FAA-3-20 as cathode,anode,and membrane,respectively.The straighti--tcurve within $1 0 0 \\mathrm { { h } }$ at2V of $5 \\%$ HEAs- ${ \\mathrm { C o } } _ { 2 } { \\mathrm { R u O } } _ { 4 }$ (Figure 3g) indicates good alkaline HER stability under the membrane electrode assembly system."], "cycle_count": null, "test_method": "Chronopotentiometry", "duration_hours": "10", "degradation_details": "202 mV", "performance_retention": null}, "tafel_slope": {"unit": "mV dec^-1", "value": "41.0", "source": ["The optimized $\\mathrm { H E A s – C o } _ { 2 } \\mathrm { R u O } _ { 4 }$ exhibit excellent alkaline HER performance.Specifically, the overpotentials at a current density $( j )$ of $1 0 \\mathrm { \\ m A \\ c m ^ { - 2 } }$ $( \\eta _ { 1 0 } )$ on HE $\\mathsf { A s } { \\mathsf { - C o } } _ { 2 } \\mathsf { R u O } _ { 4 }$ $( 1 1 . 8 \\mathrm { m V } )$ is significantly lower than those on $\\mathrm { P t R u } _ { 2 . 9 } \\mathrm { F e } _ { 0 . 1 5 } \\mathrm { C o } _ { 1 . 5 } \\mathrm { N i } _ { 1 . 3 }$ HEAs $\\left( 3 4 . 4 \\mathrm { m V } \\right)$ and $20 \\%$ Pt/C $( 9 2 . 1 \\ \\mathrm { m V } )$ . At 0.07 V versus reversible hydrogen electrode $( \\mathrm { V } _ { \\mathrm { R H E } } ) , j _ { 0 . 0 7 \\mathrm { V } }$ on HEAs ${ \\mathrm { C o } } _ { 2 } { \\mathrm { R u O } } _ { 4 }$ is $4 1 . 8 ~ \\mathrm { m A } ~ \\mathrm { c m } ^ { - 2 }$ ，which is 2.0 and 6.1 times higher than those on $\\mathrm { P t R u } _ { 2 . 9 } \\mathrm { F e } _ { 0 . 1 5 } \\mathrm { C o } _ { 1 . 5 } \\mathrm { N i } _ { 1 . 3 }$ HEAs $( 2 0 . 7 ~ \\mathrm { m A } ~ \\mathrm { c m } ^ { - 2 } )$ and $20 \\%$ $\\mathrm { P t / C }$ $( 6 . 8 ~ \\mathrm { m A } ~ \\mathrm { c m } ^ { - 2 }$ ).Furthermore,the Tafel slope on HEAs ${ \\mathrm { C o } } _ { 2 } { \\mathrm { R u O } } _ { 4 }$ is $2 6 . 3 \\ \\mathrm { \\ m V \\ d e c ^ { - 1 } }$ ， which is lower than those on $\\mathrm { P t R u } _ { 2 . 9 } \\mathrm { F e } _ { 0 . 1 5 } \\mathrm { C o } _ { 1 . 5 } \\mathrm { N i } _ { 1 . 3 }$ HEAs $( 4 1 . 0 \\mathrm { m V } \\mathrm { d e c ^ { - 1 } } )$ and $20 \\%$ Pt/C $( 8 6 . 9 \\mathrm { m V } \\mathrm { d e c ^ { - 1 } } ,$ ).Detailed experiments and calculations demonstrate that the enhancement for alkaline HER on HEAs ${ \\mathrm { C o } } _ { 2 } { \\mathrm { R u O } } _ { 4 }$ is owing to the formation of HEAs- ${ \\mathrm { C o } } _ { 2 } { \\mathrm { R u O } } _ { 4 }$ ， which greatly promotes material and charge transfer, improves $\\mathrm { H } _ { 2 } \\mathrm { O }$ adsorption,and weakens H adsorption, and thus accelerates the alkaline HER.", "The CV curves of $\\mathrm { P t R u } _ { 2 . 9 } \\mathrm { F e } _ { 0 . 1 5 } \\mathrm { C o } _ { 1 . 5 } \\mathrm { N i } _ { 1 . 3 }$ HEAs in $0 . 0 5 \\textbf { \\em M }$ and $0 . 5 \\mathrm { ~ \\bf ~ M ~ } \\mathrm { H } _ { 2 } \\mathrm { S O } _ { 4 }$ show redox peaks related to Ru species,similar to those in $0 . 1 \\ \\mathrm { ~ M ~ } \\mathrm { ~ H C l O } _ { 4 }$ ，while these peaks disappear in $1 \\ \\mathrm { ~ M ~ } \\ \\mathrm { K O H }$ and $0 . 1 \\mathrm { ~ M ~ P B S }$ (Figure S9, Supporting Information).This indicates that the self-reconfiguration of $\\mathrm { P t R u } _ { 2 . 9 } \\mathrm { F e } _ { 0 . 1 5 } \\mathrm { C o } _ { 1 . 5 } \\mathrm { N i } _ { 1 . 3 }$ HEAs occurs exclusively during the CV activation under acidic conditions.The alkaline HER activity of $\\mathrm { P t R u } _ { 2 . 9 } \\mathrm { F e } _ { 0 . 1 5 } \\mathrm { C o } _ { 1 . 5 } \\mathrm { N i } _ { 1 . 3 }$ HEAs after CV activation in $0 . 1 \\textbf { M }$ $\\mathrm { H C l O } _ { 4 }$ (HEAs- ${ . \\mathrm { C o } _ { 2 } \\mathrm { R u O } _ { 4 } } )$ is ahead of that in other electrolytes (Figure 3d),indicating the Tafel step $( 2 \\mathrm { H } ^ { \\ast } \\mathrm { H } _ { 2 } + 2 ^ { \\ast } )$ as the ratedetermining step of alkaline HER on HEAs- ${ \\mathrm { C o } } _ { 2 } { \\mathrm { R u O } } _ { 4 }$ ,which is lower than those of $\\mathrm { P t R u } _ { 2 . 9 } \\mathrm { F e } _ { 0 . 1 5 } \\mathrm { C o } _ { 1 . 5 } \\mathrm { N i } _ { 1 . 3 }$ HEAs $( 4 1 . 0 \\mathrm { m V } \\mathrm { d e c } ^ { - 1 }$ ） and $2 0 \\% \\ \\mathrm { P t } / \\mathrm { C }$ $( 8 6 . 9 \\ \\mathrm { m V \\ d e c ^ { - 1 } } ) _ { . }$ ）with Volmer reaction $( \\mathrm { H } _ { 2 } \\mathrm { O } \\ +$ $\\mathrm { e ^ { - } + \\mathrm { ^ { * } = H ^ { * } + O H ^ { - } ) } }$ or Heyrovsky step $( \\mathrm { H } ^ { \\ast } + \\mathrm { H } _ { 2 } \\mathrm { O } + \\mathrm { e } ^ { - } $ $\\mathrm { O H ^ { - } + H } _ { 2 } + \\mathrm { ^ { * } } )$ as the rate-determining step.[12] Moreover, the chronopotentiometry was performed at $1 0 \\mathrm { m A c m } ^ { - 2 }$ for durability testing. ", "\n# 3. Conclusion\n\nInsummary，wehavesuccessfullyconstructedthe HEAs- ${ \\mathrm { C o } } _ { 2 } { \\mathrm { R u O } } _ { 4 }$ interfacebyself-reconstructingof $\\mathrm { P t R u } _ { 2 . 9 } \\mathrm { F e } _ { 0 . 1 5 } \\mathrm { C o } _ { 1 . 5 } \\mathrm { N i } _ { 1 . 3 }$ HEAs after conducting electrochemically induced structural oxidation processes,for efficient alkaline HER.In particular, HEAs ${ \\mathrm { C o } } _ { 2 } { \\mathrm { R u O } } _ { 4 }$ has a much lower $\\eta _ { 1 0 }$ $( 1 1 . 8 \\ \\mathrm { \\ m V } )$ in $1 ~ \\mathrm { ~ \\bf ~ M ~ } ~ \\mathrm { K O H }$ compared to $\\mathrm { P t R u } _ { 2 . 9 } \\mathrm { F e } _ { 0 . 1 5 } \\mathrm { C o } _ { 1 . 5 } \\mathrm { N i } _ { 1 . 3 }$ HEAs $( 3 4 . 4 ~ \\mathrm { m V } )$ and $2 0 \\% \\ P \\mathrm { t } / \\mathrm { C }$ $( 9 2 . 1 ~ \\mathrm { \\ m V } )$ ，and a $j _ { 0 . 0 7 \\mathrm { V } }$ of $4 1 . 8 \\mathrm { \\ m A \\ c m ^ { - 2 } }$ ，which is 2.0 and 6.1 times higher than that of $\\mathrm { P t R u } _ { 2 . 9 } \\mathrm { F e } _ { 0 . 1 5 } \\mathrm { C o } _ { 1 . 5 } \\mathrm { N i } _ { 1 . 3 }$ HEAs $( 2 0 . 7 ~ \\mathrm { m A } ~ \\mathrm { c m } ^ { - 2 } )$ and $20 \\%$ $\\mathrm { P t / C }$ $( 6 . 8 \\mathrm { m A c m } ^ { - 2 } )$ .Furthermore,the Tafel slope of HEAs ${ \\mathrm { C o } } _ { 2 } { \\mathrm { R u O } } _ { 4 }$ is $2 6 . 3 \\ : \\mathrm { m V \\ : d e c ^ { - 1 } }$ ,lower than those of $\\mathrm { P t R u } _ { 2 . 9 } \\mathrm { F e } _ { 0 . 1 5 } \\mathrm { C o } _ { 1 . 5 } \\mathrm { N i } _ { 1 . 3 }$ HEAs $( 4 1 . 0 \\ \\mathrm { m V \\ d e c ^ { - 1 } } )$ and $20 \\%$ $\\mathrm { P t / C }$ $( 8 6 . 9 \\ \\mathrm { m V \\ d e c ^ { - 1 } }$ ).Mechanism studies demonstrate that the enhancement of the alkaline HER performance by HEAs ${ \\mathrm { C o } } _ { 2 } { \\mathrm { R u O } } _ { 4 }$ can be attributed to the formation of HEAs- ${ \\mathrm { C o } } _ { 2 } { \\mathrm { R u O } } _ { 4 }$ interface,which substantially reduces charge transfer resistances,minimizes the Helmholtz layer,\n\n[11] M.Guo,J. Zhan,Z.Wang,X.Wang,Z.Dai,T.Wang,Chin. "]}, "overpotential": [{"unit": "mV", "value": "34.4", "source": ["The optimized $\\mathrm { H E A s – C o } _ { 2 } \\mathrm { R u O } _ { 4 }$ exhibit excellent alkaline HER performance.Specifically, the overpotentials at a current density $( j )$ of $1 0 \\mathrm { \\ m A \\ c m ^ { - 2 } }$ $( \\eta _ { 1 0 } )$ on HE $\\mathsf { A s } { \\mathsf { - C o } } _ { 2 } \\mathsf { R u O } _ { 4 }$ $( 1 1 . 8 \\mathrm { m V } )$ is significantly lower than those on $\\mathrm { P t R u } _ { 2 . 9 } \\mathrm { F e } _ { 0 . 1 5 } \\mathrm { C o } _ { 1 . 5 } \\mathrm { N i } _ { 1 . 3 }$ HEAs $\\left( 3 4 . 4 \\mathrm { m V } \\right)$ and $20 \\%$ Pt/C $( 9 2 . 1 \\ \\mathrm { m V } )$ . At 0.07 V versus reversible hydrogen electrode $( \\mathrm { V } _ { \\mathrm { R H E } } ) , j _ { 0 . 0 7 \\mathrm { V } }$ on HEAs ${ \\mathrm { C o } } _ { 2 } { \\mathrm { R u O } } _ { 4 }$ is $4 1 . 8 ~ \\mathrm { m A } ~ \\mathrm { c m } ^ { - 2 }$ ，which is 2.0 and 6.1 times higher than those on $\\mathrm { P t R u } _ { 2 . 9 } \\mathrm { F e } _ { 0 . 1 5 } \\mathrm { C o } _ { 1 . 5 } \\mathrm { N i } _ { 1 . 3 }$ HEAs $( 2 0 . 7 ~ \\mathrm { m A } ~ \\mathrm { c m } ^ { - 2 } )$ and $20 \\%$ $\\mathrm { P t / C }$ $( 6 . 8 ~ \\mathrm { m A } ~ \\mathrm { c m } ^ { - 2 }$ ).Furthermore,the Tafel slope on HEAs ${ \\mathrm { C o } } _ { 2 } { \\mathrm { R u O } } _ { 4 }$ is $2 6 . 3 \\ \\mathrm { \\ m V \\ d e c ^ { - 1 } }$ ， which is lower than those on $\\mathrm { P t R u } _ { 2 . 9 } \\mathrm { F e } _ { 0 . 1 5 } \\mathrm { C o } _ { 1 . 5 } \\mathrm { N i } _ { 1 . 3 }$ HEAs $( 4 1 . 0 \\mathrm { m V } \\mathrm { d e c ^ { - 1 } } )$ and $20 \\%$ Pt/C $( 8 6 . 9 \\mathrm { m V } \\mathrm { d e c ^ { - 1 } } ,$ ).Detailed experiments and calculations demonstrate that the enhancement for alkaline HER on HEAs ${ \\mathrm { C o } } _ { 2 } { \\mathrm { R u O } } _ { 4 }$ is owing to the formation of HEAs- ${ \\mathrm { C o } } _ { 2 } { \\mathrm { R u O } } _ { 4 }$ ， which greatly promotes material and charge transfer, improves $\\mathrm { H } _ { 2 } \\mathrm { O }$ adsorption,and weakens H adsorption, and thus accelerates the alkaline HER.", "According to LSVs with $100 \\%$ insulation resistance $( i R )$ compensation, $j _ { 0 . 0 7 \\mathrm { V } }$ and $\\eta _ { 1 0 }$ are summed to quantitatively compare the HER activity (Figure 3b).Specifically， HEAs- ${ \\mathrm { C o } } _ { 2 } { \\mathrm { R u O } } _ { 4 }$ exhibits a $j _ { 0 . 0 7 \\mathrm { V } }$ of $4 1 . 8 \\mathrm { \\ m A \\ c m ^ { - 2 } }$ ，which is 2.0 and 6.1 times greater than that of $\\mathrm { P t R u } _ { 2 . 9 } \\mathrm { F e } _ { 0 . 1 5 } \\mathrm { C o } _ { 1 . 5 } \\mathrm { N i } _ { 1 . 3 }$ HEAs $( 2 0 . 7 ~ \\mathrm { m A } ~ \\mathrm { c m } ^ { - 2 }$ and $20 \\%$ $\\mathrm { P t / C }$ $( 6 . 8 ~ \\mathrm { m A } ~ \\mathrm { c m } ^ { - 2 } ) $ ).Moreover, the $\\eta _ { 1 0 }$ ofHEA $\\mathsf { i s } { \\mathsf { - C o } } _ { 2 } \\mathsf { R u O } _ { 4 }$ $( 1 1 . 8 \\mathrm { m V } )$ is significantly lower than that of $\\mathrm { P t R u } _ { 2 . 9 } \\mathrm { F e } _ { 0 . 1 5 } \\mathrm { C o } _ { 1 . 5 } \\mathrm { N i } _ { 1 . 3 }$ HEAs $\\left( 3 4 . 4 \\mathrm { m V } \\right)$ and $20 \\%$ Pt/C $( 9 2 . 1 \\ \\mathrm { m V } )$ .Furthermore,as evidenced by $\\eta _ { 1 0 }$ (Figure S13, Supporting Information) and turnover frequencies (TOFs,Figure 3c),HEAs ${ \\mathrm { C o } } _ { 2 } { \\mathrm { R u O } } _ { 4 }$ outperforms previously reported HEAs and precious metal-based catalysts for the alkaline HER in $1 \\ \\mathrm { ~ M ~ } \\ \\mathrm { K O H }$ (Table S3, Supporting Information).Moreover, Tafel slopes are employed to determine the HER kinetics. ", "\n# 3. Conclusion\n\nInsummary，wehavesuccessfullyconstructedthe HEAs- ${ \\mathrm { C o } } _ { 2 } { \\mathrm { R u O } } _ { 4 }$ interfacebyself-reconstructingof $\\mathrm { P t R u } _ { 2 . 9 } \\mathrm { F e } _ { 0 . 1 5 } \\mathrm { C o } _ { 1 . 5 } \\mathrm { N i } _ { 1 . 3 }$ HEAs after conducting electrochemically induced structural oxidation processes,for efficient alkaline HER.In particular, HEAs ${ \\mathrm { C o } } _ { 2 } { \\mathrm { R u O } } _ { 4 }$ has a much lower $\\eta _ { 1 0 }$ $( 1 1 . 8 \\ \\mathrm { \\ m V } )$ in $1 ~ \\mathrm { ~ \\bf ~ M ~ } ~ \\mathrm { K O H }$ compared to $\\mathrm { P t R u } _ { 2 . 9 } \\mathrm { F e } _ { 0 . 1 5 } \\mathrm { C o } _ { 1 . 5 } \\mathrm { N i } _ { 1 . 3 }$ HEAs $( 3 4 . 4 ~ \\mathrm { m V } )$ and $2 0 \\% \\ P \\mathrm { t } / \\mathrm { C }$ $( 9 2 . 1 ~ \\mathrm { \\ m V } )$ ，and a $j _ { 0 . 0 7 \\mathrm { V } }$ of $4 1 . 8 \\mathrm { \\ m A \\ c m ^ { - 2 } }$ ，which is 2.0 and 6.1 times higher than that of $\\mathrm { P t R u } _ { 2 . 9 } \\mathrm { F e } _ { 0 . 1 5 } \\mathrm { C o } _ { 1 . 5 } \\mathrm { N i } _ { 1 . 3 }$ HEAs $( 2 0 . 7 ~ \\mathrm { m A } ~ \\mathrm { c m } ^ { - 2 } )$ and $20 \\%$ $\\mathrm { P t / C }$ $( 6 . 8 \\mathrm { m A c m } ^ { - 2 } )$ .Furthermore,the Tafel slope of HEAs ${ \\mathrm { C o } } _ { 2 } { \\mathrm { R u O } } _ { 4 }$ is $2 6 . 3 \\ : \\mathrm { m V \\ : d e c ^ { - 1 } }$ ,lower than those of $\\mathrm { P t R u } _ { 2 . 9 } \\mathrm { F e } _ { 0 . 1 5 } \\mathrm { C o } _ { 1 . 5 } \\mathrm { N i } _ { 1 . 3 }$ HEAs $( 4 1 . 0 \\ \\mathrm { m V \\ d e c ^ { - 1 } } )$ and $20 \\%$ $\\mathrm { P t / C }$ $( 8 6 . 9 \\ \\mathrm { m V \\ d e c ^ { - 1 } }$ ).Mechanism studies demonstrate that the enhancement of the alkaline HER performance by HEAs ${ \\mathrm { C o } } _ { 2 } { \\mathrm { R u O } } _ { 4 }$ can be attributed to the formation of HEAs- ${ \\mathrm { C o } } _ { 2 } { \\mathrm { R u O } } _ { 4 }$ interface,which substantially reduces charge transfer resistances,minimizes the Helmholtz layer,\n\n[11] M.Guo,J. Zhan,Z.Wang,X.Wang,Z.Dai,T.Wang,Chin. "], "current_density": "10 mA cm^-2"}], "supplementary_performance": [{"key": "current_density_at_0.07V_RHE", "value": "20.7 mA cm^-2", "source": ["The optimized $\\mathrm { H E A s – C o } _ { 2 } \\mathrm { R u O } _ { 4 }$ exhibit excellent alkaline HER performance.Specifically, the overpotentials at a current density $( j )$ of $1 0 \\mathrm { \\ m A \\ c m ^ { - 2 } }$ $( \\eta _ { 1 0 } )$ on HE $\\mathsf { A s } { \\mathsf { - C o } } _ { 2 } \\mathsf { R u O } _ { 4 }$ $( 1 1 . 8 \\mathrm { m V } )$ is significantly lower than those on $\\mathrm { P t R u } _ { 2 . 9 } \\mathrm { F e } _ { 0 . 1 5 } \\mathrm { C o } _ { 1 . 5 } \\mathrm { N i } _ { 1 . 3 }$ HEAs $\\left( 3 4 . 4 \\mathrm { m V } \\right)$ and $20 \\%$ Pt/C $( 9 2 . 1 \\ \\mathrm { m V } )$ . At 0.07 V versus reversible hydrogen electrode $( \\mathrm { V } _ { \\mathrm { R H E } } ) , j _ { 0 . 0 7 \\mathrm { V } }$ on HEAs ${ \\mathrm { C o } } _ { 2 } { \\mathrm { R u O } } _ { 4 }$ is $4 1 . 8 ~ \\mathrm { m A } ~ \\mathrm { c m } ^ { - 2 }$ ，which is 2.0 and 6.1 times higher than those on $\\mathrm { P t R u } _ { 2 . 9 } \\mathrm { F e } _ { 0 . 1 5 } \\mathrm { C o } _ { 1 . 5 } \\mathrm { N i } _ { 1 . 3 }$ HEAs $( 2 0 . 7 ~ \\mathrm { m A } ~ \\mathrm { c m } ^ { - 2 } )$ and $20 \\%$ $\\mathrm { P t / C }$ $( 6 . 8 ~ \\mathrm { m A } ~ \\mathrm { c m } ^ { - 2 }$ ).Furthermore,the Tafel slope on HEAs ${ \\mathrm { C o } } _ { 2 } { \\mathrm { R u O } } _ { 4 }$ is $2 6 . 3 \\ \\mathrm { \\ m V \\ d e c ^ { - 1 } }$ ， which is lower than those on $\\mathrm { P t R u } _ { 2 . 9 } \\mathrm { F e } _ { 0 . 1 5 } \\mathrm { C o } _ { 1 . 5 } \\mathrm { N i } _ { 1 . 3 }$ HEAs $( 4 1 . 0 \\mathrm { m V } \\mathrm { d e c ^ { - 1 } } )$ and $20 \\%$ Pt/C $( 8 6 . 9 \\mathrm { m V } \\mathrm { d e c ^ { - 1 } } ,$ ).Detailed experiments and calculations demonstrate that the enhancement for alkaline HER on HEAs ${ \\mathrm { C o } } _ { 2 } { \\mathrm { R u O } } _ { 4 }$ is owing to the formation of HEAs- ${ \\mathrm { C o } } _ { 2 } { \\mathrm { R u O } } _ { 4 }$ ， which greatly promotes material and charge transfer, improves $\\mathrm { H } _ { 2 } \\mathrm { O }$ adsorption,and weakens H adsorption, and thus accelerates the alkaline HER.", "According to LSVs with $100 \\%$ insulation resistance $( i R )$ compensation, $j _ { 0 . 0 7 \\mathrm { V } }$ and $\\eta _ { 1 0 }$ are summed to quantitatively compare the HER activity (Figure 3b).Specifically， HEAs- ${ \\mathrm { C o } } _ { 2 } { \\mathrm { R u O } } _ { 4 }$ exhibits a $j _ { 0 . 0 7 \\mathrm { V } }$ of $4 1 . 8 \\mathrm { \\ m A \\ c m ^ { - 2 } }$ ，which is 2.0 and 6.1 times greater than that of $\\mathrm { P t R u } _ { 2 . 9 } \\mathrm { F e } _ { 0 . 1 5 } \\mathrm { C o } _ { 1 . 5 } \\mathrm { N i } _ { 1 . 3 }$ HEAs $( 2 0 . 7 ~ \\mathrm { m A } ~ \\mathrm { c m } ^ { - 2 }$ and $20 \\%$ $\\mathrm { P t / C }$ $( 6 . 8 ~ \\mathrm { m A } ~ \\mathrm { c m } ^ { - 2 } ) $ ).Moreover, the $\\eta _ { 1 0 }$ ofHEA $\\mathsf { i s } { \\mathsf { - C o } } _ { 2 } \\mathsf { R u O } _ { 4 }$ $( 1 1 . 8 \\mathrm { m V } )$ is significantly lower than that of $\\mathrm { P t R u } _ { 2 . 9 } \\mathrm { F e } _ { 0 . 1 5 } \\mathrm { C o } _ { 1 . 5 } \\mathrm { N i } _ { 1 . 3 }$ HEAs $\\left( 3 4 . 4 \\mathrm { m V } \\right)$ and $20 \\%$ Pt/C $( 9 2 . 1 \\ \\mathrm { m V } )$ .Furthermore,as evidenced by $\\eta _ { 1 0 }$ (Figure S13, Supporting Information) and turnover frequencies (TOFs,Figure 3c),HEAs ${ \\mathrm { C o } } _ { 2 } { \\mathrm { R u O } } _ { 4 }$ outperforms previously reported HEAs and precious metal-based catalysts for the alkaline HER in $1 \\ \\mathrm { ~ M ~ } \\ \\mathrm { K O H }$ (Table S3, Supporting Information).Moreover, Tafel slopes are employed to determine the HER kinetics. ", "\n# 3. Conclusion\n\nInsummary，wehavesuccessfullyconstructedthe HEAs- ${ \\mathrm { C o } } _ { 2 } { \\mathrm { R u O } } _ { 4 }$ interfacebyself-reconstructingof $\\mathrm { P t R u } _ { 2 . 9 } \\mathrm { F e } _ { 0 . 1 5 } \\mathrm { C o } _ { 1 . 5 } \\mathrm { N i } _ { 1 . 3 }$ HEAs after conducting electrochemically induced structural oxidation processes,for efficient alkaline HER.In particular, HEAs ${ \\mathrm { C o } } _ { 2 } { \\mathrm { R u O } } _ { 4 }$ has a much lower $\\eta _ { 1 0 }$ $( 1 1 . 8 \\ \\mathrm { \\ m V } )$ in $1 ~ \\mathrm { ~ \\bf ~ M ~ } ~ \\mathrm { K O H }$ compared to $\\mathrm { P t R u } _ { 2 . 9 } \\mathrm { F e } _ { 0 . 1 5 } \\mathrm { C o } _ { 1 . 5 } \\mathrm { N i } _ { 1 . 3 }$ HEAs $( 3 4 . 4 ~ \\mathrm { m V } )$ and $2 0 \\% \\ P \\mathrm { t } / \\mathrm { C }$ $( 9 2 . 1 ~ \\mathrm { \\ m V } )$ ，and a $j _ { 0 . 0 7 \\mathrm { V } }$ of $4 1 . 8 \\mathrm { \\ m A \\ c m ^ { - 2 } }$ ，which is 2.0 and 6.1 times higher than that of $\\mathrm { P t R u } _ { 2 . 9 } \\mathrm { F e } _ { 0 . 1 5 } \\mathrm { C o } _ { 1 . 5 } \\mathrm { N i } _ { 1 . 3 }$ HEAs $( 2 0 . 7 ~ \\mathrm { m A } ~ \\mathrm { c m } ^ { - 2 } )$ and $20 \\%$ $\\mathrm { P t / C }$ $( 6 . 8 \\mathrm { m A c m } ^ { - 2 } )$ .Furthermore,the Tafel slope of HEAs ${ \\mathrm { C o } } _ { 2 } { \\mathrm { R u O } } _ { 4 }$ is $2 6 . 3 \\ : \\mathrm { m V \\ : d e c ^ { - 1 } }$ ,lower than those of $\\mathrm { P t R u } _ { 2 . 9 } \\mathrm { F e } _ { 0 . 1 5 } \\mathrm { C o } _ { 1 . 5 } \\mathrm { N i } _ { 1 . 3 }$ HEAs $( 4 1 . 0 \\ \\mathrm { m V \\ d e c ^ { - 1 } } )$ and $20 \\%$ $\\mathrm { P t / C }$ $( 8 6 . 9 \\ \\mathrm { m V \\ d e c ^ { - 1 } }$ ).Mechanism studies demonstrate that the enhancement of the alkaline HER performance by HEAs ${ \\mathrm { C o } } _ { 2 } { \\mathrm { R u O } } _ { 4 }$ can be attributed to the formation of HEAs- ${ \\mathrm { C o } } _ { 2 } { \\mathrm { R u O } } _ { 4 }$ interface,which substantially reduces charge transfer resistances,minimizes the Helmholtz layer,\n\n[11] M.Guo,J. Zhan,Z.Wang,X.Wang,Z.Dai,T.Wang,Chin. "]}]}, "experimental_conditions": {"test_setup": {"source": ["\nFigure 3. Alkaline HER properties.a) LSVsof $5 \\%$ HEAs ${ \\mathrm { . C o } } _ { 2 } { \\mathsf { R u O } } _ { 4 }$ $5 \\%$ $\\% \\mathsf { P t R u } _ { 2 . 9 } \\mathsf { F e } _ { 0 . 1 5 } \\mathsf { C o } _ { 1 . 5 } \\mathsf { N i } _ { 1 . 3 }$ HEAs,and $20 \\%$ Pt/C in ${ } ^ { \\mathsf { ~ l ~ m ~ K O H ~ } }$ with $100 \\%$ iR compensation. b) $\\mathsf { T h e } j _ { 0 . 0 7 \\vee }$ and $\\eta _ { 1 0 }$ of $20 \\%$ Pt/C and self-made catalysts.c) Comparison of TOFs between HEAs ${ \\mathrm { . C o } } _ { 2 } { \\mathsf { R u O } } _ { 4 }$ and other reported catalysts for HER in1MKOH.d)Tafelslopesande)chronopotentiometrycurvesat $\\mathsf { 1 0 m A c m ^ { - 2 } }$ of $5 \\% \\mathsf { H E A s . C o } _ { 2 } \\mathsf { R u O } _ { 4 }$ $5 \\% \\mathsf { P t R u \\mathsf { _ { 2 . 9 } F e _ { 0 . 1 5 } C o _ { 1 . 5 } N i _ { 1 . 3 } } }$ HEAs, and $20 \\%$ Pt/C in l M KOH.f) Schematic diagram of MEA system for alkaline electrolyzed ${ \\mathsf { H } } _ { 2 } \\mathrm { O }$ g) The i-t curve at $_ { 2 \\vee }$ of $5 \\%$ HEAs ${ \\mathsf { C o } } _ { 2 } { \\mathsf { R u O } } _ { 4 }$ in the MEA system. \n(Figure S10,Supporting Information).Furthermore,HEAs${ \\mathrm { C o } } _ { 2 } { \\mathrm { R u O } } _ { 4 }$ has better alkaline HER activity than $20 \\%$ $\\mathrm { P t / C }$ and other self-made catalysts after CV activation in $0 . 1 \\ \\mathrm { ~ M ~ } \\mathrm { ~ H C l O } _ { 4 }$ (Figure 3a; Figures S11 and S12, Supporting Information). "], "scan_rate": null, "substrate": null, "ir_compensation": "100%"}, "electrolyte": {"source": ["The optimized self-reconstructed $\\mathsf { P t R u } _ { 2 . 9 } \\mathsf { F e } _ { 0 . 1 5 } \\mathsf { C o } _ { 1 . 5 } \\mathsf { N i } _ { 1 . 3 }$ HEAs with the HEAs and cobalt rutheniate interface $( \\mathsf { H E A s - C o } _ { 2 } \\mathsf { R u O } _ { 4 } )$ exhibits excellent alkaline HER performance, requiring just $1 1 . 8 ~ \\mathsf { m V }$ to obtain a current density $( \\romannumeral 1 )$ of $1 0 \\ m A \\ c m ^ { - 2 }$ in 1 m KOH. And thej on HEAs- ${ \\mathsf { C o } } _ { 2 } { \\mathsf { R u O } } _ { 4 }$ is $4 1 . 8 ~ \\mathsf { m A } ~ \\mathsf { c m } ^ { - 2 }$ at $0 . 0 7 \\ : \\mathsf { V } _ { \\mathsf { R H E } }$ , 2.0 and 6.1 times higher than $\\mathsf { P t R u } _ { 2 . 9 } \\mathsf { F e } _ { 0 . 1 5 } \\mathsf { C o } _ { 1 . 5 } \\mathsf { N i } _ { 1 . 3 }$ HEAs and $20 \\%$ Pt/C. Mechanism studies reveal that the improved alkaline HER performance of HEAs- ${ \\mathsf { C o } } _ { 2 } { \\mathsf { R u O } } _ { 4 }$ is due to the formation of HEAs ${ \\mathsf { C o } } _ { 2 } { \\mathsf { R u O } } _ { 4 }$ , which significantly shrinks the Helmholtz layer, provides a new fast material transport channel, boosts ${ \\sf H } _ { 2 } \\mathbf { O }$ adsorption, and reduces hydrogen adsorption, and thus accelerates the alkaline HER. This research not only throws new light on the self-reconstruction of catalysts but also provides guidance for the rational design of efficient electrocatalysts.", "\nFigure 3. Alkaline HER properties.a) LSVsof $5 \\%$ HEAs ${ \\mathrm { . C o } } _ { 2 } { \\mathsf { R u O } } _ { 4 }$ $5 \\%$ $\\% \\mathsf { P t R u } _ { 2 . 9 } \\mathsf { F e } _ { 0 . 1 5 } \\mathsf { C o } _ { 1 . 5 } \\mathsf { N i } _ { 1 . 3 }$ HEAs,and $20 \\%$ Pt/C in ${ } ^ { \\mathsf { ~ l ~ m ~ K O H ~ } }$ with $100 \\%$ iR compensation. b) $\\mathsf { T h e } j _ { 0 . 0 7 \\vee }$ and $\\eta _ { 1 0 }$ of $20 \\%$ Pt/C and self-made catalysts.c) Comparison of TOFs between HEAs ${ \\mathrm { . C o } } _ { 2 } { \\mathsf { R u O } } _ { 4 }$ and other reported catalysts for HER in1MKOH.d)Tafelslopesande)chronopotentiometrycurvesat $\\mathsf { 1 0 m A c m ^ { - 2 } }$ of $5 \\% \\mathsf { H E A s . C o } _ { 2 } \\mathsf { R u O } _ { 4 }$ $5 \\% \\mathsf { P t R u \\mathsf { _ { 2 . 9 } F e _ { 0 . 1 5 } C o _ { 1 . 5 } N i _ { 1 . 3 } } }$ HEAs, and $20 \\%$ Pt/C in l M KOH.f) Schematic diagram of MEA system for alkaline electrolyzed ${ \\mathsf { H } } _ { 2 } \\mathrm { O }$ g) The i-t curve at $_ { 2 \\vee }$ of $5 \\%$ HEAs ${ \\mathsf { C o } } _ { 2 } { \\mathsf { R u O } } _ { 4 }$ in the MEA system. \n(Figure S10,Supporting Information).Furthermore,HEAs${ \\mathrm { C o } } _ { 2 } { \\mathrm { R u O } } _ { 4 }$ has better alkaline HER activity than $20 \\%$ $\\mathrm { P t / C }$ and other self-made catalysts after CV activation in $0 . 1 \\ \\mathrm { ~ M ~ } \\mathrm { ~ H C l O } _ { 4 }$ (Figure 3a; Figures S11 and S12, Supporting Information). ", "According to LSVs with $100 \\%$ insulation resistance $( i R )$ compensation, $j _ { 0 . 0 7 \\mathrm { V } }$ and $\\eta _ { 1 0 }$ are summed to quantitatively compare the HER activity (Figure 3b).Specifically， HEAs- ${ \\mathrm { C o } } _ { 2 } { \\mathrm { R u O } } _ { 4 }$ exhibits a $j _ { 0 . 0 7 \\mathrm { V } }$ of $4 1 . 8 \\mathrm { \\ m A \\ c m ^ { - 2 } }$ ，which is 2.0 and 6.1 times greater than that of $\\mathrm { P t R u } _ { 2 . 9 } \\mathrm { F e } _ { 0 . 1 5 } \\mathrm { C o } _ { 1 . 5 } \\mathrm { N i } _ { 1 . 3 }$ HEAs $( 2 0 . 7 ~ \\mathrm { m A } ~ \\mathrm { c m } ^ { - 2 }$ and $20 \\%$ $\\mathrm { P t / C }$ $( 6 . 8 ~ \\mathrm { m A } ~ \\mathrm { c m } ^ { - 2 } ) $ ).Moreover, the $\\eta _ { 1 0 }$ ofHEA $\\mathsf { i s } { \\mathsf { - C o } } _ { 2 } \\mathsf { R u O } _ { 4 }$ $( 1 1 . 8 \\mathrm { m V } )$ is significantly lower than that of $\\mathrm { P t R u } _ { 2 . 9 } \\mathrm { F e } _ { 0 . 1 5 } \\mathrm { C o } _ { 1 . 5 } \\mathrm { N i } _ { 1 . 3 }$ HEAs $\\left( 3 4 . 4 \\mathrm { m V } \\right)$ and $20 \\%$ Pt/C $( 9 2 . 1 \\ \\mathrm { m V } )$ .Furthermore,as evidenced by $\\eta _ { 1 0 }$ (Figure S13, Supporting Information) and turnover frequencies (TOFs,Figure 3c),HEAs ${ \\mathrm { C o } } _ { 2 } { \\mathrm { R u O } } _ { 4 }$ outperforms previously reported HEAs and precious metal-based catalysts for the alkaline HER in $1 \\ \\mathrm { ~ M ~ } \\ \\mathrm { K O H }$ (Table S3, Supporting Information).Moreover, Tafel slopes are employed to determine the HER kinetics. ", "\n# 3. Conclusion\n\nInsummary，wehavesuccessfullyconstructedthe HEAs- ${ \\mathrm { C o } } _ { 2 } { \\mathrm { R u O } } _ { 4 }$ interfacebyself-reconstructingof $\\mathrm { P t R u } _ { 2 . 9 } \\mathrm { F e } _ { 0 . 1 5 } \\mathrm { C o } _ { 1 . 5 } \\mathrm { N i } _ { 1 . 3 }$ HEAs after conducting electrochemically induced structural oxidation processes,for efficient alkaline HER.In particular, HEAs ${ \\mathrm { C o } } _ { 2 } { \\mathrm { R u O } } _ { 4 }$ has a much lower $\\eta _ { 1 0 }$ $( 1 1 . 8 \\ \\mathrm { \\ m V } )$ in $1 ~ \\mathrm { ~ \\bf ~ M ~ } ~ \\mathrm { K O H }$ compared to $\\mathrm { P t R u } _ { 2 . 9 } \\mathrm { F e } _ { 0 . 1 5 } \\mathrm { C o } _ { 1 . 5 } \\mathrm { N i } _ { 1 . 3 }$ HEAs $( 3 4 . 4 ~ \\mathrm { m V } )$ and $2 0 \\% \\ P \\mathrm { t } / \\mathrm { C }$ $( 9 2 . 1 ~ \\mathrm { \\ m V } )$ ，and a $j _ { 0 . 0 7 \\mathrm { V } }$ of $4 1 . 8 \\mathrm { \\ m A \\ c m ^ { - 2 } }$ ，which is 2.0 and 6.1 times higher than that of $\\mathrm { P t R u } _ { 2 . 9 } \\mathrm { F e } _ { 0 . 1 5 } \\mathrm { C o } _ { 1 . 5 } \\mathrm { N i } _ { 1 . 3 }$ HEAs $( 2 0 . 7 ~ \\mathrm { m A } ~ \\mathrm { c m } ^ { - 2 } )$ and $20 \\%$ $\\mathrm { P t / C }$ $( 6 . 8 \\mathrm { m A c m } ^ { - 2 } )$ .Furthermore,the Tafel slope of HEAs ${ \\mathrm { C o } } _ { 2 } { \\mathrm { R u O } } _ { 4 }$ is $2 6 . 3 \\ : \\mathrm { m V \\ : d e c ^ { - 1 } }$ ,lower than those of $\\mathrm { P t R u } _ { 2 . 9 } \\mathrm { F e } _ { 0 . 1 5 } \\mathrm { C o } _ { 1 . 5 } \\mathrm { N i } _ { 1 . 3 }$ HEAs $( 4 1 . 0 \\ \\mathrm { m V \\ d e c ^ { - 1 } } )$ and $20 \\%$ $\\mathrm { P t / C }$ $( 8 6 . 9 \\ \\mathrm { m V \\ d e c ^ { - 1 } }$ ).Mechanism studies demonstrate that the enhancement of the alkaline HER performance by HEAs ${ \\mathrm { C o } } _ { 2 } { \\mathrm { R u O } } _ { 4 }$ can be attributed to the formation of HEAs- ${ \\mathrm { C o } } _ { 2 } { \\mathrm { R u O } } _ { 4 }$ interface,which substantially reduces charge transfer resistances,minimizes the Helmholtz layer,\n\n[11] M.Guo,J. Zhan,Z.Wang,X.Wang,Z.Dai,T.Wang,Chin. "], "ph_value": null, "concentration_molar": "1 M", "electrolyte_composition": "KOH"}, "synthesis_method": {"method": null, "source": [], "key_parameters": null}, "other_environmental_params": []}}, {"alloy_id": "HEAs-Co2RuO4", "performance": {"stability": {"source": ["After $1 0 \\mathrm { ~ h ~ }$ ,the $\\eta _ { 1 0 }$ of HEAs- ${ \\mathrm { C o } } _ { 2 } { \\mathrm { R u O } } _ { 4 }$ marginally increases to $3 2 ~ \\mathrm { m V }$ (Figure 3e),which is substantially lower than those of $\\mathrm { P t R u } _ { 2 . 9 } \\mathrm { F e } _ { 0 . 1 5 } \\mathrm { C o } _ { 1 . 5 } \\mathrm { N i } _ { 1 . 3 }$ HEAs $( 2 0 2 ~ \\mathrm { m V } )$ and $20 \\%$ $\\mathrm { P t / C }$ $( 1 9 3 \\mathrm { m V } )$ ,suggesting greater stability of HEAs ${ \\mathrm { C o } } _ { 2 } { \\mathrm { R u O } } _ { 4 }$ for alkaline HER.This could be because the active component on HEAs${ \\mathrm { C o } } _ { 2 } { \\mathrm { R u O } } _ { 4 }$ following alkaline HER still maintains an excellent dispersion condition (Figure S14,Supporting Information),while the utilized $20 \\%$ $\\mathrm { P t / C }$ displays apparent sintering (Figure S15, Supporting Information).Furthermore,the electrocatalytic HER of HEAs- ${ \\mathrm { C o } } _ { 2 } { \\mathrm { R u O } } _ { 4 }$ was carried out in a flow-cell system to investigate the potential application in the industry (Figure 3f),with catalysts/CFP,Ni foam,and FAA-3-20 as cathode,anode,and membrane,respectively.The straighti--tcurve within $1 0 0 \\mathrm { { h } }$ at2V of $5 \\%$ HEAs- ${ \\mathrm { C o } } _ { 2 } { \\mathrm { R u O } } _ { 4 }$ (Figure 3g) indicates good alkaline HER stability under the membrane electrode assembly system."], "cycle_count": null, "test_method": "Chronopotentiometry", "duration_hours": "10", "degradation_details": "marginal increase to 32 mV", "performance_retention": null}, "tafel_slope": {"unit": "mV dec^-1", "value": "26.3", "source": ["The optimized $\\mathrm { H E A s – C o } _ { 2 } \\mathrm { R u O } _ { 4 }$ exhibit excellent alkaline HER performance.Specifically, the overpotentials at a current density $( j )$ of $1 0 \\mathrm { \\ m A \\ c m ^ { - 2 } }$ $( \\eta _ { 1 0 } )$ on HE $\\mathsf { A s } { \\mathsf { - C o } } _ { 2 } \\mathsf { R u O } _ { 4 }$ $( 1 1 . 8 \\mathrm { m V } )$ is significantly lower than those on $\\mathrm { P t R u } _ { 2 . 9 } \\mathrm { F e } _ { 0 . 1 5 } \\mathrm { C o } _ { 1 . 5 } \\mathrm { N i } _ { 1 . 3 }$ HEAs $\\left( 3 4 . 4 \\mathrm { m V } \\right)$ and $20 \\%$ Pt/C $( 9 2 . 1 \\ \\mathrm { m V } )$ . At 0.07 V versus reversible hydrogen electrode $( \\mathrm { V } _ { \\mathrm { R H E } } ) , j _ { 0 . 0 7 \\mathrm { V } }$ on HEAs ${ \\mathrm { C o } } _ { 2 } { \\mathrm { R u O } } _ { 4 }$ is $4 1 . 8 ~ \\mathrm { m A } ~ \\mathrm { c m } ^ { - 2 }$ ，which is 2.0 and 6.1 times higher than those on $\\mathrm { P t R u } _ { 2 . 9 } \\mathrm { F e } _ { 0 . 1 5 } \\mathrm { C o } _ { 1 . 5 } \\mathrm { N i } _ { 1 . 3 }$ HEAs $( 2 0 . 7 ~ \\mathrm { m A } ~ \\mathrm { c m } ^ { - 2 } )$ and $20 \\%$ $\\mathrm { P t / C }$ $( 6 . 8 ~ \\mathrm { m A } ~ \\mathrm { c m } ^ { - 2 }$ ).Furthermore,the Tafel slope on HEAs ${ \\mathrm { C o } } _ { 2 } { \\mathrm { R u O } } _ { 4 }$ is $2 6 . 3 \\ \\mathrm { \\ m V \\ d e c ^ { - 1 } }$ ， which is lower than those on $\\mathrm { P t R u } _ { 2 . 9 } \\mathrm { F e } _ { 0 . 1 5 } \\mathrm { C o } _ { 1 . 5 } \\mathrm { N i } _ { 1 . 3 }$ HEAs $( 4 1 . 0 \\mathrm { m V } \\mathrm { d e c ^ { - 1 } } )$ and $20 \\%$ Pt/C $( 8 6 . 9 \\mathrm { m V } \\mathrm { d e c ^ { - 1 } } ,$ ).Detailed experiments and calculations demonstrate that the enhancement for alkaline HER on HEAs ${ \\mathrm { C o } } _ { 2 } { \\mathrm { R u O } } _ { 4 }$ is owing to the formation of HEAs- ${ \\mathrm { C o } } _ { 2 } { \\mathrm { R u O } } _ { 4 }$ ， which greatly promotes material and charge transfer, improves $\\mathrm { H } _ { 2 } \\mathrm { O }$ adsorption,and weakens H adsorption, and thus accelerates the alkaline HER.", "The CV curves of $\\mathrm { P t R u } _ { 2 . 9 } \\mathrm { F e } _ { 0 . 1 5 } \\mathrm { C o } _ { 1 . 5 } \\mathrm { N i } _ { 1 . 3 }$ HEAs in $0 . 0 5 \\textbf { \\em M }$ and $0 . 5 \\mathrm { ~ \\bf ~ M ~ } \\mathrm { H } _ { 2 } \\mathrm { S O } _ { 4 }$ show redox peaks related to Ru species,similar to those in $0 . 1 \\ \\mathrm { ~ M ~ } \\mathrm |  | {"extraction_results": [{"alloy_id": "PtRu2.9Fe0.15Co1.5Ni1.3 HEA", "performance": {"stability": {"source": ["After $1 0 \\mathrm { ~ h ~ }$ ,the $\\eta _ { 1 0 }$ of HEAs- ${ \\mathrm { C o } } _ { 2 } { \\mathrm { R u O } } _ { 4 }$ marginally increases to $3 2 ~ \\mathrm { m V }$ (Figure 3e),which is substantially lower than those of $\\mathrm { P t R u } _ { 2 . 9 } \\mathrm { F e } _ { 0 . 1 5 } \\mathrm { C o } _ { 1 . 5 } \\mathrm { N i } _ { 1 . 3 }$ HEAs $( 2 0 2 ~ \\mathrm { m V } )$ and $20 \\%$ $\\mathrm { P t / C }$ $( 1 9 3 \\mathrm { m V } )$ ,suggesting greater stability of HEAs ${ \\mathrm { C o } } _ { 2 } { \\mathrm { R u O } } _ { 4 }$ for alkaline HER.This could be because the active component on HEAs${ \\mathrm { C o } } _ { 2 } { \\mathrm { R u O } } _ { 4 }$ following alkaline HER still maintains an excellent dispersion condition (Figure S14,Supporting Information),while the utilized $20 \\%$ $\\mathrm { P t / C }$ displays apparent sintering (Figure S15, Supporting Information).Furthermore,the electrocatalytic HER of HEAs- ${ \\mathrm { C o } } _ { 2 } { \\mathrm { R u O } } _ { 4 }$ was carried out in a flow-cell system to investigate the potential application in the industry (Figure 3f),with catalysts/CFP,Ni foam,and FAA-3-20 as cathode,anode,and membrane,respectively.The straighti--tcurve within $1 0 0 \\mathrm { { h } }$ at2V of $5 \\%$ HEAs- ${ \\mathrm { C o } } _ { 2 } { \\mathrm { R u O } } _ { 4 }$ (Figure 3g) indicates good alkaline HER stability under the membrane electrode assembly system."], "cycle_count": null, "test_method": "Chronopotentiometry", "duration_hours": "10", "degradation_details": "202 mV", "performance_retention": null}, "tafel_slope": {"unit": "mV dec^-1", "value": "41.0", "source": ["The optimized $\\mathrm { H E A s – C o } _ { 2 } \\mathrm { R u O } _ { 4 }$ exhibit excellent alkaline HER performance.Specifically, the overpotentials at a current density $( j )$ of $1 0 \\mathrm { \\ m A \\ c m ^ { - 2 } }$ $( \\eta _ { 1 0 } )$ on HE $\\mathsf { A s } { \\mathsf { - C o } } _ { 2 } \\mathsf { R u O } _ { 4 }$ $( 1 1 . 8 \\mathrm { m V } )$ is significantly lower than those on $\\mathrm { P t R u } _ { 2 . 9 } \\mathrm { F e } _ { 0 . 1 5 } \\mathrm { C o } _ { 1 . 5 } \\mathrm { N i } _ { 1 . 3 }$ HEAs $\\left( 3 4 . 4 \\mathrm { m V } \\right)$ and $20 \\%$ Pt/C $( 9 2 . 1 \\ \\mathrm { m V } )$ . At 0.07 V versus reversible hydrogen electrode $( \\mathrm { V } _ { \\mathrm { R H E } } ) , j _ { 0 . 0 7 \\mathrm { V } }$ on HEAs ${ \\mathrm { C o } } _ { 2 } { \\mathrm { R u O } } _ { 4 }$ is $4 1 . 8 ~ \\mathrm { m A } ~ \\mathrm { c m } ^ { - 2 }$ ，which is 2.0 and 6.1 times higher than those on $\\mathrm { P t R u } _ { 2 . 9 } \\mathrm { F e } _ { 0 . 1 5 } \\mathrm { C o } _ { 1 . 5 } \\mathrm { N i } _ { 1 . 3 }$ HEAs $( 2 0 . 7 ~ \\mathrm { m A } ~ \\mathrm { c m } ^ { - 2 } )$ and $20 \\%$ $\\mathrm { P t / C }$ $( 6 . 8 ~ \\mathrm { m A } ~ \\mathrm { c m } ^ { - 2 }$ ).Furthermore,the Tafel slope on HEAs ${ \\mathrm { C o } } _ { 2 } { \\mathrm { R u O } } _ { 4 }$ is $2 6 . 3 \\ \\mathrm { \\ m V \\ d e c ^ { - 1 } }$ ， which is lower than those on $\\mathrm { P t R u } _ { 2 . 9 } \\mathrm { F e } _ { 0 . 1 5 } \\mathrm { C o } _ { 1 . 5 } \\mathrm { N i } _ { 1 . 3 }$ HEAs $( 4 1 . 0 \\mathrm { m V } \\mathrm { d e c ^ { - 1 } } )$ and $20 \\%$ Pt/C $( 8 6 . 9 \\mathrm { m V } \\mathrm { d e c ^ { - 1 } } ,$ ).Detailed experiments and calculations demonstrate that the enhancement for alkaline HER on HEAs ${ \\mathrm { C o } } _ { 2 } { \\mathrm { R u O } } _ { 4 }$ is owing to the formation of HEAs- ${ \\mathrm { C o } } _ { 2 } { \\mathrm { R u O } } _ { 4 }$ ， which greatly promotes material and charge transfer, improves $\\mathrm { H } _ { 2 } \\mathrm { O }$ adsorption,and weakens H adsorption, and thus accelerates the alkaline HER.", "The CV curves of $\\mathrm { P t R u } _ { 2 . 9 } \\mathrm { F e } _ { 0 . 1 5 } \\mathrm { C o } _ { 1 . 5 } \\mathrm { N i } _ { 1 . 3 }$ HEAs in $0 . 0 5 \\textbf { \\em M }$ and $0 . 5 \\mathrm { ~ \\bf ~ M ~ } \\mathrm { H } _ { 2 } \\mathrm { S O } _ { 4 }$ show redox peaks related to Ru species,similar to those in $0 . 1 \\ \\mathrm { ~ M ~ } \\mathrm { ~ H C l O } _ { 4 }$ ，while these peaks disappear in $1 \\ \\mathrm { ~ M ~ } \\ \\mathrm { K O H }$ and $0 . 1 \\mathrm { ~ M ~ P B S }$ (Figure S9, Supporting Information).This indicates that the self-reconfiguration of $\\mathrm { P t R u } _ { 2 . 9 } \\mathrm { F e } _ { 0 . 1 5 } \\mathrm { C o } _ { 1 . 5 } \\mathrm { N i } _ { 1 . 3 }$ HEAs occurs exclusively during the CV activation under acidic conditions.The alkaline HER activity of $\\mathrm { P t R u } _ { 2 . 9 } \\mathrm { F e } _ { 0 . 1 5 } \\mathrm { C o } _ { 1 . 5 } \\mathrm { N i } _ { 1 . 3 }$ HEAs after CV activation in $0 . 1 \\textbf { M }$ $\\mathrm { H C l O } _ { 4 }$ (HEAs- ${ . \\mathrm { C o } _ { 2 } \\mathrm { R u O } _ { 4 } } )$ is ahead of that in other electrolytes (Figure 3d),indicating the Tafel step $( 2 \\mathrm { H } ^ { \\ast } \\mathrm { H } _ { 2 } + 2 ^ { \\ast } )$ as the ratedetermining step of alkaline HER on HEAs- ${ \\mathrm { C o } } _ { 2 } { \\mathrm { R u O } } _ { 4 }$ ,which is lower than those of $\\mathrm { P t R u } _ { 2 . 9 } \\mathrm { F e } _ { 0 . 1 5 } \\mathrm { C o } _ { 1 . 5 } \\mathrm { N i } _ { 1 . 3 }$ HEAs $( 4 1 . 0 \\mathrm { m V } \\mathrm { d e c } ^ { - 1 }$ ） and $2 0 \\% \\ \\mathrm { P t } / \\mathrm { C }$ $( 8 6 . 9 \\ \\mathrm { m V \\ d e c ^ { - 1 } } ) _ { . }$ ）with Volmer reaction $( \\mathrm { H } _ { 2 } \\mathrm { O } \\ +$ $\\mathrm { e ^ { - } + \\mathrm { ^ { * } = H ^ { * } + O H ^ { - } ) } }$ or Heyrovsky step $( \\mathrm { H } ^ { \\ast } + \\mathrm { H } _ { 2 } \\mathrm { O } + \\mathrm { e } ^ { - } $ $\\mathrm { O H ^ { - } + H } _ { 2 } + \\mathrm { ^ { * } } )$ as the rate-determining step.[12] Moreover, the chronopotentiometry was performed at $1 0 \\mathrm { m A c m } ^ { - 2 }$ for durability testing. ", "\n# 3. Conclusion\n\nInsummary，wehavesuccessfullyconstructedthe HEAs- ${ \\mathrm { C o } } _ { 2 } { \\mathrm { R u O } } _ { 4 }$ interfacebyself-reconstructingof $\\mathrm { P t R u } _ { 2 . 9 } \\mathrm { F e } _ { 0 . 1 5 } \\mathrm { C o } _ { 1 . 5 } \\mathrm { N i } _ { 1 . 3 }$ HEAs after conducting electrochemically induced structural oxidation processes,for efficient alkaline HER.In particular, HEAs ${ \\mathrm { C o } } _ { 2 } { \\mathrm { R u O } } _ { 4 }$ has a much lower $\\eta _ { 1 0 }$ $( 1 1 . 8 \\ \\mathrm { \\ m V } )$ in $1 ~ \\mathrm { ~ \\bf ~ M ~ } ~ \\mathrm { K O H }$ compared to $\\mathrm { P t R u } _ { 2 . 9 } \\mathrm { F e } _ { 0 . 1 5 } \\mathrm { C o } _ { 1 . 5 } \\mathrm { N i } _ { 1 . 3 }$ HEAs $( 3 4 . 4 ~ \\mathrm { m V } )$ and $2 0 \\% \\ P \\mathrm { t } / \\mathrm { C }$ $( 9 2 . 1 ~ \\mathrm { \\ m V } )$ ，and a $j _ { 0 . 0 7 \\mathrm { V } }$ of $4 1 . 8 \\mathrm { \\ m A \\ c m ^ { - 2 } }$ ，which is 2.0 and 6.1 times higher than that of $\\mathrm { P t R u } _ { 2 . 9 } \\mathrm { F e } _ { 0 . 1 5 } \\mathrm { C o } _ { 1 . 5 } \\mathrm { N i } _ { 1 . 3 }$ HEAs $( 2 0 . 7 ~ \\mathrm { m A } ~ \\mathrm { c m } ^ { - 2 } )$ and $20 \\%$ $\\mathrm { P t / C }$ $( 6 . 8 \\mathrm { m A c m } ^ { - 2 } )$ .Furthermore,the Tafel slope of HEAs ${ \\mathrm { C o } } _ { 2 } { \\mathrm { R u O } } _ { 4 }$ is $2 6 . 3 \\ : \\mathrm { m V \\ : d e c ^ { - 1 } }$ ,lower than those of $\\mathrm { P t R u } _ { 2 . 9 } \\mathrm { F e } _ { 0 . 1 5 } \\mathrm { C o } _ { 1 . 5 } \\mathrm { N i } _ { 1 . 3 }$ HEAs $( 4 1 . 0 \\ \\mathrm { m V \\ d e c ^ { - 1 } } )$ and $20 \\%$ $\\mathrm { P t / C }$ $( 8 6 . 9 \\ \\mathrm { m V \\ d e c ^ { - 1 } }$ ).Mechanism studies demonstrate that the enhancement of the alkaline HER performance by HEAs ${ \\mathrm { C o } } _ { 2 } { \\mathrm { R u O } } _ { 4 }$ can be attributed to the formation of HEAs- ${ \\mathrm { C o } } _ { 2 } { \\mathrm { R u O } } _ { 4 }$ interface,which substantially reduces charge transfer resistances,minimizes the Helmholtz layer,\n\n[11] M.Guo,J. Zhan,Z.Wang,X.Wang,Z.Dai,T.Wang,Chin. "]}, "overpotential": [{"unit": "mV", "value": "34.4", "source": ["The optimized $\\mathrm { H E A s – C o } _ { 2 } \\mathrm { R u O } _ { 4 }$ exhibit excellent alkaline HER performance.Specifically, the overpotentials at a current density $( j )$ of $1 0 \\mathrm { \\ m A \\ c m ^ { - 2 } }$ $( \\eta _ { 1 0 } )$ on HE $\\mathsf { A s } { \\mathsf { - C o } } _ { 2 } \\mathsf { R u O } _ { 4 }$ $( 1 1 . 8 \\mathrm { m V } )$ is significantly lower than those on $\\mathrm { P t R u } _ { 2 . 9 } \\mathrm { F e } _ { 0 . 1 5 } \\mathrm { C o } _ { 1 . 5 } \\mathrm { N i } _ { 1 . 3 }$ HEAs $\\left( 3 4 . 4 \\mathrm { m V } \\right)$ and $20 \\%$ Pt/C $( 9 2 . 1 \\ \\mathrm { m V } )$ . At 0.07 V versus reversible hydrogen electrode $( \\mathrm { V } _ { \\mathrm { R H E } } ) , j _ { 0 . 0 7 \\mathrm { V } }$ on HEAs ${ \\mathrm { C o } } _ { 2 } { \\mathrm { R u O } } _ { 4 }$ is $4 1 . 8 ~ \\mathrm { m A } ~ \\mathrm { c m } ^ { - 2 }$ ，which is 2.0 and 6.1 times higher than those on $\\mathrm { P t R u } _ { 2 . 9 } \\mathrm { F e } _ { 0 . 1 5 } \\mathrm { C o } _ { 1 . 5 } \\mathrm { N i } _ { 1 . 3 }$ HEAs $( 2 0 . 7 ~ \\mathrm { m A } ~ \\mathrm { c m } ^ { - 2 } )$ and $20 \\%$ $\\mathrm { P t / C }$ $( 6 . 8 ~ \\mathrm { m A } ~ \\mathrm { c m } ^ { - 2 }$ ).Furthermore,the Tafel slope on HEAs ${ \\mathrm { C o } } _ { 2 } { \\mathrm { R u O } } _ { 4 }$ is $2 6 . 3 \\ \\mathrm { \\ m V \\ d e c ^ { - 1 } }$ ， which is lower than those on $\\mathrm { P t R u } _ { 2 . 9 } \\mathrm { F e } _ { 0 . 1 5 } \\mathrm { C o } _ { 1 . 5 } \\mathrm { N i } _ { 1 . 3 }$ HEAs $( 4 1 . 0 \\mathrm { m V } \\mathrm { d e c ^ { - 1 } } )$ and $20 \\%$ Pt/C $( 8 6 . 9 \\mathrm { m V } \\mathrm { d e c ^ { - 1 } } ,$ ).Detailed experiments and calculations demonstrate that the enhancement for alkaline HER on HEAs ${ \\mathrm { C o } } _ { 2 } { \\mathrm { R u O } } _ { 4 }$ is owing to the formation of HEAs- ${ \\mathrm { C o } } _ { 2 } { \\mathrm { R u O } } _ { 4 }$ ， which greatly promotes material and charge transfer, improves $\\mathrm { H } _ { 2 } \\mathrm { O }$ adsorption,and weakens H adsorption, and thus accelerates the alkaline HER.", "According to LSVs with $100 \\%$ insulation resistance $( i R )$ compensation, $j _ { 0 . 0 7 \\mathrm { V } }$ and $\\eta _ { 1 0 }$ are summed to quantitatively compare the HER activity (Figure 3b).Specifically， HEAs- ${ \\mathrm { C o } } _ { 2 } { \\mathrm { R u O } } _ { 4 }$ exhibits a $j _ { 0 . 0 7 \\mathrm { V } }$ of $4 1 . 8 \\mathrm { \\ m A \\ c m ^ { - 2 } }$ ，which is 2.0 and 6.1 times greater than that of $\\mathrm { P t R u } _ { 2 . 9 } \\mathrm { F e } _ { 0 . 1 5 } \\mathrm { C o } _ { 1 . 5 } \\mathrm { N i } _ { 1 . 3 }$ HEAs $( 2 0 . 7 ~ \\mathrm { m A } ~ \\mathrm { c m } ^ { - 2 }$ and $20 \\%$ $\\mathrm { P t / C }$ $( 6 . 8 ~ \\mathrm { m A } ~ \\mathrm { c m } ^ { - 2 } ) $ ).Moreover, the $\\eta _ { 1 0 }$ ofHEA $\\mathsf { i s } { \\mathsf { - C o } } _ { 2 } \\mathsf { R u O } _ { 4 }$ $( 1 1 . 8 \\mathrm { m V } )$ is significantly lower than that of $\\mathrm { P t R u } _ { 2 . 9 } \\mathrm { F e } _ { 0 . 1 5 } \\mathrm { C o } _ { 1 . 5 } \\mathrm { N i } _ { 1 . 3 }$ HEAs $\\left( 3 4 . 4 \\mathrm { m V } \\right)$ and $20 \\%$ Pt/C $( 9 2 . 1 \\ \\mathrm { m V } )$ .Furthermore,as evidenced by $\\eta _ { 1 0 }$ (Figure S13, Supporting Information) and turnover frequencies (TOFs,Figure 3c),HEAs ${ \\mathrm { C o } } _ { 2 } { \\mathrm { R u O } } _ { 4 }$ outperforms previously reported HEAs and precious metal-based catalysts for the alkaline HER in $1 \\ \\mathrm { ~ M ~ } \\ \\mathrm { K O H }$ (Table S3, Supporting Information).Moreover, Tafel slopes are employed to determine the HER kinetics. ", "\n# 3. Conclusion\n\nInsummary，wehavesuccessfullyconstructedthe HEAs- ${ \\mathrm { C o } } _ { 2 } { \\mathrm { R u O } } _ { 4 }$ interfacebyself-reconstructingof $\\mathrm { P t R u } _ { 2 . 9 } \\mathrm { F e } _ { 0 . 1 5 } \\mathrm { C o } _ { 1 . 5 } \\mathrm { N i } _ { 1 . 3 }$ HEAs after conducting electrochemically induced structural oxidation processes,for efficient alkaline HER.In particular, HEAs ${ \\mathrm { C o } } _ { 2 } { \\mathrm { R u O } } _ { 4 }$ has a much lower $\\eta _ { 1 0 }$ $( 1 1 . 8 \\ \\mathrm { \\ m V } )$ in $1 ~ \\mathrm { ~ \\bf ~ M ~ } ~ \\mathrm { K O H }$ compared to $\\mathrm { P t R u } _ { 2 . 9 } \\mathrm { F e } _ { 0 . 1 5 } \\mathrm { C o } _ { 1 . 5 } \\mathrm { N i } _ { 1 . 3 }$ HEAs $( 3 4 . 4 ~ \\mathrm { m V } )$ and $2 0 \\% \\ P \\mathrm { t } / \\mathrm { C }$ $( 9 2 . 1 ~ \\mathrm { \\ m V } )$ ，and a $j _ { 0 . 0 7 \\mathrm { V } }$ of $4 1 . 8 \\mathrm { \\ m A \\ c m ^ { - 2 } }$ ，which is 2.0 and 6.1 times higher than that of $\\mathrm { P t R u } _ { 2 . 9 } \\mathrm { F e } _ { 0 . 1 5 } \\mathrm { C o } _ { 1 . 5 } \\mathrm { N i } _ { 1 . 3 }$ HEAs $( 2 0 . 7 ~ \\mathrm { m A } ~ \\mathrm { c m } ^ { - 2 } )$ and $20 \\%$ $\\mathrm { P t / C }$ $( 6 . 8 \\mathrm { m A c m } ^ { - 2 } )$ .Furthermore,the Tafel slope of HEAs ${ \\mathrm { C o } } _ { 2 } { \\mathrm { R u O } } _ { 4 }$ is $2 6 . 3 \\ : \\mathrm { m V \\ : d e c ^ { - 1 } }$ ,lower than those of $\\mathrm { P t R u } _ { 2 . 9 } \\mathrm { F e } _ { 0 . 1 5 } \\mathrm { C o } _ { 1 . 5 } \\mathrm { N i } _ { 1 . 3 }$ HEAs $( 4 1 . 0 \\ \\mathrm { m V \\ d e c ^ { - 1 } } )$ and $20 \\%$ $\\mathrm { P t / C }$ $( 8 6 . 9 \\ \\mathrm { m V \\ d e c ^ { - 1 } }$ ).Mechanism studies demonstrate that the enhancement of the alkaline HER performance by HEAs ${ \\mathrm { C o } } _ { 2 } { \\mathrm { R u O } } _ { 4 }$ can be attributed to the formation of HEAs- ${ \\mathrm { C o } } _ { 2 } { \\mathrm { R u O } } _ { 4 }$ interface,which substantially reduces charge transfer resistances,minimizes the Helmholtz layer,\n\n[11] M.Guo,J. Zhan,Z.Wang,X.Wang,Z.Dai,T.Wang,Chin. "], "current_density": "10 mA cm^-2"}], "supplementary_performance": [{"key": "current_density_at_0.07V_RHE", "value": "20.7 mA cm^-2", "source": ["The optimized $\\mathrm { H E A s – C o } _ { 2 } \\mathrm { R u O } _ { 4 }$ exhibit excellent alkaline HER performance.Specifically, the overpotentials at a current density $( j )$ of $1 0 \\mathrm { \\ m A \\ c m ^ { - 2 } }$ $( \\eta _ { 1 0 } )$ on HE $\\mathsf { A s } { \\mathsf { - C o } } _ { 2 } \\mathsf { R u O } _ { 4 }$ $( 1 1 . 8 \\mathrm { m V } )$ is significantly lower than those on $\\mathrm { P t R u } _ { 2 . 9 } \\mathrm { F e } _ { 0 . 1 5 } \\mathrm { C o } _ { 1 . 5 } \\mathrm { N i } _ { 1 . 3 }$ HEAs $\\left( 3 4 . 4 \\mathrm { m V } \\right)$ and $20 \\%$ Pt/C $( 9 2 . 1 \\ \\mathrm { m V } )$ . At 0.07 V versus reversible hydrogen electrode $( \\mathrm { V } _ { \\mathrm { R H E } } ) , j _ { 0 . 0 7 \\mathrm { V } }$ on HEAs ${ \\mathrm { C o } } _ { 2 } { \\mathrm { R u O } } _ { 4 }$ is $4 1 . 8 ~ \\mathrm { m A } ~ \\mathrm { c m } ^ { - 2 }$ ，which is 2.0 and 6.1 times higher than those on $\\mathrm { P t R u } _ { 2 . 9 } \\mathrm { F e } _ { 0 . 1 5 } \\mathrm { C o } _ { 1 . 5 } \\mathrm { N i } _ { 1 . 3 }$ HEAs $( 2 0 . 7 ~ \\mathrm { m A } ~ \\mathrm { c m } ^ { - 2 } )$ and $20 \\%$ $\\mathrm { P t / C }$ $( 6 . 8 ~ \\mathrm { m A } ~ \\mathrm { c m } ^ { - 2 }$ ).Furthermore,the Tafel slope on HEAs ${ \\mathrm { C o } } _ { 2 } { \\mathrm { R u O } } _ { 4 }$ is $2 6 . 3 \\ \\mathrm { \\ m V \\ d e c ^ { - 1 } }$ ， which is lower than those on $\\mathrm { P t R u } _ { 2 . 9 } \\mathrm { F e } _ { 0 . 1 5 } \\mathrm { C o } _ { 1 . 5 } \\mathrm { N i } _ { 1 . 3 }$ HEAs $( 4 1 . 0 \\mathrm { m V } \\mathrm { d e c ^ { - 1 } } )$ and $20 \\%$ Pt/C $( 8 6 . 9 \\mathrm { m V } \\mathrm { d e c ^ { - 1 } } ,$ ).Detailed experiments and calculations demonstrate that the enhancement for alkaline HER on HEAs ${ \\mathrm { C o } } _ { 2 } { \\mathrm { R u O } } _ { 4 }$ is owing to the formation of HEAs- ${ \\mathrm { C o } } _ { 2 } { \\mathrm { R u O } } _ { 4 }$ ， which greatly promotes material and charge transfer, improves $\\mathrm { H } _ { 2 } \\mathrm { O }$ adsorption,and weakens H adsorption, and thus accelerates the alkaline HER.", "According to LSVs with $100 \\%$ insulation resistance $( i R )$ compensation, $j _ { 0 . 0 7 \\mathrm { V } }$ and $\\eta _ { 1 0 }$ are summed to quantitatively compare the HER activity (Figure 3b).Specifically， HEAs- ${ \\mathrm { C o } } _ { 2 } { \\mathrm { R u O } } _ { 4 }$ exhibits a $j _ { 0 . 0 7 \\mathrm { V } }$ of $4 1 . 8 \\mathrm { \\ m A \\ c m ^ { - 2 } }$ ，which is 2.0 and 6.1 times greater than that of $\\mathrm { P t R u } _ { 2 . 9 } \\mathrm { F e } _ { 0 . 1 5 } \\mathrm { C o } _ { 1 . 5 } \\mathrm { N i } _ { 1 . 3 }$ HEAs $( 2 0 . 7 ~ \\mathrm { m A } ~ \\mathrm { c m } ^ { - 2 }$ and $20 \\%$ $\\mathrm { P t / C }$ $( 6 . 8 ~ \\mathrm { m A } ~ \\mathrm { c m } ^ { - 2 } ) $ ).Moreover, the $\\eta _ { 1 0 }$ ofHEA $\\mathsf { i s } { \\mathsf { - C o } } _ { 2 } \\mathsf { R u O } _ { 4 }$ $( 1 1 . 8 \\mathrm { m V } )$ is significantly lower than that of $\\mathrm { P t R u } _ { 2 . 9 } \\mathrm { F e } _ { 0 . 1 5 } \\mathrm { C o } _ { 1 . 5 } \\mathrm { N i } _ { 1 . 3 }$ HEAs $\\left( 3 4 . 4 \\mathrm { m V } \\right)$ and $20 \\%$ Pt/C $( 9 2 . 1 \\ \\mathrm { m V } )$ .Furthermore,as evidenced by $\\eta _ { 1 0 }$ (Figure S13, Supporting Information) and turnover frequencies (TOFs,Figure 3c),HEAs ${ \\mathrm { C o } } _ { 2 } { \\mathrm { R u O } } _ { 4 }$ outperforms previously reported HEAs and precious metal-based catalysts for the alkaline HER in $1 \\ \\mathrm { ~ M ~ } \\ \\mathrm { K O H }$ (Table S3, Supporting Information).Moreover, Tafel slopes are employed to determine the HER kinetics. ", "\n# 3. Conclusion\n\nInsummary，wehavesuccessfullyconstructedthe HEAs- ${ \\mathrm { C o } } _ { 2 } { \\mathrm { R u O } } _ { 4 }$ interfacebyself-reconstructingof $\\mathrm { P t R u } _ { 2 . 9 } \\mathrm { F e } _ { 0 . 1 5 } \\mathrm { C o } _ { 1 . 5 } \\mathrm { N i } _ { 1 . 3 }$ HEAs after conducting electrochemically induced structural oxidation processes,for efficient alkaline HER.In particular, HEAs ${ \\mathrm { C o } } _ { 2 } { \\mathrm { R u O } } _ { 4 }$ has a much lower $\\eta _ { 1 0 }$ $( 1 1 . 8 \\ \\mathrm { \\ m V } )$ in $1 ~ \\mathrm { ~ \\bf ~ M ~ } ~ \\mathrm { K O H }$ compared to $\\mathrm { P t R u } _ { 2 . 9 } \\mathrm { F e } _ { 0 . 1 5 } \\mathrm { C o } _ { 1 . 5 } \\mathrm { N i } _ { 1 . 3 }$ HEAs $( 3 4 . 4 ~ \\mathrm { m V } )$ and $2 0 \\% \\ P \\mathrm { t } / \\mathrm { C }$ $( 9 2 . 1 ~ \\mathrm { \\ m V } )$ ，and a $j _ { 0 . 0 7 \\mathrm { V } }$ of $4 1 . 8 \\mathrm { \\ m A \\ c m ^ { - 2 } }$ ，which is 2.0 and 6.1 times higher than that of $\\mathrm { P t R u } _ { 2 . 9 } \\mathrm { F e } _ { 0 . 1 5 } \\mathrm { C o } _ { 1 . 5 } \\mathrm { N i } _ { 1 . 3 }$ HEAs $( 2 0 . 7 ~ \\mathrm { m A } ~ \\mathrm { c m } ^ { - 2 } )$ and $20 \\%$ $\\mathrm { P t / C }$ $( 6 . 8 \\mathrm { m A c m } ^ { - 2 } )$ .Furthermore,the Tafel slope of HEAs ${ \\mathrm { C o } } _ { 2 } { \\mathrm { R u O } } _ { 4 }$ is $2 6 . 3 \\ : \\mathrm { m V \\ : d e c ^ { - 1 } }$ ,lower than those of $\\mathrm { P t R u } _ { 2 . 9 } \\mathrm { F e } _ { 0 . 1 5 } \\mathrm { C o } _ { 1 . 5 } \\mathrm { N i } _ { 1 . 3 }$ HEAs $( 4 1 . 0 \\ \\mathrm { m V \\ d e c ^ { - 1 } } )$ and $20 \\%$ $\\mathrm { P t / C }$ $( 8 6 . 9 \\ \\mathrm { m V \\ d e c ^ { - 1 } }$ ).Mechanism studies demonstrate that the enhancement of the alkaline HER performance by HEAs ${ \\mathrm { C o } } _ { 2 } { \\mathrm { R u O } } _ { 4 }$ can be attributed to the formation of HEAs- ${ \\mathrm { C o } } _ { 2 } { \\mathrm { R u O } } _ { 4 }$ interface,which substantially reduces charge transfer resistances,minimizes the Helmholtz layer,\n\n[11] M.Guo,J. Zhan,Z.Wang,X.Wang,Z.Dai,T.Wang,Chin. "]}]}, "experimental_conditions": {"test_setup": {"source": ["\nFigure 3. Alkaline HER properties.a) LSVsof $5 \\%$ HEAs ${ \\mathrm { . C o } } _ { 2 } { \\mathsf { R u O } } _ { 4 }$ $5 \\%$ $\\% \\mathsf { P t R u } _ { 2 . 9 } \\mathsf { F e } _ { 0 . 1 5 } \\mathsf { C o } _ { 1 . 5 } \\mathsf { N i } _ { 1 . 3 }$ HEAs,and $20 \\%$ Pt/C in ${ } ^ { \\mathsf { ~ l ~ m ~ K O H ~ } }$ with $100 \\%$ iR compensation. b) $\\mathsf { T h e } j _ { 0 . 0 7 \\vee }$ and $\\eta _ { 1 0 }$ of $20 \\%$ Pt/C and self-made catalysts.c) Comparison of TOFs between HEAs ${ \\mathrm { . C o } } _ { 2 } { \\mathsf { R u O } } _ { 4 }$ and other reported catalysts for HER in1MKOH.d)Tafelslopesande)chronopotentiometrycurvesat $\\mathsf { 1 0 m A c m ^ { - 2 } }$ of $5 \\% \\mathsf { H E A s . C o } _ { 2 } \\mathsf { R u O } _ { 4 }$ $5 \\% \\mathsf { P t R u \\mathsf { _ { 2 . 9 } F e _ { 0 . 1 5 } C o _ { 1 . 5 } N i _ { 1 . 3 } } }$ HEAs, and $20 \\%$ Pt/C in l M KOH.f) Schematic diagram of MEA system for alkaline electrolyzed ${ \\mathsf { H } } _ { 2 } \\mathrm { O }$ g) The i-t curve at $_ { 2 \\vee }$ of $5 \\%$ HEAs ${ \\mathsf { C o } } _ { 2 } { \\mathsf { R u O } } _ { 4 }$ in the MEA system. \n(Figure S10,Supporting Information).Furthermore,HEAs${ \\mathrm { C o } } _ { 2 } { \\mathrm { R u O } } _ { 4 }$ has better alkaline HER activity than $20 \\%$ $\\mathrm { P t / C }$ and other self-made catalysts after CV activation in $0 . 1 \\ \\mathrm { ~ M ~ } \\mathrm { ~ H C l O } _ { 4 }$ (Figure 3a; Figures S11 and S12, Supporting Information). "], "scan_rate": null, "substrate": null, "ir_compensation": "100%"}, "electrolyte": {"source": ["The optimized self-reconstructed $\\mathsf { P t R u } _ { 2 . 9 } \\mathsf { F e } _ { 0 . 1 5 } \\mathsf { C o } _ { 1 . 5 } \\mathsf { N i } _ { 1 . 3 }$ HEAs with the HEAs and cobalt rutheniate interface $( \\mathsf { H E A s - C o } _ { 2 } \\mathsf { R u O } _ { 4 } )$ exhibits excellent alkaline HER performance, requiring just $1 1 . 8 ~ \\mathsf { m V }$ to obtain a current density $( \\romannumeral 1 )$ of $1 0 \\ m A \\ c m ^ { - 2 }$ in 1 m KOH. And thej on HEAs- ${ \\mathsf { C o } } _ { 2 } { \\mathsf { R u O } } _ { 4 }$ is $4 1 . 8 ~ \\mathsf { m A } ~ \\mathsf { c m } ^ { - 2 }$ at $0 . 0 7 \\ : \\mathsf { V } _ { \\mathsf { R H E } }$ , 2.0 and 6.1 times higher than $\\mathsf { P t R u } _ { 2 . 9 } \\mathsf { F e } _ { 0 . 1 5 } \\mathsf { C o } _ { 1 . 5 } \\mathsf { N i } _ { 1 . 3 }$ HEAs and $20 \\%$ Pt/C. Mechanism studies reveal that the improved alkaline HER performance of HEAs- ${ \\mathsf { C o } } _ { 2 } { \\mathsf { R u O } } _ { 4 }$ is due to the formation of HEAs ${ \\mathsf { C o } } _ { 2 } { \\mathsf { R u O } } _ { 4 }$ , which significantly shrinks the Helmholtz layer, provides a new fast material transport channel, boosts ${ \\sf H } _ { 2 } \\mathbf { O }$ adsorption, and reduces hydrogen adsorption, and thus accelerates the alkaline HER. This research not only throws new light on the self-reconstruction of catalysts but also provides guidance for the rational design of efficient electrocatalysts.", "\nFigure 3. Alkaline HER properties.a) LSVsof $5 \\%$ HEAs ${ \\mathrm { . C o } } _ { 2 } { \\mathsf { R u O } } _ { 4 }$ $5 \\%$ $\\% \\mathsf { P t R u } _ { 2 . 9 } \\mathsf { F e } _ { 0 . 1 5 } \\mathsf { C o } _ { 1 . 5 } \\mathsf { N i } _ { 1 . 3 }$ HEAs,and $20 \\%$ Pt/C in ${ } ^ { \\mathsf { ~ l ~ m ~ K O H ~ } }$ with $100 \\%$ iR compensation. b) $\\mathsf { T h e } j _ { 0 . 0 7 \\vee }$ and $\\eta _ { 1 0 }$ of $20 \\%$ Pt/C and self-made catalysts.c) Comparison of TOFs between HEAs ${ \\mathrm { . C o } } _ { 2 } { \\mathsf { R u O } } _ { 4 }$ and other reported catalysts for HER in1MKOH.d)Tafelslopesande)chronopotentiometrycurvesat $\\mathsf { 1 0 m A c m ^ { - 2 } }$ of $5 \\% \\mathsf { H E A s . C o } _ { 2 } \\mathsf { R u O } _ { 4 }$ $5 \\% \\mathsf { P t R u \\mathsf { _ { 2 . 9 } F e _ { 0 . 1 5 } C o _ { 1 . 5 } N i _ { 1 . 3 } } }$ HEAs, and $20 \\%$ Pt/C in l M KOH.f) Schematic diagram of MEA system for alkaline electrolyzed ${ \\mathsf { H } } _ { 2 } \\mathrm { O }$ g) The i-t curve at $_ { 2 \\vee }$ of $5 \\%$ HEAs ${ \\mathsf { C o } } _ { 2 } { \\mathsf { R u O } } _ { 4 }$ in the MEA system. \n(Figure S10,Supporting Information).Furthermore,HEAs${ \\mathrm { C o } } _ { 2 } { \\mathrm { R u O } } _ { 4 }$ has better alkaline HER activity than $20 \\%$ $\\mathrm { P t / C }$ and other self-made catalysts after CV activation in $0 . 1 \\ \\mathrm { ~ M ~ } \\mathrm { ~ H C l O } _ { 4 }$ (Figure 3a; Figures S11 and S12, Supporting Information). ", "According to LSVs with $100 \\%$ insulation resistance $( i R )$ compensation, $j _ { 0 . 0 7 \\mathrm { V } }$ and $\\eta _ { 1 0 }$ are summed to quantitatively compare the HER activity (Figure 3b).Specifically， HEAs- ${ \\mathrm { C o } } _ { 2 } { \\mathrm { R u O } } _ { 4 }$ exhibits a $j _ { 0 . 0 7 \\mathrm { V } }$ of $4 1 . 8 \\mathrm { \\ m A \\ c m ^ { - 2 } }$ ，which is 2.0 and 6.1 times greater than that of $\\mathrm { P t R u } _ { 2 . 9 } \\mathrm { F e } _ { 0 . 1 5 } \\mathrm { C o } _ { 1 . 5 } \\mathrm { N i } _ { 1 . 3 }$ HEAs $( 2 0 . 7 ~ \\mathrm { m A } ~ \\mathrm { c m } ^ { - 2 }$ and $20 \\%$ $\\mathrm { P t / C }$ $( 6 . 8 ~ \\mathrm { m A } ~ \\mathrm { c m } ^ { - 2 } ) $ ).Moreover, the $\\eta _ { 1 0 }$ ofHEA $\\mathsf { i s } { \\mathsf { - C o } } _ { 2 } \\mathsf { R u O } _ { 4 }$ $( 1 1 . 8 \\mathrm { m V } )$ is significantly lower than that of $\\mathrm { P t R u } _ { 2 . 9 } \\mathrm { F e } _ { 0 . 1 5 } \\mathrm { C o } _ { 1 . 5 } \\mathrm { N i } _ { 1 . 3 }$ HEAs $\\left( 3 4 . 4 \\mathrm { m V } \\right)$ and $20 \\%$ Pt/C $( 9 2 . 1 \\ \\mathrm { m V } )$ .Furthermore,as evidenced by $\\eta _ { 1 0 }$ (Figure S13, Supporting Information) and turnover frequencies (TOFs,Figure 3c),HEAs ${ \\mathrm { C o } } _ { 2 } { \\mathrm { R u O } } _ { 4 }$ outperforms previously reported HEAs and precious metal-based catalysts for the alkaline HER in $1 \\ \\mathrm { ~ M ~ } \\ \\mathrm { K O H }$ (Table S3, Supporting Information).Moreover, Tafel slopes are employed to determine the HER kinetics. ", "\n# 3. Conclusion\n\nInsummary，wehavesuccessfullyconstructedthe HEAs- ${ \\mathrm { C o } } _ { 2 } { \\mathrm { R u O } } _ { 4 }$ interfacebyself-reconstructingof $\\mathrm { P t R u } _ { 2 . 9 } \\mathrm { F e } _ { 0 . 1 5 } \\mathrm { C o } _ { 1 . 5 } \\mathrm { N i } _ { 1 . 3 }$ HEAs after conducting electrochemically induced structural oxidation processes,for efficient alkaline HER.In particular, HEAs ${ \\mathrm { C o } } _ { 2 } { \\mathrm { R u O } } _ { 4 }$ has a much lower $\\eta _ { 1 0 }$ $( 1 1 . 8 \\ \\mathrm { \\ m V } )$ in $1 ~ \\mathrm { ~ \\bf ~ M ~ } ~ \\mathrm { K O H }$ compared to $\\mathrm { P t R u } _ { 2 . 9 } \\mathrm { F e } _ { 0 . 1 5 } \\mathrm { C o } _ { 1 . 5 } \\mathrm { N i } _ { 1 . 3 }$ HEAs $( 3 4 . 4 ~ \\mathrm { m V } )$ and $2 0 \\% \\ P \\mathrm { t } / \\mathrm { C }$ $( 9 2 . 1 ~ \\mathrm { \\ m V } )$ ，and a $j _ { 0 . 0 7 \\mathrm { V } }$ of $4 1 . 8 \\mathrm { \\ m A \\ c m ^ { - 2 } }$ ，which is 2.0 and 6.1 times higher than that of $\\mathrm { P t R u } _ { 2 . 9 } \\mathrm { F e } _ { 0 . 1 5 } \\mathrm { C o } _ { 1 . 5 } \\mathrm { N i } _ { 1 . 3 }$ HEAs $( 2 0 . 7 ~ \\mathrm { m A } ~ \\mathrm { c m } ^ { - 2 } )$ and $20 \\%$ $\\mathrm { P t / C }$ $( 6 . 8 \\mathrm { m A c m } ^ { - 2 } )$ .Furthermore,the Tafel slope of HEAs ${ \\mathrm { C o } } _ { 2 } { \\mathrm { R u O } } _ { 4 }$ is $2 6 . 3 \\ : \\mathrm { m V \\ : d e c ^ { - 1 } }$ ,lower than those of $\\mathrm { P t R u } _ { 2 . 9 } \\mathrm { F e } _ { 0 . 1 5 } \\mathrm { C o } _ { 1 . 5 } \\mathrm { N i } _ { 1 . 3 }$ HEAs $( 4 1 . 0 \\ \\mathrm { m V \\ d e c ^ { - 1 } } )$ and $20 \\%$ $\\mathrm { P t / C }$ $( 8 6 . 9 \\ \\mathrm { m V \\ d e c ^ { - 1 } }$ ).Mechanism studies demonstrate that the enhancement of the alkaline HER performance by HEAs ${ \\mathrm { C o } } _ { 2 } { \\mathrm { R u O } } _ { 4 }$ can be attributed to the formation of HEAs- ${ \\mathrm { C o } } _ { 2 } { \\mathrm { R u O } } _ { 4 }$ interface,which substantially reduces charge transfer resistances,minimizes the Helmholtz layer,\n\n[11] M.Guo,J. Zhan,Z.Wang,X.Wang,Z.Dai,T.Wang,Chin. "], "ph_value": null, "concentration_molar": "1 M", "electrolyte_composition": "KOH"}, "synthesis_method": {"method": null, "source": [], "key_parameters": null}, "other_environmental_params": []}}, {"alloy_id": "HEAs-Co2RuO4", "performance": {"stability": {"source": ["After $1 0 \\mathrm { ~ h ~ }$ ,the $\\eta _ { 1 0 }$ of HEAs- ${ \\mathrm { C o } } _ { 2 } { \\mathrm { R u O } } _ { 4 }$ marginally increases to $3 2 ~ \\mathrm { m V }$ (Figure 3e),which is substantially lower than those of $\\mathrm { P t R u } _ { 2 . 9 } \\mathrm { F e } _ { 0 . 1 5 } \\mathrm { C o } _ { 1 . 5 } \\mathrm { N i } _ { 1 . 3 }$ HEAs $( 2 0 2 ~ \\mathrm { m V } )$ and $20 \\%$ $\\mathrm { P t / C }$ $( 1 9 3 \\mathrm { m V } )$ ,suggesting greater stability of HEAs ${ \\mathrm { C o } } _ { 2 } { \\mathrm { R u O } } _ { 4 }$ for alkaline HER.This could be because the active component on HEAs${ \\mathrm { C o } } _ { 2 } { \\mathrm { R u O } } _ { 4 }$ following alkaline HER still maintains an excellent dispersion condition (Figure S14,Supporting Information),while the utilized $20 \\%$ $\\mathrm { P t / C }$ displays apparent sintering (Figure S15, Supporting Information).Furthermore,the electrocatalytic HER of HEAs- ${ \\mathrm { C o } } _ { 2 } { \\mathrm { R u O } } _ { 4 }$ was carried out in a flow-cell system to investigate the potential application in the industry (Figure 3f),with catalysts/CFP,Ni foam,and FAA-3-20 as cathode,anode,and membrane,respectively.The straighti--tcurve within $1 0 0 \\mathrm { { h } }$ at2V of $5 \\%$ HEAs- ${ \\mathrm { C o } } _ { 2 } { \\mathrm { R u O } } _ { 4 }$ (Figure 3g) indicates good alkaline HER stability under the membrane electrode assembly system."], "cycle_count": null, "test_method": "Chronopotentiometry", "duration_hours": "10", "degradation_details": "marginal increase to 32 mV", "performance_retention": null}, "tafel_slope": {"unit": "mV dec^-1", "value": "26.3", "source": ["The optimized $\\mathrm { H E A s – C o } _ { 2 } \\mathrm { R u O } _ { 4 }$ exhibit excellent alkaline HER performance.Specifically, the overpotentials at a current density $( j )$ of $1 0 \\mathrm { \\ m A \\ c m ^ { - 2 } }$ $( \\eta _ { 1 0 } )$ on HE $\\mathsf { A s } { \\mathsf { - C o } } _ { 2 } \\mathsf { R u O } _ { 4 }$ $( 1 1 . 8 \\mathrm { m V } )$ is significantly lower than those on $\\mathrm { P t R u } _ { 2 . 9 } \\mathrm { F e } _ { 0 . 1 5 } \\mathrm { C o } _ { 1 . 5 } \\mathrm { N i } _ { 1 . 3 }$ HEAs $\\left( 3 4 . 4 \\mathrm { m V } \\right)$ and $20 \\%$ Pt/C $( 9 2 . 1 \\ \\mathrm { m V } )$ . At 0.07 V versus reversible hydrogen electrode $( \\mathrm { V } _ { \\mathrm { R H E } } ) , j _ { 0 . 0 7 \\mathrm { V } }$ on HEAs ${ \\mathrm { C o } } _ { 2 } { \\mathrm { R u O } } _ { 4 }$ is $4 1 . 8 ~ \\mathrm { m A } ~ \\mathrm { c m } ^ { - 2 }$ ，which is 2.0 and 6.1 times higher than those on $\\mathrm { P t R u } _ { 2 . 9 } \\mathrm { F e } _ { 0 . 1 5 } \\mathrm { C o } _ { 1 . 5 } \\mathrm { N i } _ { 1 . 3 }$ HEAs $( 2 0 . 7 ~ \\mathrm { m A } ~ \\mathrm { c m } ^ { - 2 } )$ and $20 \\%$ $\\mathrm { P t / C }$ $( 6 . 8 ~ \\mathrm { m A } ~ \\mathrm { c m } ^ { - 2 }$ ).Furthermore,the Tafel slope on HEAs ${ \\mathrm { C o } } _ { 2 } { \\mathrm { R u O } } _ { 4 }$ is $2 6 . 3 \\ \\mathrm { \\ m V \\ d e c ^ { - 1 } }$ ， which is lower than those on $\\mathrm { P t R u } _ { 2 . 9 } \\mathrm { F e } _ { 0 . 1 5 } \\mathrm { C o } _ { 1 . 5 } \\mathrm { N i } _ { 1 . 3 }$ HEAs $( 4 1 . 0 \\mathrm { m V } \\mathrm { d e c ^ { - 1 } } )$ and $20 \\%$ Pt/C $( 8 6 . 9 \\mathrm { m V } \\mathrm { d e c ^ { - 1 } } ,$ ).Detailed experiments and calculations demonstrate that the enhancement for alkaline HER on HEAs ${ \\mathrm { C o } } _ { 2 } { \\mathrm { R u O } } _ { 4 }$ is owing to the formation of HEAs- ${ \\mathrm { C o } } _ { 2 } { \\mathrm { R u O } } _ { 4 }$ ， which greatly promotes material and charge transfer, improves $\\mathrm { H } _ { 2 } \\mathrm { O }$ adsorption,and weakens H adsorption, and thus accelerates the alkaline HER.", "The CV curves of $\\mathrm { P t R u } _ { 2 . 9 } \\mathrm { F e } _ { 0 . 1 5 } \\mathrm { C o } _ { 1 . 5 } \\mathrm { N i } _ { 1 . 3 }$ HEAs in $0 . 0 5 \\textbf { \\em M }$ and $0 . 5 \\mathrm { ~ \\bf ~ M ~ } \\mathrm { H } _ { 2 } \\mathrm { S O } _ { 4 }$ show redox peaks related to Ru species,similar to those in $0 . 1 \\ \\mathrm { ~ M ~ } \\mathrm | {"extraction_results": [{"alloy_id": "PtRu2.9Fe0.15Co1.5Ni1.3 HEA", "performance": {"stability": {"source": ["After $1 0 \\mathrm { ~ h ~ }$ ,the $\\eta _ { 1 0 }$ of HEAs- ${ \\mathrm { C o } } _ { 2 } { \\mathrm { R u O } } _ { 4 }$ marginally increases to $3 2 ~ \\mathrm { m V }$ (Figure 3e),which is substantially lower than those of $\\mathrm { P t R u } _ { 2 . 9 } \\mathrm { F e } _ { 0 . 1 5 } \\mathrm { C o } _ { 1 . 5 } \\mathrm { N i } _ { 1 . 3 }$ HEAs $( 2 0 2 ~ \\mathrm { m V } )$ and $20 \\%$ $\\mathrm { P t / C }$ $( 1 9 3 \\mathrm { m V } )$ ,suggesting greater stability of HEAs ${ \\mathrm { C o } } _ { 2 } { \\mathrm { R u O } } _ { 4 }$ for alkaline HER.This could be because the active component on HEAs${ \\mathrm { C o } } _ { 2 } { \\mathrm { R u O } } _ { 4 }$ following alkaline HER still maintains an excellent dispersion condition (Figure S14,Supporting Information),while the utilized $20 \\%$ $\\mathrm { P t / C }$ displays apparent sintering (Figure S15, Supporting Information).Furthermore,the electrocatalytic HER of HEAs- ${ \\mathrm { C o } } _ { 2 } { \\mathrm { R u O } } _ { 4 }$ was carried out in a flow-cell system to investigate the potential application in the industry (Figure 3f),with catalysts/CFP,Ni foam,and FAA-3-20 as cathode,anode,and membrane,respectively.The straighti--tcurve within $1 0 0 \\mathrm { { h } }$ at2V of $5 \\%$ HEAs- ${ \\mathrm { C o } } _ { 2 } { \\mathrm { R u O } } _ { 4 }$ (Figure 3g) indicates good alkaline HER stability under the membrane electrode assembly system."], "cycle_count": null, "test_method": "Chronopotentiometry", "duration_hours": "10", "degradation_details": "202 mV", "performance_retention": null}, "tafel_slope": {"unit": "mV dec^-1", "value": "41.0", "source": ["The optimized $\\mathrm { H E A s – C o } _ { 2 } \\mathrm { R u O } _ { 4 }$ exhibit excellent alkaline HER performance.Specifically, the overpotentials at a current density $( j )$ of $1 0 \\mathrm { \\ m A \\ c m ^ { - 2 } }$ $( \\eta _ { 1 0 } )$ on HE $\\mathsf { A s } { \\mathsf { - C o } } _ { 2 } \\mathsf { R u O } _ { 4 }$ $( 1 1 . 8 \\mathrm { m V } )$ is significantly lower than those on $\\mathrm { P t R u } _ { 2 . 9 } \\mathrm { F e } _ { 0 . 1 5 } \\mathrm { C o } _ { 1 . 5 } \\mathrm { N i } _ { 1 . 3 }$ HEAs $\\left( 3 4 . 4 \\mathrm { m V } \\right)$ and $20 \\%$ Pt/C $( 9 2 . 1 \\ \\mathrm { m V } )$ . At 0.07 V versus reversible hydrogen electrode $( \\mathrm { V } _ { \\mathrm { R H E } } ) , j _ { 0 . 0 7 \\mathrm { V } }$ on HEAs ${ \\mathrm { C o } } _ { 2 } { \\mathrm { R u O } } _ { 4 }$ is $4 1 . 8 ~ \\mathrm { m A } ~ \\mathrm { c m } ^ { - 2 }$ ，which is 2.0 and 6.1 times higher than those on $\\mathrm { P t R u } _ { 2 . 9 } \\mathrm { F e } _ { 0 . 1 5 } \\mathrm { C o } _ { 1 . 5 } \\mathrm { N i } _ { 1 . 3 }$ HEAs $( 2 0 . 7 ~ \\mathrm { m A } ~ \\mathrm { c m } ^ { - 2 } )$ and $20 \\%$ $\\mathrm { P t / C }$ $( 6 . 8 ~ \\mathrm { m A } ~ \\mathrm { c m } ^ { - 2 }$ ).Furthermore,the Tafel slope on HEAs ${ \\mathrm { C o } } _ { 2 } { \\mathrm { R u O } } _ { 4 }$ is $2 6 . 3 \\ \\mathrm { \\ m V \\ d e c ^ { - 1 } }$ ， which is lower than those on $\\mathrm { P t R u } _ { 2 . 9 } \\mathrm { F e } _ { 0 . 1 5 } \\mathrm { C o } _ { 1 . 5 } \\mathrm { N i } _ { 1 . 3 }$ HEAs $( 4 1 . 0 \\mathrm { m V } \\mathrm { d e c ^ { - 1 } } )$ and $20 \\%$ Pt/C $( 8 6 . 9 \\mathrm { m V } \\mathrm { d e c ^ { - 1 } } ,$ ).Detailed experiments and calculations demonstrate that the enhancement for alkaline HER on HEAs ${ \\mathrm { C o } } _ { 2 } { \\mathrm { R u O } } _ { 4 }$ is owing to the formation of HEAs- ${ \\mathrm { C o } } _ { 2 } { \\mathrm { R u O } } _ { 4 }$ ， which greatly promotes material and charge transfer, improves $\\mathrm { H } _ { 2 } \\mathrm { O }$ adsorption,and weakens H adsorption, and thus accelerates the alkaline HER.", "The CV curves of $\\mathrm { P t R u } _ { 2 . 9 } \\mathrm { F e } _ { 0 . 1 5 } \\mathrm { C o } _ { 1 . 5 } \\mathrm { N i } _ { 1 . 3 }$ HEAs in $0 . 0 5 \\textbf { \\em M }$ and $0 . 5 \\mathrm { ~ \\bf ~ M ~ } \\mathrm { H } _ { 2 } \\mathrm { S O } _ { 4 }$ show redox peaks related to Ru species,similar to those in $0 . 1 \\ \\mathrm { ~ M ~ } \\mathrm { ~ H C l O } _ { 4 }$ ，while these peaks disappear in $1 \\ \\mathrm { ~ M ~ } \\ \\mathrm { K O H }$ and $0 . 1 \\mathrm { ~ M ~ P B S }$ (Figure S9, Supporting Information).This indicates that the self-reconfiguration of $\\mathrm { P t R u } _ { 2 . 9 } \\mathrm { F e } _ { 0 . 1 5 } \\mathrm { C o } _ { 1 . 5 } \\mathrm { N i } _ { 1 . 3 }$ HEAs occurs exclusively during the CV activation under acidic conditions.The alkaline HER activity of $\\mathrm { P t R u } _ { 2 . 9 } \\mathrm { F e } _ { 0 . 1 5 } \\mathrm { C o } _ { 1 . 5 } \\mathrm { N i } _ { 1 . 3 }$ HEAs after CV activation in $0 . 1 \\textbf { M }$ $\\mathrm { H C l O } _ { 4 }$ (HEAs- ${ . \\mathrm { C o } _ { 2 } \\mathrm { R u O } _ { 4 } } )$ is ahead of that in other electrolytes (Figure 3d),indicating the Tafel step $( 2 \\mathrm { H } ^ { \\ast } \\mathrm { H } _ { 2 } + 2 ^ { \\ast } )$ as the ratedetermining step of alkaline HER on HEAs- ${ \\mathrm { C o } } _ { 2 } { \\mathrm { R u O } } _ { 4 }$ ,which is lower than those of $\\mathrm { P t R u } _ { 2 . 9 } \\mathrm { F e } _ { 0 . 1 5 } \\mathrm { C o } _ { 1 . 5 } \\mathrm { N i } _ { 1 . 3 }$ HEAs $( 4 1 . 0 \\mathrm { m V } \\mathrm { d e c } ^ { - 1 }$ ） and $2 0 \\% \\ \\mathrm { P t } / \\mathrm { C }$ $( 8 6 . 9 \\ \\mathrm { m V \\ d e c ^ { - 1 } } ) _ { . }$ ）with Volmer reaction $( \\mathrm { H } _ { 2 } \\mathrm { O } \\ +$ $\\mathrm { e ^ { - } + \\mathrm { ^ { * } = H ^ { * } + O H ^ { - } ) } }$ or Heyrovsky step $( \\mathrm { H } ^ { \\ast } + \\mathrm { H } _ { 2 } \\mathrm { O } + \\mathrm { e } ^ { - } $ $\\mathrm { O H ^ { - } + H } _ { 2 } + \\mathrm { ^ { * } } )$ as the rate-determining step.[12] Moreover, the chronopotentiometry was performed at $1 0 \\mathrm { m A c m } ^ { - 2 }$ for durability testing. ", "\n# 3. Conclusion\n\nInsummary，wehavesuccessfullyconstructedthe HEAs- ${ \\mathrm { C o } } _ { 2 } { \\mathrm { R u O } } _ { 4 }$ interfacebyself-reconstructingof $\\mathrm { P t R u } _ { 2 . 9 } \\mathrm { F e } _ { 0 . 1 5 } \\mathrm { C o } _ { 1 . 5 } \\mathrm { N i } _ { 1 . 3 }$ HEAs after conducting electrochemically induced structural oxidation processes,for efficient alkaline HER.In particular, HEAs ${ \\mathrm { C o } } _ { 2 } { \\mathrm { R u O } } _ { 4 }$ has a much lower $\\eta _ { 1 0 }$ $( 1 1 . 8 \\ \\mathrm { \\ m V } )$ in $1 ~ \\mathrm { ~ \\bf ~ M ~ } ~ \\mathrm { K O H }$ compared to $\\mathrm { P t R u } _ { 2 . 9 } \\mathrm { F e } _ { 0 . 1 5 } \\mathrm { C o } _ { 1 . 5 } \\mathrm { N i } _ { 1 . 3 }$ HEAs $( 3 4 . 4 ~ \\mathrm { m V } )$ and $2 0 \\% \\ P \\mathrm { t } / \\mathrm { C }$ $( 9 2 . 1 ~ \\mathrm { \\ m V } )$ ，and a $j _ { 0 . 0 7 \\mathrm { V } }$ of $4 1 . 8 \\mathrm { \\ m A \\ c m ^ { - 2 } }$ ，which is 2.0 and 6.1 times higher than that of $\\mathrm { P t R u } _ { 2 . 9 } \\mathrm { F e } _ { 0 . 1 5 } \\mathrm { C o } _ { 1 . 5 } \\mathrm { N i } _ { 1 . 3 }$ HEAs $( 2 0 . 7 ~ \\mathrm { m A } ~ \\mathrm { c m } ^ { - 2 } )$ and $20 \\%$ $\\mathrm { P t / C }$ $( 6 . 8 \\mathrm { m A c m } ^ { - 2 } )$ .Furthermore,the Tafel slope of HEAs ${ \\mathrm { C o } } _ { 2 } { \\mathrm { R u O } } _ { 4 }$ is $2 6 . 3 \\ : \\mathrm { m V \\ : d e c ^ { - 1 } }$ ,lower than those of $\\mathrm { P t R u } _ { 2 . 9 } \\mathrm { F e } _ { 0 . 1 5 } \\mathrm { C o } _ { 1 . 5 } \\mathrm { N i } _ { 1 . 3 }$ HEAs $( 4 1 . 0 \\ \\mathrm { m V \\ d e c ^ { - 1 } } )$ and $20 \\%$ $\\mathrm { P t / C }$ $( 8 6 . 9 \\ \\mathrm { m V \\ d e c ^ { - 1 } }$ ).Mechanism studies demonstrate that the enhancement of the alkaline HER performance by HEAs ${ \\mathrm { C o } } _ { 2 } { \\mathrm { R u O } } _ { 4 }$ can be attributed to the formation of HEAs- ${ \\mathrm { C o } } _ { 2 } { \\mathrm { R u O } } _ { 4 }$ interface,which substantially reduces charge transfer resistances,minimizes the Helmholtz layer,\n\n[11] M.Guo,J. Zhan,Z.Wang,X.Wang,Z.Dai,T.Wang,Chin. "]}, "overpotential": [{"unit": "mV", "value": "34.4", "source": ["The optimized $\\mathrm { H E A s – C o } _ { 2 } \\mathrm { R u O } _ { 4 }$ exhibit excellent alkaline HER performance.Specifically, the overpotentials at a current density $( j )$ of $1 0 \\mathrm { \\ m A \\ c m ^ { - 2 } }$ $( \\eta _ { 1 0 } )$ on HE $\\mathsf { A s } { \\mathsf { - C o } } _ { 2 } \\mathsf { R u O } _ { 4 }$ $( 1 1 . 8 \\mathrm { m V } )$ is significantly lower than those on $\\mathrm { P t R u } _ { 2 . 9 } \\mathrm { F e } _ { 0 . 1 5 } \\mathrm { C o } _ { 1 . 5 } \\mathrm { N i } _ { 1 . 3 }$ HEAs $\\left( 3 4 . 4 \\mathrm { m V } \\right)$ and $20 \\%$ Pt/C $( 9 2 . 1 \\ \\mathrm { m V } )$ . At 0.07 V versus reversible hydrogen electrode $( \\mathrm { V } _ { \\mathrm { R H E } } ) , j _ { 0 . 0 7 \\mathrm { V } }$ on HEAs ${ \\mathrm { C o } } _ { 2 } { \\mathrm { R u O } } _ { 4 }$ is $4 1 . 8 ~ \\mathrm { m A } ~ \\mathrm { c m } ^ { - 2 }$ ，which is 2.0 and 6.1 times higher than those on $\\mathrm { P t R u } _ { 2 . 9 } \\mathrm { F e } _ { 0 . 1 5 } \\mathrm { C o } _ { 1 . 5 } \\mathrm { N i } _ { 1 . 3 }$ HEAs $( 2 0 . 7 ~ \\mathrm { m A } ~ \\mathrm { c m } ^ { - 2 } )$ and $20 \\%$ $\\mathrm { P t / C }$ $( 6 . 8 ~ \\mathrm { m A } ~ \\mathrm { c m } ^ { - 2 }$ ).Furthermore,the Tafel slope on HEAs ${ \\mathrm { C o } } _ { 2 } { \\mathrm { R u O } } _ { 4 }$ is $2 6 . 3 \\ \\mathrm { \\ m V \\ d e c ^ { - 1 } }$ ， which is lower than those on $\\mathrm { P t R u } _ { 2 . 9 } \\mathrm { F e } _ { 0 . 1 5 } \\mathrm { C o } _ { 1 . 5 } \\mathrm { N i } _ { 1 . 3 }$ HEAs $( 4 1 . 0 \\mathrm { m V } \\mathrm { d e c ^ { - 1 } } )$ and $20 \\%$ Pt/C $( 8 6 . 9 \\mathrm { m V } \\mathrm { d e c ^ { - 1 } } ,$ ).Detailed experiments and calculations demonstrate that the enhancement for alkaline HER on HEAs ${ \\mathrm { C o } } _ { 2 } { \\mathrm { R u O } } _ { 4 }$ is owing to the formation of HEAs- ${ \\mathrm { C o } } _ { 2 } { \\mathrm { R u O } } _ { 4 }$ ， which greatly promotes material and charge transfer, improves $\\mathrm { H } _ { 2 } \\mathrm { O }$ adsorption,and weakens H adsorption, and thus accelerates the alkaline HER.", "According to LSVs with $100 \\%$ insulation resistance $( i R )$ compensation, $j _ { 0 . 0 7 \\mathrm { V } }$ and $\\eta _ { 1 0 }$ are summed to quantitatively compare the HER activity (Figure 3b).Specifically， HEAs- ${ \\mathrm { C o } } _ { 2 } { \\mathrm { R u O } } _ { 4 }$ exhibits a $j _ { 0 . 0 7 \\mathrm { V } }$ of $4 1 . 8 \\mathrm { \\ m A \\ c m ^ { - 2 } }$ ，which is 2.0 and 6.1 times greater than that of $\\mathrm { P t R u } _ { 2 . 9 } \\mathrm { F e } _ { 0 . 1 5 } \\mathrm { C o } _ { 1 . 5 } \\mathrm { N i } _ { 1 . 3 }$ HEAs $( 2 0 . 7 ~ \\mathrm { m A } ~ \\mathrm { c m } ^ { - 2 }$ and $20 \\%$ $\\mathrm { P t / C }$ $( 6 . 8 ~ \\mathrm { m A } ~ \\mathrm { c m } ^ { - 2 } ) $ ).Moreover, the $\\eta _ { 1 0 }$ ofHEA $\\mathsf { i s } { \\mathsf { - C o } } _ { 2 } \\mathsf { R u O } _ { 4 }$ $( 1 1 . 8 \\mathrm { m V } )$ is significantly lower than that of $\\mathrm { P t R u } _ { 2 . 9 } \\mathrm { F e } _ { 0 . 1 5 } \\mathrm { C o } _ { 1 . 5 } \\mathrm { N i } _ { 1 . 3 }$ HEAs $\\left( 3 4 . 4 \\mathrm { m V } \\right)$ and $20 \\%$ Pt/C $( 9 2 . 1 \\ \\mathrm { m V } )$ .Furthermore,as evidenced by $\\eta _ { 1 0 }$ (Figure S13, Supporting Information) and turnover frequencies (TOFs,Figure 3c),HEAs ${ \\mathrm { C o } } _ { 2 } { \\mathrm { R u O } } _ { 4 }$ outperforms previously reported HEAs and precious metal-based catalysts for the alkaline HER in $1 \\ \\mathrm { ~ M ~ } \\ \\mathrm { K O H }$ (Table S3, Supporting Information).Moreover, Tafel slopes are employed to determine the HER kinetics. ", "\n# 3. Conclusion\n\nInsummary，wehavesuccessfullyconstructedthe HEAs- ${ \\mathrm { C o } } _ { 2 } { \\mathrm { R u O } } _ { 4 }$ interfacebyself-reconstructingof $\\mathrm { P t R u } _ { 2 . 9 } \\mathrm { F e } _ { 0 . 1 5 } \\mathrm { C o } _ { 1 . 5 } \\mathrm { N i } _ { 1 . 3 }$ HEAs after conducting electrochemically induced structural oxidation processes,for efficient alkaline HER.In particular, HEAs ${ \\mathrm { C o } } _ { 2 } { \\mathrm { R u O } } _ { 4 }$ has a much lower $\\eta _ { 1 0 }$ $( 1 1 . 8 \\ \\mathrm { \\ m V } )$ in $1 ~ \\mathrm { ~ \\bf ~ M ~ } ~ \\mathrm { K O H }$ compared to $\\mathrm { P t R u } _ { 2 . 9 } \\mathrm { F e } _ { 0 . 1 5 } \\mathrm { C o } _ { 1 . 5 } \\mathrm { N i } _ { 1 . 3 }$ HEAs $( 3 4 . 4 ~ \\mathrm { m V } )$ and $2 0 \\% \\ P \\mathrm { t } / \\mathrm { C }$ $( 9 2 . 1 ~ \\mathrm { \\ m V } )$ ，and a $j _ { 0 . 0 7 \\mathrm { V } }$ of $4 1 . 8 \\mathrm { \\ m A \\ c m ^ { - 2 } }$ ，which is 2.0 and 6.1 times higher than that of $\\mathrm { P t R u } _ { 2 . 9 } \\mathrm { F e } _ { 0 . 1 5 } \\mathrm { C o } _ { 1 . 5 } \\mathrm { N i } _ { 1 . 3 }$ HEAs $( 2 0 . 7 ~ \\mathrm { m A } ~ \\mathrm { c m } ^ { - 2 } )$ and $20 \\%$ $\\mathrm { P t / C }$ $( 6 . 8 \\mathrm { m A c m } ^ { - 2 } )$ .Furthermore,the Tafel slope of HEAs ${ \\mathrm { C o } } _ { 2 } { \\mathrm { R u O } } _ { 4 }$ is $2 6 . 3 \\ : \\mathrm { m V \\ : d e c ^ { - 1 } }$ ,lower than those of $\\mathrm { P t R u } _ { 2 . 9 } \\mathrm { F e } _ { 0 . 1 5 } \\mathrm { C o } _ { 1 . 5 } \\mathrm { N i } _ { 1 . 3 }$ HEAs $( 4 1 . 0 \\ \\mathrm { m V \\ d e c ^ { - 1 } } )$ and $20 \\%$ $\\mathrm { P t / C }$ $( 8 6 . 9 \\ \\mathrm { m V \\ d e c ^ { - 1 } }$ ).Mechanism studies demonstrate that the enhancement of the alkaline HER performance by HEAs ${ \\mathrm { C o } } _ { 2 } { \\mathrm { R u O } } _ { 4 }$ can be attributed to the formation of HEAs- ${ \\mathrm { C o } } _ { 2 } { \\mathrm { R u O } } _ { 4 }$ interface,which substantially reduces charge transfer resistances,minimizes the Helmholtz layer,\n\n[11] M.Guo,J. Zhan,Z.Wang,X.Wang,Z.Dai,T.Wang,Chin. "], "current_density": "10 mA cm^-2"}], "supplementary_performance": [{"key": "current_density_at_0.07V_RHE", "value": "20.7 mA cm^-2", "source": ["The optimized $\\mathrm { H E A s – C o } _ { 2 } \\mathrm { R u O } _ { 4 }$ exhibit excellent alkaline HER performance.Specifically, the overpotentials at a current density $( j )$ of $1 0 \\mathrm { \\ m A \\ c m ^ { - 2 } }$ $( \\eta _ { 1 0 } )$ on HE $\\mathsf { A s } { \\mathsf { - C o } } _ { 2 } \\mathsf { R u O } _ { 4 }$ $( 1 1 . 8 \\mathrm { m V } )$ is significantly lower than those on $\\mathrm { P t R u } _ { 2 . 9 } \\mathrm { F e } _ { 0 . 1 5 } \\mathrm { C o } _ { 1 . 5 } \\mathrm { N i } _ { 1 . 3 }$ HEAs $\\left( 3 4 . 4 \\mathrm { m V } \\right)$ and $20 \\%$ Pt/C $( 9 2 . 1 \\ \\mathrm { m V } )$ . At 0.07 V versus reversible hydrogen electrode $( \\mathrm { V } _ { \\mathrm { R H E } } ) , j _ { 0 . 0 7 \\mathrm { V } }$ on HEAs ${ \\mathrm { C o } } _ { 2 } { \\mathrm { R u O } } _ { 4 }$ is $4 1 . 8 ~ \\mathrm { m A } ~ \\mathrm { c m } ^ { - 2 }$ ，which is 2.0 and 6.1 times higher than those on $\\mathrm { P t R u } _ { 2 . 9 } \\mathrm { F e } _ { 0 . 1 5 } \\mathrm { C o } _ { 1 . 5 } \\mathrm { N i } _ { 1 . 3 }$ HEAs $( 2 0 . 7 ~ \\mathrm { m A } ~ \\mathrm { c m } ^ { - 2 } )$ and $20 \\%$ $\\mathrm { P t / C }$ $( 6 . 8 ~ \\mathrm { m A } ~ \\mathrm { c m } ^ { - 2 }$ ).Furthermore,the Tafel slope on HEAs ${ \\mathrm { C o } } _ { 2 } { \\mathrm { R u O } } _ { 4 }$ is $2 6 . 3 \\ \\mathrm { \\ m V \\ d e c ^ { - 1 } }$ ， which is lower than those on $\\mathrm { P t R u } _ { 2 . 9 } \\mathrm { F e } _ { 0 . 1 5 } \\mathrm { C o } _ { 1 . 5 } \\mathrm { N i } _ { 1 . 3 }$ HEAs $( 4 1 . 0 \\mathrm { m V } \\mathrm { d e c ^ { - 1 } } )$ and $20 \\%$ Pt/C $( 8 6 . 9 \\mathrm { m V } \\mathrm { d e c ^ { - 1 } } ,$ ).Detailed experiments and calculations demonstrate that the enhancement for alkaline HER on HEAs ${ \\mathrm { C o } } _ { 2 } { \\mathrm { R u O } } _ { 4 }$ is owing to the formation of HEAs- ${ \\mathrm { C o } } _ { 2 } { \\mathrm { R u O } } _ { 4 }$ ， which greatly promotes material and charge transfer, improves $\\mathrm { H } _ { 2 } \\mathrm { O }$ adsorption,and weakens H adsorption, and thus accelerates the alkaline HER.", "According to LSVs with $100 \\%$ insulation resistance $( i R )$ compensation, $j _ { 0 . 0 7 \\mathrm { V } }$ and $\\eta _ { 1 0 }$ are summed to quantitatively compare the HER activity (Figure 3b).Specifically， HEAs- ${ \\mathrm { C o } } _ { 2 } { \\mathrm { R u O } } _ { 4 }$ exhibits a $j _ { 0 . 0 7 \\mathrm { V } }$ of $4 1 . 8 \\mathrm { \\ m A \\ c m ^ { - 2 } }$ ，which is 2.0 and 6.1 times greater than that of $\\mathrm { P t R u } _ { 2 . 9 } \\mathrm { F e } _ { 0 . 1 5 } \\mathrm { C o } _ { 1 . 5 } \\mathrm { N i } _ { 1 . 3 }$ HEAs $( 2 0 . 7 ~ \\mathrm { m A } ~ \\mathrm { c m } ^ { - 2 }$ and $20 \\%$ $\\mathrm { P t / C }$ $( 6 . 8 ~ \\mathrm { m A } ~ \\mathrm { c m } ^ { - 2 } ) $ ).Moreover, the $\\eta _ { 1 0 }$ ofHEA $\\mathsf { i s } { \\mathsf { - C o } } _ { 2 } \\mathsf { R u O } _ { 4 }$ $( 1 1 . 8 \\mathrm { m V } )$ is significantly lower than that of $\\mathrm { P t R u } _ { 2 . 9 } \\mathrm { F e } _ { 0 . 1 5 } \\mathrm { C o } _ { 1 . 5 } \\mathrm { N i } _ { 1 . 3 }$ HEAs $\\left( 3 4 . 4 \\mathrm { m V } \\right)$ and $20 \\%$ Pt/C $( 9 2 . 1 \\ \\mathrm { m V } )$ .Furthermore,as evidenced by $\\eta _ { 1 0 }$ (Figure S13, Supporting Information) and turnover frequencies (TOFs,Figure 3c),HEAs ${ \\mathrm { C o } } _ { 2 } { \\mathrm { R u O } } _ { 4 }$ outperforms previously reported HEAs and precious metal-based catalysts for the alkaline HER in $1 \\ \\mathrm { ~ M ~ } \\ \\mathrm { K O H }$ (Table S3, Supporting Information).Moreover, Tafel slopes are employed to determine the HER kinetics. ", "\n# 3. Conclusion\n\nInsummary，wehavesuccessfullyconstructedthe HEAs- ${ \\mathrm { C o } } _ { 2 } { \\mathrm { R u O } } _ { 4 }$ interfacebyself-reconstructingof $\\mathrm { P t R u } _ { 2 . 9 } \\mathrm { F e } _ { 0 . 1 5 } \\mathrm { C o } _ { 1 . 5 } \\mathrm { N i } _ { 1 . 3 }$ HEAs after conducting electrochemically induced structural oxidation processes,for efficient alkaline HER.In particular, HEAs ${ \\mathrm { C o } } _ { 2 } { \\mathrm { R u O } } _ { 4 }$ has a much lower $\\eta _ { 1 0 }$ $( 1 1 . 8 \\ \\mathrm { \\ m V } )$ in $1 ~ \\mathrm { ~ \\bf ~ M ~ } ~ \\mathrm { K O H }$ compared to $\\mathrm { P t R u } _ { 2 . 9 } \\mathrm { F e } _ { 0 . 1 5 } \\mathrm { C o } _ { 1 . 5 } \\mathrm { N i } _ { 1 . 3 }$ HEAs $( 3 4 . 4 ~ \\mathrm { m V } )$ and $2 0 \\% \\ P \\mathrm { t } / \\mathrm { C }$ $( 9 2 . 1 ~ \\mathrm { \\ m V } )$ ，and a $j _ { 0 . 0 7 \\mathrm { V } }$ of $4 1 . 8 \\mathrm { \\ m A \\ c m ^ { - 2 } }$ ，which is 2.0 and 6.1 times higher than that of $\\mathrm { P t R u } _ { 2 . 9 } \\mathrm { F e } _ { 0 . 1 5 } \\mathrm { C o } _ { 1 . 5 } \\mathrm { N i } _ { 1 . 3 }$ HEAs $( 2 0 . 7 ~ \\mathrm { m A } ~ \\mathrm { c m } ^ { - 2 } )$ and $20 \\%$ $\\mathrm { P t / C }$ $( 6 . 8 \\mathrm { m A c m } ^ { - 2 } )$ .Furthermore,the Tafel slope of HEAs ${ \\mathrm { C o } } _ { 2 } { \\mathrm { R u O } } _ { 4 }$ is $2 6 . 3 \\ : \\mathrm { m V \\ : d e c ^ { - 1 } }$ ,lower than those of $\\mathrm { P t R u } _ { 2 . 9 } \\mathrm { F e } _ { 0 . 1 5 } \\mathrm { C o } _ { 1 . 5 } \\mathrm { N i } _ { 1 . 3 }$ HEAs $( 4 1 . 0 \\ \\mathrm { m V \\ d e c ^ { - 1 } } )$ and $20 \\%$ $\\mathrm { P t / C }$ $( 8 6 . 9 \\ \\mathrm { m V \\ d e c ^ { - 1 } }$ ).Mechanism studies demonstrate that the enhancement of the alkaline HER performance by HEAs ${ \\mathrm { C o } } _ { 2 } { \\mathrm { R u O } } _ { 4 }$ can be attributed to the formation of HEAs- ${ \\mathrm { C o } } _ { 2 } { \\mathrm { R u O } } _ { 4 }$ interface,which substantially reduces charge transfer resistances,minimizes the Helmholtz layer,\n\n[11] M.Guo,J. Zhan,Z.Wang,X.Wang,Z.Dai,T.Wang,Chin. "]}]}, "experimental_conditions": {"test_setup": {"source": ["\nFigure 3. Alkaline HER properties.a) LSVsof $5 \\%$ HEAs ${ \\mathrm { . C o } } _ { 2 } { \\mathsf { R u O } } _ { 4 }$ $5 \\%$ $\\% \\mathsf { P t R u } _ { 2 . 9 } \\mathsf { F e } _ { 0 . 1 5 } \\mathsf { C o } _ { 1 . 5 } \\mathsf { N i } _ { 1 . 3 }$ HEAs,and $20 \\%$ Pt/C in ${ } ^ { \\mathsf { ~ l ~ m ~ K O H ~ } }$ with $100 \\%$ iR compensation. b) $\\mathsf { T h e } j _ { 0 . 0 7 \\vee }$ and $\\eta _ { 1 0 }$ of $20 \\%$ Pt/C and self-made catalysts.c) Comparison of TOFs between HEAs ${ \\mathrm { . C o } } _ { 2 } { \\mathsf { R u O } } _ { 4 }$ and other reported catalysts for HER in1MKOH.d)Tafelslopesande)chronopotentiometrycurvesat $\\mathsf { 1 0 m A c m ^ { - 2 } }$ of $5 \\% \\mathsf { H E A s . C o } _ { 2 } \\mathsf { R u O } _ { 4 }$ $5 \\% \\mathsf { P t R u \\mathsf { _ { 2 . 9 } F e _ { 0 . 1 5 } C o _ { 1 . 5 } N i _ { 1 . 3 } } }$ HEAs, and $20 \\%$ Pt/C in l M KOH.f) Schematic diagram of MEA system for alkaline electrolyzed ${ \\mathsf { H } } _ { 2 } \\mathrm { O }$ g) The i-t curve at $_ { 2 \\vee }$ of $5 \\%$ HEAs ${ \\mathsf { C o } } _ { 2 } { \\mathsf { R u O } } _ { 4 }$ in the MEA system. \n(Figure S10,Supporting Information).Furthermore,HEAs${ \\mathrm { C o } } _ { 2 } { \\mathrm { R u O } } _ { 4 }$ has better alkaline HER activity than $20 \\%$ $\\mathrm { P t / C }$ and other self-made catalysts after CV activation in $0 . 1 \\ \\mathrm { ~ M ~ } \\mathrm { ~ H C l O } _ { 4 }$ (Figure 3a; Figures S11 and S12, Supporting Information). "], "scan_rate": null, "substrate": null, "ir_compensation": "100%"}, "electrolyte": {"source": ["The optimized self-reconstructed $\\mathsf { P t R u } _ { 2 . 9 } \\mathsf { F e } _ { 0 . 1 5 } \\mathsf { C o } _ { 1 . 5 } \\mathsf { N i } _ { 1 . 3 }$ HEAs with the HEAs and cobalt rutheniate interface $( \\mathsf { H E A s - C o } _ { 2 } \\mathsf { R u O } _ { 4 } )$ exhibits excellent alkaline HER performance, requiring just $1 1 . 8 ~ \\mathsf { m V }$ to obtain a current density $( \\romannumeral 1 )$ of $1 0 \\ m A \\ c m ^ { - 2 }$ in 1 m KOH. And thej on HEAs- ${ \\mathsf { C o } } _ { 2 } { \\mathsf { R u O } } _ { 4 }$ is $4 1 . 8 ~ \\mathsf { m A } ~ \\mathsf { c m } ^ { - 2 }$ at $0 . 0 7 \\ : \\mathsf { V } _ { \\mathsf { R H E } }$ , 2.0 and 6.1 times higher than $\\mathsf { P t R u } _ { 2 . 9 } \\mathsf { F e } _ { 0 . 1 5 } \\mathsf { C o } _ { 1 . 5 } \\mathsf { N i } _ { 1 . 3 }$ HEAs and $20 \\%$ Pt/C. Mechanism studies reveal that the improved alkaline HER performance of HEAs- ${ \\mathsf { C o } } _ { 2 } { \\mathsf { R u O } } _ { 4 }$ is due to the formation of HEAs ${ \\mathsf { C o } } _ { 2 } { \\mathsf { R u O } } _ { 4 }$ , which significantly shrinks the Helmholtz layer, provides a new fast material transport channel, boosts ${ \\sf H } _ { 2 } \\mathbf { O }$ adsorption, and reduces hydrogen adsorption, and thus accelerates the alkaline HER. This research not only throws new light on the self-reconstruction of catalysts but also provides guidance for the rational design of efficient electrocatalysts.", "\nFigure 3. Alkaline HER properties.a) LSVsof $5 \\%$ HEAs ${ \\mathrm { . C o } } _ { 2 } { \\mathsf { R u O } } _ { 4 }$ $5 \\%$ $\\% \\mathsf { P t R u } _ { 2 . 9 } \\mathsf { F e } _ { 0 . 1 5 } \\mathsf { C o } _ { 1 . 5 } \\mathsf { N i } _ { 1 . 3 }$ HEAs,and $20 \\%$ Pt/C in ${ } ^ { \\mathsf { ~ l ~ m ~ K O H ~ } }$ with $100 \\%$ iR compensation. b) $\\mathsf { T h e } j _ { 0 . 0 7 \\vee }$ and $\\eta _ { 1 0 }$ of $20 \\%$ Pt/C and self-made catalysts.c) Comparison of TOFs between HEAs ${ \\mathrm { . C o } } _ { 2 } { \\mathsf { R u O } } _ { 4 }$ and other reported catalysts for HER in1MKOH.d)Tafelslopesande)chronopotentiometrycurvesat $\\mathsf { 1 0 m A c m ^ { - 2 } }$ of $5 \\% \\mathsf { H E A s . C o } _ { 2 } \\mathsf { R u O } _ { 4 }$ $5 \\% \\mathsf { P t R u \\mathsf { _ { 2 . 9 } F e _ { 0 . 1 5 } C o _ { 1 . 5 } N i _ { 1 . 3 } } }$ HEAs, and $20 \\%$ Pt/C in l M KOH.f) Schematic diagram of MEA system for alkaline electrolyzed ${ \\mathsf { H } } _ { 2 } \\mathrm { O }$ g) The i-t curve at $_ { 2 \\vee }$ of $5 \\%$ HEAs ${ \\mathsf { C o } } _ { 2 } { \\mathsf { R u O } } _ { 4 }$ in the MEA system. \n(Figure S10,Supporting Information).Furthermore,HEAs${ \\mathrm { C o } } _ { 2 } { \\mathrm { R u O } } _ { 4 }$ has better alkaline HER activity than $20 \\%$ $\\mathrm { P t / C }$ and other self-made catalysts after CV activation in $0 . 1 \\ \\mathrm { ~ M ~ } \\mathrm { ~ H C l O } _ { 4 }$ (Figure 3a; Figures S11 and S12, Supporting Information). ", "According to LSVs with $100 \\%$ insulation resistance $( i R )$ compensation, $j _ { 0 . 0 7 \\mathrm { V } }$ and $\\eta _ { 1 0 }$ are summed to quantitatively compare the HER activity (Figure 3b).Specifically， HEAs- ${ \\mathrm { C o } } _ { 2 } { \\mathrm { R u O } } _ { 4 }$ exhibits a $j _ { 0 . 0 7 \\mathrm { V } }$ of $4 1 . 8 \\mathrm { \\ m A \\ c m ^ { - 2 } }$ ，which is 2.0 and 6.1 times greater than that of $\\mathrm { P t R u } _ { 2 . 9 } \\mathrm { F e } _ { 0 . 1 5 } \\mathrm { C o } _ { 1 . 5 } \\mathrm { N i } _ { 1 . 3 }$ HEAs $( 2 0 . 7 ~ \\mathrm { m A } ~ \\mathrm { c m } ^ { - 2 }$ and $20 \\%$ $\\mathrm { P t / C }$ $( 6 . 8 ~ \\mathrm { m A } ~ \\mathrm { c m } ^ { - 2 } ) $ ).Moreover, the $\\eta _ { 1 0 }$ ofHEA $\\mathsf { i s } { \\mathsf { - C o } } _ { 2 } \\mathsf { R u O } _ { 4 }$ $( 1 1 . 8 \\mathrm { m V } )$ is significantly lower than that of $\\mathrm { P t R u } _ { 2 . 9 } \\mathrm { F e } _ { 0 . 1 5 } \\mathrm { C o } _ { 1 . 5 } \\mathrm { N i } _ { 1 . 3 }$ HEAs $\\left( 3 4 . 4 \\mathrm { m V } \\right)$ and $20 \\%$ Pt/C $( 9 2 . 1 \\ \\mathrm { m V } )$ .Furthermore,as evidenced by $\\eta _ { 1 0 }$ (Figure S13, Supporting Information) and turnover frequencies (TOFs,Figure 3c),HEAs ${ \\mathrm { C o } } _ { 2 } { \\mathrm { R u O } } _ { 4 }$ outperforms previously reported HEAs and precious metal-based catalysts for the alkaline HER in $1 \\ \\mathrm { ~ M ~ } \\ \\mathrm { K O H }$ (Table S3, Supporting Information).Moreover, Tafel slopes are employed to determine the HER kinetics. ", "\n# 3. Conclusion\n\nInsummary，wehavesuccessfullyconstructedthe HEAs- ${ \\mathrm { C o } } _ { 2 } { \\mathrm { R u O } } _ { 4 }$ interfacebyself-reconstructingof $\\mathrm { P t R u } _ { 2 . 9 } \\mathrm { F e } _ { 0 . 1 5 } \\mathrm { C o } _ { 1 . 5 } \\mathrm { N i } _ { 1 . 3 }$ HEAs after conducting electrochemically induced structural oxidation processes,for efficient alkaline HER.In particular, HEAs ${ \\mathrm { C o } } _ { 2 } { \\mathrm { R u O } } _ { 4 }$ has a much lower $\\eta _ { 1 0 }$ $( 1 1 . 8 \\ \\mathrm { \\ m V } )$ in $1 ~ \\mathrm { ~ \\bf ~ M ~ } ~ \\mathrm { K O H }$ compared to $\\mathrm { P t R u } _ { 2 . 9 } \\mathrm { F e } _ { 0 . 1 5 } \\mathrm { C o } _ { 1 . 5 } \\mathrm { N i } _ { 1 . 3 }$ HEAs $( 3 4 . 4 ~ \\mathrm { m V } )$ and $2 0 \\% \\ P \\mathrm { t } / \\mathrm { C }$ $( 9 2 . 1 ~ \\mathrm { \\ m V } )$ ，and a $j _ { 0 . 0 7 \\mathrm { V } }$ of $4 1 . 8 \\mathrm { \\ m A \\ c m ^ { - 2 } }$ ，which is 2.0 and 6.1 times higher than that of $\\mathrm { P t R u } _ { 2 . 9 } \\mathrm { F e } _ { 0 . 1 5 } \\mathrm { C o } _ { 1 . 5 } \\mathrm { N i } _ { 1 . 3 }$ HEAs $( 2 0 . 7 ~ \\mathrm { m A } ~ \\mathrm { c m } ^ { - 2 } )$ and $20 \\%$ $\\mathrm { P t / C }$ $( 6 . 8 \\mathrm { m A c m } ^ { - 2 } )$ .Furthermore,the Tafel slope of HEAs ${ \\mathrm { C o } } _ { 2 } { \\mathrm { R u O } } _ { 4 }$ is $2 6 . 3 \\ : \\mathrm { m V \\ : d e c ^ { - 1 } }$ ,lower than those of $\\mathrm { P t R u } _ { 2 . 9 } \\mathrm { F e } _ { 0 . 1 5 } \\mathrm { C o } _ { 1 . 5 } \\mathrm { N i } _ { 1 . 3 }$ HEAs $( 4 1 . 0 \\ \\mathrm { m V \\ d e c ^ { - 1 } } )$ and $20 \\%$ $\\mathrm { P t / C }$ $( 8 6 . 9 \\ \\mathrm { m V \\ d e c ^ { - 1 } }$ ).Mechanism studies demonstrate that the enhancement of the alkaline HER performance by HEAs ${ \\mathrm { C o } } _ { 2 } { \\mathrm { R u O } } _ { 4 }$ can be attributed to the formation of HEAs- ${ \\mathrm { C o } } _ { 2 } { \\mathrm { R u O } } _ { 4 }$ interface,which substantially reduces charge transfer resistances,minimizes the Helmholtz layer,\n\n[11] M.Guo,J. Zhan,Z.Wang,X.Wang,Z.Dai,T.Wang,Chin. "], "ph_value": null, "concentration_molar": "1 M", "electrolyte_composition": "KOH"}, "synthesis_method": {"method": null, "source": [], "key_parameters": null}, "other_environmental_params": []}}, {"alloy_id": "HEAs-Co2RuO4", "performance": {"stability": {"source": ["After $1 0 \\mathrm { ~ h ~ }$ ,the $\\eta _ { 1 0 }$ of HEAs- ${ \\mathrm { C o } } _ { 2 } { \\mathrm { R u O } } _ { 4 }$ marginally increases to $3 2 ~ \\mathrm { m V }$ (Figure 3e),which is substantially lower than those of $\\mathrm { P t R u } _ { 2 . 9 } \\mathrm { F e } _ { 0 . 1 5 } \\mathrm { C o } _ { 1 . 5 } \\mathrm { N i } _ { 1 . 3 }$ HEAs $( 2 0 2 ~ \\mathrm { m V } )$ and $20 \\%$ $\\mathrm { P t / C }$ $( 1 9 3 \\mathrm { m V } )$ ,suggesting greater stability of HEAs ${ \\mathrm { C o } } _ { 2 } { \\mathrm { R u O } } _ { 4 }$ for alkaline HER.This could be because the active component on HEAs${ \\mathrm { C o } } _ { 2 } { \\mathrm { R u O } } _ { 4 }$ following alkaline HER still maintains an excellent dispersion condition (Figure S14,Supporting Information),while the utilized $20 \\%$ $\\mathrm { P t / C }$ displays apparent sintering (Figure S15, Supporting Information).Furthermore,the electrocatalytic HER of HEAs- ${ \\mathrm { C o } } _ { 2 } { \\mathrm { R u O } } _ { 4 }$ was carried out in a flow-cell system to investigate the potential application in the industry (Figure 3f),with catalysts/CFP,Ni foam,and FAA-3-20 as cathode,anode,and membrane,respectively.The straighti--tcurve within $1 0 0 \\mathrm { { h } }$ at2V of $5 \\%$ HEAs- ${ \\mathrm { C o } } _ { 2 } { \\mathrm { R u O } } _ { 4 }$ (Figure 3g) indicates good alkaline HER stability under the membrane electrode assembly system."], "cycle_count": null, "test_method": "Chronopotentiometry", "duration_hours": "10", "degradation_details": "marginal increase to 32 mV", "performance_retention": null}, "tafel_slope": {"unit": "mV dec^-1", "value": "26.3", "source": ["The optimized $\\mathrm { H E A s – C o } _ { 2 } \\mathrm { R u O } _ { 4 }$ exhibit excellent alkaline HER performance.Specifically, the overpotentials at a current density $( j )$ of $1 0 \\mathrm { \\ m A \\ c m ^ { - 2 } }$ $( \\eta _ { 1 0 } )$ on HE $\\mathsf { A s } { \\mathsf { - C o } } _ { 2 } \\mathsf { R u O } _ { 4 }$ $( 1 1 . 8 \\mathrm { m V } )$ is significantly lower than those on $\\mathrm { P t R u } _ { 2 . 9 } \\mathrm { F e } _ { 0 . 1 5 } \\mathrm { C o } _ { 1 . 5 } \\mathrm { N i } _ { 1 . 3 }$ HEAs $\\left( 3 4 . 4 \\mathrm { m V } \\right)$ and $20 \\%$ Pt/C $( 9 2 . 1 \\ \\mathrm { m V } )$ . At 0.07 V versus reversible hydrogen electrode $( \\mathrm { V } _ { \\mathrm { R H E } } ) , j _ { 0 . 0 7 \\mathrm { V } }$ on HEAs ${ \\mathrm { C o } } _ { 2 } { \\mathrm { R u O } } _ { 4 }$ is $4 1 . 8 ~ \\mathrm { m A } ~ \\mathrm { c m } ^ { - 2 }$ ，which is 2.0 and 6.1 times higher than those on $\\mathrm { P t R u } _ { 2 . 9 } \\mathrm { F e } _ { 0 . 1 5 } \\mathrm { C o } _ { 1 . 5 } \\mathrm { N i } _ { 1 . 3 }$ HEAs $( 2 0 . 7 ~ \\mathrm { m A } ~ \\mathrm { c m } ^ { - 2 } )$ and $20 \\%$ $\\mathrm { P t / C }$ $( 6 . 8 ~ \\mathrm { m A } ~ \\mathrm { c m } ^ { - 2 }$ ).Furthermore,the Tafel slope on HEAs ${ \\mathrm { C o } } _ { 2 } { \\mathrm { R u O } } _ { 4 }$ is $2 6 . 3 \\ \\mathrm { \\ m V \\ d e c ^ { - 1 } }$ ， which is lower than those on $\\mathrm { P t R u } _ { 2 . 9 } \\mathrm { F e } _ { 0 . 1 5 } \\mathrm { C o } _ { 1 . 5 } \\mathrm { N i } _ { 1 . 3 }$ HEAs $( 4 1 . 0 \\mathrm { m V } \\mathrm { d e c ^ { - 1 } } )$ and $20 \\%$ Pt/C $( 8 6 . 9 \\mathrm { m V } \\mathrm { d e c ^ { - 1 } } ,$ ).Detailed experiments and calculations demonstrate that the enhancement for alkaline HER on HEAs ${ \\mathrm { C o } } _ { 2 } { \\mathrm { R u O } } _ { 4 }$ is owing to the formation of HEAs- ${ \\mathrm { C o } } _ { 2 } { \\mathrm { R u O } } _ { 4 }$ ， which greatly promotes material and charge transfer, improves $\\mathrm { H } _ { 2 } \\mathrm { O }$ adsorption,and weakens H adsorption, and thus accelerates the alkaline HER.", "The CV curves of $\\mathrm { P t R u } _ { 2 . 9 } \\mathrm { F e } _ { 0 . 1 5 } \\mathrm { C o } _ { 1 . 5 } \\mathrm { N i } _ { 1 . 3 }$ HEAs in $0 . 0 5 \\textbf { \\em M }$ and $0 . 5 \\mathrm { ~ \\bf ~ M ~ } \\mathrm { H } _ { 2 } \\mathrm { S O } _ { 4 }$ show redox peaks related to Ru species,similar to those in $0 . 1 \\ \\mathrm { ~ M ~ } \\mathrm | 2 | {'extraction_results': [{'alloy_id': 'PtRu2.9Fe0.15Co1.5Ni1.3 HEA', 'performance': {'stability': {'source': ['After $1 0 \\mathrm { ~ h ~ }$ ,the $\\eta _ { 1 0 }$ of HEAs- ${ \\mathrm { C o } } _ { 2 } { \\mathrm { R u O } } _ { 4 }$ marginally increases to $3 2 ~ \\mathrm { m V }$ (Figure 3e),which is substantially lower than those of $\\mathrm { P t R u } _ { 2 . 9 } \\mathrm { F e } _ { 0 . 1 5 } \\mathrm { C o } _ { 1 . 5 } \\mathrm { N i } _ { 1 . 3 }$ HEAs $( 2 0 2 ~ \\mathrm { m V } )$ and $20 \\%$ $\\mathrm { P t / C }$ $( 1 9 3 \\mathrm { m V } )$ ,suggesting greater stability of HEAs ${ \\mathrm { C o } } _ { 2 } { \\mathrm { R u O } } _ { 4 }$ for alkaline HER.This could be because the active component on HEAs${ \\mathrm { C o } } _ { 2 } { \\mathrm { R u O } } _ { 4 }$ following alkaline HER still maintains an excellent dispersion condition (Figure S14,Supporting Information),while the utilized $20 \\%$ $\\mathrm { P t / C }$ displays apparent sintering (Figure S15, Supporting Information).Furthermore,the electrocatalytic HER of HEAs- ${ \\mathrm { C o } } _ { 2 } { \\mathrm { R u O } } _ { 4 }$ was carried out in a flow-cell system to investigate the potential application in the industry (Figure 3f),with catalysts/CFP,Ni foam,and FAA-3-20 as cathode,anode,and membrane,respectively.The straighti--tcurve within $1 0 0 \\mathrm { { h } }$ at2V of $5 \\%$ HEAs- ${ \\mathrm { C o } } _ { 2 } { \\mathrm { R u O } } _ { 4 }$ (Figure 3g) indicates good alkaline HER stability under the membrane electrode assembly system.'], 'cycle_count': None, 'test_method': 'Chronopotentiometry', 'duration_hours': '10', 'degradation_details': '202 mV', 'performance_retention': None}, 'tafel_slope': {'unit': 'mV dec^-1', 'value': '41.0', 'source': ['The optimized $\\mathrm { H E A s – C o } _ { 2 } \\mathrm { R u O } _ { 4 }$ exhibit excellent alkaline HER performance.Specifically, the overpotentials at a current density $( j )$ of $1 0 \\mathrm { \\ m A \\ c m ^ { - 2 } }$ $( \\eta _ { 1 0 } )$ on HE $\\mathsf { A s } { \\mathsf { - C o } } _ { 2 } \\mathsf { R u O } _ { 4 }$ $( 1 1 . 8 \\mathrm { m V } )$ is significantly lower than those on $\\mathrm { P t R u } _ { 2 . 9 } \\mathrm { F e } _ { 0 . 1 5 } \\mathrm { C o } _ { 1 . 5 } \\mathrm { N i } _ { 1 . 3 }$ HEAs $\\left( 3 4 . 4 \\mathrm { m V } \\right)$ and $20 \\%$ Pt/C $( 9 2 . 1 \\ \\mathrm { m V } )$ . At 0.07 V versus reversible hydrogen electrode $( \\mathrm { V } _ { \\mathrm { R H E } } ) , j _ { 0 . 0 7 \\mathrm { V } }$ on HEAs ${ \\mathrm { C o } } _ { 2 } { \\mathrm { R u O } } _ { 4 }$ is $4 1 . 8 ~ \\mathrm { m A } ~ \\mathrm { c m } ^ { - 2 }$ ，which is 2.0 and 6.1 times higher than those on $\\mathrm { P t R u } _ { 2 . 9 } \\mathrm { F e } _ { 0 . 1 5 } \\mathrm { C o } _ { 1 . 5 } \\mathrm { N i } _ { 1 . 3 }$ HEAs $( 2 0 . 7 ~ \\mathrm { m A } ~ \\mathrm { c m } ^ { - 2 } )$ and $20 \\%$ $\\mathrm { P t / C }$ $( 6 . 8 ~ \\mathrm { m A } ~ \\mathrm { c m } ^ { - 2 }$ ).Furthermore,the Tafel slope on HEAs ${ \\mathrm { C o } } _ { 2 } { \\mathrm { R u O } } _ { 4 }$ is $2 6 . 3 \\ \\mathrm { \\ m V \\ d e c ^ { - 1 } }$ ， which is lower than those on $\\mathrm { P t R u } _ { 2 . 9 } \\mathrm { F e } _ { 0 . 1 5 } \\mathrm { C o } _ { 1 . 5 } \\mathrm { N i } _ { 1 . 3 }$ HEAs $( 4 1 . 0 \\mathrm { m V } \\mathrm { d e c ^ { - 1 } } )$ and $20 \\%$ Pt/C $( 8 6 . 9 \\mathrm { m V } \\mathrm { d e c ^ { - 1 } } ,$ ).Detailed experiments and calculations demonstrate that the enhancement for alkaline HER on HEAs ${ \\mathrm { C o } } _ { 2 } { \\mathrm { R u O } } _ { 4 }$ is owing to the formation of HEAs- ${ \\mathrm { C o } } _ { 2 } { \\mathrm { R u O } } _ { 4 }$ ， which greatly promotes material and charge transfer, improves $\\mathrm { H } _ { 2 } \\mathrm { O }$ adsorption,and weakens H adsorption, and thus accelerates the alkaline HER.', 'The CV curves of $\\mathrm { P t R u } _ { 2 . 9 } \\mathrm { F e } _ { 0 . 1 5 } \\mathrm { C o } _ { 1 . 5 } \\mathrm { N i } _ { 1 . 3 }$ HEAs in $0 . 0 5 \\textbf { \\em M }$ and $0 . 5 \\mathrm { ~ \\bf ~ M ~ } \\mathrm { H } _ { 2 } \\mathrm { S O } _ { 4 }$ show redox peaks related to Ru species,similar to those in $0 . 1 \\ \\mathrm { ~ M ~ } \\mathrm { ~ H C l O } _ { 4 }$ ，while these peaks disappear in $1 \\ \\mathrm { ~ M ~ } \\ \\mathrm { K O H }$ and $0 . 1 \\mathrm { ~ M ~ P B S }$ (Figure S9, Supporting Information).This indicates that the self-reconfiguration of $\\mathrm { P t R u } _ { 2 . 9 } \\mathrm { F e } _ { 0 . 1 5 } \\mathrm { C o } _ { 1 . 5 } \\mathrm { N i } _ { 1 . 3 }$ HEAs occurs exclusively during the CV activation under acidic conditions.The alkaline HER activity of $\\mathrm { P t R u } _ { 2 . 9 } \\mathrm { F e } _ { 0 . 1 5 } \\mathrm { C o } _ { 1 . 5 } \\mathrm { N i } _ { 1 . 3 }$ HEAs after CV activation in $0 . 1 \\textbf { M }$ $\\mathrm { H C l O } _ { 4 }$ (HEAs- ${ . \\mathrm { C o } _ { 2 } \\mathrm { R u O } _ { 4 } } )$ is ahead of that in other electrolytes (Figure 3d),indicating the Tafel step $( 2 \\mathrm { H } ^ { \\ast } \\mathrm { H } _ { 2 } + 2 ^ { \\ast } )$ as the ratedetermining step of alkaline HER on HEAs- ${ \\mathrm { C o } } _ { 2 } { \\mathrm { R u O } } _ { 4 }$ ,which is lower than those of $\\mathrm { P t R u } _ { 2 . 9 } \\mathrm { F e } _ { 0 . 1 5 } \\mathrm { C o } _ { 1 . 5 } \\mathrm { N i } _ { 1 . 3 }$ HEAs $( 4 1 . 0 \\mathrm { m V } \\mathrm { d e c } ^ { - 1 }$ ） and $2 0 \\% \\ \\mathrm { P t } / \\mathrm { C }$ $( 8 6 . 9 \\ \\mathrm { m V \\ d e c ^ { - 1 } } ) _ { . }$ ）with Volmer reaction $( \\mathrm { H } _ { 2 } \\mathrm { O } \\ +$ $\\mathrm { e ^ { - } + \\mathrm { ^ { * } = H ^ { * } + O H ^ { - } ) } }$ or Heyrovsky step $( \\mathrm { H } ^ { \\ast } + \\mathrm { H } _ { 2 } \\mathrm { O } + \\mathrm { e } ^ { - } $ $\\mathrm { O H ^ { - } + H } _ { 2 } + \\mathrm { ^ { * } } )$ as the rate-determining step.[12] Moreover, the chronopotentiometry was performed at $1 0 \\mathrm { m A c m } ^ { - 2 }$ for durability testing. ', '\n# 3. Conclusion\n\nInsummary，wehavesuccessfullyconstructedthe HEAs- ${ \\mathrm { C o } } _ { 2 } { \\mathrm { R u O } } _ { 4 }$ interfacebyself-reconstructingof $\\mathrm { P t R u } _ { 2 . 9 } \\mathrm { F e } _ { 0 . 1 5 } \\mathrm { C o } _ { 1 . 5 } \\mathrm { N i } _ { 1 . 3 }$ HEAs after conducting electrochemically induced structural oxidation processes,for efficient alkaline HER.In particular, HEAs ${ \\mathrm { C o } } _ { 2 } { \\mathrm { R u O } } _ { 4 }$ has a much lower $\\eta _ { 1 0 }$ $( 1 1 . 8 \\ \\mathrm { \\ m V } )$ in $1 ~ \\mathrm { ~ \\bf ~ M ~ } ~ \\mathrm { K O H }$ compared to $\\mathrm { P t R u } _ { 2 . 9 } \\mathrm { F e } _ { 0 . 1 5 } \\mathrm { C o } _ { 1 . 5 } \\mathrm { N i } _ { 1 . 3 }$ HEAs $( 3 4 . 4 ~ \\mathrm { m V } )$ and $2 0 \\% \\ P \\mathrm { t } / \\mathrm { C }$ $( 9 2 . 1 ~ \\mathrm { \\ m V } )$ ，and a $j _ { 0 . 0 7 \\mathrm { V } }$ of $4 1 . 8 \\mathrm { \\ m A \\ c m ^ { - 2 } }$ ，which is 2.0 and 6.1 times higher than that of $\\mathrm { P t R u } _ { 2 . 9 } \\mathrm { F e } _ { 0 . 1 5 } \\mathrm { C o } _ { 1 . 5 } \\mathrm { N i } _ { 1 . 3 }$ HEAs $( 2 0 . 7 ~ \\mathrm { m A } ~ \\mathrm { c m } ^ { - 2 } )$ and $20 \\%$ $\\mathrm { P t / C }$ $( 6 . 8 \\mathrm { m A c m } ^ { - 2 } )$ .Furthermore,the Tafel slope of HEAs ${ \\mathrm { C o } } _ { 2 } { \\mathrm { R u O } } _ { 4 }$ is $2 6 . 3 \\ : \\mathrm { m V \\ : d e c ^ { - 1 } }$ ,lower than those of $\\mathrm { P t R u } _ { 2 . 9 } \\mathrm { F e } _ { 0 . 1 5 } \\mathrm { C o } _ { 1 . 5 } \\mathrm { N i } _ { 1 . 3 }$ HEAs $( 4 1 . 0 \\ \\mathrm { m V \\ d e c ^ { - 1 } } )$ and $20 \\%$ $\\mathrm { P t / C }$ $( 8 6 . 9 \\ \\mathrm { m V \\ d e c ^ { - 1 } }$ ).Mechanism studies demonstrate that the enhancement of the alkaline HER performance by HEAs ${ \\mathrm { C o } } _ { 2 } { \\mathrm { R u O } } _ { 4 }$ can be attributed to the formation of HEAs- ${ \\mathrm { C o } } _ { 2 } { \\mathrm { R u O } } _ { 4 }$ interface,which substantially reduces charge transfer resistances,minimizes the Helmholtz layer,\n\n[11] M.Guo,J. Zhan,Z.Wang,X.Wang,Z.Dai,T.Wang,Chin. ']}, 'overpotential': [{'unit': 'mV', 'value': '34.4', 'source': ['The optimized $\\mathrm { H E A s – C o } _ { 2 } \\mathrm { R u O } _ { 4 }$ exhibit excellent alkaline HER performance.Specifically, the overpotentials at a current density $( j )$ of $1 0 \\mathrm { \\ m A \\ c m ^ { - 2 } }$ $( \\eta _ { 1 0 } )$ on HE $\\mathsf { A s } { \\mathsf { - C o } } _ { 2 } \\mathsf { R u O } _ { 4 }$ $( 1 1 . 8 \\mathrm { m V } )$ is significantly lower than those on $\\mathrm { P t R u } _ { 2 . 9 } \\mathrm { F e } _ { 0 . 1 5 } \\mathrm { C o } _ { 1 . 5 } \\mathrm { N i } _ { 1 . 3 }$ HEAs $\\left( 3 4 . 4 \\mathrm { m V } \\right)$ and $20 \\%$ Pt/C $( 9 2 . 1 \\ \\mathrm { m V } )$ . At 0.07 V versus reversible hydrogen electrode $( \\mathrm { V } _ { \\mathrm { R H E } } ) , j _ { 0 . 0 7 \\mathrm { V } }$ on HEAs ${ \\mathrm { C o } } _ { 2 } { \\mathrm { R u O } } _ { 4 }$ is $4 1 . 8 ~ \\mathrm { m A } ~ \\mathrm { c m } ^ { - 2 }$ ，which is 2.0 and 6.1 times higher than those on $\\mathrm { P t R u } _ { 2 . 9 } \\mathrm { F e } _ { 0 . 1 5 } \\mathrm { C o } _ { 1 . 5 } \\mathrm { N i } _ { 1 . 3 }$ HEAs $( 2 0 . 7 ~ \\mathrm { m A } ~ \\mathrm { c m } ^ { - 2 } )$ and $20 \\%$ $\\mathrm { P t / C }$ $( 6 . 8 ~ \\mathrm { m A } ~ \\mathrm { c m } ^ { - 2 }$ ).Furthermore,the Tafel slope on HEAs ${ \\mathrm { C o } } _ { 2 } { \\mathrm { R u O } } _ { 4 }$ is $2 6 . 3 \\ \\mathrm { \\ m V \\ d e c ^ { - 1 } }$ ， which is lower than those on $\\mathrm { P t R u } _ { 2 . 9 } \\mathrm { F e } _ { 0 . 1 5 } \\mathrm { C o } _ { 1 . 5 } \\mathrm { N i } _ { 1 . 3 }$ HEAs $( 4 1 . 0 \\mathrm { m V } \\mathrm { d e c ^ { - 1 } } )$ and $20 \\%$ Pt/C $( 8 6 . 9 \\mathrm { m V } \\mathrm { d e c ^ { - 1 } } ,$ ).Detailed experiments and calculations demonstrate that the enhancement for alkaline HER on HEAs ${ \\mathrm { C o } } _ { 2 } { \\mathrm { R u O } } _ { 4 }$ is owing to the formation of HEAs- ${ \\mathrm { C o } } _ { 2 } { \\mathrm { R u O } } _ { 4 }$ ， which greatly promotes material and charge transfer, improves $\\mathrm { H } _ { 2 } \\mathrm { O }$ adsorption,and weakens H adsorption, and thus accelerates the alkaline HER.', 'According to LSVs with $100 \\%$ insulation resistance $( i R )$ compensation, $j _ { 0 . 0 7 \\mathrm { V } }$ and $\\eta _ { 1 0 }$ are summed to quantitatively compare the HER activity (Figure 3b).Specifically， HEAs- ${ \\mathrm { C o } } _ { 2 } { \\mathrm { R u O } } _ { 4 }$ exhibits a $j _ { 0 . 0 7 \\mathrm { V } }$ of $4 1 . 8 \\mathrm { \\ m A \\ c m ^ { - 2 } }$ ，which is 2.0 and 6.1 times greater than that of $\\mathrm { P t R u } _ { 2 . 9 } \\mathrm { F e } _ { 0 . 1 5 } \\mathrm { C o } _ { 1 . 5 } \\mathrm { N i } _ { 1 . 3 }$ HEAs $( 2 0 . 7 ~ \\mathrm { m A } ~ \\mathrm { c m } ^ { - 2 }$ and $20 \\%$ $\\mathrm { P t / C }$ $( 6 . 8 ~ \\mathrm { m A } ~ \\mathrm { c m } ^ { - 2 } ) $ ).Moreover, the $\\eta _ { 1 0 }$ ofHEA $\\mathsf { i s } { \\mathsf { - C o } } _ { 2 } \\mathsf { R u O } _ { 4 }$ $( 1 1 . 8 \\mathrm { m V } )$ is significantly lower than that of $\\mathrm { P t R u } _ { 2 . 9 } \\mathrm { F e } _ { 0 . 1 5 } \\mathrm { C o } _ { 1 . 5 } \\mathrm { N i } _ { 1 . 3 }$ HEAs $\\left( 3 4 . 4 \\mathrm { m V } \\right)$ and $20 \\%$ Pt/C $( 9 2 . 1 \\ \\mathrm { m V } )$ .Furthermore,as evidenced by $\\eta _ { 1 0 }$ (Figure S13, Supporting Information) and turnover frequencies (TOFs,Figure 3c),HEAs ${ \\mathrm { C o } } _ { 2 } { \\mathrm { R u O } } _ { 4 }$ outperforms previously reported HEAs and precious metal-based catalysts for the alkaline HER in $1 \\ \\mathrm { ~ M ~ } \\ \\mathrm { K O H }$ (Table S3, Supporting Information).Moreover, Tafel slopes are employed to determine the HER kinetics. ', '\n# 3. Conclusion\n\nInsummary，wehavesuccessfullyconstructedthe HEAs- ${ \\mathrm { C o } } _ { 2 } { \\mathrm { R u O } } _ { 4 }$ interfacebyself-reconstructingof $\\mathrm { P t R u } _ { 2 . 9 } \\mathrm { F e } _ { 0 . 1 5 } \\mathrm { C o } _ { 1 . 5 } \\mathrm { N i } _ { 1 . 3 }$ HEAs after conducting electrochemically induced structural oxidation processes,for efficient alkaline HER.In particular, HEAs ${ \\mathrm { C o } } _ { 2 } { \\mathrm { R u O } } _ { 4 }$ has a much lower $\\eta _ { 1 0 }$ $( 1 1 . 8 \\ \\mathrm { \\ m V } )$ in $1 ~ \\mathrm { ~ \\bf ~ M ~ } ~ \\mathrm { K O H }$ compared to $\\mathrm { P t R u } _ { 2 . 9 } \\mathrm { F e } _ { 0 . 1 5 } \\mathrm { C o } _ { 1 . 5 } \\mathrm { N i } _ { 1 . 3 }$ HEAs $( 3 4 . 4 ~ \\mathrm { m V } )$ and $2 0 \\% \\ P \\mathrm { t } / \\mathrm { C }$ $( 9 2 . 1 ~ \\mathrm { \\ m V } )$ ，and a $j _ { 0 . 0 7 \\mathrm { V } }$ of $4 1 . 8 \\mathrm { \\ m A \\ c m ^ { - 2 } }$ ，which is 2.0 and 6.1 times higher than that of $\\mathrm { P t R u } _ { 2 . 9 } \\mathrm { F e } _ { 0 . 1 5 } \\mathrm { C o } _ { 1 . 5 } \\mathrm { N i } _ { 1 . 3 }$ HEAs $( 2 0 . 7 ~ \\mathrm { m A } ~ \\mathrm { c m } ^ { - 2 } )$ and $20 \\%$ $\\mathrm { P t / C }$ $( 6 . 8 \\mathrm { m A c m } ^ { - 2 } )$ .Furthermore,the Tafel slope of HEAs ${ \\mathrm { C o } } _ { 2 } { \\mathrm { R u O } } _ { 4 }$ is $2 6 . 3 \\ : \\mathrm { m V \\ : d e c ^ { - 1 } }$ ,lower than those of $\\mathrm { P t R u } _ { 2 . 9 } \\mathrm { F e } _ { 0 . 1 5 } \\mathrm { C o } _ { 1 . 5 } \\mathrm { N i } _ { 1 . 3 }$ HEAs $( 4 1 . 0 \\ \\mathrm { m V \\ d e c ^ { - 1 } } )$ and $20 \\%$ $\\mathrm { P t / C }$ $( 8 6 . 9 \\ \\mathrm { m V \\ d e c ^ { - 1 } }$ ).Mechanism studies demonstrate that the enhancement of the alkaline HER performance by HEAs ${ \\mathrm { C o } } _ { 2 } { \\mathrm { R u O } } _ { 4 }$ can be attributed to the formation of HEAs- ${ \\mathrm { C o } } _ { 2 } { \\mathrm { R u O } } _ { 4 }$ interface,which substantially reduces charge transfer resistances,minimizes the Helmholtz layer,\n\n[11] M.Guo,J. Zhan,Z.Wang,X.Wang,Z.Dai,T.Wang,Chin. '], 'current_density': '10 mA cm^-2'}], 'supplementary_performance': [{'key': 'current_density_at_0.07V_RHE', 'value': '20.7 mA cm^-2', 'source': ['The optimized $\\mathrm { H E A s – C o } _ { 2 } \\mathrm { R u O } _ { 4 }$ exhibit excellent alkaline HER performance.Specifically, the overpotentials at a current density $( j )$ of $1 0 \\mathrm { \\ m A \\ c m ^ { - 2 } }$ $( \\eta _ { 1 0 } )$ on HE $\\mathsf { A s } { \\mathsf { - C o } } _ { 2 } \\mathsf { R u O } _ { 4 }$ $( 1 1 . 8 \\mathrm { m V } )$ is significantly lower than those on $\\mathrm { P t R u } _ { 2 . 9 } \\mathrm { F e } _ { 0 . 1 5 } \\mathrm { C o } _ { 1 . 5 } \\mathrm { N i } _ { 1 . 3 }$ HEAs $\\left( 3 4 . 4 \\mathrm { m V } \\right)$ and $20 \\%$ Pt/C $( 9 2 . 1 \\ \\mathrm { m V } )$ . At 0.07 V versus reversible hydrogen electrode $( \\mathrm { V } _ { \\mathrm { R H E } } ) , j _ { 0 . 0 7 \\mathrm { V } }$ on HEAs ${ \\mathrm { C o } } _ { 2 } { \\mathrm { R u O } } _ { 4 }$ is $4 1 . 8 ~ \\mathrm { m A } ~ \\mathrm { c m } ^ { - 2 }$ ，which is 2.0 and 6.1 times higher than those on $\\mathrm { P t R u } _ { 2 . 9 } \\mathrm { F e } _ { 0 . 1 5 } \\mathrm { C o } _ { 1 . 5 } \\mathrm { N i } _ { 1 . 3 }$ HEAs $( 2 0 . 7 ~ \\mathrm { m A } ~ \\mathrm { c m } ^ { - 2 } )$ and $20 \\%$ $\\mathrm { P t / C }$ $( 6 . 8 ~ \\mathrm { m A } ~ \\mathrm { c m } ^ { - 2 }$ ).Furthermore,the Tafel slope on HEAs ${ \\mathrm { C o } } _ { 2 } { \\mathrm { R u O } } _ { 4 }$ is $2 6 . 3 \\ \\mathrm { \\ m V \\ d e c ^ { - 1 } }$ ， which is lower than those on $\\mathrm { P t R u } _ { 2 . 9 } \\mathrm { F e } _ { 0 . 1 5 } \\mathrm { C o } _ { 1 . 5 } \\mathrm { N i } _ { 1 . 3 }$ HEAs $( 4 1 . 0 \\mathrm { m V } \\mathrm { d e c ^ { - 1 } } )$ and $20 \\%$ Pt/C $( 8 6 . 9 \\mathrm { m V } \\mathrm { d e c ^ { - 1 } } ,$ ).Detailed experiments and calculations demonstrate that the enhancement for alkaline HER on HEAs ${ \\mathrm { C o } } _ { 2 } { \\mathrm { R u O } } _ { 4 }$ is owing to the formation of HEAs- ${ \\mathrm { C o } } _ { 2 } { \\mathrm { R u O } } _ { 4 }$ ， which greatly promotes material and charge transfer, improves $\\mathrm { H } _ { 2 } \\mathrm { O }$ adsorption,and weakens H adsorption, and thus accelerates the alkaline HER.', 'According to LSVs with $100 \\%$ insulation resistance $( i R )$ compensation, $j _ { 0 . 0 7 \\mathrm { V } }$ and $\\eta _ { 1 0 }$ are summed to quantitatively compare the HER activity (Figure 3b).Specifically， HEAs- ${ \\mathrm { C o } } _ { 2 } { \\mathrm { R u O } } _ { 4 }$ exhibits a $j _ { 0 . 0 7 \\mathrm { V } }$ of $4 1 . 8 \\mathrm { \\ m A \\ c m ^ { - 2 } }$ ，which is 2.0 and 6.1 times greater than that of $\\mathrm { P t R u } _ { 2 . 9 } \\mathrm { F e } _ { 0 . 1 5 } \\mathrm { C o } _ { 1 . 5 } \\mathrm { N i } _ { 1 . 3 }$ HEAs $( 2 0 . 7 ~ \\mathrm { m A } ~ \\mathrm { c m } ^ { - 2 }$ and $20 \\%$ $\\mathrm { P t / C }$ $( 6 . 8 ~ \\mathrm { m A } ~ \\mathrm { c m } ^ { - 2 } ) $ ).Moreover, the $\\eta _ { 1 0 }$ ofHEA $\\mathsf { i s } { \\mathsf { - C o } } _ { 2 } \\mathsf { R u O } _ { 4 }$ $( 1 1 . 8 \\mathrm { m V } )$ is significantly lower than that of $\\mathrm { P t R u } _ { 2 . 9 } \\mathrm { F e } _ { 0 . 1 5 } \\mathrm { C o } _ { 1 . 5 } \\mathrm { N i } _ { 1 . 3 }$ HEAs $\\left( 3 4 . 4 \\mathrm { m V } \\right)$ and $20 \\%$ Pt/C $( 9 2 . 1 \\ \\mathrm { m V } )$ .Furthermore,as evidenced by $\\eta _ { 1 0 }$ (Figure S13, Supporting Information) and turnover frequencies (TOFs,Figure 3c),HEAs ${ \\mathrm { C o } } _ { 2 } { \\mathrm { R u O } } _ { 4 }$ outperforms previously reported HEAs and precious metal-based catalysts for the alkaline HER in $1 \\ \\mathrm { ~ M ~ } \\ \\mathrm { K O H }$ (Table S3, Supporting Information).Moreover, Tafel slopes are employed to determine the HER kinetics. ', '\n# 3. Conclusion\n\nInsummary，wehavesuccessfullyconstructedthe HEAs- ${ \\mathrm { C o } } _ { 2 } { \\mathrm { R u O } } _ { 4 }$ interfacebyself-reconstructingof $\\mathrm { P t R u } _ { 2 . 9 } \\mathrm { F e } _ { 0 . 1 5 } \\mathrm { C o } _ { 1 . 5 } \\mathrm { N i } _ { 1 . 3 }$ HEAs after conducting electrochemically induced structural oxidation processes,for efficient alkaline HER.In particular, HEAs ${ \\mathrm { C o } } _ { 2 } { \\mathrm { R u O } } _ { 4 }$ has a much lower $\\eta _ { 1 0 }$ $( 1 1 . 8 \\ \\mathrm { \\ m V } )$ in $1 ~ \\mathrm { ~ \\bf ~ M ~ } ~ \\mathrm { K O H }$ compared to $\\mathrm { P t R u } _ { 2 . 9 } \\mathrm { F e } _ { 0 . 1 5 } \\mathrm { C o } _ { 1 . 5 } \\mathrm { N i } _ { 1 . 3 }$ HEAs $( 3 4 . 4 ~ \\mathrm { m V } )$ and $2 0 \\% \\ P \\mathrm { t } / \\mathrm { C }$ $( 9 2 . 1 ~ \\mathrm { \\ m V } )$ ，and a $j _ { 0 . 0 7 \\mathrm { V } }$ of $4 1 . 8 \\mathrm { \\ m A \\ c m ^ { - 2 } }$ ，which is 2.0 and 6.1 times higher than that of $\\mathrm { P t R u } _ { 2 . 9 } \\mathrm { F e } _ { 0 . 1 5 } \\mathrm { C o } _ { 1 . 5 } \\mathrm { N i } _ { 1 . 3 }$ HEAs $( 2 0 . 7 ~ \\mathrm { m A } ~ \\mathrm { c m } ^ { - 2 } )$ and $20 \\%$ $\\mathrm { P t / C }$ $( 6 . 8 \\mathrm { m A c m } ^ { - 2 } )$ .Furthermore,the Tafel slope of HEAs ${ \\mathrm { C o } } _ { 2 } { \\mathrm { R u O } } _ { 4 }$ is $2 6 . 3 \\ : \\mathrm { m V \\ : d e c ^ { - 1 } }$ ,lower than those of $\\mathrm { P t R u } _ { 2 . 9 } \\mathrm { F e } _ { 0 . 1 5 } \\mathrm { C o } _ { 1 . 5 } \\mathrm { N i } _ { 1 . 3 }$ HEAs $( 4 1 . 0 \\ \\mathrm { m V \\ d e c ^ { - 1 } } )$ and $20 \\%$ $\\mathrm { P t / C }$ $( 8 6 . 9 \\ \\mathrm { m V \\ d e c ^ { - 1 } }$ ).Mechanism studies demonstrate that the enhancement of the alkaline HER performance by HEAs ${ \\mathrm { C o } } _ { 2 } { \\mathrm { R u O } } _ { 4 }$ can be attributed to the formation of HEAs- ${ \\mathrm { C o } } _ { 2 } { \\mathrm { R u O } } _ { 4 }$ interface,which substantially reduces charge transfer resistances,minimizes the Helmholtz layer,\n\n[11] M.Guo,J. Zhan,Z.Wang,X.Wang,Z.Dai,T.Wang,Chin. ']}]}, 'experimental_conditions': {'test_setup': {'source': ['\nFigure 3. Alkaline HER properties.a) LSVsof $5 \\%$ HEAs ${ \\mathrm { . C o } } _ { 2 } { \\mathsf { R u O } } _ { 4 }$ $5 \\%$ $\\% \\mathsf { P t R u } _ { 2 . 9 } \\mathsf { F e } _ { 0 . 1 5 } \\mathsf { C o } _ { 1 . 5 } \\mathsf { N i } _ { 1 . 3 }$ HEAs,and $20 \\%$ Pt/C in ${ } ^ { \\mathsf { ~ l ~ m ~ K O H ~ } }$ with $100 \\%$ iR compensation. b) $\\mathsf { T h e } j _ { 0 . 0 7 \\vee }$ and $\\eta _ { 1 0 }$ of $20 \\%$ Pt/C and self-made catalysts.c) Comparison of TOFs between HEAs ${ \\mathrm { . C o } } _ { 2 } { \\mathsf { R u O } } _ { 4 }$ and other reported catalysts for HER in1MKOH.d)Tafelslopesande)chronopotentiometrycurvesat $\\mathsf { 1 0 m A c m ^ { - 2 } }$ of $5 \\% \\mathsf { H E A s . C o } _ { 2 } \\mathsf { R u O } _ { 4 }$ $5 \\% \\mathsf { P t R u \\mathsf { _ { 2 . 9 } F e _ { 0 . 1 5 } C o _ { 1 . 5 } N i _ { 1 . 3 } } }$ HEAs, and $20 \\%$ Pt/C in l M KOH.f) Schematic diagram of MEA system for alkaline electrolyzed ${ \\mathsf { H } } _ { 2 } \\mathrm { O }$ g) The i-t curve at $_ { 2 \\vee }$ of $5 \\%$ HEAs ${ \\mathsf { C o } } _ { 2 } { \\mathsf { R u O } } _ { 4 }$ in the MEA system. \n(Figure S10,Supporting Information).Furthermore,HEAs${ \\mathrm { C o } } _ { 2 } { \\mathrm { R u O } } _ { 4 }$ has better alkaline HER activity than $20 \\%$ $\\mathrm { P t / C }$ and other self-made catalysts after CV activation in $0 . 1 \\ \\mathrm { ~ M ~ } \\mathrm { ~ H C l O } _ { 4 }$ (Figure 3a; Figures S11 and S12, Supporting Information). '], 'scan_rate': None, 'substrate': None, 'ir_compensation': '100%'}, 'electrolyte': {'source': ['The optimized self-reconstructed $\\mathsf { P t R u } _ { 2 . 9 } \\mathsf { F e } _ { 0 . 1 5 } \\mathsf { C o } _ { 1 . 5 } \\mathsf { N i } _ { 1 . 3 }$ HEAs with the HEAs and cobalt rutheniate interface $( \\mathsf { H E A s - C o } _ { 2 } \\mathsf { R u O } _ { 4 } )$ exhibits excellent alkaline HER performance, requiring just $1 1 . 8 ~ \\mathsf { m V }$ to obtain a current density $( \\romannumeral 1 )$ of $1 0 \\ m A \\ c m ^ { - 2 }$ in 1 m KOH. And thej on HEAs- ${ \\mathsf { C o } } _ { 2 } { \\mathsf { R u O } } _ { 4 }$ is $4 1 . 8 ~ \\mathsf { m A } ~ \\mathsf { c m } ^ { - 2 }$ at $0 . 0 7 \\ : \\mathsf { V } _ { \\mathsf { R H E } }$ , 2.0 and 6.1 times higher than $\\mathsf { P t R u } _ { 2 . 9 } \\mathsf { F e } _ { 0 . 1 5 } \\mathsf { C o } _ { 1 . 5 } \\mathsf { N i } _ { 1 . 3 }$ HEAs and $20 \\%$ Pt/C. Mechanism studies reveal that the improved alkaline HER performance of HEAs- ${ \\mathsf { C o } } _ { 2 } { \\mathsf { R u O } } _ { 4 }$ is due to the formation of HEAs ${ \\mathsf { C o } } _ { 2 } { \\mathsf { R u O } } _ { 4 }$ , which significantly shrinks the Helmholtz layer, provides a new fast material transport channel, boosts ${ \\sf H } _ { 2 } \\mathbf { O }$ adsorption, and reduces hydrogen adsorption, and thus accelerates the alkaline HER. This research not only throws new light on the self-reconstruction of catalysts but also provides guidance for the rational design of efficient electrocatalysts.', '\nFigure 3. Alkaline HER properties.a) LSVsof $5 \\%$ HEAs ${ \\mathrm { . C o } } _ { 2 } { \\mathsf { R u O } } _ { 4 }$ $5 \\%$ $\\% \\mathsf { P t R u } _ { 2 . 9 } \\mathsf { F e } _ { 0 . 1 5 } \\mathsf { C o } _ { 1 . 5 } \\mathsf { N i } _ { 1 . 3 }$ HEAs,and $20 \\%$ Pt/C in ${ } ^ { \\mathsf { ~ l ~ m ~ K O H ~ } }$ with $100 \\%$ iR compensation. b) $\\mathsf { T h e } j _ { 0 . 0 7 \\vee }$ and $\\eta _ { 1 0 }$ of $20 \\%$ Pt/C and self-made catalysts.c) Comparison of TOFs between HEAs ${ \\mathrm { . C o } } _ { 2 } { \\mathsf { R u O } } _ { 4 }$ and other reported catalysts for HER in1MKOH.d)Tafelslopesande)chronopotentiometrycurvesat $\\mathsf { 1 0 m A c m ^ { - 2 } }$ of $5 \\% \\mathsf { H E A s . C o } _ { 2 } \\mathsf { R u O } _ { 4 }$ $5 \\% \\mathsf { P t R u \\mathsf { _ { 2 . 9 } F e _ { 0 . 1 5 } C o _ { 1 . 5 } N i _ { 1 . 3 } } }$ HEAs, and $20 \\%$ Pt/C in l M KOH.f) Schematic diagram of MEA system for alkaline electrolyzed ${ \\mathsf { H } } _ { 2 } \\mathrm { O }$ g) The i-t curve at $_ { 2 \\vee }$ of $5 \\%$ HEAs ${ \\mathsf { C o } } _ { 2 } { \\mathsf { R u O } } _ { 4 }$ in the MEA system. \n(Figure S10,Supporting Information).Furthermore,HEAs${ \\mathrm { C o } } _ { 2 } { \\mathrm { R u O } } _ { 4 }$ has better alkaline HER activity than $20 \\%$ $\\mathrm { P t / C }$ and other self-made catalysts after CV activation in $0 . 1 \\ \\mathrm { ~ M ~ } \\mathrm { ~ H C l O } _ { 4 }$ (Figure 3a; Figures S11 and S12, Supporting Information). ', 'According to LSVs with $100 \\%$ insulation resistance $( i R )$ compensation, $j _ { 0 . 0 7 \\mathrm { V } }$ and $\\eta _ { 1 0 }$ are summed to quantitatively compare the HER activity (Figure 3b).Specifically， HEAs- ${ \\mathrm { C o } } _ { 2 } { \\mathrm { R u O } } _ { 4 }$ exhibits a $j _ { 0 . 0 7 \\mathrm { V } }$ of $4 1 . 8 \\mathrm { \\ m A \\ c m ^ { - 2 } }$ ，which is 2.0 and 6.1 times greater than that of $\\mathrm { P t R u } _ { 2 . 9 } \\mathrm { F e } _ { 0 . 1 5 } \\mathrm { C o } _ { 1 . 5 } \\mathrm { N i } _ { 1 . 3 }$ HEAs $( 2 0 . 7 ~ \\mathrm { m A } ~ \\mathrm { c m } ^ { - 2 }$ and $20 \\%$ $\\mathrm { P t / C }$ $( 6 . 8 ~ \\mathrm { m A } ~ \\mathrm { c m } ^ { - 2 } ) $ ).Moreover, the $\\eta _ { 1 0 }$ ofHEA $\\mathsf { i s } { \\mathsf { - C o } } _ { 2 } \\mathsf { R u O } _ { 4 }$ $( 1 1 . 8 \\mathrm { m V } )$ is significantly lower than that of $\\mathrm { P t R u } _ { 2 . 9 } \\mathrm { F e } _ { 0 . 1 5 } \\mathrm { C o } _ { 1 . 5 } \\mathrm { N i } _ { 1 . 3 }$ HEAs $\\left( 3 4 . 4 \\mathrm { m V } \\right)$ and $20 \\%$ Pt/C $( 9 2 . 1 \\ \\mathrm { m V } )$ .Furthermore,as evidenced by $\\eta _ { 1 0 }$ (Figure S13, Supporting Information) and turnover frequencies (TOFs,Figure 3c),HEAs ${ \\mathrm { C o } } _ { 2 } { \\mathrm { R u O } } _ { 4 }$ outperforms previously reported HEAs and precious metal-based catalysts for the alkaline HER in $1 \\ \\mathrm { ~ M ~ } \\ \\mathrm { K O H }$ (Table S3, Supporting Information).Moreover, Tafel slopes are employed to determine the HER kinetics. ', '\n# 3. Conclusion\n\nInsummary，wehavesuccessfullyconstructedthe HEAs- ${ \\mathrm { C o } } _ { 2 } { \\mathrm { R u O } } _ { 4 }$ interfacebyself-reconstructingof $\\mathrm { P t R u } _ { 2 . 9 } \\mathrm { F e } _ { 0 . 1 5 } \\mathrm { C o } _ { 1 . 5 } \\mathrm { N i } _ { 1 . 3 }$ HEAs after conducting electrochemically induced structural oxidation processes,for efficient alkaline HER.In particular, HEAs ${ \\mathrm { C o } } _ { 2 } { \\mathrm { R u O } } _ { 4 }$ has a much lower $\\eta _ { 1 0 }$ $( 1 1 . 8 \\ \\mathrm { \\ m V } )$ in $1 ~ \\mathrm { ~ \\bf ~ M ~ } ~ \\mathrm { K O H }$ compared to $\\mathrm { P t R u } _ { 2 . 9 } \\mathrm { F e } _ { 0 . 1 5 } \\mathrm { C o } _ { 1 . 5 } \\mathrm { N i } _ { 1 . 3 }$ HEAs $( 3 4 . 4 ~ \\mathrm { m V } )$ and $2 0 \\% \\ P \\mathrm { t } / \\mathrm { C }$ $( 9 2 . 1 ~ \\mathrm { \\ m V } )$ ，and a $j _ { 0 . 0 7 \\mathrm { V } }$ of $4 1 . 8 \\mathrm { \\ m A \\ c m ^ { - 2 } }$ ，which is 2.0 and 6.1 times higher than that of $\\mathrm { P t R u } _ { 2 . 9 } \\mathrm { F e } _ { 0 . 1 5 } \\mathrm { C o } _ { 1 . 5 } \\mathrm { N i } _ { 1 . 3 }$ HEAs $( 2 0 . 7 ~ \\mathrm { m A } ~ \\mathrm { c m } ^ { - 2 } )$ and $20 \\%$ $\\mathrm { P t / C }$ $( 6 . 8 \\mathrm { m A c m } ^ { - 2 } )$ .Furthermore,the Tafel slope of HEAs ${ \\mathrm { C o } } _ { 2 } { \\mathrm { R u O } } _ { 4 }$ is $2 6 . 3 \\ : \\mathrm { m V \\ : d e c ^ { - 1 } }$ ,lower than those of $\\mathrm { P t R u } _ { 2 . 9 } \\mathrm { F e } _ { 0 . 1 5 } \\mathrm { C o } _ { 1 . 5 } \\mathrm { N i } _ { 1 . 3 }$ HEAs $( 4 1 . 0 \\ \\mathrm { m V \\ d e c ^ { - 1 } } )$ and $20 \\%$ $\\mathrm { P t / C }$ $( 8 6 . 9 \\ \\mathrm { m V \\ d e c ^ { - 1 } }$ ).Mechanism studies demonstrate that the enhancement of the alkaline HER performance by HEAs ${ \\mathrm { C o } } _ { 2 } { \\mathrm { R u O } } _ { 4 }$ can be attributed to the formation of HEAs- ${ \\mathrm { C o } } _ { 2 } { \\mathrm { R u O } } _ { 4 }$ interface,which substantially reduces charge transfer resistances,minimizes the Helmholtz layer,\n\n[11] M.Guo,J. Zhan,Z.Wang,X.Wang,Z.Dai,T.Wang,Chin. '], 'ph_value': None, 'concentration_molar': '1 M', 'electrolyte_composition': 'KOH'}, 'synthesis_method': {'method': None, 'source': [], 'key_parameters': None}, 'other_environmental_params': []}}, {'alloy_id': 'HEAs-Co2RuO4', 'performance': {'stability': {'source': ['After $1 0 \\mathrm { ~ h ~ }$ ,the $\\eta _ { 1 0 }$ of HEAs- ${ \\mathrm { C o } } _ { 2 } { \\mathrm { R u O } } _ { 4 }$ marginally increases to $3 2 ~ \\mathrm { m V }$ (Figure 3e),which is substantially lower than those of $\\mathrm { P t R u } _ { 2 . 9 } \\mathrm { F e } _ { 0 . 1 5 } \\mathrm { C o } _ { 1 . 5 } \\mathrm { N i } _ { 1 . 3 }$ HEAs $( 2 0 2 ~ \\mathrm { m V } )$ and $20 \\%$ $\\mathrm { P t / C }$ $( 1 9 3 \\mathrm { m V } )$ ,suggesting greater stability of HEAs ${ \\mathrm { C o } } _ { 2 } { \\mathrm { R u O } } _ { 4 }$ for alkaline HER.This could be because the active component on HEAs${ \\mathrm { C o } } _ { 2 } { \\mathrm { R u O } } _ { 4 }$ following alkaline HER still maintains an excellent dispersion condition (Figure S14,Supporting Information),while the utilized $20 \\%$ $\\mathrm { P t / C }$ displays apparent sintering (Figure S15, Supporting Information).Furthermore,the electrocatalytic HER of HEAs- ${ \\mathrm { C o } } _ { 2 } { \\mathrm { R u O } } _ { 4 }$ was carried out in a flow-cell system to investigate the potential application in the industry (Figure 3f),with catalysts/CFP,Ni foam,and FAA-3-20 as cathode,anode,and membrane,respectively.The straighti--tcurve within $1 0 0 \\mathrm { { h } }$ at2V of $5 \\%$ HEAs- ${ \\mathrm { C o } } _ { 2 } { \\mathrm { R u O } } _ { 4 }$ (Figure 3g) indicates good alkaline HER stability under the membrane electrode assembly system.'], 'cycle_count': None, 'test_method': 'Chronopotentiometry', 'duration_hours': '10', 'degradation_details': 'marginal increase to 32 mV', 'performance_retention': None}, 'tafel_slope': {'unit': 'mV dec^-1', 'value': '26.3', 'source': ['The optimized $\\mathrm { H E A s – C o } _ { 2 } \\mathrm { R u O } _ { 4 }$ exhibit excellent alkaline HER performance.Specifically, the overpotentials at a current density $( j )$ of $1 0 \\mathrm { \\ m A \\ c m ^ { - 2 } }$ $( \\eta _ { 1 0 } )$ on HE $\\mathsf { A s } { \\mathsf { - C o } } _ { 2 } \\mathsf { R u O } _ { 4 }$ $( 1 1 . 8 \\mathrm { m V } )$ is significantly lower than those on $\\mathrm { P t R u } _ { 2 . 9 } \\mathrm { F e } _ { 0 . 1 5 } \\mathrm { C o } _ { 1 . 5 } \\mathrm { N i } _ { 1 . 3 }$ HEAs $\\left( 3 4 . 4 \\mathrm { m V } \\right)$ and $20 \\%$ Pt/C $( 9 2 . 1 \\ \\mathrm { m V } )$ . At 0.07 V versus reversible hydrogen electrode $( \\mathrm { V } _ { \\mathrm { R H E } } ) , j _ { 0 . 0 7 \\mathrm { V } }$ on HEAs ${ \\mathrm { C o } } _ { 2 } { \\mathrm { R u O } } _ { 4 }$ is $4 1 . 8 ~ \\mathrm { m A } ~ \\mathrm { c m } ^ { - 2 }$ ，which is 2.0 and 6.1 times higher than those on $\\mathrm { P t R u } _ { 2 . 9 } \\mathrm { F e } _ { 0 . 1 5 } \\mathrm { C o } _ { 1 . 5 } \\mathrm { N i } _ { 1 . 3 }$ HEAs $( 2 0 . 7 ~ \\mathrm { m A } ~ \\mathrm { c m } ^ { - 2 } )$ and $20 \\%$ $\\mathrm { P t / C }$ $( 6 . 8 ~ \\mathrm { m A } ~ \\mathrm { c m } ^ { - 2 }$ ).Furthermore,the Tafel slope on HEAs ${ \\mathrm { C o } } _ { 2 } { \\mathrm { R u O } } _ { 4 }$ is $2 6 . 3 \\ \\mathrm { \\ m V \\ d e c ^ { - 1 } }$ ， which is lower than those on $\\mathrm { P t R u } _ { 2 . 9 } \\mathrm { F e } _ { 0 . 1 5 } \\mathrm { C o } _ { 1 . 5 } \\mathrm { N i } _ { 1 . 3 }$ HEAs $( 4 1 . 0 \\mathrm { m V } \\mathrm { d e c ^ { - 1 } } )$ and $20 \\%$ Pt/C $( 8 6 . 9 \\mathrm { m V } \\mathrm { d e c ^ { - 1 } } ,$ ).Detailed experiments and calculations demonstrate that the enhancement for alkaline HER on HEAs ${ \\mathrm { C o } } _ { 2 } { \\mathrm { R u O } } _ { 4 }$ is owing to the formation of HEAs- ${ \\mathrm { C o } } _ { 2 } { \\mathrm { R u O } } _ { 4 }$ ， which greatly promotes material and charge transfer, improves $\\mathrm { H } _ { 2 } \\mathrm { O }$ adsorption,and weakens H adsorption, and thus accelerates the alkaline HER.', 'The CV curves of $\\mathrm { P t R u } _ { 2 . 9 } \\mathrm { F e } _ { 0 . 1 5 } \\mathrm { C o } _ { 1 . 5 } \\mathrm { N i } _ { 1 . 3 }$ HEAs in $0 . 0 5 \\textbf { \\em M }$ and $0 . 5 \\mathrm { ~ \\bf ~ M ~ } \\mathrm { H } _ { 2 } \\mathrm { S O } _ { 4 }$ show redox peaks related to Ru species,similar to those in $0 . 1 \\ \\mathrm { ~ M ~ } \\mathrm
23 | 22c6b2cf2f0ae83fd3b7124a7f884bf3 | {"extraction_results": [{"alloy_id": "PtCoNiMoRh@Rh", "performance": {"stability": {"source": ["Considering the stability issues arising from the dissolution of transition metals in acidic condition,protecting transition metals from dissolution in alloy is one ofthe advantages of CS structures.As shown in Figure $3 \\mathrm { g }$ and Figure S16a (Supporting Information),the decrease of overpotential at $- 1 0 \\mathrm { m A } \\mathrm { c m } ^ { - 2 }$ of PtCoNiMoRh $@$ Rh before and after 5000 cycles is only $1 \\mathrm { m V } ,$ while commercial $\\mathrm { P t / C }$ is $1 7 \\mathrm { m V } .$ And the decay rate of PtCoNiMoRh@Rh is lower than commercial $\\mathrm { P t / C }$ during the CA process (Figure S17a, Supporting Information).Additionally,the structure of PtCoNiMoRh $@$ Rh remains essentially unchanged after ADTs (Figure S18, Supporting Information), the $\\mathrm { P t / C o / N i / M o / R h }$ atomic ratio before and after ADTs is $4 2 . 3 6 / 5 . 3 9 / 6 . 4 2 / 1 9 . 0 2 / 2 6 . 8 1$ and $4 2 . 5 8 / 4 . 9 2 / 6 . 2 / 1 3 . 4 5 / 3 2 . 8 5 ,$ the negligible content of Co and Ni further demonstrating the enhanced stability of PtCoNiMoRh $@$ Rh in acid electrolyte.", "\nThe overpotential decay of PtCoNiMoRh $@$ Rh and commercial $\\mathrm { P t / C }$ is 4 and $8 \\ \\mathrm { m V }$ (Figure 3h; Figure S16b, Supporting Information) under neutral electrolyte and 5 and $4 \\textrm { m V }$ under alkaline condition (Figure S16c, Supporting Information). ", "And the current attenuation over $1 2 \\mathrm { ~ h ~ }$ of commercial $\\mathrm { P t / C }$ is larger than that of PtCoNiMoRh $@$ Rh (Figure $\\mathtt { S 1 7 b } , \\mathtt { c }$ ,Supporting Information).The enhanced robustness of PtCoNiMoRh $@$ Rh is further verified by comparing the decrease in overpotential and current in combination with the negligible structure change after ADTs (Figures S19 and S20, Supporting Information). "], "cycle_count": "5000", "test_method": "CV Cycling", "duration_hours": null, "degradation_details": "decrease of overpotential at 10 mA cm^-2 is only 1 mV (acid), 4 mV (neutral), 5 mV (alkaline)", "performance_retention": null}, "tafel_slope": {"unit": "mV dec^-1", "value": "extremely lower than 24.0 mV dec^-1", "source": ["\nSignificantly, Tafel slope reflects the intrinsic properties of the catalyst,aiding in the analysis of the rate-determining step in HER.As shown in Figure S12a (Supporting Information),the Tafel slope of PtCoNiMoRh@Rh is extremely lower than those of commercial $\\mathrm { P t / C }$ $( 2 4 . 0 \\mathrm { m V } \\mathrm { d e c ^ { - 1 } }$ and $\\mathrm { R h } / \\mathrm { C }$ $( 2 4 . 4 \\ : \\mathrm { m V \\ : d e c ^ { - 1 } }$ ), indicating that the HER mechanism of these catalysts is followed the Vomer-Tafel mechanism.And as shown in Figure S13a and Table S4 (Supporting Information),the lowest charge-transfer resistance $\\mathrm { ( R _ { c t } ) }$ implies thatPtCoNiMoRh $@$ Rh exhibit excellent interfacial charge transfer kinetics,resulting in the fastest HER dynamics."]}, "overpotential": [{"unit": "mV", "value": "9.1", "source": ["The PtCoNiMoRh@ Rh just require 9.1, 24.9, and $1 7 . 1 ~ \\mathsf { m V }$ to achieve $- 1 0 \\mathsf { m A } \\mathsf { c m } ^ { - 2 }$ in acid, neutral, and alkaline electrolyte, and the corresponding mass activity are 5.8, 2.79,and 91.8 times higher than that of $\\mathsf { R h } / \\mathsf { C }$ . ", "\n# 2.1. Electrochemical Activity\n\nTo further validate the electrocatalytic dynamics originating from the unique core-shell structure.The double layer capacitance $( \\mathrm { C _ { d l } } )$ was first executed to evaluate the electrochemical active area (ECSA)of catalysts.For acidic electrolyte,as shown in Figures S10 and S1la (Supporting Information), the $\\mathrm { C _ { d l } }$ of PtCoNiMoRh $@$ Rh $( 0 . 0 0 3 7 \\mathrm { m F } )$ is the highest among the catalysts, indicating that the PtCoNiMoRh $@$ Rh possess the highest ECSA with enriched active sites and thus enhanced the activity in acidic electrolyte.Meanwhile,the overpotential at current density of $- 1 0 \\mathrm { \\ m A \\ c m ^ { - 2 } }$ is a key benchmark for evaluating the HER activity.As shown in Figure 3a the PtCoNiMoRh $@$ Rh require only $9 . 1 ~ \\mathrm { m V }$ to reach $- 1 0 \\mathrm { \\ m A \\ c m ^ { - 2 } }$ ,which is extremely lower than that of commercial $\\mathrm { P t / C }$ $( 2 0 . 5 \\ \\mathrm { m V } )$ . "], "current_density": "10 mA cm^-2"}, {"unit": "mV", "value": "24.9", "source": ["The PtCoNiMoRh@ Rh just require 9.1, 24.9, and $1 7 . 1 ~ \\mathsf { m V }$ to achieve $- 1 0 \\mathsf { m A } \\mathsf { c m } ^ { - 2 }$ in acid, neutral, and alkaline electrolyte, and the corresponding mass activity are 5.8, 2.79,and 91.8 times higher than that of $\\mathsf { R h } / \\mathsf { C }$ . ", "\nIn the neutral condition,the $\\mathrm { C _ { d l } }$ of PtCoNiMoRh $@$ Rh (0.0029 mF)is highest among the given catalysts (Figures S11b and S14, Supporting Information), indicating that PtCoNiMoRh $@$ Rh exposes more active sites in neutral than other catalysts.PtCoNiMoRh $@$ Rh displaya lower overpotential to achieve $- 1 0 \\mathrm { m A c m } ^ { - 2 }$ $( 2 4 . 9 \\mathrm { m V } )$ with a smaller Tafel slope $( 3 1 . 4 \\mathrm { m V } \\mathrm { d e c } ^ { - 1 }$ )than that of commercial Pt/C,Rh/C,and PtCoNiMoRh NPs,illustrating the rapid kinetics of the HER process in neutral electrolyte.Meanwhile,PtCoNiMoRh $@$ Rh exhibit fastest interfacial charge transfer kinetics among these catalysts due to the lowest $\\mathtt { R _ { c t } }$ in neutral electrolyte (Figure S13b and Table S4, Supporting Information). "], "current_density": "10 mA cm^-2"}, {"unit": "mV", "value": "17.1", "source": ["The PtCoNiMoRh@ Rh just require 9.1, 24.9, and $1 7 . 1 ~ \\mathsf { m V }$ to achieve $- 1 0 \\mathsf { m A } \\mathsf { c m } ^ { - 2 }$ in acid, neutral, and alkaline electrolyte, and the corresponding mass activity are 5.8, 2.79,and 91.8 times higher than that of $\\mathsf { R h } / \\mathsf { C }$ . ", "\nAsfor alkaline electrolyte，it is obviously show PtCoNiMoRh $@$ Rh expose much more active sites compared to other catalysts according to the ECSA (Figures S15 and S11c, Supporting Information).And as shown in Figure 3c,the PtCoNiMoRh $@$ Rh require only $1 7 . 1 \\mathrm { \\ m V }$ to deliver $- 1 0 \\mathrm { \\ m A \\ c m ^ { - 2 } }$ ， which is lower than that of commercial $\\mathrm { P t / C }$ ， $\\mathrm { R h } / \\mathrm { C }$ ，and PtCoNiMoRh NPs.The Tafel slope of PtCoNiMoRh $@$ Rh suggests that the Volmer-Tafel mechanism $( 3 0 \\ \\mathrm { m V \\ d e c ^ { - 1 } }$ ）domains in the HER progression of PtCoNiMoRh@Rh (Figure S12c, Supporting Information). "], "current_density": "10 mA cm^-2"}], "supplementary_performance": [{"key": "mass activity (acid)", "value": "5.8 times higher than Rh/C", "source": ["The mass activity of PtCoNiMoRh $@ \\mathrm { R h }$ is 3.2 and 5.8 times higher than that of commercial $\\mathrm { . t / C ~ } ( 0 . 2 8 \\mathrm { ~ A ~ } \\mathrm { m g _ { P t + R h } } ^ { - 1 } )$ and $\\mathrm { R h } / \\mathrm { C }$ (0.15 A $\\mathrm { m g _ { P t + R h } } ^ { - 1 }$ )，respectively (Figure 3d).Comparisons of Pt/C,Rh/C,PtCoNiMoRh nanoparticles,and PtCoNiMoRh $@$ Rh in terms of ECSA,overpotential,and mass activity suggest that the interaction between the PtCoNiMoRh core and the Rh shell has a significant impact on electrochemical catalytic performance."]}, {"key": "mass activity (neutral)", "value": "2.79 times higher than Rh/C", "source": ["Additionally, the mass activity of PtCoNiMoRh $@$ Rh is 1.42 and 2.79 times higher than $\\mathrm { P t / C }$ and $\\mathrm { R h } / \\mathrm { C }$ , respectively (Figure 3e)."]}, {"key": "mass activity (alkaline)", "value": "91.2 times higher than Rh/C", "source": ["Meanwhile,the rate-determining step in alkaline HER of commercial $\\mathrm { P t / C }$ $( 5 3 . 5 \\ \\mathrm { m V \\ d e c ^ { - 1 } } ,$ isHeyrovsky step,while the $\\mathrm { R h } / \\mathrm { C }$ $( 2 5 5 . 0 \\ \\mathrm { m V \\ d e c ^ { - 1 } } )$ ）is the Volmer step.This result suggests that the proton mainly originated from $\\mathrm { H } _ { 2 } \\mathrm { O }$ under neutral/alkaline condition and the adsorption/desorption of $\\mathrm { H } _ { 2 } \\mathrm { O }$ and $\\mathrm { O H ^ { - } }$ is the key factor for HER.In addition,the mass activity of PtCoNiMoRh $@$ Rh is much greater than that of $\\mathrm { P t / C }$ and $\\mathrm { R h } / \\mathrm { C }$ ,being 6.51 and 91.2 times higher, respectively (Figure 3f).And the lowest $\\mathtt { R _ { c t } }$ of PtCoNiMoRh $@$ Rh exhibit fastest interfacial charge transfer kinetic among these catalysts."]}, {"key": "charge-transfer resistance", "value": "lowest Rct among catalysts (acid, neutral, alkaline)", "source": ["\nSignificantly, Tafel slope reflects the intrinsic properties of the catalyst,aiding in the analysis of the rate-determining step in HER.As shown in Figure S12a (Supporting Information),the Tafel slope of PtCoNiMoRh@Rh is extremely lower than those of commercial $\\mathrm { P t / C }$ $( 2 4 . 0 \\mathrm { m V } \\mathrm { d e c ^ { - 1 } }$ and $\\mathrm { R h } / \\mathrm { C }$ $( 2 4 . 4 \\ : \\mathrm { m V \\ : d e c ^ { - 1 } }$ ), indicating that the HER mechanism of these catalysts is followed the Vomer-Tafel mechanism.And as shown in Figure S13a and Table S4 (Supporting Information),the lowest charge-transfer resistance $\\mathrm { ( R _ { c t } ) }$ implies thatPtCoNiMoRh $@$ Rh exhibit excellent interfacial charge transfer kinetics,resulting in the fastest HER dynamics.", "\nIn the neutral condition,the $\\mathrm { C _ { d l } }$ of PtCoNiMoRh $@$ Rh (0.0029 mF)is highest among the given catalysts (Figures S11b and S14, Supporting Information), indicating that PtCoNiMoRh $@$ Rh exposes more active sites in neutral than other catalysts.PtCoNiMoRh $@$ Rh displaya lower overpotential to achieve $- 1 0 \\mathrm { m A c m } ^ { - 2 }$ $( 2 4 . 9 \\mathrm { m V } )$ with a smaller Tafel slope $( 3 1 . 4 \\mathrm { m V } \\mathrm { d e c } ^ { - 1 }$ )than that of commercial Pt/C,Rh/C,and PtCoNiMoRh NPs,illustrating the rapid kinetics of the HER process in neutral electrolyte.Meanwhile,PtCoNiMoRh $@$ Rh exhibit fastest interfacial charge transfer kinetics among these catalysts due to the lowest $\\mathtt { R _ { c t } }$ in neutral electrolyte (Figure S13b and Table S4, Supporting Information). ", "Meanwhile,the rate-determining step in alkaline HER of commercial $\\mathrm { P t / C }$ $( 5 3 . 5 \\ \\mathrm { m V \\ d e c ^ { - 1 } } ,$ isHeyrovsky step,while the $\\mathrm { R h } / \\mathrm { C }$ $( 2 5 5 . 0 \\ \\mathrm { m V \\ d e c ^ { - 1 } } )$ ）is the Volmer step.This result suggests that the proton mainly originated from $\\mathrm { H } _ { 2 } \\mathrm { O }$ under neutral/alkaline condition and the adsorption/desorption of $\\mathrm { H } _ { 2 } \\mathrm { O }$ and $\\mathrm { O H ^ { - } }$ is the key factor for HER.In addition,the mass activity of PtCoNiMoRh $@$ Rh is much greater than that of $\\mathrm { P t / C }$ and $\\mathrm { R h } / \\mathrm { C }$ ,being 6.51 and 91.2 times higher, respectively (Figure 3f).And the lowest $\\mathtt { R _ { c t } }$ of PtCoNiMoRh $@$ Rh exhibit fastest interfacial charge transfer kinetic among these catalysts."]}]}, "experimental_conditions": {"test_setup": {"source": ["\nFigure 3.a-c) LSV curves with $90 \\%$ IR correction and the corresponding ${ \\mathsf { d - f } } $ ）mass activity of commercial Pt/C, $\\mathsf { R h } / \\mathsf { C }$ ，PtCoNiMoRh $@$ Rh. g-i) LSV curves before and after 5Oo0 cycles inacidic,neutral,and alkaline electrolyte,respectively."], "scan_rate": null, "substrate": null, "ir_compensation": "90%"}, "electrolyte": {"source": ["\n# 2.1. Electrochemical Activity\n\nTo further validate the electrocatalytic dynamics originating from the unique core-shell structure.The double layer capacitance $( \\mathrm { C _ { d l } } )$ was first executed to evaluate the electrochemical active area (ECSA)of catalysts.For acidic electrolyte,as shown in Figures S10 and S1la (Supporting Information), the $\\mathrm { C _ { d l } }$ of PtCoNiMoRh $@$ Rh $( 0 . 0 0 3 7 \\mathrm { m F } )$ is the highest among the catalysts, indicating that the PtCoNiMoRh $@$ Rh possess the highest ECSA with enriched active sites and thus enhanced the activity in acidic electrolyte.Meanwhile,the overpotential at current density of $- 1 0 \\mathrm { \\ m A \\ c m ^ { - 2 } }$ is a key benchmark for evaluating the HER activity.As shown in Figure 3a the PtCoNiMoRh $@$ Rh require only $9 . 1 ~ \\mathrm { m V }$ to reach $- 1 0 \\mathrm { \\ m A \\ c m ^ { - 2 } }$ ,which is extremely lower than that of commercial $\\mathrm { P t / C }$ $( 2 0 . 5 \\ \\mathrm { m V } )$ . ", "\nIn the neutral condition,the $\\mathrm { C _ { d l } }$ of PtCoNiMoRh $@$ Rh (0.0029 mF)is highest among the given catalysts (Figures S11b and S14, Supporting Information), indicating that PtCoNiMoRh $@$ Rh exposes more active sites in neutral than other catalysts.PtCoNiMoRh $@$ Rh displaya lower overpotential to achieve $- 1 0 \\mathrm { m A c m } ^ { - 2 }$ $( 2 4 . 9 \\mathrm { m V } )$ with a smaller Tafel slope $( 3 1 . 4 \\mathrm { m V } \\mathrm { d e c } ^ { - 1 }$ )than that of commercial Pt/C,Rh/C,and PtCoNiMoRh NPs,illustrating the rapid kinetics of the HER process in neutral electrolyte.Meanwhile,PtCoNiMoRh $@$ Rh exhibit fastest interfacial charge transfer kinetics among these catalysts due to the lowest $\\mathtt { R _ { c t } }$ in neutral electrolyte (Figure S13b and Table S4, Supporting Information). ", "\nAsfor alkaline electrolyte，it is obviously show PtCoNiMoRh $@$ Rh expose much more active sites compared to other catalysts according to the ECSA (Figures S15 and S11c, Supporting Information).And as shown in Figure 3c,the PtCoNiMoRh $@$ Rh require only $1 7 . 1 \\mathrm { \\ m V }$ to deliver $- 1 0 \\mathrm { \\ m A \\ c m ^ { - 2 } }$ ， which is lower than that of commercial $\\mathrm { P t / C }$ ， $\\mathrm { R h } / \\mathrm { C }$ ，and PtCoNiMoRh NPs.The Tafel slope of PtCoNiMoRh $@$ Rh suggests that the Volmer-Tafel mechanism $( 3 0 \\ \\mathrm { m V \\ d e c ^ { - 1 } }$ ）domains in the HER progression of PtCoNiMoRh@Rh (Figure S12c, Supporting Information). "], "ph_value": null, "concentration_molar": null, "electrolyte_composition": null}, "synthesis_method": {"method": "one-step wet chemical method", "source": ["\n# 2. Results and Discussion\n\nThe synthesis scheme of PtCoNiMoRh@Rh is illustrated in Figure 1a. ", "One-step wet chemical method is developed,where the appropriate number of precursors (Pt, Co,Ni,and Rh) are mixed in a certain ratio to form an alloy，using oleylamine (OAm) and $M \\mathrm { { o } ( C O ) _ { 6 } }$ as reducing agents and metal precursor. ", "The high-resolution (HR)-scanning transmission electron microscopy (STEM) image of the sample with $1 \\mathrm { { h } }$ reaction time (Figure 1b) and TEM image with size distribution (Figure S1, Supporting Information) clearly demonstrate that the nanoparticles have an average size of ${ \\sim } 5 . 7 1 \\ \\mathrm { n m }$ . "], "key_parameters": "1 h reaction time"}, "other_environmental_params": [{"key": "LSV curves", "value": "with 90% IR correction", "source": ["\nFigure 3.a-c) LSV curves with $90 \\%$ IR correction and the corresponding ${ \\mathsf { d - f } } $ ）mass activity of commercial Pt/C, $\\mathsf { R h } / \\mathsf { C }$ ，PtCoNiMoRh $@$ Rh. g-i) LSV curves before and after 5Oo0 cycles inacidic,neutral,and alkaline electrolyte,respectively."]}]}}, {"alloy_id": "PtCoNiMoRh nanoparticles", "performance": {"stability": {"source": [], "cycle_count": null, "test_method": "Unknown", "duration_hours": null, "degradation_details": null, "performance_retention": null}, "tafel_slope": {"unit": null, "value": null, "source": []}, "overpotential": [], "supplementary_performance": [{"key": "d-band width reduction", "value": "0.69 lower than Rh foil", "source": ["\nAdditionally, Synchrotron X-ray absorption near-edge structure (XANES) of Rh $\\mathrm { L } _ { 3 }$ and $\\mathrm { L } _ { 2 }$ -edge were conducted to investigate the modulation of Rh d-electron (Figure 2a,b).Accounts for the wide density of states (DOS) of Rh,we first calculated the d-band width based on the $\\mathrm { L } _ { 3 }$ -edge according to the Lorentzian edge.[32.33] As shown in Table 1, the DOS width of Rh d-band in PtCoNiMoRh $@$ Rh and PtCoNiMoRh NPs are lower than that of Rh foil by 0.67 and 0.69 respectively. "]}]}, "experimental_conditions": {"test_setup": {"source": [], "scan_rate": null, "substrate": null, "ir_compensation": null}, "electrolyte": {"source": [], "ph_value": null, "concentration_molar": null, "electrolyte_composition": null}, "synthesis_method": {"method": null, "source": [], "key_parameters": null}, "other_environmental_params": []}}, {"alloy_id": "PtCoNiMoRh@NiRh@Rh", "performance": {"stability": {"source": [], "cycle_count": null, "test_method": "Unknown", "duration_hours": null, "degradation_details": null, "performance_retention": null}, "tafel_slope": {"unit": null, "value": null, "source": []}, "overpotential": [], "supplementary_performance": []}, "experimental_conditions": {"test_setup": {"source": [], "scan_rate": null, "substrate": null, "ir_compensation": null}, "electrolyte": {"source": [], "ph_value": null, "concentration_molar": null, "electrolyte_composition": null}, "synthesis_method": {"method": "one-step wet chemical method (extended reaction time)", "source": ["Besides, the energy-dispersive X-ray spectroscopy (EDS) results show that Pt, Co,Ni,Mo,and Rh evenly distribute throughout the core (Figure S3,Supporting Information).And inductively coupled plasma optical emission spectrometer (ICP-OES) result shows that the Pt/Co/Ni/Mo/Rh atomic ratio of PtCoNiMoRh@Rh is 31/8/30/5/26.As the reaction time increases to $^ { 4 \\mathrm { h } }$ ,the nanoparticle develops a Rh shell,a NiRh alloy subsurface,and a PtCoNiMoRh core (Figure S4a-c, Supporting Information) (labeled as PtCoNiMoRh $@$ NiRh@Rh).And as the reaction time increases to $^ { 8 \\mathrm { ~ h ~ } }$ ,the Rh shell disappears,forming PtCoNiMoRh $@$ RhNi (Figure S4d-f, Supporting Information). "], "key_parameters": "4 h reaction time"}, "other_environmental_params": []}}, {"alloy_id": "PtCoNiMoRh@RhNi", "performance": {"stability": {"source": [], "cycle_count": null, "test_method": "Unknown", "duration_hours": null, "degradation_details": null, "performance_retention": null}, "tafel_slope": {"unit": "mV dec^-1", "value": null, "source": []}, "overpotential": [], "supplementary_performance": []}, "experimental_conditions": {"test_setup": {"source": [], "scan_rate": null, "substrate": null, "ir_compensation": null}, "electrolyte": {"source": [], "ph_value": null, "concentration_molar": null, "electrolyte_composition": null}, "synthesis_method": {"method": "one-step wet chemical method", "source": ["One-step wet chemical method is developed,where the appropriate number of precursors (Pt, Co,Ni,and Rh) are mixed in a certain ratio to form an alloy，using oleylamine (OAm) and $M \\mathrm { { o } ( C O ) _ { 6 } }$ as reducing agents and metal precursor. ", "Besides, the energy-dispersive X-ray spectroscopy (EDS) results show that Pt, Co,Ni,Mo,and Rh evenly distribute throughout the core (Figure S3,Supporting Information).And inductively coupled plasma optical emission spectrometer (ICP-OES) result shows that the Pt/Co/Ni/Mo/Rh atomic ratio of PtCoNiMoRh@Rh is 31/8/30/5/26.As the reaction time increases to $^ { 4 \\mathrm { h } }$ ,the nanoparticle develops a Rh shell,a NiRh alloy subsurface,and a PtCoNiMoRh core (Figure S4a-c, Supporting Information) (labeled as PtCoNiMoRh $@$ NiRh@Rh).And as the reaction time increases to $^ { 8 \\mathrm { ~ h ~ } }$ ,the Rh shell disappears,forming PtCoNiMoRh $@$ RhNi (Figure S4d-f, Supporting Information). "], "key_parameters": "8 h reaction time"}, "other_environmental_params": []}}, {"alloy_id": "PtCoNiMoRh@Rh_1ML", "performance": {"stability": {"source": [], "cycle_count": null, "test_method": "Unknown", "duration_hours": null, "degradation_details": null, "performance_retention": null}, "tafel_slope": {"unit": "mV dec^-1", "value": null, "source": []}, "overpotential": [], "supplementary_performance": [{"key": "ΔG_H*", "value": "less close to 0 (optimal)", "source": ["It's acknowledged that the $\\Delta \\mathsf { G } _ { \\mathrm { H } ^ { \\ast } }$ of catalyst less close to 0 is considered as optimal.38.39] As shown in Figure4b,c,the $\\mathrm { H ^ { * } }$ adsorption energy in active sites of $\\mathrm { P t C o N i M o R h } @ \\mathrm { R h } _ { 2 \\mathrm { M L } }$ are smaller than that of PtCoNiMoRh ${ \\widehat { \\ @ } } { \\mathrm { R h } } _ { 1 { \\mathrm { M L } } }$ ,indicating that the Tafel step is more favorable for PtCoNiMoRh $@ \\mathbb { R } \\mathbf { h } _ { \\mathrm { 1 M L } }$ . Besides, the $\\mathrm { H } _ { 2 } \\mathrm { O }$ adsorption energy of $\\mathrm { P t C o N i M o R h } @ \\mathrm { R h } _ { 1 \\mathrm { M L } }$ and PtCoNiMoRh $@ \\mathbb { R } \\mathbf { h } _ { 2 \\mathrm { M L } }$ were also conducted to measure the first step in water dissociation in alkaline/neutral electrolyte (Figure 4d).It is obviously shown that the $\\Delta \\mathrm { G } _ { \\mathrm { H } _ { 2 } \\mathrm { O } }$ of PtCoNiMoRh ${ \\widehat { \\ @ } } { \\mathrm { R h } } _ { 1 { \\mathrm { M L } } }$ are ${ < } 0$ ,while the $\\Delta \\mathrm { G } _ { \\mathrm { H } _ { 2 } \\mathrm { O } }$ ofPtCoNiMoRh ${ \\bf \\sigma } _ { \\mathcal { Q } \\mathrm { R h _ { 2 M L } } }$ are ${ \\scriptstyle > 0 } .$ .This result indicates that PtCoNiMoRh@ $\\mathrm { R h } _ { \\mathrm { 1 M L } }$ is favorable for water adsorption and provides $\\mathrm { H } _ { 2 } \\mathrm { O }$ for the water dissociation.[40]"]}, {"key": "ΔG_H2O", "value": "< 0", "source": ["It's acknowledged that the $\\Delta \\mathsf { G } _ { \\mathrm { H } ^ { \\ast } }$ of catalyst less close to 0 is considered as optimal.38.39] As shown in Figure4b,c,the $\\mathrm { H ^ { * } }$ adsorption energy in active sites of $\\mathrm { P t C o N i M o R h } @ \\mathrm { R h } _ { 2 \\mathrm { M L } }$ are smaller than that of PtCoNiMoRh ${ \\widehat { \\ @ } } { \\mathrm { R h } } _ { 1 { \\mathrm { M L } } }$ ,indicating that the Tafel step is more favorable for PtCoNiMoRh $@ \\mathbb { R } \\mathbf { h } _ { \\mathrm { 1 M L } }$ . Besides, the $\\mathrm { H } _ { 2 } \\mathrm { O }$ adsorption energy of $\\mathrm { P t C o N i M o R h } @ \\mathrm { R h } _ { 1 \\mathrm { M L } }$ and PtCoNiMoRh $@ \\mathbb { R } \\mathbf { h } _ { 2 \\mathrm { M L } }$ were also conducted to measure the first step in water dissociation in alkaline/neutral electrolyte (Figure 4d).It is obviously shown that the $\\Delta \\mathrm { G } _ { \\mathrm { H } _ { 2 } \\mathrm { O } }$ of PtCoNiMoRh ${ \\widehat { \\ @ } } { \\mathrm { R h } } _ { 1 { \\mathrm { M L } } }$ are ${ < } 0$ ,while the $\\Delta \\mathrm { G } _ { \\mathrm { H } _ { 2 } \\mathrm { O } }$ ofPtCoNiMoRh ${ \\bf \\sigma } _ { \\mathcal { Q } \\mathrm { R h _ { 2 M L } } }$ are ${ \\scriptstyle > 0 } .$ .This result indicates that PtCoNiMoRh@ $\\mathrm { R h } _ { \\mathrm { 1 M L } }$ is favorable for water adsorption and provides $\\mathrm { H } _ { 2 } \\mathrm { O }$ for the water dissociation.[40]"]}]}, "experimental_conditions": {"test_setup": {"source": [], "scan_rate": null, "substrate": null, "ir_compensation": null}, "electrolyte": {"source": [], "ph_value": null, "concentration_molar": null, "electrolyte_composition": null}, "synthesis_method": {"method": null, "source": [], "key_parameters": null}, "other_environmental_params": []}}, {"alloy_id": "PtCoNiMoRh@Rh_2ML", "performance": {"stability": {"source": [], "cycle_count": null, "test_method": "Unknown", "duration_hours": null, "degradation_details": null, "performance_retention": null}, "tafel_slope": {"unit": "mV dec^-1", "value": null, "source": []}, "overpotential": [], "supplementary_performance": [{"key": "ΔG_H*", "value": "smaller than PtCoNiMoRh@Rh_1ML", "source": ["It's acknowledged that the $\\Delta \\mathsf { G } _ { \\mathrm { H } ^ { \\ast } }$ of catalyst less close to 0 is considered as optimal.38.39] As shown in Figure4b,c,the $\\mathrm { H ^ { * } }$ adsorption energy in active sites of $\\mathrm { P t C o N i M o R h } @ \\mathrm { R h } _ { 2 \\mathrm { M L } }$ are smaller than that of PtCoNiMoRh ${ \\widehat { \\ @ } } { \\mathrm { R h } } _ { 1 { \\mathrm { M L } } }$ ,indicating that the Tafel step is more favorable for PtCoNiMoRh $@ \\mathbb { R } \\mathbf { h } _ { \\mathrm { 1 M L } }$ . Besides, the $\\mathrm { H } _ { 2 } \\mathrm { O }$ adsorption energy of $\\mathrm { P t C o N i M o R h } @ \\mathrm { R h } _ { 1 \\mathrm { M L } }$ and PtCoNiMoRh $@ \\mathbb { R } \\mathbf { h } _ { 2 \\mathrm { M L } }$ were also conducted to measure the first step in water dissociation in alkaline/neutral electrolyte (Figure 4d).It is obviously shown that the $\\Delta \\mathrm { G } _ { \\mathrm { H } _ { 2 } \\mathrm { O } }$ of PtCoNiMoRh ${ \\widehat { \\ @ } } { \\mathrm { R h } } _ { 1 { \\mathrm { M L } } }$ are ${ < } 0$ ,while the $\\Delta \\mathrm { G } _ { \\mathrm { H } _ { 2 } \\mathrm { O } }$ ofPtCoNiMoRh ${ \\bf \\sigma } _ { \\mathcal { Q } \\mathrm { R h _ { 2 M L } } }$ are ${ \\scriptstyle > 0 } .$ .This result indicates that PtCoNiMoRh@ $\\mathrm { R h } _ { \\mathrm { 1 M L } }$ is favorable for water adsorption and provides $\\mathrm { H } _ { 2 } \\mathrm { O }$ for the water dissociation.[40]"]}, {"key": "ΔG_H2O", "value": "> 0", "source": ["It's acknowledged that the $\\Delta \\mathsf { G } _ { \\mathrm { H } ^ { \\ast } }$ of catalyst less close to 0 is considered as optimal.38.39] As shown in Figure4b,c,the $\\mathrm { H ^ { * } }$ adsorption energy in active sites of $\\mathrm { P t C o N i M o R h } @ \\mathrm { R h } _ { 2 \\mathrm { M L } }$ are smaller than that of PtCoNiMoRh ${ \\widehat { \\ @ } } { \\mathrm { R h } } _ { 1 { \\mathrm { M L } } }$ ,indicating that the Tafel step is more favorable for PtCoNiMoRh $@ \\mathbb { R } \\mathbf { h } _ { \\mathrm { 1 M L } }$ . Besides, the $\\mathrm { H } _ { 2 } \\mathrm { O }$ adsorption energy of $\\mathrm { P t C o N i M o R h } @ \\mathrm { R h } _ { 1 \\mathrm { M L } }$ and PtCoNiMoRh $@ \\mathbb { R } \\mathbf { h } _ { 2 \\mathrm { M L } }$ were also conducted to measure the first step in water dissociation in alkaline/neutral electrolyte (Figure 4d).It is obviously shown that the $\\Delta \\mathrm { G } _ { \\mathrm { H } _ { 2 } \\mathrm { O } }$ of PtCoNiMoRh ${ \\widehat { \\ @ } } { \\mathrm { R h } } _ { 1 { \\mathrm { M L } } }$ are ${ < } 0$ ,while the $\\Delta \\mathrm { G } _ { \\mathrm { H } _ { 2 } \\mathrm { O } }$ ofPtCoNiMoRh ${ \\bf \\sigma } _ { \\mathcal { Q } \\mathrm { R h _ { 2 M L } } }$ are ${ \\scriptstyle > 0 } .$ .This result indicates that PtCoNiMoRh@ $\\mathrm { R h } _ { \\mathrm { 1 M L } }$ is favorable for water adsorption and provides $\\mathrm { H } _ { 2 } \\mathrm { O }$ for the water dissociation.[40]"]}]}, "experimental_conditions": {"test_setup": {"source": [], "scan_rate": null, "substrate": null, "ir_compensation": null}, "electrolyte": {"source": [], "ph_value": null, "concentration_molar": null, "electrolyte_composition": null}, "synthesis_method": {"method": null, "source": [], "key_parameters": null}, "other_environmental_params": []}}]} |  | {"extraction_results": [{"alloy_id": "PtCoNiMoRh@Rh", "performance": {"stability": {"source": ["Considering the stability issues arising from the dissolution of transition metals in acidic condition,protecting transition metals from dissolution in alloy is one ofthe advantages of CS structures.As shown in Figure $3 \\mathrm { g }$ and Figure S16a (Supporting Information),the decrease of overpotential at $- 1 0 \\mathrm { m A } \\mathrm { c m } ^ { - 2 }$ of PtCoNiMoRh $@$ Rh before and after 5000 cycles is only $1 \\mathrm { m V } ,$ while commercial $\\mathrm { P t / C }$ is $1 7 \\mathrm { m V } .$ And the decay rate of PtCoNiMoRh@Rh is lower than commercial $\\mathrm { P t / C }$ during the CA process (Figure S17a, Supporting Information).Additionally,the structure of PtCoNiMoRh $@$ Rh remains essentially unchanged after ADTs (Figure S18, Supporting Information), the $\\mathrm { P t / C o / N i / M o / R h }$ atomic ratio before and after ADTs is $4 2 . 3 6 / 5 . 3 9 / 6 . 4 2 / 1 9 . 0 2 / 2 6 . 8 1$ and $4 2 . 5 8 / 4 . 9 2 / 6 . 2 / 1 3 . 4 5 / 3 2 . 8 5 ,$ the negligible content of Co and Ni further demonstrating the enhanced stability of PtCoNiMoRh $@$ Rh in acid electrolyte.", "\nThe overpotential decay of PtCoNiMoRh $@$ Rh and commercial $\\mathrm { P t / C }$ is 4 and $8 \\ \\mathrm { m V }$ (Figure 3h; Figure S16b, Supporting Information) under neutral electrolyte and 5 and $4 \\textrm { m V }$ under alkaline condition (Figure S16c, Supporting Information). ", "And the current attenuation over $1 2 \\mathrm { ~ h ~ }$ of commercial $\\mathrm { P t / C }$ is larger than that of PtCoNiMoRh $@$ Rh (Figure $\\mathtt { S 1 7 b } , \\mathtt { c }$ ,Supporting Information).The enhanced robustness of PtCoNiMoRh $@$ Rh is further verified by comparing the decrease in overpotential and current in combination with the negligible structure change after ADTs (Figures S19 and S20, Supporting Information). "], "cycle_count": "5000", "test_method": "CV Cycling", "duration_hours": null, "degradation_details": "decrease of overpotential at 10 mA cm^-2 is only 1 mV (acid), 4 mV (neutral), 5 mV (alkaline)", "performance_retention": null}, "tafel_slope": {"unit": "mV dec^-1", "value": "extremely lower than 24.0 mV dec^-1", "source": ["\nSignificantly, Tafel slope reflects the intrinsic properties of the catalyst,aiding in the analysis of the rate-determining step in HER.As shown in Figure S12a (Supporting Information),the Tafel slope of PtCoNiMoRh@Rh is extremely lower than those of commercial $\\mathrm { P t / C }$ $( 2 4 . 0 \\mathrm { m V } \\mathrm { d e c ^ { - 1 } }$ and $\\mathrm { R h } / \\mathrm { C }$ $( 2 4 . 4 \\ : \\mathrm { m V \\ : d e c ^ { - 1 } }$ ), indicating that the HER mechanism of these catalysts is followed the Vomer-Tafel mechanism.And as shown in Figure S13a and Table S4 (Supporting Information),the lowest charge-transfer resistance $\\mathrm { ( R _ { c t } ) }$ implies thatPtCoNiMoRh $@$ Rh exhibit excellent interfacial charge transfer kinetics,resulting in the fastest HER dynamics."]}, "overpotential": [{"unit": "mV", "value": "9.1", "source": ["The PtCoNiMoRh@ Rh just require 9.1, 24.9, and $1 7 . 1 ~ \\mathsf { m V }$ to achieve $- 1 0 \\mathsf { m A } \\mathsf { c m } ^ { - 2 }$ in acid, neutral, and alkaline electrolyte, and the corresponding mass activity are 5.8, 2.79,and 91.8 times higher than that of $\\mathsf { R h } / \\mathsf { C }$ . ", "\n# 2.1. Electrochemical Activity\n\nTo further validate the electrocatalytic dynamics originating from the unique core-shell structure.The double layer capacitance $( \\mathrm { C _ { d l } } )$ was first executed to evaluate the electrochemical active area (ECSA)of catalysts.For acidic electrolyte,as shown in Figures S10 and S1la (Supporting Information), the $\\mathrm { C _ { d l } }$ of PtCoNiMoRh $@$ Rh $( 0 . 0 0 3 7 \\mathrm { m F } )$ is the highest among the catalysts, indicating that the PtCoNiMoRh $@$ Rh possess the highest ECSA with enriched active sites and thus enhanced the activity in acidic electrolyte.Meanwhile,the overpotential at current density of $- 1 0 \\mathrm { \\ m A \\ c m ^ { - 2 } }$ is a key benchmark for evaluating the HER activity.As shown in Figure 3a the PtCoNiMoRh $@$ Rh require only $9 . 1 ~ \\mathrm { m V }$ to reach $- 1 0 \\mathrm { \\ m A \\ c m ^ { - 2 } }$ ,which is extremely lower than that of commercial $\\mathrm { P t / C }$ $( 2 0 . 5 \\ \\mathrm { m V } )$ . "], "current_density": "10 mA cm^-2"}, {"unit": "mV", "value": "24.9", "source": ["The PtCoNiMoRh@ Rh just require 9.1, 24.9, and $1 7 . 1 ~ \\mathsf { m V }$ to achieve $- 1 0 \\mathsf { m A } \\mathsf { c m } ^ { - 2 }$ in acid, neutral, and alkaline electrolyte, and the corresponding mass activity are 5.8, 2.79,and 91.8 times higher than that of $\\mathsf { R h } / \\mathsf { C }$ . ", "\nIn the neutral condition,the $\\mathrm { C _ { d l } }$ of PtCoNiMoRh $@$ Rh (0.0029 mF)is highest among the given catalysts (Figures S11b and S14, Supporting Information), indicating that PtCoNiMoRh $@$ Rh exposes more active sites in neutral than other catalysts.PtCoNiMoRh $@$ Rh displaya lower overpotential to achieve $- 1 0 \\mathrm { m A c m } ^ { - 2 }$ $( 2 4 . 9 \\mathrm { m V } )$ with a smaller Tafel slope $( 3 1 . 4 \\mathrm { m V } \\mathrm { d e c } ^ { - 1 }$ )than that of commercial Pt/C,Rh/C,and PtCoNiMoRh NPs,illustrating the rapid kinetics of the HER process in neutral electrolyte.Meanwhile,PtCoNiMoRh $@$ Rh exhibit fastest interfacial charge transfer kinetics among these catalysts due to the lowest $\\mathtt { R _ { c t } }$ in neutral electrolyte (Figure S13b and Table S4, Supporting Information). "], "current_density": "10 mA cm^-2"}, {"unit": "mV", "value": "17.1", "source": ["The PtCoNiMoRh@ Rh just require 9.1, 24.9, and $1 7 . 1 ~ \\mathsf { m V }$ to achieve $- 1 0 \\mathsf { m A } \\mathsf { c m } ^ { - 2 }$ in acid, neutral, and alkaline electrolyte, and the corresponding mass activity are 5.8, 2.79,and 91.8 times higher than that of $\\mathsf { R h } / \\mathsf { C }$ . ", "\nAsfor alkaline electrolyte，it is obviously show PtCoNiMoRh $@$ Rh expose much more active sites compared to other catalysts according to the ECSA (Figures S15 and S11c, Supporting Information).And as shown in Figure 3c,the PtCoNiMoRh $@$ Rh require only $1 7 . 1 \\mathrm { \\ m V }$ to deliver $- 1 0 \\mathrm { \\ m A \\ c m ^ { - 2 } }$ ， which is lower than that of commercial $\\mathrm { P t / C }$ ， $\\mathrm { R h } / \\mathrm { C }$ ，and PtCoNiMoRh NPs.The Tafel slope of PtCoNiMoRh $@$ Rh suggests that the Volmer-Tafel mechanism $( 3 0 \\ \\mathrm { m V \\ d e c ^ { - 1 } }$ ）domains in the HER progression of PtCoNiMoRh@Rh (Figure S12c, Supporting Information). "], "current_density": "10 mA cm^-2"}], "supplementary_performance": [{"key": "mass activity (acid)", "value": "5.8 times higher than Rh/C", "source": ["The mass activity of PtCoNiMoRh $@ \\mathrm { R h }$ is 3.2 and 5.8 times higher than that of commercial $\\mathrm { . t / C ~ } ( 0 . 2 8 \\mathrm { ~ A ~ } \\mathrm { m g _ { P t + R h } } ^ { - 1 } )$ and $\\mathrm { R h } / \\mathrm { C }$ (0.15 A $\\mathrm { m g _ { P t + R h } } ^ { - 1 }$ )，respectively (Figure 3d).Comparisons of Pt/C,Rh/C,PtCoNiMoRh nanoparticles,and PtCoNiMoRh $@$ Rh in terms of ECSA,overpotential,and mass activity suggest that the interaction between the PtCoNiMoRh core and the Rh shell has a significant impact on electrochemical catalytic performance."]}, {"key": "mass activity (neutral)", "value": "2.79 times higher than Rh/C", "source": ["Additionally, the mass activity of PtCoNiMoRh $@$ Rh is 1.42 and 2.79 times higher than $\\mathrm { P t / C }$ and $\\mathrm { R h } / \\mathrm { C }$ , respectively (Figure 3e)."]}, {"key": "mass activity (alkaline)", "value": "91.2 times higher than Rh/C", "source": ["Meanwhile,the rate-determining step in alkaline HER of commercial $\\mathrm { P t / C }$ $( 5 3 . 5 \\ \\mathrm { m V \\ d e c ^ { - 1 } } ,$ isHeyrovsky step,while the $\\mathrm { R h } / \\mathrm { C }$ $( 2 5 5 . 0 \\ \\mathrm { m V \\ d e c ^ { - 1 } } )$ ）is the Volmer step.This result suggests that the proton mainly originated from $\\mathrm { H } _ { 2 } \\mathrm { O }$ under neutral/alkaline condition and the adsorption/desorption of $\\mathrm { H } _ { 2 } \\mathrm { O }$ and $\\mathrm { O H ^ { - } }$ is the key factor for HER.In addition,the mass activity of PtCoNiMoRh $@$ Rh is much greater than that of $\\mathrm { P t / C }$ and $\\mathrm { R h } / \\mathrm { C }$ ,being 6.51 and 91.2 times higher, respectively (Figure 3f).And the lowest $\\mathtt { R _ { c t } }$ of PtCoNiMoRh $@$ Rh exhibit fastest interfacial charge transfer kinetic among these catalysts."]}, {"key": "charge-transfer resistance", "value": "lowest Rct among catalysts (acid, neutral, alkaline)", "source": ["\nSignificantly, Tafel slope reflects the intrinsic properties of the catalyst,aiding in the analysis of the rate-determining step in HER.As shown in Figure S12a (Supporting Information),the Tafel slope of PtCoNiMoRh@Rh is extremely lower than those of commercial $\\mathrm { P t / C }$ $( 2 4 . 0 \\mathrm { m V } \\mathrm { d e c ^ { - 1 } }$ and $\\mathrm { R h } / \\mathrm { C }$ $( 2 4 . 4 \\ : \\mathrm { m V \\ : d e c ^ { - 1 } }$ ), indicating that the HER mechanism of these catalysts is followed the Vomer-Tafel mechanism.And as shown in Figure S13a and Table S4 (Supporting Information),the lowest charge-transfer resistance $\\mathrm { ( R _ { c t } ) }$ implies thatPtCoNiMoRh $@$ Rh exhibit excellent interfacial charge transfer kinetics,resulting in the fastest HER dynamics.", "\nIn the neutral condition,the $\\mathrm { C _ { d l } }$ of PtCoNiMoRh $@$ Rh (0.0029 mF)is highest among the given catalysts (Figures S11b and S14, Supporting Information), indicating that PtCoNiMoRh $@$ Rh exposes more active sites in neutral than other catalysts.PtCoNiMoRh $@$ Rh displaya lower overpotential to achieve $- 1 0 \\mathrm { m A c m } ^ { - 2 }$ $( 2 4 . 9 \\mathrm { m V } )$ with a smaller Tafel slope $( 3 1 . 4 \\mathrm { m V } \\mathrm { d e c } ^ { - 1 }$ )than that of commercial Pt/C,Rh/C,and PtCoNiMoRh NPs,illustrating the rapid kinetics of the HER process in neutral electrolyte.Meanwhile,PtCoNiMoRh $@$ Rh exhibit fastest interfacial charge transfer kinetics among these catalysts due to the lowest $\\mathtt { R _ { c t } }$ in neutral electrolyte (Figure S13b and Table S4, Supporting Information). ", "Meanwhile,the rate-determining step in alkaline HER of commercial $\\mathrm { P t / C }$ $( 5 3 . 5 \\ \\mathrm { m V \\ d e c ^ { - 1 } } ,$ isHeyrovsky step,while the $\\mathrm { R h } / \\mathrm { C }$ $( 2 5 5 . 0 \\ \\mathrm { m V \\ d e c ^ { - 1 } } )$ ）is the Volmer step.This result suggests that the proton mainly originated from $\\mathrm { H } _ { 2 } \\mathrm { O }$ under neutral/alkaline condition and the adsorption/desorption of $\\mathrm { H } _ { 2 } \\mathrm { O }$ and $\\mathrm { O H ^ { - } }$ is the key factor for HER.In addition,the mass activity of PtCoNiMoRh $@$ Rh is much greater than that of $\\mathrm { P t / C }$ and $\\mathrm { R h } / \\mathrm { C }$ ,being 6.51 and 91.2 times higher, respectively (Figure 3f).And the lowest $\\mathtt { R _ { c t } }$ of PtCoNiMoRh $@$ Rh exhibit fastest interfacial charge transfer kinetic among these catalysts."]}]}, "experimental_conditions": {"test_setup": {"source": ["\nFigure 3.a-c) LSV curves with $90 \\%$ IR correction and the corresponding ${ \\mathsf { d - f } } $ ）mass activity of commercial Pt/C, $\\mathsf { R h } / \\mathsf { C }$ ，PtCoNiMoRh $@$ Rh. g-i) LSV curves before and after 5Oo0 cycles inacidic,neutral,and alkaline electrolyte,respectively."], "scan_rate": null, "substrate": null, "ir_compensation": "90%"}, "electrolyte": {"source": ["\n# 2.1. Electrochemical Activity\n\nTo further validate the electrocatalytic dynamics originating from the unique core-shell structure.The double layer capacitance $( \\mathrm { C _ { d l } } )$ was first executed to evaluate the electrochemical active area (ECSA)of catalysts.For acidic electrolyte,as shown in Figures S10 and S1la (Supporting Information), the $\\mathrm { C _ { d l } }$ of PtCoNiMoRh $@$ Rh $( 0 . 0 0 3 7 \\mathrm { m F } )$ is the highest among the catalysts, indicating that the PtCoNiMoRh $@$ Rh possess the highest ECSA with enriched active sites and thus enhanced the activity in acidic electrolyte.Meanwhile,the overpotential at current density of $- 1 0 \\mathrm { \\ m A \\ c m ^ { - 2 } }$ is a key benchmark for evaluating the HER activity.As shown in Figure 3a the PtCoNiMoRh $@$ Rh require only $9 . 1 ~ \\mathrm { m V }$ to reach $- 1 0 \\mathrm { \\ m A \\ c m ^ { - 2 } }$ ,which is extremely lower than that of commercial $\\mathrm { P t / C }$ $( 2 0 . 5 \\ \\mathrm { m V } )$ . ", "\nIn the neutral condition,the $\\mathrm { C _ { d l } }$ of PtCoNiMoRh $@$ Rh (0.0029 mF)is highest among the given catalysts (Figures S11b and S14, Supporting Information), indicating that PtCoNiMoRh $@$ Rh exposes more active sites in neutral than other catalysts.PtCoNiMoRh $@$ Rh displaya lower overpotential to achieve $- 1 0 \\mathrm { m A c m } ^ { - 2 }$ $( 2 4 . 9 \\mathrm { m V } )$ with a smaller Tafel slope $( 3 1 . 4 \\mathrm { m V } \\mathrm { d e c } ^ { - 1 }$ )than that of commercial Pt/C,Rh/C,and PtCoNiMoRh NPs,illustrating the rapid kinetics of the HER process in neutral electrolyte.Meanwhile,PtCoNiMoRh $@$ Rh exhibit fastest interfacial charge transfer kinetics among these catalysts due to the lowest $\\mathtt { R _ { c t } }$ in neutral electrolyte (Figure S13b and Table S4, Supporting Information). ", "\nAsfor alkaline electrolyte，it is obviously show PtCoNiMoRh $@$ Rh expose much more active sites compared to other catalysts according to the ECSA (Figures S15 and S11c, Supporting Information).And as shown in Figure 3c,the PtCoNiMoRh $@$ Rh require only $1 7 . 1 \\mathrm { \\ m V }$ to deliver $- 1 0 \\mathrm { \\ m A \\ c m ^ { - 2 } }$ ， which is lower than that of commercial $\\mathrm { P t / C }$ ， $\\mathrm { R h } / \\mathrm { C }$ ，and PtCoNiMoRh NPs.The Tafel slope of PtCoNiMoRh $@$ Rh suggests that the Volmer-Tafel mechanism $( 3 0 \\ \\mathrm { m V \\ d e c ^ { - 1 } }$ ）domains in the HER progression of PtCoNiMoRh@Rh (Figure S12c, Supporting Information). "], "ph_value": null, "concentration_molar": null, "electrolyte_composition": null}, "synthesis_method": {"method": "one-step wet chemical method", "source": ["\n# 2. Results and Discussion\n\nThe synthesis scheme of PtCoNiMoRh@Rh is illustrated in Figure 1a. ", "One-step wet chemical method is developed,where the appropriate number of precursors (Pt, Co,Ni,and Rh) are mixed in a certain ratio to form an alloy，using oleylamine (OAm) and $M \\mathrm { { o } ( C O ) _ { 6 } }$ as reducing agents and metal precursor. ", "The high-resolution (HR)-scanning transmission electron microscopy (STEM) image of the sample with $1 \\mathrm { { h } }$ reaction time (Figure 1b) and TEM image with size distribution (Figure S1, Supporting Information) clearly demonstrate that the nanoparticles have an average size of ${ \\sim } 5 . 7 1 \\ \\mathrm { n m }$ . "], "key_parameters": "1 h reaction time"}, "other_environmental_params": [{"key": "LSV curves", "value": "with 90% IR correction", "source": ["\nFigure 3.a-c) LSV curves with $90 \\%$ IR correction and the corresponding ${ \\mathsf { d - f } } $ ）mass activity of commercial Pt/C, $\\mathsf { R h } / \\mathsf { C }$ ，PtCoNiMoRh $@$ Rh. g-i) LSV curves before and after 5Oo0 cycles inacidic,neutral,and alkaline electrolyte,respectively."]}]}}, {"alloy_id": "PtCoNiMoRh nanoparticles", "performance": {"stability": {"source": [], "cycle_count": null, "test_method": "Unknown", "duration_hours": null, "degradation_details": null, "performance_retention": null}, "tafel_slope": {"unit": null, "value": null, "source": []}, "overpotential": [], "supplementary_performance": [{"key": "d-band width reduction", "value": "0.69 lower than Rh foil", "source": ["\nAdditionally, Synchrotron X-ray absorption near-edge structure (XANES) of Rh $\\mathrm { L } _ { 3 }$ and $\\mathrm { L } _ { 2 }$ -edge were conducted to investigate the modulation of Rh d-electron (Figure 2a,b).Accounts for the wide density of states (DOS) of Rh,we first calculated the d-band width based on the $\\mathrm { L } _ { 3 }$ -edge according to the Lorentzian edge.[32.33] As shown in Table 1, the DOS width of Rh d-band in PtCoNiMoRh $@$ Rh and PtCoNiMoRh NPs are lower than that of Rh foil by 0.67 and 0.69 respectively. "]}]}, "experimental_conditions": {"test_setup": {"source": [], "scan_rate": null, "substrate": null, "ir_compensation": null}, "electrolyte": {"source": [], "ph_value": null, "concentration_molar": null, "electrolyte_composition": null}, "synthesis_method": {"method": null, "source": [], "key_parameters": null}, "other_environmental_params": []}}, {"alloy_id": "PtCoNiMoRh@NiRh@Rh", "performance": {"stability": {"source": [], "cycle_count": null, "test_method": "Unknown", "duration_hours": null, "degradation_details": null, "performance_retention": null}, "tafel_slope": {"unit": null, "value": null, "source": []}, "overpotential": [], "supplementary_performance": []}, "experimental_conditions": {"test_setup": {"source": [], "scan_rate": null, "substrate": null, "ir_compensation": null}, "electrolyte": {"source": [], "ph_value": null, "concentration_molar": null, "electrolyte_composition": null}, "synthesis_method": {"method": "one-step wet chemical method (extended reaction time)", "source": ["Besides, the energy-dispersive X-ray spectroscopy (EDS) results show that Pt, Co,Ni,Mo,and Rh evenly distribute throughout the core (Figure S3,Supporting Information).And inductively coupled plasma optical emission spectrometer (ICP-OES) result shows that the Pt/Co/Ni/Mo/Rh atomic ratio of PtCoNiMoRh@Rh is 31/8/30/5/26.As the reaction time increases to $^ { 4 \\mathrm { h } }$ ,the nanoparticle develops a Rh shell,a NiRh alloy subsurface,and a PtCoNiMoRh core (Figure S4a-c, Supporting Information) (labeled as PtCoNiMoRh $@$ NiRh@Rh).And as the reaction time increases to $^ { 8 \\mathrm { ~ h ~ } }$ ,the Rh shell disappears,forming PtCoNiMoRh $@$ RhNi (Figure S4d-f, Supporting Information). "], "key_parameters": "4 h reaction time"}, "other_environmental_params": []}}, {"alloy_id": "PtCoNiMoRh@RhNi", "performance": {"stability": {"source": [], "cycle_count": null, "test_method": "Unknown", "duration_hours": null, "degradation_details": null, "performance_retention": null}, "tafel_slope": {"unit": "mV dec^-1", "value": null, "source": []}, "overpotential": [], "supplementary_performance": []}, "experimental_conditions": {"test_setup": {"source": [], "scan_rate": null, "substrate": null, "ir_compensation": null}, "electrolyte": {"source": [], "ph_value": null, "concentration_molar": null, "electrolyte_composition": null}, "synthesis_method": {"method": "one-step wet chemical method", "source": ["One-step wet chemical method is developed,where the appropriate number of precursors (Pt, Co,Ni,and Rh) are mixed in a certain ratio to form an alloy，using oleylamine (OAm) and $M \\mathrm { { o } ( C O ) _ { 6 } }$ as reducing agents and metal precursor. ", "Besides, the energy-dispersive X-ray spectroscopy (EDS) results show that Pt, Co,Ni,Mo,and Rh evenly distribute throughout the core (Figure S3,Supporting Information).And inductively coupled plasma optical emission spectrometer (ICP-OES) result shows that the Pt/Co/Ni/Mo/Rh atomic ratio of PtCoNiMoRh@Rh is 31/8/30/5/26.As the reaction time increases to $^ { 4 \\mathrm { h } }$ ,the nanoparticle develops a Rh shell,a NiRh alloy subsurface,and a PtCoNiMoRh core (Figure S4a-c, Supporting Information) (labeled as PtCoNiMoRh $@$ NiRh@Rh).And as the reaction time increases to $^ { 8 \\mathrm { ~ h ~ } }$ ,the Rh shell disappears,forming PtCoNiMoRh $@$ RhNi (Figure S4d-f, Supporting Information). "], "key_parameters": "8 h reaction time"}, "other_environmental_params": []}}, {"alloy_id": "PtCoNiMoRh@Rh_1ML", "performance": {"stability": {"source": [], "cycle_count": null, "test_method": "Unknown", "duration_hours": null, "degradation_details": null, "performance_retention": null}, "tafel_slope": {"unit": "mV dec^-1", "value": null, "source": []}, "overpotential": [], "supplementary_performance": [{"key": "ΔG_H*", "value": "less close to 0 (optimal)", "source": ["It's acknowledged that the $\\Delta \\mathsf { G } _ { \\mathrm { H } ^ { \\ast } }$ of catalyst less close to 0 is considered as optimal.38.39] As shown in Figure4b,c,the $\\mathrm { H ^ { * } }$ adsorption energy in active sites of $\\mathrm { P t C o N i M o R h } @ \\mathrm { R h } _ { 2 \\mathrm { M L } }$ are smaller than that of PtCoNiMoRh ${ \\widehat { \\ @ } } { \\mathrm { R h } } _ { 1 { \\mathrm { M L } } }$ ,indicating that the Tafel step is more favorable for PtCoNiMoRh $@ \\mathbb { R } \\mathbf { h } _ { \\mathrm { 1 M L } }$ . Besides, the $\\mathrm { H } _ { 2 } \\mathrm { O }$ adsorption energy of $\\mathrm { P t C o N i M o R h } @ \\mathrm { R h } _ { 1 \\mathrm { M L } }$ and PtCoNiMoRh $@ \\mathbb { R } \\mathbf { h } _ { 2 \\mathrm { M L } }$ were also conducted to measure the first step in water dissociation in alkaline/neutral electrolyte (Figure 4d).It is obviously shown that the $\\Delta \\mathrm { G } _ { \\mathrm { H } _ { 2 } \\mathrm { O } }$ of PtCoNiMoRh ${ \\widehat { \\ @ } } { \\mathrm { R h } } _ { 1 { \\mathrm { M L } } }$ are ${ < } 0$ ,while the $\\Delta \\mathrm { G } _ { \\mathrm { H } _ { 2 } \\mathrm { O } }$ ofPtCoNiMoRh ${ \\bf \\sigma } _ { \\mathcal { Q } \\mathrm { R h _ { 2 M L } } }$ are ${ \\scriptstyle > 0 } .$ .This result indicates that PtCoNiMoRh@ $\\mathrm { R h } _ { \\mathrm { 1 M L } }$ is favorable for water adsorption and provides $\\mathrm { H } _ { 2 } \\mathrm { O }$ for the water dissociation.[40]"]}, {"key": "ΔG_H2O", "value": "< 0", "source": ["It's acknowledged that the $\\Delta \\mathsf { G } _ { \\mathrm { H } ^ { \\ast } }$ of catalyst less close to 0 is considered as optimal.38.39] As shown in Figure4b,c,the $\\mathrm { H ^ { * } }$ adsorption energy in active sites of $\\mathrm { P t C o N i M o R h } @ \\mathrm { R h } _ { 2 \\mathrm { M L } }$ are smaller than that of PtCoNiMoRh ${ \\widehat { \\ @ } } { \\mathrm { R h } } _ { 1 { \\mathrm { M L } } }$ ,indicating that the Tafel step is more favorable for PtCoNiMoRh $@ \\mathbb { R } \\mathbf { h } _ { \\mathrm { 1 M L } }$ . Besides, the $\\mathrm { H } _ { 2 } \\mathrm { O }$ adsorption energy of $\\mathrm { P t C o N i M o R h } @ \\mathrm { R h } _ { 1 \\mathrm { M L } }$ and PtCoNiMoRh $@ \\mathbb { R } \\mathbf { h } _ { 2 \\mathrm { M L } }$ were also conducted to measure the first step in water dissociation in alkaline/neutral electrolyte (Figure 4d).It is obviously shown that the $\\Delta \\mathrm { G } _ { \\mathrm { H } _ { 2 } \\mathrm { O } }$ of PtCoNiMoRh ${ \\widehat { \\ @ } } { \\mathrm { R h } } _ { 1 { \\mathrm { M L } } }$ are ${ < } 0$ ,while the $\\Delta \\mathrm { G } _ { \\mathrm { H } _ { 2 } \\mathrm { O } }$ ofPtCoNiMoRh ${ \\bf \\sigma } _ { \\mathcal { Q } \\mathrm { R h _ { 2 M L } } }$ are ${ \\scriptstyle > 0 } .$ .This result indicates that PtCoNiMoRh@ $\\mathrm { R h } _ { \\mathrm { 1 M L } }$ is favorable for water adsorption and provides $\\mathrm { H } _ { 2 } \\mathrm { O }$ for the water dissociation.[40]"]}]}, "experimental_conditions": {"test_setup": {"source": [], "scan_rate": null, "substrate": null, "ir_compensation": null}, "electrolyte": {"source": [], "ph_value": null, "concentration_molar": null, "electrolyte_composition": null}, "synthesis_method": {"method": null, "source": [], "key_parameters": null}, "other_environmental_params": []}}, {"alloy_id": "PtCoNiMoRh@Rh_2ML", "performance": {"stability": {"source": [], "cycle_count": null, "test_method": "Unknown", "duration_hours": null, "degradation_details": null, "performance_retention": null}, "tafel_slope": {"unit": "mV dec^-1", "value": null, "source": []}, "overpotential": [], "supplementary_performance": [{"key": "ΔG_H*", "value": "smaller than PtCoNiMoRh@Rh_1ML", "source": ["It's acknowledged that the $\\Delta \\mathsf { G } _ { \\mathrm { H } ^ { \\ast } }$ of catalyst less close to 0 is considered as optimal.38.39] As shown in Figure4b,c,the $\\mathrm { H ^ { * } }$ adsorption energy in active sites of $\\mathrm { P t C o N i M o R h } @ \\mathrm { R h } _ { 2 \\mathrm { M L } }$ are smaller than that of PtCoNiMoRh ${ \\widehat { \\ @ } } { \\mathrm { R h } } _ { 1 { \\mathrm { M L } } }$ ,indicating that the Tafel step is more favorable for PtCoNiMoRh $@ \\mathbb { R } \\mathbf { h } _ { \\mathrm { 1 M L } }$ . Besides, the $\\mathrm { H } _ { 2 } \\mathrm { O }$ adsorption energy of $\\mathrm { P t C o N i M o R h } @ \\mathrm { R h } _ { 1 \\mathrm { M L } }$ and PtCoNiMoRh $@ \\mathbb { R } \\mathbf { h } _ { 2 \\mathrm { M L } }$ were also conducted to measure the first step in water dissociation in alkaline/neutral electrolyte (Figure 4d).It is obviously shown that the $\\Delta \\mathrm { G } _ { \\mathrm { H } _ { 2 } \\mathrm { O } }$ of PtCoNiMoRh ${ \\widehat { \\ @ } } { \\mathrm { R h } } _ { 1 { \\mathrm { M L } } }$ are ${ < } 0$ ,while the $\\Delta \\mathrm { G } _ { \\mathrm { H } _ { 2 } \\mathrm { O } }$ ofPtCoNiMoRh ${ \\bf \\sigma } _ { \\mathcal { Q } \\mathrm { R h _ { 2 M L } } }$ are ${ \\scriptstyle > 0 } .$ .This result indicates that PtCoNiMoRh@ $\\mathrm { R h } _ { \\mathrm { 1 M L } }$ is favorable for water adsorption and provides $\\mathrm { H } _ { 2 } \\mathrm { O }$ for the water dissociation.[40]"]}, {"key": "ΔG_H2O", "value": "> 0", "source": ["It's acknowledged that the $\\Delta \\mathsf { G } _ { \\mathrm { H } ^ { \\ast } }$ of catalyst less close to 0 is considered as optimal.38.39] As shown in Figure4b,c,the $\\mathrm { H ^ { * } }$ adsorption energy in active sites of $\\mathrm { P t C o N i M o R h } @ \\mathrm { R h } _ { 2 \\mathrm { M L } }$ are smaller than that of PtCoNiMoRh ${ \\widehat { \\ @ } } { \\mathrm { R h } } _ { 1 { \\mathrm { M L } } }$ ,indicating that the Tafel step is more favorable for PtCoNiMoRh $@ \\mathbb { R } \\mathbf { h } _ { \\mathrm { 1 M L } }$ . Besides, the $\\mathrm { H } _ { 2 } \\mathrm { O }$ adsorption energy of $\\mathrm { P t C o N i M o R h } @ \\mathrm { R h } _ { 1 \\mathrm { M L } }$ and PtCoNiMoRh $@ \\mathbb { R } \\mathbf { h } _ { 2 \\mathrm { M L } }$ were also conducted to measure the first step in water dissociation in alkaline/neutral electrolyte (Figure 4d).It is obviously shown that the $\\Delta \\mathrm { G } _ { \\mathrm { H } _ { 2 } \\mathrm { O } }$ of PtCoNiMoRh ${ \\widehat { \\ @ } } { \\mathrm { R h } } _ { 1 { \\mathrm { M L } } }$ are ${ < } 0$ ,while the $\\Delta \\mathrm { G } _ { \\mathrm { H } _ { 2 } \\mathrm { O } }$ ofPtCoNiMoRh ${ \\bf \\sigma } _ { \\mathcal { Q } \\mathrm { R h _ { 2 M L } } }$ are ${ \\scriptstyle > 0 } .$ .This result indicates that PtCoNiMoRh@ $\\mathrm { R h } _ { \\mathrm { 1 M L } }$ is favorable for water adsorption and provides $\\mathrm { H } _ { 2 } \\mathrm { O }$ for the water dissociation.[40]"]}]}, "experimental_conditions": {"test_setup": {"source": [], "scan_rate": null, "substrate": null, "ir_compensation": null}, "electrolyte": {"source": [], "ph_value": null, "concentration_molar": null, "electrolyte_composition": null}, "synthesis_method": {"method": null, "source": [], "key_parameters": null}, "other_environmental_params": []}}]} | {"extraction_results": [{"alloy_id": "PtCoNiMoRh@Rh", "performance": {"stability": {"source": ["Considering the stability issues arising from the dissolution of transition metals in acidic condition,protecting transition metals from dissolution in alloy is one ofthe advantages of CS structures.As shown in Figure $3 \\mathrm { g }$ and Figure S16a (Supporting Information),the decrease of overpotential at $- 1 0 \\mathrm { m A } \\mathrm { c m } ^ { - 2 }$ of PtCoNiMoRh $@$ Rh before and after 5000 cycles is only $1 \\mathrm { m V } ,$ while commercial $\\mathrm { P t / C }$ is $1 7 \\mathrm { m V } .$ And the decay rate of PtCoNiMoRh@Rh is lower than commercial $\\mathrm { P t / C }$ during the CA process (Figure S17a, Supporting Information).Additionally,the structure of PtCoNiMoRh $@$ Rh remains essentially unchanged after ADTs (Figure S18, Supporting Information), the $\\mathrm { P t / C o / N i / M o / R h }$ atomic ratio before and after ADTs is $4 2 . 3 6 / 5 . 3 9 / 6 . 4 2 / 1 9 . 0 2 / 2 6 . 8 1$ and $4 2 . 5 8 / 4 . 9 2 / 6 . 2 / 1 3 . 4 5 / 3 2 . 8 5 ,$ the negligible content of Co and Ni further demonstrating the enhanced stability of PtCoNiMoRh $@$ Rh in acid electrolyte.", "\nThe overpotential decay of PtCoNiMoRh $@$ Rh and commercial $\\mathrm { P t / C }$ is 4 and $8 \\ \\mathrm { m V }$ (Figure 3h; Figure S16b, Supporting Information) under neutral electrolyte and 5 and $4 \\textrm { m V }$ under alkaline condition (Figure S16c, Supporting Information). ", "And the current attenuation over $1 2 \\mathrm { ~ h ~ }$ of commercial $\\mathrm { P t / C }$ is larger than that of PtCoNiMoRh $@$ Rh (Figure $\\mathtt { S 1 7 b } , \\mathtt { c }$ ,Supporting Information).The enhanced robustness of PtCoNiMoRh $@$ Rh is further verified by comparing the decrease in overpotential and current in combination with the negligible structure change after ADTs (Figures S19 and S20, Supporting Information). "], "cycle_count": "5000", "test_method": "CV Cycling", "duration_hours": null, "degradation_details": "decrease of overpotential at 10 mA cm^-2 is only 1 mV (acid), 4 mV (neutral), 5 mV (alkaline)", "performance_retention": null}, "tafel_slope": {"unit": "mV dec^-1", "value": "extremely lower than 24.0 mV dec^-1", "source": ["\nSignificantly, Tafel slope reflects the intrinsic properties of the catalyst,aiding in the analysis of the rate-determining step in HER.As shown in Figure S12a (Supporting Information),the Tafel slope of PtCoNiMoRh@Rh is extremely lower than those of commercial $\\mathrm { P t / C }$ $( 2 4 . 0 \\mathrm { m V } \\mathrm { d e c ^ { - 1 } }$ and $\\mathrm { R h } / \\mathrm { C }$ $( 2 4 . 4 \\ : \\mathrm { m V \\ : d e c ^ { - 1 } }$ ), indicating that the HER mechanism of these catalysts is followed the Vomer-Tafel mechanism.And as shown in Figure S13a and Table S4 (Supporting Information),the lowest charge-transfer resistance $\\mathrm { ( R _ { c t } ) }$ implies thatPtCoNiMoRh $@$ Rh exhibit excellent interfacial charge transfer kinetics,resulting in the fastest HER dynamics."]}, "overpotential": [{"unit": "mV", "value": "9.1", "source": ["The PtCoNiMoRh@ Rh just require 9.1, 24.9, and $1 7 . 1 ~ \\mathsf { m V }$ to achieve $- 1 0 \\mathsf { m A } \\mathsf { c m } ^ { - 2 }$ in acid, neutral, and alkaline electrolyte, and the corresponding mass activity are 5.8, 2.79,and 91.8 times higher than that of $\\mathsf { R h } / \\mathsf { C }$ . ", "\n# 2.1. Electrochemical Activity\n\nTo further validate the electrocatalytic dynamics originating from the unique core-shell structure.The double layer capacitance $( \\mathrm { C _ { d l } } )$ was first executed to evaluate the electrochemical active area (ECSA)of catalysts.For acidic electrolyte,as shown in Figures S10 and S1la (Supporting Information), the $\\mathrm { C _ { d l } }$ of PtCoNiMoRh $@$ Rh $( 0 . 0 0 3 7 \\mathrm { m F } )$ is the highest among the catalysts, indicating that the PtCoNiMoRh $@$ Rh possess the highest ECSA with enriched active sites and thus enhanced the activity in acidic electrolyte.Meanwhile,the overpotential at current density of $- 1 0 \\mathrm { \\ m A \\ c m ^ { - 2 } }$ is a key benchmark for evaluating the HER activity.As shown in Figure 3a the PtCoNiMoRh $@$ Rh require only $9 . 1 ~ \\mathrm { m V }$ to reach $- 1 0 \\mathrm { \\ m A \\ c m ^ { - 2 } }$ ,which is extremely lower than that of commercial $\\mathrm { P t / C }$ $( 2 0 . 5 \\ \\mathrm { m V } )$ . "], "current_density": "10 mA cm^-2"}, {"unit": "mV", "value": "24.9", "source": ["The PtCoNiMoRh@ Rh just require 9.1, 24.9, and $1 7 . 1 ~ \\mathsf { m V }$ to achieve $- 1 0 \\mathsf { m A } \\mathsf { c m } ^ { - 2 }$ in acid, neutral, and alkaline electrolyte, and the corresponding mass activity are 5.8, 2.79,and 91.8 times higher than that of $\\mathsf { R h } / \\mathsf { C }$ . ", "\nIn the neutral condition,the $\\mathrm { C _ { d l } }$ of PtCoNiMoRh $@$ Rh (0.0029 mF)is highest among the given catalysts (Figures S11b and S14, Supporting Information), indicating that PtCoNiMoRh $@$ Rh exposes more active sites in neutral than other catalysts.PtCoNiMoRh $@$ Rh displaya lower overpotential to achieve $- 1 0 \\mathrm { m A c m } ^ { - 2 }$ $( 2 4 . 9 \\mathrm { m V } )$ with a smaller Tafel slope $( 3 1 . 4 \\mathrm { m V } \\mathrm { d e c } ^ { - 1 }$ )than that of commercial Pt/C,Rh/C,and PtCoNiMoRh NPs,illustrating the rapid kinetics of the HER process in neutral electrolyte.Meanwhile,PtCoNiMoRh $@$ Rh exhibit fastest interfacial charge transfer kinetics among these catalysts due to the lowest $\\mathtt { R _ { c t } }$ in neutral electrolyte (Figure S13b and Table S4, Supporting Information). "], "current_density": "10 mA cm^-2"}, {"unit": "mV", "value": "17.1", "source": ["The PtCoNiMoRh@ Rh just require 9.1, 24.9, and $1 7 . 1 ~ \\mathsf { m V }$ to achieve $- 1 0 \\mathsf { m A } \\mathsf { c m } ^ { - 2 }$ in acid, neutral, and alkaline electrolyte, and the corresponding mass activity are 5.8, 2.79,and 91.8 times higher than that of $\\mathsf { R h } / \\mathsf { C }$ . ", "\nAsfor alkaline electrolyte，it is obviously show PtCoNiMoRh $@$ Rh expose much more active sites compared to other catalysts according to the ECSA (Figures S15 and S11c, Supporting Information).And as shown in Figure 3c,the PtCoNiMoRh $@$ Rh require only $1 7 . 1 \\mathrm { \\ m V }$ to deliver $- 1 0 \\mathrm { \\ m A \\ c m ^ { - 2 } }$ ， which is lower than that of commercial $\\mathrm { P t / C }$ ， $\\mathrm { R h } / \\mathrm { C }$ ，and PtCoNiMoRh NPs.The Tafel slope of PtCoNiMoRh $@$ Rh suggests that the Volmer-Tafel mechanism $( 3 0 \\ \\mathrm { m V \\ d e c ^ { - 1 } }$ ）domains in the HER progression of PtCoNiMoRh@Rh (Figure S12c, Supporting Information). "], "current_density": "10 mA cm^-2"}], "supplementary_performance": [{"key": "mass activity (acid)", "value": "5.8 times higher than Rh/C", "source": ["The mass activity of PtCoNiMoRh $@ \\mathrm { R h }$ is 3.2 and 5.8 times higher than that of commercial $\\mathrm { . t / C ~ } ( 0 . 2 8 \\mathrm { ~ A ~ } \\mathrm { m g _ { P t + R h } } ^ { - 1 } )$ and $\\mathrm { R h } / \\mathrm { C }$ (0.15 A $\\mathrm { m g _ { P t + R h } } ^ { - 1 }$ )，respectively (Figure 3d).Comparisons of Pt/C,Rh/C,PtCoNiMoRh nanoparticles,and PtCoNiMoRh $@$ Rh in terms of ECSA,overpotential,and mass activity suggest that the interaction between the PtCoNiMoRh core and the Rh shell has a significant impact on electrochemical catalytic performance."]}, {"key": "mass activity (neutral)", "value": "2.79 times higher than Rh/C", "source": ["Additionally, the mass activity of PtCoNiMoRh $@$ Rh is 1.42 and 2.79 times higher than $\\mathrm { P t / C }$ and $\\mathrm { R h } / \\mathrm { C }$ , respectively (Figure 3e)."]}, {"key": "mass activity (alkaline)", "value": "91.2 times higher than Rh/C", "source": ["Meanwhile,the rate-determining step in alkaline HER of commercial $\\mathrm { P t / C }$ $( 5 3 . 5 \\ \\mathrm { m V \\ d e c ^ { - 1 } } ,$ isHeyrovsky step,while the $\\mathrm { R h } / \\mathrm { C }$ $( 2 5 5 . 0 \\ \\mathrm { m V \\ d e c ^ { - 1 } } )$ ）is the Volmer step.This result suggests that the proton mainly originated from $\\mathrm { H } _ { 2 } \\mathrm { O }$ under neutral/alkaline condition and the adsorption/desorption of $\\mathrm { H } _ { 2 } \\mathrm { O }$ and $\\mathrm { O H ^ { - } }$ is the key factor for HER.In addition,the mass activity of PtCoNiMoRh $@$ Rh is much greater than that of $\\mathrm { P t / C }$ and $\\mathrm { R h } / \\mathrm { C }$ ,being 6.51 and 91.2 times higher, respectively (Figure 3f).And the lowest $\\mathtt { R _ { c t } }$ of PtCoNiMoRh $@$ Rh exhibit fastest interfacial charge transfer kinetic among these catalysts."]}, {"key": "charge-transfer resistance", "value": "lowest Rct among catalysts (acid, neutral, alkaline)", "source": ["\nSignificantly, Tafel slope reflects the intrinsic properties of the catalyst,aiding in the analysis of the rate-determining step in HER.As shown in Figure S12a (Supporting Information),the Tafel slope of PtCoNiMoRh@Rh is extremely lower than those of commercial $\\mathrm { P t / C }$ $( 2 4 . 0 \\mathrm { m V } \\mathrm { d e c ^ { - 1 } }$ and $\\mathrm { R h } / \\mathrm { C }$ $( 2 4 . 4 \\ : \\mathrm { m V \\ : d e c ^ { - 1 } }$ ), indicating that the HER mechanism of these catalysts is followed the Vomer-Tafel mechanism.And as shown in Figure S13a and Table S4 (Supporting Information),the lowest charge-transfer resistance $\\mathrm { ( R _ { c t } ) }$ implies thatPtCoNiMoRh $@$ Rh exhibit excellent interfacial charge transfer kinetics,resulting in the fastest HER dynamics.", "\nIn the neutral condition,the $\\mathrm { C _ { d l } }$ of PtCoNiMoRh $@$ Rh (0.0029 mF)is highest among the given catalysts (Figures S11b and S14, Supporting Information), indicating that PtCoNiMoRh $@$ Rh exposes more active sites in neutral than other catalysts.PtCoNiMoRh $@$ Rh displaya lower overpotential to achieve $- 1 0 \\mathrm { m A c m } ^ { - 2 }$ $( 2 4 . 9 \\mathrm { m V } )$ with a smaller Tafel slope $( 3 1 . 4 \\mathrm { m V } \\mathrm { d e c } ^ { - 1 }$ )than that of commercial Pt/C,Rh/C,and PtCoNiMoRh NPs,illustrating the rapid kinetics of the HER process in neutral electrolyte.Meanwhile,PtCoNiMoRh $@$ Rh exhibit fastest interfacial charge transfer kinetics among these catalysts due to the lowest $\\mathtt { R _ { c t } }$ in neutral electrolyte (Figure S13b and Table S4, Supporting Information). ", "Meanwhile,the rate-determining step in alkaline HER of commercial $\\mathrm { P t / C }$ $( 5 3 . 5 \\ \\mathrm { m V \\ d e c ^ { - 1 } } ,$ isHeyrovsky step,while the $\\mathrm { R h } / \\mathrm { C }$ $( 2 5 5 . 0 \\ \\mathrm { m V \\ d e c ^ { - 1 } } )$ ）is the Volmer step.This result suggests that the proton mainly originated from $\\mathrm { H } _ { 2 } \\mathrm { O }$ under neutral/alkaline condition and the adsorption/desorption of $\\mathrm { H } _ { 2 } \\mathrm { O }$ and $\\mathrm { O H ^ { - } }$ is the key factor for HER.In addition,the mass activity of PtCoNiMoRh $@$ Rh is much greater than that of $\\mathrm { P t / C }$ and $\\mathrm { R h } / \\mathrm { C }$ ,being 6.51 and 91.2 times higher, respectively (Figure 3f).And the lowest $\\mathtt { R _ { c t } }$ of PtCoNiMoRh $@$ Rh exhibit fastest interfacial charge transfer kinetic among these catalysts."]}]}, "experimental_conditions": {"test_setup": {"source": ["\nFigure 3.a-c) LSV curves with $90 \\%$ IR correction and the corresponding ${ \\mathsf { d - f } } $ ）mass activity of commercial Pt/C, $\\mathsf { R h } / \\mathsf { C }$ ，PtCoNiMoRh $@$ Rh. g-i) LSV curves before and after 5Oo0 cycles inacidic,neutral,and alkaline electrolyte,respectively."], "scan_rate": null, "substrate": null, "ir_compensation": "90%"}, "electrolyte": {"source": ["\n# 2.1. Electrochemical Activity\n\nTo further validate the electrocatalytic dynamics originating from the unique core-shell structure.The double layer capacitance $( \\mathrm { C _ { d l } } )$ was first executed to evaluate the electrochemical active area (ECSA)of catalysts.For acidic electrolyte,as shown in Figures S10 and S1la (Supporting Information), the $\\mathrm { C _ { d l } }$ of PtCoNiMoRh $@$ Rh $( 0 . 0 0 3 7 \\mathrm { m F } )$ is the highest among the catalysts, indicating that the PtCoNiMoRh $@$ Rh possess the highest ECSA with enriched active sites and thus enhanced the activity in acidic electrolyte.Meanwhile,the overpotential at current density of $- 1 0 \\mathrm { \\ m A \\ c m ^ { - 2 } }$ is a key benchmark for evaluating the HER activity.As shown in Figure 3a the PtCoNiMoRh $@$ Rh require only $9 . 1 ~ \\mathrm { m V }$ to reach $- 1 0 \\mathrm { \\ m A \\ c m ^ { - 2 } }$ ,which is extremely lower than that of commercial $\\mathrm { P t / C }$ $( 2 0 . 5 \\ \\mathrm { m V } )$ . ", "\nIn the neutral condition,the $\\mathrm { C _ { d l } }$ of PtCoNiMoRh $@$ Rh (0.0029 mF)is highest among the given catalysts (Figures S11b and S14, Supporting Information), indicating that PtCoNiMoRh $@$ Rh exposes more active sites in neutral than other catalysts.PtCoNiMoRh $@$ Rh displaya lower overpotential to achieve $- 1 0 \\mathrm { m A c m } ^ { - 2 }$ $( 2 4 . 9 \\mathrm { m V } )$ with a smaller Tafel slope $( 3 1 . 4 \\mathrm { m V } \\mathrm { d e c } ^ { - 1 }$ )than that of commercial Pt/C,Rh/C,and PtCoNiMoRh NPs,illustrating the rapid kinetics of the HER process in neutral electrolyte.Meanwhile,PtCoNiMoRh $@$ Rh exhibit fastest interfacial charge transfer kinetics among these catalysts due to the lowest $\\mathtt { R _ { c t } }$ in neutral electrolyte (Figure S13b and Table S4, Supporting Information). ", "\nAsfor alkaline electrolyte，it is obviously show PtCoNiMoRh $@$ Rh expose much more active sites compared to other catalysts according to the ECSA (Figures S15 and S11c, Supporting Information).And as shown in Figure 3c,the PtCoNiMoRh $@$ Rh require only $1 7 . 1 \\mathrm { \\ m V }$ to deliver $- 1 0 \\mathrm { \\ m A \\ c m ^ { - 2 } }$ ， which is lower than that of commercial $\\mathrm { P t / C }$ ， $\\mathrm { R h } / \\mathrm { C }$ ，and PtCoNiMoRh NPs.The Tafel slope of PtCoNiMoRh $@$ Rh suggests that the Volmer-Tafel mechanism $( 3 0 \\ \\mathrm { m V \\ d e c ^ { - 1 } }$ ）domains in the HER progression of PtCoNiMoRh@Rh (Figure S12c, Supporting Information). "], "ph_value": null, "concentration_molar": null, "electrolyte_composition": null}, "synthesis_method": {"method": "one-step wet chemical method", "source": ["\n# 2. Results and Discussion\n\nThe synthesis scheme of PtCoNiMoRh@Rh is illustrated in Figure 1a. ", "One-step wet chemical method is developed,where the appropriate number of precursors (Pt, Co,Ni,and Rh) are mixed in a certain ratio to form an alloy，using oleylamine (OAm) and $M \\mathrm { { o } ( C O ) _ { 6 } }$ as reducing agents and metal precursor. ", "The high-resolution (HR)-scanning transmission electron microscopy (STEM) image of the sample with $1 \\mathrm { { h } }$ reaction time (Figure 1b) and TEM image with size distribution (Figure S1, Supporting Information) clearly demonstrate that the nanoparticles have an average size of ${ \\sim } 5 . 7 1 \\ \\mathrm { n m }$ . "], "figure_source": {"img_path": "images/9b5f8b69109f4089ecfaa396f11605949fda769cb3002e44d14e7ca607a297c2.jpg", "location": "Figure1.a)eiseb)Tsclastradgespdil core,e) the atomic map of PtCoNiMoRh@Rh. ", "reference_text_list": ["The synthesis scheme of PtCoNiMoRh@Rh is illustrated in Figure 1a.", "The high-resolution (HR)-scanning transmission electron microscopy (STEM) image of the sample with $1 \\mathrm { { h } }$ reaction time (Figure 1b) and TEM image with size distribution (Figure S1, Supporting Information) clearly demonstrate that the nanoparticles have an average size of ${ \\sim } 5 . 7 1 \\ \\mathrm { n m }$ . And the line scan spectra with three orientations indicate that the nanoparticle is a core-shell structure,consisting of PtCoNiMoRh core and Rh shell (Figure 1b; Figure S2, Supporting Information).", "According to the Fast Fourier Transform (FFT) patterns (Figure 1d), the PtCoNiMoRh $@$ Rh exhibit a face-centered cubic (fcc) phase, and the diffraction patterns can be interpreted as the overlapped diffraction patterns from the ${ < } 0 1 1 >$ zone axis in both core and shell.As shown in Figure 1d, the shell lattice spacing in", "PtCoNiMoRh $@$ Rh is $0 . 2 1 2 \\ \\mathrm { n m }$ ,which corresponds to a $1 0 . 9 \\%$ stretching effect of the Rh shell in comparison with the lattice space of metallic Rh (2 0 0) $( 0 . 1 9 1 \\ \\mathrm { n m } )$ .Additionally, the lattice distortion and the high index facets ((2 2 1) and (5 5 3))are observed in PtCoNiMoRh $@$ Rh (Figure 1e)."]}, "key_parameters": "1 h reaction time"}, "other_environmental_params": [{"key": "LSV curves", "value": "with 90% IR correction", "source": ["\nFigure 3.a-c) LSV curves with $90 \\%$ IR correction and the corresponding ${ \\mathsf { d - f } } $ ）mass activity of commercial Pt/C, $\\mathsf { R h } / \\mathsf { C }$ ，PtCoNiMoRh $@$ Rh. g-i) LSV curves before and after 5Oo0 cycles inacidic,neutral,and alkaline electrolyte,respectively."]}]}}, {"alloy_id": "PtCoNiMoRh nanoparticles", "performance": {"stability": {"source": [], "cycle_count": null, "test_method": "Unknown", "duration_hours": null, "degradation_details": null, "performance_retention": null}, "tafel_slope": {"unit": null, "value": null, "source": []}, "overpotential": [], "supplementary_performance": [{"key": "d-band width reduction", "value": "0.69 lower than Rh foil", "source": ["\nAdditionally, Synchrotron X-ray absorption near-edge structure (XANES) of Rh $\\mathrm { L } _ { 3 }$ and $\\mathrm { L } _ { 2 }$ -edge were conducted to investigate the modulation of Rh d-electron (Figure 2a,b).Accounts for the wide density of states (DOS) of Rh,we first calculated the d-band width based on the $\\mathrm { L } _ { 3 }$ -edge according to the Lorentzian edge.[32.33] As shown in Table 1, the DOS width of Rh d-band in PtCoNiMoRh $@$ Rh and PtCoNiMoRh NPs are lower than that of Rh foil by 0.67 and 0.69 respectively. "]}]}, "experimental_conditions": {"test_setup": {"source": [], "scan_rate": null, "substrate": null, "ir_compensation": null}, "electrolyte": {"source": [], "ph_value": null, "concentration_molar": null, "electrolyte_composition": null}, "synthesis_method": {"method": null, "source": [], "key_parameters": null}, "other_environmental_params": []}}, {"alloy_id": "PtCoNiMoRh@NiRh@Rh", "performance": {"stability": {"source": [], "cycle_count": null, "test_method": "Unknown", "duration_hours": null, "degradation_details": null, "performance_retention": null}, "tafel_slope": {"unit": null, "value": null, "source": []}, "overpotential": [], "supplementary_performance": []}, "experimental_conditions": {"test_setup": {"source": [], "scan_rate": null, "substrate": null, "ir_compensation": null}, "electrolyte": {"source": [], "ph_value": null, "concentration_molar": null, "electrolyte_composition": null}, "synthesis_method": {"method": "one-step wet chemical method (extended reaction time)", "source": ["Besides, the energy-dispersive X-ray spectroscopy (EDS) results show that Pt, Co,Ni,Mo,and Rh evenly distribute throughout the core (Figure S3,Supporting Information).And inductively coupled plasma optical emission spectrometer (ICP-OES) result shows that the Pt/Co/Ni/Mo/Rh atomic ratio of PtCoNiMoRh@Rh is 31/8/30/5/26.As the reaction time increases to $^ { 4 \\mathrm { h } }$ ,the nanoparticle develops a Rh shell,a NiRh alloy subsurface,and a PtCoNiMoRh core (Figure S4a-c, Supporting Information) (labeled as PtCoNiMoRh $@$ NiRh@Rh).And as the reaction time increases to $^ { 8 \\mathrm { ~ h ~ } }$ ,the Rh shell disappears,forming PtCoNiMoRh $@$ RhNi (Figure S4d-f, Supporting Information). "], "key_parameters": "4 h reaction time"}, "other_environmental_params": []}}, {"alloy_id": "PtCoNiMoRh@RhNi", "performance": {"stability": {"source": [], "cycle_count": null, "test_method": "Unknown", "duration_hours": null, "degradation_details": null, "performance_retention": null}, "tafel_slope": {"unit": "mV dec^-1", "value": null, "source": []}, "overpotential": [], "supplementary_performance": []}, "experimental_conditions": {"test_setup": {"source": [], "scan_rate": null, "substrate": null, "ir_compensation": null}, "electrolyte": {"source": [], "ph_value": null, "concentration_molar": null, "electrolyte_composition": null}, "synthesis_method": {"method": "one-step wet chemical method", "source": ["One-step wet chemical method is developed,where the appropriate number of precursors (Pt, Co,Ni,and Rh) are mixed in a certain ratio to form an alloy，using oleylamine (OAm) and $M \\mathrm { { o } ( C O ) _ { 6 } }$ as reducing agents and metal precursor. ", "Besides, the energy-dispersive X-ray spectroscopy (EDS) results show that Pt, Co,Ni,Mo,and Rh evenly distribute throughout the core (Figure S3,Supporting Information).And inductively coupled plasma optical emission spectrometer (ICP-OES) result shows that the Pt/Co/Ni/Mo/Rh atomic ratio of PtCoNiMoRh@Rh is 31/8/30/5/26.As the reaction time increases to $^ { 4 \\mathrm { h } }$ ,the nanoparticle develops a Rh shell,a NiRh alloy subsurface,and a PtCoNiMoRh core (Figure S4a-c, Supporting Information) (labeled as PtCoNiMoRh $@$ NiRh@Rh).And as the reaction time increases to $^ { 8 \\mathrm { ~ h ~ } }$ ,the Rh shell disappears,forming PtCoNiMoRh $@$ RhNi (Figure S4d-f, Supporting Information). "], "key_parameters": "8 h reaction time"}, "other_environmental_params": []}}, {"alloy_id": "PtCoNiMoRh@Rh_1ML", "performance": {"stability": {"source": [], "cycle_count": null, "test_method": "Unknown", "duration_hours": null, "degradation_details": null, "performance_retention": null}, "tafel_slope": {"unit": "mV dec^-1", "value": null, "source": []}, "overpotential": [], "supplementary_performance": [{"key": "ΔG_H*", "value": "less close to 0 (optimal)", "source": ["It's acknowledged that the $\\Delta \\mathsf { G } _ { \\mathrm { H } ^ { \\ast } }$ of catalyst less close to 0 is considered as optimal.38.39] As shown in Figure4b,c,the $\\mathrm { H ^ { * } }$ adsorption energy in active sites of $\\mathrm { P t C o N i M o R h } @ \\mathrm { R h } _ { 2 \\mathrm { M L } }$ are smaller than that of PtCoNiMoRh ${ \\widehat { \\ @ } } { \\mathrm { R h } } _ { 1 { \\mathrm { M L } } }$ ,indicating that the Tafel step is more favorable for PtCoNiMoRh $@ \\mathbb { R } \\mathbf { h } _ { \\mathrm { 1 M L } }$ . Besides, the $\\mathrm { H } _ { 2 } \\mathrm { O }$ adsorption energy of $\\mathrm { P t C o N i M o R h } @ \\mathrm { R h } _ { 1 \\mathrm { M L } }$ and PtCoNiMoRh $@ \\mathbb { R } \\mathbf { h } _ { 2 \\mathrm { M L } }$ were also conducted to measure the first step in water dissociation in alkaline/neutral electrolyte (Figure 4d).It is obviously shown that the $\\Delta \\mathrm { G } _ { \\mathrm { H } _ { 2 } \\mathrm { O } }$ of PtCoNiMoRh ${ \\widehat { \\ @ } } { \\mathrm { R h } } _ { 1 { \\mathrm { M L } } }$ are ${ < } 0$ ,while the $\\Delta \\mathrm { G } _ { \\mathrm { H } _ { 2 } \\mathrm { O } }$ ofPtCoNiMoRh ${ \\bf \\sigma } _ { \\mathcal { Q } \\mathrm { R h _ { 2 M L } } }$ are ${ \\scriptstyle > 0 } .$ .This result indicates that PtCoNiMoRh@ $\\mathrm { R h } _ { \\mathrm { 1 M L } }$ is favorable for water adsorption and provides $\\mathrm { H } _ { 2 } \\mathrm { O }$ for the water dissociation.[40]"]}, {"key": "ΔG_H2O", "value": "< 0", "source": ["It's acknowledged that the $\\Delta \\mathsf { G } _ { \\mathrm { H } ^ { \\ast } }$ of catalyst less close to 0 is considered as optimal.38.39] As shown in Figure4b,c,the $\\mathrm { H ^ { * } }$ adsorption energy in active sites of $\\mathrm { P t C o N i M o R h } @ \\mathrm { R h } _ { 2 \\mathrm { M L } }$ are smaller than that of PtCoNiMoRh ${ \\widehat { \\ @ } } { \\mathrm { R h } } _ { 1 { \\mathrm { M L } } }$ ,indicating that the Tafel step is more favorable for PtCoNiMoRh $@ \\mathbb { R } \\mathbf { h } _ { \\mathrm { 1 M L } }$ . Besides, the $\\mathrm { H } _ { 2 } \\mathrm { O }$ adsorption energy of $\\mathrm { P t C o N i M o R h } @ \\mathrm { R h } _ { 1 \\mathrm { M L } }$ and PtCoNiMoRh $@ \\mathbb { R } \\mathbf { h } _ { 2 \\mathrm { M L } }$ were also conducted to measure the first step in water dissociation in alkaline/neutral electrolyte (Figure 4d).It is obviously shown that the $\\Delta \\mathrm { G } _ { \\mathrm { H } _ { 2 } \\mathrm { O } }$ of PtCoNiMoRh ${ \\widehat { \\ @ } } { \\mathrm { R h } } _ { 1 { \\mathrm { M L } } }$ are ${ < } 0$ ,while the $\\Delta \\mathrm { G } _ { \\mathrm { H } _ { 2 } \\mathrm { O } }$ ofPtCoNiMoRh ${ \\bf \\sigma } _ { \\mathcal { Q } \\mathrm { R h _ { 2 M L } } }$ are ${ \\scriptstyle > 0 } .$ .This result indicates that PtCoNiMoRh@ $\\mathrm { R h } _ { \\mathrm { 1 M L } }$ is favorable for water adsorption and provides $\\mathrm { H } _ { 2 } \\mathrm { O }$ for the water dissociation.[40]"]}]}, "experimental_conditions": {"test_setup": {"source": [], "scan_rate": null, "substrate": null, "ir_compensation": null}, "electrolyte": {"source": [], "ph_value": null, "concentration_molar": null, "electrolyte_composition": null}, "synthesis_method": {"method": null, "source": [], "key_parameters": null}, "other_environmental_params": []}}, {"alloy_id": "PtCoNiMoRh@Rh_2ML", "performance": {"stability": {"source": [], "cycle_count": null, "test_method": "Unknown", "duration_hours": null, "degradation_details": null, "performance_retention": null}, "tafel_slope": {"unit": "mV dec^-1", "value": null, "source": []}, "overpotential": [], "supplementary_performance": [{"key": "ΔG_H*", "value": "smaller than PtCoNiMoRh@Rh_1ML", "source": ["It's acknowledged that the $\\Delta \\mathsf { G } _ { \\mathrm { H } ^ { \\ast } }$ of catalyst less close to 0 is considered as optimal.38.39] As shown in Figure4b,c,the $\\mathrm { H ^ { * } }$ adsorption energy in active sites of $\\mathrm { P t C o N i M o R h } @ \\mathrm { R h } _ { 2 \\mathrm { M L } }$ are smaller than that of PtCoNiMoRh ${ \\widehat { \\ @ } } { \\mathrm { R h } } _ { 1 { \\mathrm { M L } } }$ ,indicating that the Tafel step is more favorable for PtCoNiMoRh $@ \\mathbb { R } \\mathbf { h } _ { \\mathrm { 1 M L } }$ . Besides, the $\\mathrm { H } _ { 2 } \\mathrm { O }$ adsorption energy of $\\mathrm { P t C o N i M o R h } @ \\mathrm { R h } _ { 1 \\mathrm { M L } }$ and PtCoNiMoRh $@ \\mathbb { R } \\mathbf { h } _ { 2 \\mathrm { M L } }$ were also conducted to measure the first step in water dissociation in alkaline/neutral electrolyte (Figure 4d).It is obviously shown that the $\\Delta \\mathrm { G } _ { \\mathrm { H } _ { 2 } \\mathrm { O } }$ of PtCoNiMoRh ${ \\widehat { \\ @ } } { \\mathrm { R h } } _ { 1 { \\mathrm { M L } } }$ are ${ < } 0$ ,while the $\\Delta \\mathrm { G } _ { \\mathrm { H } _ { 2 } \\mathrm { O } }$ ofPtCoNiMoRh ${ \\bf \\sigma } _ { \\mathcal { Q } \\mathrm { R h _ { 2 M L } } }$ are ${ \\scriptstyle > 0 } .$ .This result indicates that PtCoNiMoRh@ $\\mathrm { R h } _ { \\mathrm { 1 M L } }$ is favorable for water adsorption and provides $\\mathrm { H } _ { 2 } \\mathrm { O }$ for the water dissociation.[40]"]}, {"key": "ΔG_H2O", "value": "> 0", "source": ["It's acknowledged that the $\\Delta \\mathsf { G } _ { \\mathrm { H } ^ { \\ast } }$ of catalyst less close to 0 is considered as optimal.38.39] As shown in Figure4b,c,the $\\mathrm { H ^ { * } }$ adsorption energy in active sites of $\\mathrm { P t C o N i M o R h } @ \\mathrm { R h } _ { 2 \\mathrm { M L } }$ are smaller than that of PtCoNiMoRh ${ \\widehat { \\ @ } } { \\mathrm { R h } } _ { 1 { \\mathrm { M L } } }$ ,indicating that the Tafel step is more favorable for PtCoNiMoRh $@ \\mathbb { R } \\mathbf { h } _ { \\mathrm { 1 M L } }$ . Besides, the $\\mathrm { H } _ { 2 } \\mathrm { O }$ adsorption energy of $\\mathrm { P t C o N i M o R h } @ \\mathrm { R h } _ { 1 \\mathrm { M L } }$ and PtCoNiMoRh $@ \\mathbb { R } \\mathbf { h } _ { 2 \\mathrm { M L } }$ were also conducted to measure the first step in water dissociation in alkaline/neutral electrolyte (Figure 4d).It is obviously shown that the $\\Delta \\mathrm { G } _ { \\mathrm { H } _ { 2 } \\mathrm { O } }$ of PtCoNiMoRh ${ \\widehat { \\ @ } } { \\mathrm { R h } } _ { 1 { \\mathrm { M L } } }$ are ${ < } 0$ ,while the $\\Delta \\mathrm { G } _ { \\mathrm { H } _ { 2 } \\mathrm { O } }$ ofPtCoNiMoRh ${ \\bf \\sigma } _ { \\mathcal { Q } \\mathrm { R h _ { 2 M L } } }$ are ${ \\scriptstyle > 0 } .$ .This result indicates that PtCoNiMoRh@ $\\mathrm { R h } _ { \\mathrm { 1 M L } }$ is favorable for water adsorption and provides $\\mathrm { H } _ { 2 } \\mathrm { O }$ for the water dissociation.[40]"]}]}, "experimental_conditions": {"test_setup": {"source": [], "scan_rate": null, "substrate": null, "ir_compensation": null}, "electrolyte": {"source": [], "ph_value": null, "concentration_molar": null, "electrolyte_composition": null}, "synthesis_method": {"method": null, "source": [], "key_parameters": null}, "other_environmental_params": []}}]} | 6 | {'extraction_results': [{'alloy_id': 'PtCoNiMoRh@Rh', 'performance': {'stability': {'source': ['Considering the stability issues arising from the dissolution of transition metals in acidic condition,protecting transition metals from dissolution in alloy is one ofthe advantages of CS structures.As shown in Figure $3 \\mathrm { g }$ and Figure S16a (Supporting Information),the decrease of overpotential at $- 1 0 \\mathrm { m A } \\mathrm { c m } ^ { - 2 }$ of PtCoNiMoRh $@$ Rh before and after 5000 cycles is only $1 \\mathrm { m V } ,$ while commercial $\\mathrm { P t / C }$ is $1 7 \\mathrm { m V } .$ And the decay rate of PtCoNiMoRh@Rh is lower than commercial $\\mathrm { P t / C }$ during the CA process (Figure S17a, Supporting Information).Additionally,the structure of PtCoNiMoRh $@$ Rh remains essentially unchanged after ADTs (Figure S18, Supporting Information), the $\\mathrm { P t / C o / N i / M o / R h }$ atomic ratio before and after ADTs is $4 2 . 3 6 / 5 . 3 9 / 6 . 4 2 / 1 9 . 0 2 / 2 6 . 8 1$ and $4 2 . 5 8 / 4 . 9 2 / 6 . 2 / 1 3 . 4 5 / 3 2 . 8 5 ,$ the negligible content of Co and Ni further demonstrating the enhanced stability of PtCoNiMoRh $@$ Rh in acid electrolyte.', '\nThe overpotential decay of PtCoNiMoRh $@$ Rh and commercial $\\mathrm { P t / C }$ is 4 and $8 \\ \\mathrm { m V }$ (Figure 3h; Figure S16b, Supporting Information) under neutral electrolyte and 5 and $4 \\textrm { m V }$ under alkaline condition (Figure S16c, Supporting Information). ', 'And the current attenuation over $1 2 \\mathrm { ~ h ~ }$ of commercial $\\mathrm { P t / C }$ is larger than that of PtCoNiMoRh $@$ Rh (Figure $\\mathtt { S 1 7 b } , \\mathtt { c }$ ,Supporting Information).The enhanced robustness of PtCoNiMoRh $@$ Rh is further verified by comparing the decrease in overpotential and current in combination with the negligible structure change after ADTs (Figures S19 and S20, Supporting Information). '], 'cycle_count': '5000', 'test_method': 'CV Cycling', 'duration_hours': None, 'degradation_details': 'decrease of overpotential at 10 mA cm^-2 is only 1 mV (acid), 4 mV (neutral), 5 mV (alkaline)', 'performance_retention': None}, 'tafel_slope': {'unit': 'mV dec^-1', 'value': 'extremely lower than 24.0 mV dec^-1', 'source': ['\nSignificantly, Tafel slope reflects the intrinsic properties of the catalyst,aiding in the analysis of the rate-determining step in HER.As shown in Figure S12a (Supporting Information),the Tafel slope of PtCoNiMoRh@Rh is extremely lower than those of commercial $\\mathrm { P t / C }$ $( 2 4 . 0 \\mathrm { m V } \\mathrm { d e c ^ { - 1 } }$ and $\\mathrm { R h } / \\mathrm { C }$ $( 2 4 . 4 \\ : \\mathrm { m V \\ : d e c ^ { - 1 } }$ ), indicating that the HER mechanism of these catalysts is followed the Vomer-Tafel mechanism.And as shown in Figure S13a and Table S4 (Supporting Information),the lowest charge-transfer resistance $\\mathrm { ( R _ { c t } ) }$ implies thatPtCoNiMoRh $@$ Rh exhibit excellent interfacial charge transfer kinetics,resulting in the fastest HER dynamics.']}, 'overpotential': [{'unit': 'mV', 'value': '9.1', 'source': ['The PtCoNiMoRh@ Rh just require 9.1, 24.9, and $1 7 . 1 ~ \\mathsf { m V }$ to achieve $- 1 0 \\mathsf { m A } \\mathsf { c m } ^ { - 2 }$ in acid, neutral, and alkaline electrolyte, and the corresponding mass activity are 5.8, 2.79,and 91.8 times higher than that of $\\mathsf { R h } / \\mathsf { C }$ . ', '\n# 2.1. Electrochemical Activity\n\nTo further validate the electrocatalytic dynamics originating from the unique core-shell structure.The double layer capacitance $( \\mathrm { C _ { d l } } )$ was first executed to evaluate the electrochemical active area (ECSA)of catalysts.For acidic electrolyte,as shown in Figures S10 and S1la (Supporting Information), the $\\mathrm { C _ { d l } }$ of PtCoNiMoRh $@$ Rh $( 0 . 0 0 3 7 \\mathrm { m F } )$ is the highest among the catalysts, indicating that the PtCoNiMoRh $@$ Rh possess the highest ECSA with enriched active sites and thus enhanced the activity in acidic electrolyte.Meanwhile,the overpotential at current density of $- 1 0 \\mathrm { \\ m A \\ c m ^ { - 2 } }$ is a key benchmark for evaluating the HER activity.As shown in Figure 3a the PtCoNiMoRh $@$ Rh require only $9 . 1 ~ \\mathrm { m V }$ to reach $- 1 0 \\mathrm { \\ m A \\ c m ^ { - 2 } }$ ,which is extremely lower than that of commercial $\\mathrm { P t / C }$ $( 2 0 . 5 \\ \\mathrm { m V } )$ . '], 'current_density': '10 mA cm^-2'}, {'unit': 'mV', 'value': '24.9', 'source': ['The PtCoNiMoRh@ Rh just require 9.1, 24.9, and $1 7 . 1 ~ \\mathsf { m V }$ to achieve $- 1 0 \\mathsf { m A } \\mathsf { c m } ^ { - 2 }$ in acid, neutral, and alkaline electrolyte, and the corresponding mass activity are 5.8, 2.79,and 91.8 times higher than that of $\\mathsf { R h } / \\mathsf { C }$ . ', '\nIn the neutral condition,the $\\mathrm { C _ { d l } }$ of PtCoNiMoRh $@$ Rh (0.0029 mF)is highest among the given catalysts (Figures S11b and S14, Supporting Information), indicating that PtCoNiMoRh $@$ Rh exposes more active sites in neutral than other catalysts.PtCoNiMoRh $@$ Rh displaya lower overpotential to achieve $- 1 0 \\mathrm { m A c m } ^ { - 2 }$ $( 2 4 . 9 \\mathrm { m V } )$ with a smaller Tafel slope $( 3 1 . 4 \\mathrm { m V } \\mathrm { d e c } ^ { - 1 }$ )than that of commercial Pt/C,Rh/C,and PtCoNiMoRh NPs,illustrating the rapid kinetics of the HER process in neutral electrolyte.Meanwhile,PtCoNiMoRh $@$ Rh exhibit fastest interfacial charge transfer kinetics among these catalysts due to the lowest $\\mathtt { R _ { c t } }$ in neutral electrolyte (Figure S13b and Table S4, Supporting Information). '], 'current_density': '10 mA cm^-2'}, {'unit': 'mV', 'value': '17.1', 'source': ['The PtCoNiMoRh@ Rh just require 9.1, 24.9, and $1 7 . 1 ~ \\mathsf { m V }$ to achieve $- 1 0 \\mathsf { m A } \\mathsf { c m } ^ { - 2 }$ in acid, neutral, and alkaline electrolyte, and the corresponding mass activity are 5.8, 2.79,and 91.8 times higher than that of $\\mathsf { R h } / \\mathsf { C }$ . ', '\nAsfor alkaline electrolyte，it is obviously show PtCoNiMoRh $@$ Rh expose much more active sites compared to other catalysts according to the ECSA (Figures S15 and S11c, Supporting Information).And as shown in Figure 3c,the PtCoNiMoRh $@$ Rh require only $1 7 . 1 \\mathrm { \\ m V }$ to deliver $- 1 0 \\mathrm { \\ m A \\ c m ^ { - 2 } }$ ， which is lower than that of commercial $\\mathrm { P t / C }$ ， $\\mathrm { R h } / \\mathrm { C }$ ，and PtCoNiMoRh NPs.The Tafel slope of PtCoNiMoRh $@$ Rh suggests that the Volmer-Tafel mechanism $( 3 0 \\ \\mathrm { m V \\ d e c ^ { - 1 } }$ ）domains in the HER progression of PtCoNiMoRh@Rh (Figure S12c, Supporting Information). '], 'current_density': '10 mA cm^-2'}], 'supplementary_performance': [{'key': 'mass activity (acid)', 'value': '5.8 times higher than Rh/C', 'source': ['The mass activity of PtCoNiMoRh $@ \\mathrm { R h }$ is 3.2 and 5.8 times higher than that of commercial $\\mathrm { . t / C ~ } ( 0 . 2 8 \\mathrm { ~ A ~ } \\mathrm { m g _ { P t + R h } } ^ { - 1 } )$ and $\\mathrm { R h } / \\mathrm { C }$ (0.15 A $\\mathrm { m g _ { P t + R h } } ^ { - 1 }$ )，respectively (Figure 3d).Comparisons of Pt/C,Rh/C,PtCoNiMoRh nanoparticles,and PtCoNiMoRh $@$ Rh in terms of ECSA,overpotential,and mass activity suggest that the interaction between the PtCoNiMoRh core and the Rh shell has a significant impact on electrochemical catalytic performance.']}, {'key': 'mass activity (neutral)', 'value': '2.79 times higher than Rh/C', 'source': ['Additionally, the mass activity of PtCoNiMoRh $@$ Rh is 1.42 and 2.79 times higher than $\\mathrm { P t / C }$ and $\\mathrm { R h } / \\mathrm { C }$ , respectively (Figure 3e).']}, {'key': 'mass activity (alkaline)', 'value': '91.2 times higher than Rh/C', 'source': ['Meanwhile,the rate-determining step in alkaline HER of commercial $\\mathrm { P t / C }$ $( 5 3 . 5 \\ \\mathrm { m V \\ d e c ^ { - 1 } } ,$ isHeyrovsky step,while the $\\mathrm { R h } / \\mathrm { C }$ $( 2 5 5 . 0 \\ \\mathrm { m V \\ d e c ^ { - 1 } } )$ ）is the Volmer step.This result suggests that the proton mainly originated from $\\mathrm { H } _ { 2 } \\mathrm { O }$ under neutral/alkaline condition and the adsorption/desorption of $\\mathrm { H } _ { 2 } \\mathrm { O }$ and $\\mathrm { O H ^ { - } }$ is the key factor for HER.In addition,the mass activity of PtCoNiMoRh $@$ Rh is much greater than that of $\\mathrm { P t / C }$ and $\\mathrm { R h } / \\mathrm { C }$ ,being 6.51 and 91.2 times higher, respectively (Figure 3f).And the lowest $\\mathtt { R _ { c t } }$ of PtCoNiMoRh $@$ Rh exhibit fastest interfacial charge transfer kinetic among these catalysts.']}, {'key': 'charge-transfer resistance', 'value': 'lowest Rct among catalysts (acid, neutral, alkaline)', 'source': ['\nSignificantly, Tafel slope reflects the intrinsic properties of the catalyst,aiding in the analysis of the rate-determining step in HER.As shown in Figure S12a (Supporting Information),the Tafel slope of PtCoNiMoRh@Rh is extremely lower than those of commercial $\\mathrm { P t / C }$ $( 2 4 . 0 \\mathrm { m V } \\mathrm { d e c ^ { - 1 } }$ and $\\mathrm { R h } / \\mathrm { C }$ $( 2 4 . 4 \\ : \\mathrm { m V \\ : d e c ^ { - 1 } }$ ), indicating that the HER mechanism of these catalysts is followed the Vomer-Tafel mechanism.And as shown in Figure S13a and Table S4 (Supporting Information),the lowest charge-transfer resistance $\\mathrm { ( R _ { c t } ) }$ implies thatPtCoNiMoRh $@$ Rh exhibit excellent interfacial charge transfer kinetics,resulting in the fastest HER dynamics.', '\nIn the neutral condition,the $\\mathrm { C _ { d l } }$ of PtCoNiMoRh $@$ Rh (0.0029 mF)is highest among the given catalysts (Figures S11b and S14, Supporting Information), indicating that PtCoNiMoRh $@$ Rh exposes more active sites in neutral than other catalysts.PtCoNiMoRh $@$ Rh displaya lower overpotential to achieve $- 1 0 \\mathrm { m A c m } ^ { - 2 }$ $( 2 4 . 9 \\mathrm { m V } )$ with a smaller Tafel slope $( 3 1 . 4 \\mathrm { m V } \\mathrm { d e c } ^ { - 1 }$ )than that of commercial Pt/C,Rh/C,and PtCoNiMoRh NPs,illustrating the rapid kinetics of the HER process in neutral electrolyte.Meanwhile,PtCoNiMoRh $@$ Rh exhibit fastest interfacial charge transfer kinetics among these catalysts due to the lowest $\\mathtt { R _ { c t } }$ in neutral electrolyte (Figure S13b and Table S4, Supporting Information). ', 'Meanwhile,the rate-determining step in alkaline HER of commercial $\\mathrm { P t / C }$ $( 5 3 . 5 \\ \\mathrm { m V \\ d e c ^ { - 1 } } ,$ isHeyrovsky step,while the $\\mathrm { R h } / \\mathrm { C }$ $( 2 5 5 . 0 \\ \\mathrm { m V \\ d e c ^ { - 1 } } )$ ）is the Volmer step.This result suggests that the proton mainly originated from $\\mathrm { H } _ { 2 } \\mathrm { O }$ under neutral/alkaline condition and the adsorption/desorption of $\\mathrm { H } _ { 2 } \\mathrm { O }$ and $\\mathrm { O H ^ { - } }$ is the key factor for HER.In addition,the mass activity of PtCoNiMoRh $@$ Rh is much greater than that of $\\mathrm { P t / C }$ and $\\mathrm { R h } / \\mathrm { C }$ ,being 6.51 and 91.2 times higher, respectively (Figure 3f).And the lowest $\\mathtt { R _ { c t } }$ of PtCoNiMoRh $@$ Rh exhibit fastest interfacial charge transfer kinetic among these catalysts.']}]}, 'experimental_conditions': {'test_setup': {'source': ['\nFigure 3.a-c) LSV curves with $90 \\%$ IR correction and the corresponding ${ \\mathsf { d - f } } $ ）mass activity of commercial Pt/C, $\\mathsf { R h } / \\mathsf { C }$ ，PtCoNiMoRh $@$ Rh. g-i) LSV curves before and after 5Oo0 cycles inacidic,neutral,and alkaline electrolyte,respectively.'], 'scan_rate': None, 'substrate': None, 'ir_compensation': '90%'}, 'electrolyte': {'source': ['\n# 2.1. Electrochemical Activity\n\nTo further validate the electrocatalytic dynamics originating from the unique core-shell structure.The double layer capacitance $( \\mathrm { C _ { d l } } )$ was first executed to evaluate the electrochemical active area (ECSA)of catalysts.For acidic electrolyte,as shown in Figures S10 and S1la (Supporting Information), the $\\mathrm { C _ { d l } }$ of PtCoNiMoRh $@$ Rh $( 0 . 0 0 3 7 \\mathrm { m F } )$ is the highest among the catalysts, indicating that the PtCoNiMoRh $@$ Rh possess the highest ECSA with enriched active sites and thus enhanced the activity in acidic electrolyte.Meanwhile,the overpotential at current density of $- 1 0 \\mathrm { \\ m A \\ c m ^ { - 2 } }$ is a key benchmark for evaluating the HER activity.As shown in Figure 3a the PtCoNiMoRh $@$ Rh require only $9 . 1 ~ \\mathrm { m V }$ to reach $- 1 0 \\mathrm { \\ m A \\ c m ^ { - 2 } }$ ,which is extremely lower than that of commercial $\\mathrm { P t / C }$ $( 2 0 . 5 \\ \\mathrm { m V } )$ . ', '\nIn the neutral condition,the $\\mathrm { C _ { d l } }$ of PtCoNiMoRh $@$ Rh (0.0029 mF)is highest among the given catalysts (Figures S11b and S14, Supporting Information), indicating that PtCoNiMoRh $@$ Rh exposes more active sites in neutral than other catalysts.PtCoNiMoRh $@$ Rh displaya lower overpotential to achieve $- 1 0 \\mathrm { m A c m } ^ { - 2 }$ $( 2 4 . 9 \\mathrm { m V } )$ with a smaller Tafel slope $( 3 1 . 4 \\mathrm { m V } \\mathrm { d e c } ^ { - 1 }$ )than that of commercial Pt/C,Rh/C,and PtCoNiMoRh NPs,illustrating the rapid kinetics of the HER process in neutral electrolyte.Meanwhile,PtCoNiMoRh $@$ Rh exhibit fastest interfacial charge transfer kinetics among these catalysts due to the lowest $\\mathtt { R _ { c t } }$ in neutral electrolyte (Figure S13b and Table S4, Supporting Information). ', '\nAsfor alkaline electrolyte，it is obviously show PtCoNiMoRh $@$ Rh expose much more active sites compared to other catalysts according to the ECSA (Figures S15 and S11c, Supporting Information).And as shown in Figure 3c,the PtCoNiMoRh $@$ Rh require only $1 7 . 1 \\mathrm { \\ m V }$ to deliver $- 1 0 \\mathrm { \\ m A \\ c m ^ { - 2 } }$ ， which is lower than that of commercial $\\mathrm { P t / C }$ ， $\\mathrm { R h } / \\mathrm { C }$ ，and PtCoNiMoRh NPs.The Tafel slope of PtCoNiMoRh $@$ Rh suggests that the Volmer-Tafel mechanism $( 3 0 \\ \\mathrm { m V \\ d e c ^ { - 1 } }$ ）domains in the HER progression of PtCoNiMoRh@Rh (Figure S12c, Supporting Information). '], 'ph_value': None, 'concentration_molar': None, 'electrolyte_composition': None}, 'synthesis_method': {'method': 'one-step wet chemical method', 'source': ['\n# 2. Results and Discussion\n\nThe synthesis scheme of PtCoNiMoRh@Rh is illustrated in Figure 1a. ', 'One-step wet chemical method is developed,where the appropriate number of precursors (Pt, Co,Ni,and Rh) are mixed in a certain ratio to form an alloy，using oleylamine (OAm) and $M \\mathrm { { o } ( C O ) _ { 6 } }$ as reducing agents and metal precursor. ', 'The high-resolution (HR)-scanning transmission electron microscopy (STEM) image of the sample with $1 \\mathrm { { h } }$ reaction time (Figure 1b) and TEM image with size distribution (Figure S1, Supporting Information) clearly demonstrate that the nanoparticles have an average size of ${ \\sim } 5 . 7 1 \\ \\mathrm { n m }$ . '], 'key_parameters': '1 h reaction time'}, 'other_environmental_params': [{'key': 'LSV curves', 'value': 'with 90% IR correction', 'source': ['\nFigure 3.a-c) LSV curves with $90 \\%$ IR correction and the corresponding ${ \\mathsf { d - f } } $ ）mass activity of commercial Pt/C, $\\mathsf { R h } / \\mathsf { C }$ ，PtCoNiMoRh $@$ Rh. g-i) LSV curves before and after 5Oo0 cycles inacidic,neutral,and alkaline electrolyte,respectively.']}]}}, {'alloy_id': 'PtCoNiMoRh nanoparticles', 'performance': {'stability': {'source': [], 'cycle_count': None, 'test_method': 'Unknown', 'duration_hours': None, 'degradation_details': None, 'performance_retention': None}, 'tafel_slope': {'unit': None, 'value': None, 'source': []}, 'overpotential': [], 'supplementary_performance': [{'key': 'd-band width reduction', 'value': '0.69 lower than Rh foil', 'source': ['\nAdditionally, Synchrotron X-ray absorption near-edge structure (XANES) of Rh $\\mathrm { L } _ { 3 }$ and $\\mathrm { L } _ { 2 }$ -edge were conducted to investigate the modulation of Rh d-electron (Figure 2a,b).Accounts for the wide density of states (DOS) of Rh,we first calculated the d-band width based on the $\\mathrm { L } _ { 3 }$ -edge according to the Lorentzian edge.[32.33] As shown in Table 1, the DOS width of Rh d-band in PtCoNiMoRh $@$ Rh and PtCoNiMoRh NPs are lower than that of Rh foil by 0.67 and 0.69 respectively. ']}]}, 'experimental_conditions': {'test_setup': {'source': [], 'scan_rate': None, 'substrate': None, 'ir_compensation': None}, 'electrolyte': {'source': [], 'ph_value': None, 'concentration_molar': None, 'electrolyte_composition': None}, 'synthesis_method': {'method': None, 'source': [], 'key_parameters': None}, 'other_environmental_params': []}}, {'alloy_id': 'PtCoNiMoRh@NiRh@Rh', 'performance': {'stability': {'source': [], 'cycle_count': None, 'test_method': 'Unknown', 'duration_hours': None, 'degradation_details': None, 'performance_retention': None}, 'tafel_slope': {'unit': None, 'value': None, 'source': []}, 'overpotential': [], 'supplementary_performance': []}, 'experimental_conditions': {'test_setup': {'source': [], 'scan_rate': None, 'substrate': None, 'ir_compensation': None}, 'electrolyte': {'source': [], 'ph_value': None, 'concentration_molar': None, 'electrolyte_composition': None}, 'synthesis_method': {'method': 'one-step wet chemical method (extended reaction time)', 'source': ['Besides, the energy-dispersive X-ray spectroscopy (EDS) results show that Pt, Co,Ni,Mo,and Rh evenly distribute throughout the core (Figure S3,Supporting Information).And inductively coupled plasma optical emission spectrometer (ICP-OES) result shows that the Pt/Co/Ni/Mo/Rh atomic ratio of PtCoNiMoRh@Rh is 31/8/30/5/26.As the reaction time increases to $^ { 4 \\mathrm { h } }$ ,the nanoparticle develops a Rh shell,a NiRh alloy subsurface,and a PtCoNiMoRh core (Figure S4a-c, Supporting Information) (labeled as PtCoNiMoRh $@$ NiRh@Rh).And as the reaction time increases to $^ { 8 \\mathrm { ~ h ~ } }$ ,the Rh shell disappears,forming PtCoNiMoRh $@$ RhNi (Figure S4d-f, Supporting Information). '], 'key_parameters': '4 h reaction time'}, 'other_environmental_params': []}}, {'alloy_id': 'PtCoNiMoRh@RhNi', 'performance': {'stability': {'source': [], 'cycle_count': None, 'test_method': 'Unknown', 'duration_hours': None, 'degradation_details': None, 'performance_retention': None}, 'tafel_slope': {'unit': 'mV dec^-1', 'value': None, 'source': []}, 'overpotential': [], 'supplementary_performance': []}, 'experimental_conditions': {'test_setup': {'source': [], 'scan_rate': None, 'substrate': None, 'ir_compensation': None}, 'electrolyte': {'source': [], 'ph_value': None, 'concentration_molar': None, 'electrolyte_composition': None}, 'synthesis_method': {'method': 'one-step wet chemical method', 'source': ['One-step wet chemical method is developed,where the appropriate number of precursors (Pt, Co,Ni,and Rh) are mixed in a certain ratio to form an alloy，using oleylamine (OAm) and $M \\mathrm { { o } ( C O ) _ { 6 } }$ as reducing agents and metal precursor. ', 'Besides, the energy-dispersive X-ray spectroscopy (EDS) results show that Pt, Co,Ni,Mo,and Rh evenly distribute throughout the core (Figure S3,Supporting Information).And inductively coupled plasma optical emission spectrometer (ICP-OES) result shows that the Pt/Co/Ni/Mo/Rh atomic ratio of PtCoNiMoRh@Rh is 31/8/30/5/26.As the reaction time increases to $^ { 4 \\mathrm { h } }$ ,the nanoparticle develops a Rh shell,a NiRh alloy subsurface,and a PtCoNiMoRh core (Figure S4a-c, Supporting Information) (labeled as PtCoNiMoRh $@$ NiRh@Rh).And as the reaction time increases to $^ { 8 \\mathrm { ~ h ~ } }$ ,the Rh shell disappears,forming PtCoNiMoRh $@$ RhNi (Figure S4d-f, Supporting Information). '], 'key_parameters': '8 h reaction time'}, 'other_environmental_params': []}}, {'alloy_id': 'PtCoNiMoRh@Rh_1ML', 'performance': {'stability': {'source': [], 'cycle_count': None, 'test_method': 'Unknown', 'duration_hours': None, 'degradation_details': None, 'performance_retention': None}, 'tafel_slope': {'unit': 'mV dec^-1', 'value': None, 'source': []}, 'overpotential': [], 'supplementary_performance': [{'key': 'ΔG_H*', 'value': 'less close to 0 (optimal)', 'source': ["It's acknowledged that the $\\Delta \\mathsf { G } _ { \\mathrm { H } ^ { \\ast } }$ of catalyst less close to 0 is considered as optimal.38.39] As shown in Figure4b,c,the $\\mathrm { H ^ { * } }$ adsorption energy in active sites of $\\mathrm { P t C o N i M o R h } @ \\mathrm { R h } _ { 2 \\mathrm { M L } }$ are smaller than that of PtCoNiMoRh ${ \\widehat { \\ @ } } { \\mathrm { R h } } _ { 1 { \\mathrm { M L } } }$ ,indicating that the Tafel step is more favorable for PtCoNiMoRh $@ \\mathbb { R } \\mathbf { h } _ { \\mathrm { 1 M L } }$ . Besides, the $\\mathrm { H } _ { 2 } \\mathrm { O }$ adsorption energy of $\\mathrm { P t C o N i M o R h } @ \\mathrm { R h } _ { 1 \\mathrm { M L } }$ and PtCoNiMoRh $@ \\mathbb { R } \\mathbf { h } _ { 2 \\mathrm { M L } }$ were also conducted to measure the first step in water dissociation in alkaline/neutral electrolyte (Figure 4d).It is obviously shown that the $\\Delta \\mathrm { G } _ { \\mathrm { H } _ { 2 } \\mathrm { O } }$ of PtCoNiMoRh ${ \\widehat { \\ @ } } { \\mathrm { R h } } _ { 1 { \\mathrm { M L } } }$ are ${ < } 0$ ,while the $\\Delta \\mathrm { G } _ { \\mathrm { H } _ { 2 } \\mathrm { O } }$ ofPtCoNiMoRh ${ \\bf \\sigma } _ { \\mathcal { Q } \\mathrm { R h _ { 2 M L } } }$ are ${ \\scriptstyle > 0 } .$ .This result indicates that PtCoNiMoRh@ $\\mathrm { R h } _ { \\mathrm { 1 M L } }$ is favorable for water adsorption and provides $\\mathrm { H } _ { 2 } \\mathrm { O }$ for the water dissociation.[40]"]}, {'key': 'ΔG_H2O', 'value': '< 0', 'source': ["It's acknowledged that the $\\Delta \\mathsf { G } _ { \\mathrm { H } ^ { \\ast } }$ of catalyst less close to 0 is considered as optimal.38.39] As shown in Figure4b,c,the $\\mathrm { H ^ { * } }$ adsorption energy in active sites of $\\mathrm { P t C o N i M o R h } @ \\mathrm { R h } _ { 2 \\mathrm { M L } }$ are smaller than that of PtCoNiMoRh ${ \\widehat { \\ @ } } { \\mathrm { R h } } _ { 1 { \\mathrm { M L } } }$ ,indicating that the Tafel step is more favorable for PtCoNiMoRh $@ \\mathbb { R } \\mathbf { h } _ { \\mathrm { 1 M L } }$ . Besides, the $\\mathrm { H } _ { 2 } \\mathrm { O }$ adsorption energy of $\\mathrm { P t C o N i M o R h } @ \\mathrm { R h } _ { 1 \\mathrm { M L } }$ and PtCoNiMoRh $@ \\mathbb { R } \\mathbf { h } _ { 2 \\mathrm { M L } }$ were also conducted to measure the first step in water dissociation in alkaline/neutral electrolyte (Figure 4d).It is obviously shown that the $\\Delta \\mathrm { G } _ { \\mathrm { H } _ { 2 } \\mathrm { O } }$ of PtCoNiMoRh ${ \\widehat { \\ @ } } { \\mathrm { R h } } _ { 1 { \\mathrm { M L } } }$ are ${ < } 0$ ,while the $\\Delta \\mathrm { G } _ { \\mathrm { H } _ { 2 } \\mathrm { O } }$ ofPtCoNiMoRh ${ \\bf \\sigma } _ { \\mathcal { Q } \\mathrm { R h _ { 2 M L } } }$ are ${ \\scriptstyle > 0 } .$ .This result indicates that PtCoNiMoRh@ $\\mathrm { R h } _ { \\mathrm { 1 M L } }$ is favorable for water adsorption and provides $\\mathrm { H } _ { 2 } \\mathrm { O }$ for the water dissociation.[40]"]}]}, 'experimental_conditions': {'test_setup': {'source': [], 'scan_rate': None, 'substrate': None, 'ir_compensation': None}, 'electrolyte': {'source': [], 'ph_value': None, 'concentration_molar': None, 'electrolyte_composition': None}, 'synthesis_method': {'method': None, 'source': [], 'key_parameters': None}, 'other_environmental_params': []}}, {'alloy_id': 'PtCoNiMoRh@Rh_2ML', 'performance': {'stability': {'source': [], 'cycle_count': None, 'test_method': 'Unknown', 'duration_hours': None, 'degradation_details': None, 'performance_retention': None}, 'tafel_slope': {'unit': 'mV dec^-1', 'value': None, 'source': []}, 'overpotential': [], 'supplementary_performance': [{'key': 'ΔG_H*', 'value': 'smaller than PtCoNiMoRh@Rh_1ML', 'source': ["It's acknowledged that the $\\Delta \\mathsf { G } _ { \\mathrm { H } ^ { \\ast } }$ of catalyst less close to 0 is considered as optimal.38.39] As shown in Figure4b,c,the $\\mathrm { H ^ { * } }$ adsorption energy in active sites of $\\mathrm { P t C o N i M o R h } @ \\mathrm { R h } _ { 2 \\mathrm { M L } }$ are smaller than that of PtCoNiMoRh ${ \\widehat { \\ @ } } { \\mathrm { R h } } _ { 1 { \\mathrm { M L } } }$ ,indicating that the Tafel step is more favorable for PtCoNiMoRh $@ \\mathbb { R } \\mathbf { h } _ { \\mathrm { 1 M L } }$ . Besides, the $\\mathrm { H } _ { 2 } \\mathrm { O }$ adsorption energy of $\\mathrm { P t C o N i M o R h } @ \\mathrm { R h } _ { 1 \\mathrm { M L } }$ and PtCoNiMoRh $@ \\mathbb { R } \\mathbf { h } _ { 2 \\mathrm { M L } }$ were also conducted to measure the first step in water dissociation in alkaline/neutral electrolyte (Figure 4d).It is obviously shown that the $\\Delta \\mathrm { G } _ { \\mathrm { H } _ { 2 } \\mathrm { O } }$ of PtCoNiMoRh ${ \\widehat { \\ @ } } { \\mathrm { R h } } _ { 1 { \\mathrm { M L } } }$ are ${ < } 0$ ,while the $\\Delta \\mathrm { G } _ { \\mathrm { H } _ { 2 } \\mathrm { O } }$ ofPtCoNiMoRh ${ \\bf \\sigma } _ { \\mathcal { Q } \\mathrm { R h _ { 2 M L } } }$ are ${ \\scriptstyle > 0 } .$ .This result indicates that PtCoNiMoRh@ $\\mathrm { R h } _ { \\mathrm { 1 M L } }$ is favorable for water adsorption and provides $\\mathrm { H } _ { 2 } \\mathrm { O }$ for the water dissociation.[40]"]}, {'key': 'ΔG_H2O', 'value': '> 0', 'source': ["It's acknowledged that the $\\Delta \\mathsf { G } _ { \\mathrm { H } ^ { \\ast } }$ of catalyst less close to 0 is considered as optimal.38.39] As shown in Figure4b,c,the $\\mathrm { H ^ { * } }$ adsorption energy in active sites of $\\mathrm { P t C o N i M o R h } @ \\mathrm { R h } _ { 2 \\mathrm { M L } }$ are smaller than that of PtCoNiMoRh ${ \\widehat { \\ @ } } { \\mathrm { R h } } _ { 1 { \\mathrm { M L } } }$ ,indicating that the Tafel step is more favorable for PtCoNiMoRh $@ \\mathbb { R } \\mathbf { h } _ { \\mathrm { 1 M L } }$ . Besides, the $\\mathrm { H } _ { 2 } \\mathrm { O }$ adsorption energy of $\\mathrm { P t C o N i M o R h } @ \\mathrm { R h } _ { 1 \\mathrm { M L } }$ and PtCoNiMoRh $@ \\mathbb { R } \\mathbf { h } _ { 2 \\mathrm { M L } }$ were also conducted to measure the first step in water dissociation in alkaline/neutral electrolyte (Figure 4d).It is obviously shown that the $\\Delta \\mathrm { G } _ { \\mathrm { H } _ { 2 } \\mathrm { O } }$ of PtCoNiMoRh ${ \\widehat { \\ @ } } { \\mathrm { R h } } _ { 1 { \\mathrm { M L } } }$ are ${ < } 0$ ,while the $\\Delta \\mathrm { G } _ { \\mathrm { H } _ { 2 } \\mathrm { O } }$ ofPtCoNiMoRh ${ \\bf \\sigma } _ { \\mathcal { Q } \\mathrm { R h _ { 2 M L } } }$ are ${ \\scriptstyle > 0 } .$ .This result indicates that PtCoNiMoRh@ $\\mathrm { R h } _ { \\mathrm { 1 M L } }$ is favorable for water adsorption and provides $\\mathrm { H } _ { 2 } \\mathrm { O }$ for the water dissociation.[40]"]}]}, 'experimental_conditions': {'test_setup': {'source': [], 'scan_rate': None, 'substrate': None, 'ir_compensation': None}, 'electrolyte': {'source': [], 'ph_value': None, 'concentration_molar': None, 'electrolyte_composition': None}, 'synthesis_method': {'method': None, 'source': [], 'key_parameters': None}, 'other_environmental_params': []}}]}
24 | 2a78a506ac5a9ceaa006cf41a796b9d4 | {"extraction_results": [{"alloy_id": "NiCuPdSnIrPtAu", "performance": {"stability": {"source": [], "cycle_count": null, "test_method": "Unknown", "duration_hours": null, "degradation_details": null, "performance_retention": null}, "tafel_slope": {"unit": "mV dec^-1", "value": null, "source": []}, "overpotential": [], "supplementary_performance": []}, "experimental_conditions": {"test_setup": {"source": [], "scan_rate": null, "substrate": null, "ir_compensation": null}, "electrolyte": {"source": [], "ph_value": null, "concentration_molar": null, "electrolyte_composition": null}, "synthesis_method": {"method": "Fast moving bed pyrolysis (FMBP)", "source": ["\nOur FMBP strategy can facilely synthesize a wide range of HEA-NPs, including the quinary (e.g., CuPdSnPtAu), senary (e.g., NiCuPdSnPtAu), septenary (e.g., NiCuPdSnIrPtAu), and octonary (e.g., CoNiCuPdSnIrPtAu) alloy at $9 2 3 \\mathrm { K }$ (Fig. 2), illustrating the reliability and generality of the FMBP strategy for synthesis of HEA-NPs. "], "key_parameters": "923 K, 120 min, Ar (100 sccm)"}, "other_environmental_params": []}}, {"alloy_id": "CoNiCuPdSnIrPtAu", "performance": {"stability": {"source": [], "cycle_count": null, "test_method": "Unknown", "duration_hours": null, "degradation_details": null, "performance_retention": null}, "tafel_slope": {"unit": "mV dec^-1", "value": null, "source": []}, "overpotential": [], "supplementary_performance": []}, "experimental_conditions": {"test_setup": {"source": [], "scan_rate": null, "substrate": null, "ir_compensation": null}, "electrolyte": {"source": [], "ph_value": null, "concentration_molar": null, "electrolyte_composition": null}, "synthesis_method": {"method": "Fast moving bed pyrolysis (FMBP)", "source": ["\nOur FMBP strategy can facilely synthesize a wide range of HEA-NPs, including the quinary (e.g., CuPdSnPtAu), senary (e.g., NiCuPdSnPtAu), septenary (e.g., NiCuPdSnIrPtAu), and octonary (e.g., CoNiCuPdSnIrPtAu) alloy at $9 2 3 \\mathrm { K }$ (Fig. 2), illustrating the reliability and generality of the FMBP strategy for synthesis of HEA-NPs. "], "key_parameters": "923 K, 120 min, Ar (100 sccm)"}, "other_environmental_params": []}}, {"alloy_id": "FeCoPdIrPt", "performance": {"stability": {"source": ["The stability test for FeCoPdIrPt@GO was performed with chronopotentiometry under the same conditions. ", "As shown in Fig. 7b, FeCoPdIrP $@ 6 0$ exhibited a long stability of $1 5 0 \\mathrm { h }$ at $1 0 \\mathrm { m } \\mathrm { \\bar { A } } \\mathrm { c m } ^ { - 2 }$ without obvious change. ", "Simultaneously, FeCoPdIrPt@GO also could run for $1 5 0 \\mathrm { h }$ at $1 0 \\mathrm { { 0 } \\ m A \\ c m ^ { - 2 } }$ with a decreasing overpotential of $4 6 \\mathrm { m V }$ (Supplementary Fig. 33c). Moreover, the morphology and composition of FeCoPdIrPt on GO maintained well after the HER test (Supplementary Fig. 34). The high stability of the quinary HEA-NPs toward HER was related with entropic stabilization, which leads the thermodynamic stable state, thus, preventing adequate driving forces from degradation of HEA- $\\cdot \\mathrm { N P s } ^ { \\hat { 5 } 3 }$ ."], "cycle_count": null, "test_method": "Chronopotentiometry", "duration_hours": "150", "degradation_details": "46 mV decreasing", "performance_retention": null}, "tafel_slope": {"unit": "mV dec^-1", "value": "82", "source": ["In contrast, the Tafel slopes of Pt, PtPdIr, and FeCoPtPdIr were decreased to 98, 97, and $\\bar { 8 2 } \\mathrm { m V } \\mathrm { d e c } ^ { - 1 }$ , respectively, indicating the limiting steps of HER on $\\mathrm { P t }$ -based alloys were Heyrovsky-Tafel steps (adsorption/desorption of hydrogen species)45. "]}, "overpotential": [{"unit": "mV", "value": "42", "source": ["\nPtPdIr@GO) samples, even the FeCoPdIrPt@GO prepared by FBP were employed for HER (Supplementary Fig. 32). Through comparison these samples, FeCoPdIrP $_ { \\mathrm { t } @ \\mathrm { G O } }$ (FMBP) exhibited the best performance toward HER. As shown in Fig. 7a, the FeCoPdIrPt@GO exhibited a low overpotential $( \\eta )$ of $4 2 \\mathrm { m V }$ at the current density of $1 0 \\mathrm { m A } \\mathrm { c m } ^ { - 2 }$ , which was much lower than that of the commercial $\\mathrm { P t } / \\mathrm { C }$ $\\gamma _ { l 1 0 } = 6 4 \\ : \\mathrm { m V } )$ ). "], "current_density": "10 mA cm^-2"}], "supplementary_performance": [{"key": "mass activity", "value": "9.1 mA μg_pt^-1", "source": ["Besides that, at the $\\eta = 1 0 0 \\ : \\mathrm { m V } ;$ , the FeCoPdIrPt@GO exhibited with a mass activity of $9 . 1 \\mathrm { m A } \\mu \\mathrm { g } _ { \\mathrm { p t } } ,$ which was 26 times higher than $0 . 3 5 \\mathrm { m A } \\mu \\mathrm { g } _ { \\mathrm { p t } }$ for $\\mathrm { P t } /$ C. Moreover, it should be noted that FeCoPdIrP $\\boldsymbol { \\mathbf { \\mathit { \\sigma } } } _ { \\mathcal { O } \\mathrm { G O } }$ possessed the superior performance as compared with other electrocatalysts (Supplementary Table 9). "]}, {"key": "Faradaic efficiency", "value": "99.4%", "source": ["FeCoPtPdIr possessed the smallest Tafel slope, indicating the fastest kinetic toward HER. Furthermore, the Faraday efficiency for FeCoPdIrPt@GO is $9 9 . 4 \\%$ indicating the current mainly came from HER instead of side reactions (Fig. 7c). The excellent performance of FeCoPdIrP $\\boldsymbol { \\mathfrak { c o } } \\mathbf { G } \\mathbf { O }$ toward HER could be ascribed to the electronic effects of homogenous alloys, due to the synergic effect of HEAs so called “cocktail effect”19,46. "]}, {"key": "double-layer capacitance", "value": "58.5 mF cm^-2", "source": ["In order to confirm the excellent performance of FeCoPdIrPt@GO toward HER, the electrochemical active surface area (ECSA) was also analyzed, calculating from $C _ { \\mathrm { d l } }$ (double-layer capacitance), which was ascribed to CV (cyclic voltammetry) curves tested in the nonFaradaic region (Supplementary Fig. 33a). The ECSA for FeCoPdIrPt@GO reached $1 4 6 2 . 5 \\mathrm { \\dot { m A } c \\mathrm { \\dot { m } } ^ { - 2 } }$ $\\mathrm { ' } C _ { \\mathrm { d l } } = 5 8 . 5 \\mathrm { m F c m ^ { - 2 } } ,$ demonstrating that the larger ECSA also contributed to the high HER performance of FeCoPdIrPt@GO. The Tafel slopes of different samples composed of various metals were calculated to investigate the mechanism of HER (Supplementary Fig. 32e). It was seen that the Tafel slopes of Ir and CoPd were 117 and $2 0 4 \\mathrm { m V } \\mathrm { d e c } ^ { - 1 }$ , respectively, indicating the limiting step for these samples was the Volmer step (water dissociation)45. "]}, {"key": "ECSA", "value": "1462.5 mA cm^-2", "source": ["In order to confirm the excellent performance of FeCoPdIrPt@GO toward HER, the electrochemical active surface area (ECSA) was also analyzed, calculating from $C _ { \\mathrm { d l } }$ (double-layer capacitance), which was ascribed to CV (cyclic voltammetry) curves tested in the nonFaradaic region (Supplementary Fig. 33a). The ECSA for FeCoPdIrPt@GO reached $1 4 6 2 . 5 \\mathrm { \\dot { m A } c \\mathrm { \\dot { m } } ^ { - 2 } }$ $\\mathrm { ' } C _ { \\mathrm { d l } } = 5 8 . 5 \\mathrm { m F c m ^ { - 2 } } ,$ demonstrating that the larger ECSA also contributed to the high HER performance of FeCoPdIrPt@GO. The Tafel slopes of different samples composed of various metals were calculated to investigate the mechanism of HER (Supplementary Fig. 32e). It was seen that the Tafel slopes of Ir and CoPd were 117 and $2 0 4 \\mathrm { m V } \\mathrm { d e c } ^ { - 1 }$ , respectively, indicating the limiting step for these samples was the Volmer step (water dissociation)45. "]}]}, "experimental_conditions": {"test_setup": {"source": ["29– 33) loaded on carbon paper (CP) as the working electrode for hydrogen evolution reaction (HER) in the solution containing KOH (1 M). ", "Linear sweep voltammetry (LSV) curves were conducted to evaluate the activity toward HER at a scan rate of $5 \\mathsf { m } \\mathsf { V } \\mathsf { s } ^ { - 1 }$ with $_ { i R }$ correction. ", "The prepared quinary (FeCoPdPtIr) HEA-NPs supported on GO $( 3 \\mathrm { w t \\% } )$ were loaded on carbon paper (CP, $1 \\times 1 \\mathrm { c m } ^ { 2 }$ ), which was employed as the working electrode. ", "The LSV curves of the prepared samples were conducted in a 1-M KOH solution $\\mathrm { ( p H = } 1 3 . 8 )$ . "], "scan_rate": "5 mV s^-1", "substrate": "Carbon paper (CP)", "ir_compensation": "Yes (with iR correction)"}, "electrolyte": {"source": ["29– 33) loaded on carbon paper (CP) as the working electrode for hydrogen evolution reaction (HER) in the solution containing KOH (1 M). ", "The LSV curves of the prepared samples were conducted in a 1-M KOH solution $\\mathrm { ( p H = } 1 3 . 8 )$ . "], "ph_value": "13.8", "concentration_molar": "1 M", "electrolyte_composition": "KOH"}, "synthesis_method": {"method": "Fast moving bed pyrolysis (FMBP)", "source": ["As a proof concept, we applied FeCoPdIrPt@GO HEA-NPs (Supplementary Figs. ", "\nThe FMBP strategy for preparation of supported HEA-NPs. We synthesized the HEA-NPs via a fast moving bed pyrolysis (FMBP) strategy. "], "key_parameters": "923 K, 120 min, Ar (100 sccm)"}, "other_environmental_params": []}}, {"alloy_id": "NiPdPt", "performance": {"stability": {"source": [], "cycle_count": null, "test_method": "Unknown", "duration_hours": null, "degradation_details": null, "performance_retention": null}, "tafel_slope": {"unit": "mV dec^-1", "value": null, "source": []}, "overpotential": [], "supplementary_performance": []}, "experimental_conditions": {"test_setup": {"source": [], "scan_rate": null, "substrate": "GO (for elemental maps, loading 10 wt%)", "ir_compensation": null}, "electrolyte": {"source": [], "ph_value": null, "concentration_molar": null, "electrolyte_composition": null}, "synthesis_method": {"method": null, "source": [], "key_parameters": null}, "other_environmental_params": []}}, {"alloy_id": "MnCoNiCuRhPdSnIrPtAu", "performance": {"stability": {"source": [], "cycle_count": null, "test_method": "Unknown", "duration_hours": null, "degradation_details": null, "performance_retention": null}, "tafel_slope": {"unit": "mV dec^-1", "value": null, "source": []}, "overpotential": [], "supplementary_performance": []}, "experimental_conditions": {"test_setup": {"source": ["Linear sweep voltammetry (LSV) curves were conducted to evaluate the activity toward HER at a scan rate of $5 \\mathsf { m } \\mathsf { V } \\mathsf { s } ^ { - 1 }$ with $_ { i R }$ correction. ", "The prepared quinary (FeCoPdPtIr) HEA-NPs supported on GO $( 3 \\mathrm { w t \\% } )$ were loaded on carbon paper (CP, $1 \\times 1 \\mathrm { c m } ^ { 2 }$ ), which was employed as the working electrode. ", "Simultaneously, the obtained potentials were all calculated with $i R$ correction and transformed into reversible hydrogen electrode (RHE). "], "scan_rate": "5 mV s^-1", "substrate": "Carbon Paper (CP)", "ir_compensation": "Yes"}, "electrolyte": {"source": ["The LSV curves of the prepared samples were conducted in a 1-M KOH solution $\\mathrm { ( p H = } 1 3 . 8 )$ . "], "ph_value": "13.8", "concentration_molar": "1.0 M", "electrolyte_composition": "KOH"}, "synthesis_method": {"method": "Fast Moving Bed Pyrolysis (FMBP)", "source": ["Herein, we present a fast moving bed pyrolysis strategy to immobilize HEA-NPs on granular supports with a narrow size distribution of $2 \\mathsf { n m }$ up to denary (MnCoNiCuRhPdSnIrPtAu) HEA-NPs at $9 2 3 \\mathsf { K } .$ . ", "Our FMBP strategy allows the metal precursors to rapidly reach $9 2 3 \\mathrm { K }$ within 5 s (a propulsion speed of $2 0 c \\mathrm { m } s ^ { - 1 }$ ) with the temperature in the heating zone only dropping to $9 2 0 \\mathrm { K }$ (Fig. 1a and Supplementary Movie 1). ", "Firstly, the mixed denary metal chloride salts precursors coordinated with 1,10-Phenanthroline (Phen) were loaded on GO by the wet impregnation method, then, followed by the reductive pyrolysis to obtain HEA-NPs at $9 2 3 \\mathrm { K }$ through the FMBP strategy (details in experimental section). ", "Secondly, the furnace rises to $9 2 3 \\mathrm { K }$ with a heating rate of $1 0 \\mathrm { K } \\operatorname* { m i n } ^ { - 1 }$ . ", "The quartz boat supporting the samples was then pushed into the center of the hot zone with a speed of $\\bar { 2 0 } { \\mathrm { c m } } s ^ { - 1 }$ for FMBP (The quartz boat could reach the center of the hot zone within 1 s). ", "After annealing for $1 2 0 \\mathrm { m i n }$ at $9 2 3 \\mathrm { K } ,$ the furnace was cooled naturally to the room temperature. "], "key_parameters": "923 K, 120 min, 20 cm s^-1 propulsion speed"}, "other_environmental_params": [{"key": "Reduction Gas", "value": "Ar (100 sccm)", "source": ["Then, the switch for Ar gas $( 9 9 . 9 9 9 \\% )$ is turned on, keeping flowing Ar $( 1 0 0 \\ s c c m )$ for $3 0 \\mathrm { { m i n } }$ to purge the tube. "]}, {"key": "Loading on Support", "value": "3 wt% (for ultrasmall NPs), 10 wt% (for elemental maps)", "source": ["It was seen that the denary (MnCoNiCuRhPdSnIrPtAu) HEA-NPs were uniformly dispersed on GO with an ultrasmall size $\\sim 2 \\mathrm { n m }$ (Fig. 1d). The high-resolution scanning transmission electron microscope (HR-STEM) revealed that the crystalline structure of denary HEA-NPs was face-centered cubic (fcc) (Fig. 1e). Additionally, the elemental maps indicated that 10 elements were uniformly distributed in the nanoparticles, suggesting that the denary HEA-NPs were atomically mixing without phase separation (Fig. 1f). It should be pointed out that the HEANPs with a low loading of HEA-NPs on GO $( 3 \\mathrm { w t \\% } )$ were too small to obtain clear mapping images in high resolution with energy-dispersive $\\mathrm { X }$ -ray (EDX) spectroscopy, so we used a high loading of HEA-NPs on GO $( 1 0 \\mathrm { w t \\% } )$ , as shown in Fig. 1f.", "Center: the metal precursors/GO in the quartz boat. d HAADF-STEM images for the denary (MnCoNiCuRhPdSnIrPtAu) HEA-NPs highly dispersed on GO synthesized by the FMBP strategy (The loading of HEA-NPs on GO was 3 wt%). e The HR-STEM image for the denary (MnCoNiCuRhPdSnIrPtAu) HEA-NPs (inset, the Fourier transform analysis for denary (MnCoNiCuRhPdSnIrPtAu) HEA-NPs indicated that the denary HEA-NPs featured with an fcc crystal framework). f Elemental maps for denary (MnCoNiCuRhPdSnIrPtAu) HEA-NPs (The loading of HEA-NPs on GO was $1 0 \\mathrm { \\ : w t \\% }$ ). ", "The loading of the HEA-NPs on the supports was $3 \\mathrm { w t \\% }$ for preparation of the ultra-small HEA-NPs. ", "Except that, the loading of alloy on the supports was $1 0 \\mathrm { \\ m t { \\% } }$ for elemental maps."]}, {"key": "Support Material", "value": "Graphene Oxide (GO)", "source": ["Firstly, the mixed denary metal chloride salts precursors coordinated with 1,10-Phenanthroline (Phen) were loaded on GO by the wet impregnation method, then, followed by the reductive pyrolysis to obtain HEA-NPs at $9 2 3 \\mathrm { K }$ through the FMBP strategy (details in experimental section). ", "It was seen that the denary (MnCoNiCuRhPdSnIrPtAu) HEA-NPs were uniformly dispersed on GO with an ultrasmall size $\\sim 2 \\mathrm { n m }$ (Fig. 1d). The high-resolution scanning transmission electron microscope (HR-STEM) revealed that the crystalline structure of denary HEA-NPs was face-centered cubic (fcc) (Fig. 1e). Additionally, the elemental maps indicated that 10 elements were uniformly distributed in the nanoparticles, suggesting that the denary HEA-NPs were atomically mixing without phase separation (Fig. 1f). It should be pointed out that the HEANPs with a low loading of HEA-NPs on GO $( 3 \\mathrm { w t \\% } )$ were too small to obtain clear mapping images in high resolution with energy-dispersive $\\mathrm { X }$ -ray (EDX) spectroscopy, so we used a high loading of HEA-NPs on GO $( 1 0 \\mathrm { w t \\% } )$ , as shown in Fig. 1f."]}]}}, {"alloy_id": "CuPdSnPtAu", "performance": {"stability": {"source": [], "cycle_count": null, "test_method": "Unknown", "duration_hours": null, "degradation_details": null, "performance_retention": null}, "tafel_slope": {"unit": "mV dec^-1", "value": null, "source": []}, "overpotential": [], "supplementary_performance": []}, "experimental_conditions": {"test_setup": {"source": [], "scan_rate": null, "substrate": null, "ir_compensation": null}, "electrolyte": {"source": [], "ph_value": null, "concentration_molar": null, "electrolyte_composition": null}, "synthesis_method": {"method": "Fast Moving Bed Pyrolysis (FMBP)", "source": ["\nOur FMBP strategy can facilely synthesize a wide range of HEA-NPs, including the quinary (e.g., CuPdSnPtAu), senary (e.g., NiCuPdSnPtAu), septenary (e.g., NiCuPdSnIrPtAu), and octonary (e.g., CoNiCuPdSnIrPtAu) alloy at $9 2 3 \\mathrm { K }$ (Fig. 2), illustrating the reliability and generality of the FMBP strategy for synthesis of HEA-NPs. "], "key_parameters": "923 K"}, "other_environmental_params": [{"key": "Support Material", "value": "Graphene Oxide (GO), γ-Al2O3, Zeolite", "source": ["\nImmobilizing HEA-NPs on various supports. Our FMBP strategy can be readily extended to immobilize HEA-NPs on various granular supports including $\\mathsf { \\gamma } _ { \\mathsf { Y } ^ { - } } \\mathrm { A l } _ { 2 } \\mathrm { O } _ { 3 }$ , zeolite, and carbon black (Fig. 3), taking the quinary (CuPdSnPtAu) HEA-NPs as an example. ", "As shown in Fig. 3d, the elemental maps clearly revealed that elements in the quinary (CuPdSnPtAu) HEA-NPs on $\\mathsf { \\gamma } _ { \\mathsf { Y } ^ { - } } \\mathrm { A l } _ { 2 } \\mathrm { O } _ { 3 }$ and zeolite were also uniformly mixed without phase separation, suggesting formation of homogenous alloys, in agreement with results of Fig. 2 (GO as supports). "]}, {"key": "Reduction Gas for Al2O3/Zeolite", "value": "H2 (100 sccm)", "source": ["It should be pointed out that when $\\mathsf { \\gamma } _ { \\mathsf { Y } ^ { - } } \\mathrm { A l } _ { 2 } \\mathrm { O } _ { 3 }$ or zeolite was used as supports, the reduction of metal precursors was achieved with $\\mathrm { H } _ { 2 }$ $( 1 0 0 \\ s c c m )$ under $9 2 3 \\mathrm { K } .$ . ", "Finally, the HEA-NPs can be obtained. Similarly, when Zeolite and $\\mathsf { \\tt Y } ^ { - \\mathrm { A l } _ { 2 } \\mathrm { O } _ { 3 } }$ were respectively used as supports, $\\mathrm { H } _ { 2 }$ $( 1 0 0 \\ \\mathrm { s c c m } )$ ) was employed as the reduction gas in the FMBP strategy."]}]}}, {"alloy_id": "NiCuPdSnPtAu", "performance": {"stability": {"source": [], "cycle_count": null, "test_method": "Unknown", "duration_hours": null, "degradation_details": null, "performance_retention": null}, "tafel_slope": {"unit": "mV dec^-1", "value": null, "source": []}, "overpotential": [], "supplementary_performance": []}, "experimental_conditions": {"test_setup": {"source": [], "scan_rate": null, "substrate": null, "ir_compensation": null}, "electrolyte": {"source": [], "ph_value": null, "concentration_molar": null, "electrolyte_composition": null}, "synthesis_method": {"method": "Fast Moving Bed Pyrolysis (FMBP)", "source": ["\nOur FMBP strategy can facilely synthesize a wide range of HEA-NPs, including the quinary (e.g., CuPdSnPtAu), senary (e.g., NiCuPdSnPtAu), septenary (e.g., NiCuPdSnIrPtAu), and octonary (e.g., CoNiCuPdSnIrPtAu) alloy at $9 2 3 \\mathrm { K }$ (Fig. 2), illustrating the reliability and generality of the FMBP strategy for synthesis of HEA-NPs. "], "key_parameters": "923 K"}, "other_environmental_params": [{"key": "Support Material", "value": "Graphene Oxide (GO)", "source": ["7–13), suggesting HEA-NPs were highly crystalline.\n\nFig. 2 HAADF and elemental maps for HEA-NPs synthesized by FMBP. HAADF and elemental maps for the quinary (CuPdSnPtAu) (a), senary (NiCuPdSnAuPt) (b), septenary (CoNiCuPdSnPtAu) (c), septenary (NiCuPdSnIrPtAu) (d), octonary (CoNiCuPdSnIrPtAu) (e) and (f), and denary (MnCoNiCuRhPdSnIrPtAu) alloy $\\mathbf { \\delta } ( \\pmb { \\{ g } )$ , and supported on GO. h The high-resolution TEM image for the denary (MnCoNiCuRhPdSnIrPtAu@GO) HEA-NPs. "]}]}}, {"alloy_id": "CoNiCuPdSnPtAu", "performance": {"stability": {"source": [], "cycle_count": null, "test_method": "Unknown", "duration_hours": null, "degradation_details": null, "performance_retention": null}, "tafel_slope": {"unit": "mV dec^-1", "value": null, "source": []}, "overpotential": [], "supplementary_performance": []}, "experimental_conditions": {"test_setup": {"source": [], "scan_rate": null, "substrate": null, "ir_compensation": null}, "electrolyte": {"source": [], "ph_value": null, "concentration_molar": null, "electrolyte_composition": null}, "synthesis_method": {"method": "Fast Moving Bed Pyrolysis (FMBP)", "source": ["\nOur FMBP strategy can facilely synthesize a wide range of HEA-NPs, including the quinary (e.g., CuPdSnPtAu), senary (e.g., NiCuPdSnPtAu), septenary (e.g., NiCuPdSnIrPtAu), and octonary (e.g., CoNiCuPdSnIrPtAu) alloy at $9 2 3 \\mathrm { K }$ (Fig. 2), illustrating the reliability and generality of the FMBP strategy for synthesis of HEA-NPs. "], "key_parameters": "923 K"}, "other_environmental_params": [{"key": "Support Material", "value": "Graphene Oxide (GO)", "source": ["7–13), suggesting HEA-NPs were highly crystalline.\n\nFig. 2 HAADF and elemental maps for HEA-NPs synthesized by FMBP. HAADF and elemental maps for the quinary (CuPdSnPtAu) (a), senary (NiCuPdSnAuPt) (b), septenary (CoNiCuPdSnPtAu) (c), septenary (NiCuPdSnIrPtAu) (d), octonary (CoNiCuPdSnIrPtAu) (e) and (f), and denary (MnCoNiCuRhPdSnIrPtAu) alloy $\\mathbf { \\delta } ( \\pmb { \\{ g } )$ , and supported on GO. h The high-resolution TEM image for the denary (MnCoNiCuRhPdSnIrPtAu@GO) HEA-NPs. "]}]}}]} |  | {"extraction_results": [{"alloy_id": "NiCuPdSnIrPtAu", "performance": {"stability": {"source": [], "cycle_count": null, "test_method": "Unknown", "duration_hours": null, "degradation_details": null, "performance_retention": null}, "tafel_slope": {"unit": "mV dec^-1", "value": null, "source": []}, "overpotential": [], "supplementary_performance": []}, "experimental_conditions": {"test_setup": {"source": [], "scan_rate": null, "substrate": null, "ir_compensation": null}, "electrolyte": {"source": [], "ph_value": null, "concentration_molar": null, "electrolyte_composition": null}, "synthesis_method": {"method": "Fast moving bed pyrolysis (FMBP)", "source": ["\nOur FMBP strategy can facilely synthesize a wide range of HEA-NPs, including the quinary (e.g., CuPdSnPtAu), senary (e.g., NiCuPdSnPtAu), septenary (e.g., NiCuPdSnIrPtAu), and octonary (e.g., CoNiCuPdSnIrPtAu) alloy at $9 2 3 \\mathrm { K }$ (Fig. 2), illustrating the reliability and generality of the FMBP strategy for synthesis of HEA-NPs. "], "key_parameters": "923 K, 120 min, Ar (100 sccm)"}, "other_environmental_params": []}}, {"alloy_id": "CoNiCuPdSnIrPtAu", "performance": {"stability": {"source": [], "cycle_count": null, "test_method": "Unknown", "duration_hours": null, "degradation_details": null, "performance_retention": null}, "tafel_slope": {"unit": "mV dec^-1", "value": null, "source": []}, "overpotential": [], "supplementary_performance": []}, "experimental_conditions": {"test_setup": {"source": [], "scan_rate": null, "substrate": null, "ir_compensation": null}, "electrolyte": {"source": [], "ph_value": null, "concentration_molar": null, "electrolyte_composition": null}, "synthesis_method": {"method": "Fast moving bed pyrolysis (FMBP)", "source": ["\nOur FMBP strategy can facilely synthesize a wide range of HEA-NPs, including the quinary (e.g., CuPdSnPtAu), senary (e.g., NiCuPdSnPtAu), septenary (e.g., NiCuPdSnIrPtAu), and octonary (e.g., CoNiCuPdSnIrPtAu) alloy at $9 2 3 \\mathrm { K }$ (Fig. 2), illustrating the reliability and generality of the FMBP strategy for synthesis of HEA-NPs. "], "key_parameters": "923 K, 120 min, Ar (100 sccm)"}, "other_environmental_params": []}}, {"alloy_id": "FeCoPdIrPt", "performance": {"stability": {"source": ["The stability test for FeCoPdIrPt@GO was performed with chronopotentiometry under the same conditions. ", "As shown in Fig. 7b, FeCoPdIrP $@ 6 0$ exhibited a long stability of $1 5 0 \\mathrm { h }$ at $1 0 \\mathrm { m } \\mathrm { \\bar { A } } \\mathrm { c m } ^ { - 2 }$ without obvious change. ", "Simultaneously, FeCoPdIrPt@GO also could run for $1 5 0 \\mathrm { h }$ at $1 0 \\mathrm { { 0 } \\ m A \\ c m ^ { - 2 } }$ with a decreasing overpotential of $4 6 \\mathrm { m V }$ (Supplementary Fig. 33c). Moreover, the morphology and composition of FeCoPdIrPt on GO maintained well after the HER test (Supplementary Fig. 34). The high stability of the quinary HEA-NPs toward HER was related with entropic stabilization, which leads the thermodynamic stable state, thus, preventing adequate driving forces from degradation of HEA- $\\cdot \\mathrm { N P s } ^ { \\hat { 5 } 3 }$ ."], "cycle_count": null, "test_method": "Chronopotentiometry", "duration_hours": "150", "degradation_details": "46 mV decreasing", "performance_retention": null}, "tafel_slope": {"unit": "mV dec^-1", "value": "82", "source": ["In contrast, the Tafel slopes of Pt, PtPdIr, and FeCoPtPdIr were decreased to 98, 97, and $\\bar { 8 2 } \\mathrm { m V } \\mathrm { d e c } ^ { - 1 }$ , respectively, indicating the limiting steps of HER on $\\mathrm { P t }$ -based alloys were Heyrovsky-Tafel steps (adsorption/desorption of hydrogen species)45. "]}, "overpotential": [{"unit": "mV", "value": "42", "source": ["\nPtPdIr@GO) samples, even the FeCoPdIrPt@GO prepared by FBP were employed for HER (Supplementary Fig. 32). Through comparison these samples, FeCoPdIrP $_ { \\mathrm { t } @ \\mathrm { G O } }$ (FMBP) exhibited the best performance toward HER. As shown in Fig. 7a, the FeCoPdIrPt@GO exhibited a low overpotential $( \\eta )$ of $4 2 \\mathrm { m V }$ at the current density of $1 0 \\mathrm { m A } \\mathrm { c m } ^ { - 2 }$ , which was much lower than that of the commercial $\\mathrm { P t } / \\mathrm { C }$ $\\gamma _ { l 1 0 } = 6 4 \\ : \\mathrm { m V } )$ ). "], "current_density": "10 mA cm^-2"}], "supplementary_performance": [{"key": "mass activity", "value": "9.1 mA μg_pt^-1", "source": ["Besides that, at the $\\eta = 1 0 0 \\ : \\mathrm { m V } ;$ , the FeCoPdIrPt@GO exhibited with a mass activity of $9 . 1 \\mathrm { m A } \\mu \\mathrm { g } _ { \\mathrm { p t } } ,$ which was 26 times higher than $0 . 3 5 \\mathrm { m A } \\mu \\mathrm { g } _ { \\mathrm { p t } }$ for $\\mathrm { P t } /$ C. Moreover, it should be noted that FeCoPdIrP $\\boldsymbol { \\mathbf { \\mathit { \\sigma } } } _ { \\mathcal { O } \\mathrm { G O } }$ possessed the superior performance as compared with other electrocatalysts (Supplementary Table 9). "]}, {"key": "Faradaic efficiency", "value": "99.4%", "source": ["FeCoPtPdIr possessed the smallest Tafel slope, indicating the fastest kinetic toward HER. Furthermore, the Faraday efficiency for FeCoPdIrPt@GO is $9 9 . 4 \\%$ indicating the current mainly came from HER instead of side reactions (Fig. 7c). The excellent performance of FeCoPdIrP $\\boldsymbol { \\mathfrak { c o } } \\mathbf { G } \\mathbf { O }$ toward HER could be ascribed to the electronic effects of homogenous alloys, due to the synergic effect of HEAs so called “cocktail effect”19,46. "]}, {"key": "double-layer capacitance", "value": "58.5 mF cm^-2", "source": ["In order to confirm the excellent performance of FeCoPdIrPt@GO toward HER, the electrochemical active surface area (ECSA) was also analyzed, calculating from $C _ { \\mathrm { d l } }$ (double-layer capacitance), which was ascribed to CV (cyclic voltammetry) curves tested in the nonFaradaic region (Supplementary Fig. 33a). The ECSA for FeCoPdIrPt@GO reached $1 4 6 2 . 5 \\mathrm { \\dot { m A } c \\mathrm { \\dot { m } } ^ { - 2 } }$ $\\mathrm { ' } C _ { \\mathrm { d l } } = 5 8 . 5 \\mathrm { m F c m ^ { - 2 } } ,$ demonstrating that the larger ECSA also contributed to the high HER performance of FeCoPdIrPt@GO. The Tafel slopes of different samples composed of various metals were calculated to investigate the mechanism of HER (Supplementary Fig. 32e). It was seen that the Tafel slopes of Ir and CoPd were 117 and $2 0 4 \\mathrm { m V } \\mathrm { d e c } ^ { - 1 }$ , respectively, indicating the limiting step for these samples was the Volmer step (water dissociation)45. "]}, {"key": "ECSA", "value": "1462.5 mA cm^-2", "source": ["In order to confirm the excellent performance of FeCoPdIrPt@GO toward HER, the electrochemical active surface area (ECSA) was also analyzed, calculating from $C _ { \\mathrm { d l } }$ (double-layer capacitance), which was ascribed to CV (cyclic voltammetry) curves tested in the nonFaradaic region (Supplementary Fig. 33a). The ECSA for FeCoPdIrPt@GO reached $1 4 6 2 . 5 \\mathrm { \\dot { m A } c \\mathrm { \\dot { m } } ^ { - 2 } }$ $\\mathrm { ' } C _ { \\mathrm { d l } } = 5 8 . 5 \\mathrm { m F c m ^ { - 2 } } ,$ demonstrating that the larger ECSA also contributed to the high HER performance of FeCoPdIrPt@GO. The Tafel slopes of different samples composed of various metals were calculated to investigate the mechanism of HER (Supplementary Fig. 32e). It was seen that the Tafel slopes of Ir and CoPd were 117 and $2 0 4 \\mathrm { m V } \\mathrm { d e c } ^ { - 1 }$ , respectively, indicating the limiting step for these samples was the Volmer step (water dissociation)45. "]}]}, "experimental_conditions": {"test_setup": {"source": ["29– 33) loaded on carbon paper (CP) as the working electrode for hydrogen evolution reaction (HER) in the solution containing KOH (1 M). ", "Linear sweep voltammetry (LSV) curves were conducted to evaluate the activity toward HER at a scan rate of $5 \\mathsf { m } \\mathsf { V } \\mathsf { s } ^ { - 1 }$ with $_ { i R }$ correction. ", "The prepared quinary (FeCoPdPtIr) HEA-NPs supported on GO $( 3 \\mathrm { w t \\% } )$ were loaded on carbon paper (CP, $1 \\times 1 \\mathrm { c m } ^ { 2 }$ ), which was employed as the working electrode. ", "The LSV curves of the prepared samples were conducted in a 1-M KOH solution $\\mathrm { ( p H = } 1 3 . 8 )$ . "], "scan_rate": "5 mV s^-1", "substrate": "Carbon paper (CP)", "ir_compensation": "Yes (with iR correction)"}, "electrolyte": {"source": ["29– 33) loaded on carbon paper (CP) as the working electrode for hydrogen evolution reaction (HER) in the solution containing KOH (1 M). ", "The LSV curves of the prepared samples were conducted in a 1-M KOH solution $\\mathrm { ( p H = } 1 3 . 8 )$ . "], "ph_value": "13.8", "concentration_molar": "1 M", "electrolyte_composition": "KOH"}, "synthesis_method": {"method": "Fast moving bed pyrolysis (FMBP)", "source": ["As a proof concept, we applied FeCoPdIrPt@GO HEA-NPs (Supplementary Figs. ", "\nThe FMBP strategy for preparation of supported HEA-NPs. We synthesized the HEA-NPs via a fast moving bed pyrolysis (FMBP) strategy. "], "key_parameters": "923 K, 120 min, Ar (100 sccm)"}, "other_environmental_params": []}}, {"alloy_id": "NiPdPt", "performance": {"stability": {"source": [], "cycle_count": null, "test_method": "Unknown", "duration_hours": null, "degradation_details": null, "performance_retention": null}, "tafel_slope": {"unit": "mV dec^-1", "value": null, "source": []}, "overpotential": [], "supplementary_performance": []}, "experimental_conditions": {"test_setup": {"source": [], "scan_rate": null, "substrate": "GO (for elemental maps, loading 10 wt%)", "ir_compensation": null}, "electrolyte": {"source": [], "ph_value": null, "concentration_molar": null, "electrolyte_composition": null}, "synthesis_method": {"method": null, "source": [], "key_parameters": null}, "other_environmental_params": []}}, {"alloy_id": "MnCoNiCuRhPdSnIrPtAu", "performance": {"stability": {"source": [], "cycle_count": null, "test_method": "Unknown", "duration_hours": null, "degradation_details": null, "performance_retention": null}, "tafel_slope": {"unit": "mV dec^-1", "value": null, "source": []}, "overpotential": [], "supplementary_performance": []}, "experimental_conditions": {"test_setup": {"source": ["Linear sweep voltammetry (LSV) curves were conducted to evaluate the activity toward HER at a scan rate of $5 \\mathsf { m } \\mathsf { V } \\mathsf { s } ^ { - 1 }$ with $_ { i R }$ correction. ", "The prepared quinary (FeCoPdPtIr) HEA-NPs supported on GO $( 3 \\mathrm { w t \\% } )$ were loaded on carbon paper (CP, $1 \\times 1 \\mathrm { c m } ^ { 2 }$ ), which was employed as the working electrode. ", "Simultaneously, the obtained potentials were all calculated with $i R$ correction and transformed into reversible hydrogen electrode (RHE). "], "scan_rate": "5 mV s^-1", "substrate": "Carbon Paper (CP)", "ir_compensation": "Yes"}, "electrolyte": {"source": ["The LSV curves of the prepared samples were conducted in a 1-M KOH solution $\\mathrm { ( p H = } 1 3 . 8 )$ . "], "ph_value": "13.8", "concentration_molar": "1.0 M", "electrolyte_composition": "KOH"}, "synthesis_method": {"method": "Fast Moving Bed Pyrolysis (FMBP)", "source": ["Herein, we present a fast moving bed pyrolysis strategy to immobilize HEA-NPs on granular supports with a narrow size distribution of $2 \\mathsf { n m }$ up to denary (MnCoNiCuRhPdSnIrPtAu) HEA-NPs at $9 2 3 \\mathsf { K } .$ . ", "Our FMBP strategy allows the metal precursors to rapidly reach $9 2 3 \\mathrm { K }$ within 5 s (a propulsion speed of $2 0 c \\mathrm { m } s ^ { - 1 }$ ) with the temperature in the heating zone only dropping to $9 2 0 \\mathrm { K }$ (Fig. 1a and Supplementary Movie 1). ", "Firstly, the mixed denary metal chloride salts precursors coordinated with 1,10-Phenanthroline (Phen) were loaded on GO by the wet impregnation method, then, followed by the reductive pyrolysis to obtain HEA-NPs at $9 2 3 \\mathrm { K }$ through the FMBP strategy (details in experimental section). ", "Secondly, the furnace rises to $9 2 3 \\mathrm { K }$ with a heating rate of $1 0 \\mathrm { K } \\operatorname* { m i n } ^ { - 1 }$ . ", "The quartz boat supporting the samples was then pushed into the center of the hot zone with a speed of $\\bar { 2 0 } { \\mathrm { c m } } s ^ { - 1 }$ for FMBP (The quartz boat could reach the center of the hot zone within 1 s). ", "After annealing for $1 2 0 \\mathrm { m i n }$ at $9 2 3 \\mathrm { K } ,$ the furnace was cooled naturally to the room temperature. "], "key_parameters": "923 K, 120 min, 20 cm s^-1 propulsion speed"}, "other_environmental_params": [{"key": "Reduction Gas", "value": "Ar (100 sccm)", "source": ["Then, the switch for Ar gas $( 9 9 . 9 9 9 \\% )$ is turned on, keeping flowing Ar $( 1 0 0 \\ s c c m )$ for $3 0 \\mathrm { { m i n } }$ to purge the tube. "]}, {"key": "Loading on Support", "value": "3 wt% (for ultrasmall NPs), 10 wt% (for elemental maps)", "source": ["It was seen that the denary (MnCoNiCuRhPdSnIrPtAu) HEA-NPs were uniformly dispersed on GO with an ultrasmall size $\\sim 2 \\mathrm { n m }$ (Fig. 1d). The high-resolution scanning transmission electron microscope (HR-STEM) revealed that the crystalline structure of denary HEA-NPs was face-centered cubic (fcc) (Fig. 1e). Additionally, the elemental maps indicated that 10 elements were uniformly distributed in the nanoparticles, suggesting that the denary HEA-NPs were atomically mixing without phase separation (Fig. 1f). It should be pointed out that the HEANPs with a low loading of HEA-NPs on GO $( 3 \\mathrm { w t \\% } )$ were too small to obtain clear mapping images in high resolution with energy-dispersive $\\mathrm { X }$ -ray (EDX) spectroscopy, so we used a high loading of HEA-NPs on GO $( 1 0 \\mathrm { w t \\% } )$ , as shown in Fig. 1f.", "Center: the metal precursors/GO in the quartz boat. d HAADF-STEM images for the denary (MnCoNiCuRhPdSnIrPtAu) HEA-NPs highly dispersed on GO synthesized by the FMBP strategy (The loading of HEA-NPs on GO was 3 wt%). e The HR-STEM image for the denary (MnCoNiCuRhPdSnIrPtAu) HEA-NPs (inset, the Fourier transform analysis for denary (MnCoNiCuRhPdSnIrPtAu) HEA-NPs indicated that the denary HEA-NPs featured with an fcc crystal framework). f Elemental maps for denary (MnCoNiCuRhPdSnIrPtAu) HEA-NPs (The loading of HEA-NPs on GO was $1 0 \\mathrm { \\ : w t \\% }$ ). ", "The loading of the HEA-NPs on the supports was $3 \\mathrm { w t \\% }$ for preparation of the ultra-small HEA-NPs. ", "Except that, the loading of alloy on the supports was $1 0 \\mathrm { \\ m t { \\% } }$ for elemental maps."]}, {"key": "Support Material", "value": "Graphene Oxide (GO)", "source": ["Firstly, the mixed denary metal chloride salts precursors coordinated with 1,10-Phenanthroline (Phen) were loaded on GO by the wet impregnation method, then, followed by the reductive pyrolysis to obtain HEA-NPs at $9 2 3 \\mathrm { K }$ through the FMBP strategy (details in experimental section). ", "It was seen that the denary (MnCoNiCuRhPdSnIrPtAu) HEA-NPs were uniformly dispersed on GO with an ultrasmall size $\\sim 2 \\mathrm { n m }$ (Fig. 1d). The high-resolution scanning transmission electron microscope (HR-STEM) revealed that the crystalline structure of denary HEA-NPs was face-centered cubic (fcc) (Fig. 1e). Additionally, the elemental maps indicated that 10 elements were uniformly distributed in the nanoparticles, suggesting that the denary HEA-NPs were atomically mixing without phase separation (Fig. 1f). It should be pointed out that the HEANPs with a low loading of HEA-NPs on GO $( 3 \\mathrm { w t \\% } )$ were too small to obtain clear mapping images in high resolution with energy-dispersive $\\mathrm { X }$ -ray (EDX) spectroscopy, so we used a high loading of HEA-NPs on GO $( 1 0 \\mathrm { w t \\% } )$ , as shown in Fig. 1f."]}]}}, {"alloy_id": "CuPdSnPtAu", "performance": {"stability": {"source": [], "cycle_count": null, "test_method": "Unknown", "duration_hours": null, "degradation_details": null, "performance_retention": null}, "tafel_slope": {"unit": "mV dec^-1", "value": null, "source": []}, "overpotential": [], "supplementary_performance": []}, "experimental_conditions": {"test_setup": {"source": [], "scan_rate": null, "substrate": null, "ir_compensation": null}, "electrolyte": {"source": [], "ph_value": null, "concentration_molar": null, "electrolyte_composition": null}, "synthesis_method": {"method": "Fast Moving Bed Pyrolysis (FMBP)", "source": ["\nOur FMBP strategy can facilely synthesize a wide range of HEA-NPs, including the quinary (e.g., CuPdSnPtAu), senary (e.g., NiCuPdSnPtAu), septenary (e.g., NiCuPdSnIrPtAu), and octonary (e.g., CoNiCuPdSnIrPtAu) alloy at $9 2 3 \\mathrm { K }$ (Fig. 2), illustrating the reliability and generality of the FMBP strategy for synthesis of HEA-NPs. "], "key_parameters": "923 K"}, "other_environmental_params": [{"key": "Support Material", "value": "Graphene Oxide (GO), γ-Al2O3, Zeolite", "source": ["\nImmobilizing HEA-NPs on various supports. Our FMBP strategy can be readily extended to immobilize HEA-NPs on various granular supports including $\\mathsf { \\gamma } _ { \\mathsf { Y } ^ { - } } \\mathrm { A l } _ { 2 } \\mathrm { O } _ { 3 }$ , zeolite, and carbon black (Fig. 3), taking the quinary (CuPdSnPtAu) HEA-NPs as an example. ", "As shown in Fig. 3d, the elemental maps clearly revealed that elements in the quinary (CuPdSnPtAu) HEA-NPs on $\\mathsf { \\gamma } _ { \\mathsf { Y } ^ { - } } \\mathrm { A l } _ { 2 } \\mathrm { O } _ { 3 }$ and zeolite were also uniformly mixed without phase separation, suggesting formation of homogenous alloys, in agreement with results of Fig. 2 (GO as supports). "]}, {"key": "Reduction Gas for Al2O3/Zeolite", "value": "H2 (100 sccm)", "source": ["It should be pointed out that when $\\mathsf { \\gamma } _ { \\mathsf { Y } ^ { - } } \\mathrm { A l } _ { 2 } \\mathrm { O } _ { 3 }$ or zeolite was used as supports, the reduction of metal precursors was achieved with $\\mathrm { H } _ { 2 }$ $( 1 0 0 \\ s c c m )$ under $9 2 3 \\mathrm { K } .$ . ", "Finally, the HEA-NPs can be obtained. Similarly, when Zeolite and $\\mathsf { \\tt Y } ^ { - \\mathrm { A l } _ { 2 } \\mathrm { O } _ { 3 } }$ were respectively used as supports, $\\mathrm { H } _ { 2 }$ $( 1 0 0 \\ \\mathrm { s c c m } )$ ) was employed as the reduction gas in the FMBP strategy."]}]}}, {"alloy_id": "NiCuPdSnPtAu", "performance": {"stability": {"source": [], "cycle_count": null, "test_method": "Unknown", "duration_hours": null, "degradation_details": null, "performance_retention": null}, "tafel_slope": {"unit": "mV dec^-1", "value": null, "source": []}, "overpotential": [], "supplementary_performance": []}, "experimental_conditions": {"test_setup": {"source": [], "scan_rate": null, "substrate": null, "ir_compensation": null}, "electrolyte": {"source": [], "ph_value": null, "concentration_molar": null, "electrolyte_composition": null}, "synthesis_method": {"method": "Fast Moving Bed Pyrolysis (FMBP)", "source": ["\nOur FMBP strategy can facilely synthesize a wide range of HEA-NPs, including the quinary (e.g., CuPdSnPtAu), senary (e.g., NiCuPdSnPtAu), septenary (e.g., NiCuPdSnIrPtAu), and octonary (e.g., CoNiCuPdSnIrPtAu) alloy at $9 2 3 \\mathrm { K }$ (Fig. 2), illustrating the reliability and generality of the FMBP strategy for synthesis of HEA-NPs. "], "key_parameters": "923 K"}, "other_environmental_params": [{"key": "Support Material", "value": "Graphene Oxide (GO)", "source": ["7–13), suggesting HEA-NPs were highly crystalline.\n\nFig. 2 HAADF and elemental maps for HEA-NPs synthesized by FMBP. HAADF and elemental maps for the quinary (CuPdSnPtAu) (a), senary (NiCuPdSnAuPt) (b), septenary (CoNiCuPdSnPtAu) (c), septenary (NiCuPdSnIrPtAu) (d), octonary (CoNiCuPdSnIrPtAu) (e) and (f), and denary (MnCoNiCuRhPdSnIrPtAu) alloy $\\mathbf { \\delta } ( \\pmb { \\{ g } )$ , and supported on GO. h The high-resolution TEM image for the denary (MnCoNiCuRhPdSnIrPtAu@GO) HEA-NPs. "]}]}}, {"alloy_id": "CoNiCuPdSnPtAu", "performance": {"stability": {"source": [], "cycle_count": null, "test_method": "Unknown", "duration_hours": null, "degradation_details": null, "performance_retention": null}, "tafel_slope": {"unit": "mV dec^-1", "value": null, "source": []}, "overpotential": [], "supplementary_performance": []}, "experimental_conditions": {"test_setup": {"source": [], "scan_rate": null, "substrate": null, "ir_compensation": null}, "electrolyte": {"source": [], "ph_value": null, "concentration_molar": null, "electrolyte_composition": null}, "synthesis_method": {"method": "Fast Moving Bed Pyrolysis (FMBP)", "source": ["\nOur FMBP strategy can facilely synthesize a wide range of HEA-NPs, including the quinary (e.g., CuPdSnPtAu), senary (e.g., NiCuPdSnPtAu), septenary (e.g., NiCuPdSnIrPtAu), and octonary (e.g., CoNiCuPdSnIrPtAu) alloy at $9 2 3 \\mathrm { K }$ (Fig. 2), illustrating the reliability and generality of the FMBP strategy for synthesis of HEA-NPs. "], "key_parameters": "923 K"}, "other_environmental_params": [{"key": "Support Material", "value": "Graphene Oxide (GO)", "source": ["7–13), suggesting HEA-NPs were highly crystalline.\n\nFig. 2 HAADF and elemental maps for HEA-NPs synthesized by FMBP. HAADF and elemental maps for the quinary (CuPdSnPtAu) (a), senary (NiCuPdSnAuPt) (b), septenary (CoNiCuPdSnPtAu) (c), septenary (NiCuPdSnIrPtAu) (d), octonary (CoNiCuPdSnIrPtAu) (e) and (f), and denary (MnCoNiCuRhPdSnIrPtAu) alloy $\\mathbf { \\delta } ( \\pmb { \\{ g } )$ , and supported on GO. h The high-resolution TEM image for the denary (MnCoNiCuRhPdSnIrPtAu@GO) HEA-NPs. "]}]}}]} | {"extraction_results": [{"alloy_id": "NiCuPdSnIrPtAu", "performance": {"stability": {"source": [], "cycle_count": null, "test_method": "Unknown", "duration_hours": null, "degradation_details": null, "performance_retention": null}, "tafel_slope": {"unit": "mV dec^-1", "value": null, "source": []}, "overpotential": [], "supplementary_performance": []}, "experimental_conditions": {"test_setup": {"source": [], "scan_rate": null, "substrate": null, "ir_compensation": null}, "electrolyte": {"source": [], "ph_value": null, "concentration_molar": null, "electrolyte_composition": null}, "synthesis_method": {"method": "Fast moving bed pyrolysis (FMBP)", "source": ["\nOur FMBP strategy can facilely synthesize a wide range of HEA-NPs, including the quinary (e.g., CuPdSnPtAu), senary (e.g., NiCuPdSnPtAu), septenary (e.g., NiCuPdSnIrPtAu), and octonary (e.g., CoNiCuPdSnIrPtAu) alloy at $9 2 3 \\mathrm { K }$ (Fig. 2), illustrating the reliability and generality of the FMBP strategy for synthesis of HEA-NPs. "], "key_parameters": "923 K, 120 min, Ar (100 sccm)"}, "other_environmental_params": []}}, {"alloy_id": "CoNiCuPdSnIrPtAu", "performance": {"stability": {"source": [], "cycle_count": null, "test_method": "Unknown", "duration_hours": null, "degradation_details": null, "performance_retention": null}, "tafel_slope": {"unit": "mV dec^-1", "value": null, "source": []}, "overpotential": [], "supplementary_performance": []}, "experimental_conditions": {"test_setup": {"source": [], "scan_rate": null, "substrate": null, "ir_compensation": null}, "electrolyte": {"source": [], "ph_value": null, "concentration_molar": null, "electrolyte_composition": null}, "synthesis_method": {"method": "Fast moving bed pyrolysis (FMBP)", "source": ["\nOur FMBP strategy can facilely synthesize a wide range of HEA-NPs, including the quinary (e.g., CuPdSnPtAu), senary (e.g., NiCuPdSnPtAu), septenary (e.g., NiCuPdSnIrPtAu), and octonary (e.g., CoNiCuPdSnIrPtAu) alloy at $9 2 3 \\mathrm { K }$ (Fig. 2), illustrating the reliability and generality of the FMBP strategy for synthesis of HEA-NPs. "], "key_parameters": "923 K, 120 min, Ar (100 sccm)"}, "other_environmental_params": []}}, {"alloy_id": "FeCoPdIrPt", "performance": {"stability": {"source": ["The stability test for FeCoPdIrPt@GO was performed with chronopotentiometry under the same conditions. ", "As shown in Fig. 7b, FeCoPdIrP $@ 6 0$ exhibited a long stability of $1 5 0 \\mathrm { h }$ at $1 0 \\mathrm { m } \\mathrm { \\bar { A } } \\mathrm { c m } ^ { - 2 }$ without obvious change. ", "Simultaneously, FeCoPdIrPt@GO also could run for $1 5 0 \\mathrm { h }$ at $1 0 \\mathrm { { 0 } \\ m A \\ c m ^ { - 2 } }$ with a decreasing overpotential of $4 6 \\mathrm { m V }$ (Supplementary Fig. 33c). Moreover, the morphology and composition of FeCoPdIrPt on GO maintained well after the HER test (Supplementary Fig. 34). The high stability of the quinary HEA-NPs toward HER was related with entropic stabilization, which leads the thermodynamic stable state, thus, preventing adequate driving forces from degradation of HEA- $\\cdot \\mathrm { N P s } ^ { \\hat { 5 } 3 }$ ."], "cycle_count": null, "test_method": "Chronopotentiometry", "duration_hours": "150", "degradation_details": "46 mV decreasing", "performance_retention": null}, "tafel_slope": {"unit": "mV dec^-1", "value": "82", "source": ["In contrast, the Tafel slopes of Pt, PtPdIr, and FeCoPtPdIr were decreased to 98, 97, and $\\bar { 8 2 } \\mathrm { m V } \\mathrm { d e c } ^ { - 1 }$ , respectively, indicating the limiting steps of HER on $\\mathrm { P t }$ -based alloys were Heyrovsky-Tafel steps (adsorption/desorption of hydrogen species)45. "]}, "overpotential": [{"unit": "mV", "value": "42", "source": ["\nPtPdIr@GO) samples, even the FeCoPdIrPt@GO prepared by FBP were employed for HER (Supplementary Fig. 32). Through comparison these samples, FeCoPdIrP $_ { \\mathrm { t } @ \\mathrm { G O } }$ (FMBP) exhibited the best performance toward HER. As shown in Fig. 7a, the FeCoPdIrPt@GO exhibited a low overpotential $( \\eta )$ of $4 2 \\mathrm { m V }$ at the current density of $1 0 \\mathrm { m A } \\mathrm { c m } ^ { - 2 }$ , which was much lower than that of the commercial $\\mathrm { P t } / \\mathrm { C }$ $\\gamma _ { l 1 0 } = 6 4 \\ : \\mathrm { m V } )$ ). "], "current_density": "10 mA cm^-2"}], "supplementary_performance": [{"key": "mass activity", "value": "9.1 mA μg_pt^-1", "source": ["Besides that, at the $\\eta = 1 0 0 \\ : \\mathrm { m V } ;$ , the FeCoPdIrPt@GO exhibited with a mass activity of $9 . 1 \\mathrm { m A } \\mu \\mathrm { g } _ { \\mathrm { p t } } ,$ which was 26 times higher than $0 . 3 5 \\mathrm { m A } \\mu \\mathrm { g } _ { \\mathrm { p t } }$ for $\\mathrm { P t } /$ C. Moreover, it should be noted that FeCoPdIrP $\\boldsymbol { \\mathbf { \\mathit { \\sigma } } } _ { \\mathcal { O } \\mathrm { G O } }$ possessed the superior performance as compared with other electrocatalysts (Supplementary Table 9). "]}, {"key": "Faradaic efficiency", "value": "99.4%", "source": ["FeCoPtPdIr possessed the smallest Tafel slope, indicating the fastest kinetic toward HER. Furthermore, the Faraday efficiency for FeCoPdIrPt@GO is $9 9 . 4 \\%$ indicating the current mainly came from HER instead of side reactions (Fig. 7c). The excellent performance of FeCoPdIrP $\\boldsymbol { \\mathfrak { c o } } \\mathbf { G } \\mathbf { O }$ toward HER could be ascribed to the electronic effects of homogenous alloys, due to the synergic effect of HEAs so called “cocktail effect”19,46. "]}, {"key": "double-layer capacitance", "value": "58.5 mF cm^-2", "source": ["In order to confirm the excellent performance of FeCoPdIrPt@GO toward HER, the electrochemical active surface area (ECSA) was also analyzed, calculating from $C _ { \\mathrm { d l } }$ (double-layer capacitance), which was ascribed to CV (cyclic voltammetry) curves tested in the nonFaradaic region (Supplementary Fig. 33a). The ECSA for FeCoPdIrPt@GO reached $1 4 6 2 . 5 \\mathrm { \\dot { m A } c \\mathrm { \\dot { m } } ^ { - 2 } }$ $\\mathrm { ' } C _ { \\mathrm { d l } } = 5 8 . 5 \\mathrm { m F c m ^ { - 2 } } ,$ demonstrating that the larger ECSA also contributed to the high HER performance of FeCoPdIrPt@GO. The Tafel slopes of different samples composed of various metals were calculated to investigate the mechanism of HER (Supplementary Fig. 32e). It was seen that the Tafel slopes of Ir and CoPd were 117 and $2 0 4 \\mathrm { m V } \\mathrm { d e c } ^ { - 1 }$ , respectively, indicating the limiting step for these samples was the Volmer step (water dissociation)45. "]}, {"key": "ECSA", "value": "1462.5 mA cm^-2", "source": ["In order to confirm the excellent performance of FeCoPdIrPt@GO toward HER, the electrochemical active surface area (ECSA) was also analyzed, calculating from $C _ { \\mathrm { d l } }$ (double-layer capacitance), which was ascribed to CV (cyclic voltammetry) curves tested in the nonFaradaic region (Supplementary Fig. 33a). The ECSA for FeCoPdIrPt@GO reached $1 4 6 2 . 5 \\mathrm { \\dot { m A } c \\mathrm { \\dot { m } } ^ { - 2 } }$ $\\mathrm { ' } C _ { \\mathrm { d l } } = 5 8 . 5 \\mathrm { m F c m ^ { - 2 } } ,$ demonstrating that the larger ECSA also contributed to the high HER performance of FeCoPdIrPt@GO. The Tafel slopes of different samples composed of various metals were calculated to investigate the mechanism of HER (Supplementary Fig. 32e). It was seen that the Tafel slopes of Ir and CoPd were 117 and $2 0 4 \\mathrm { m V } \\mathrm { d e c } ^ { - 1 }$ , respectively, indicating the limiting step for these samples was the Volmer step (water dissociation)45. "]}]}, "experimental_conditions": {"test_setup": {"source": ["29– 33) loaded on carbon paper (CP) as the working electrode for hydrogen evolution reaction (HER) in the solution containing KOH (1 M). ", "Linear sweep voltammetry (LSV) curves were conducted to evaluate the activity toward HER at a scan rate of $5 \\mathsf { m } \\mathsf { V } \\mathsf { s } ^ { - 1 }$ with $_ { i R }$ correction. ", "The prepared quinary (FeCoPdPtIr) HEA-NPs supported on GO $( 3 \\mathrm { w t \\% } )$ were loaded on carbon paper (CP, $1 \\times 1 \\mathrm { c m } ^ { 2 }$ ), which was employed as the working electrode. ", "The LSV curves of the prepared samples were conducted in a 1-M KOH solution $\\mathrm { ( p H = } 1 3 . 8 )$ . "], "scan_rate": "5 mV s^-1", "substrate": "Carbon paper (CP)", "ir_compensation": "Yes (with iR correction)"}, "electrolyte": {"source": ["29– 33) loaded on carbon paper (CP) as the working electrode for hydrogen evolution reaction (HER) in the solution containing KOH (1 M). ", "The LSV curves of the prepared samples were conducted in a 1-M KOH solution $\\mathrm { ( p H = } 1 3 . 8 )$ . "], "ph_value": "13.8", "concentration_molar": "1 M", "electrolyte_composition": "KOH"}, "synthesis_method": {"method": "Fast moving bed pyrolysis (FMBP)", "source": ["As a proof concept, we applied FeCoPdIrPt@GO HEA-NPs (Supplementary Figs. ", "\nThe FMBP strategy for preparation of supported HEA-NPs. We synthesized the HEA-NPs via a fast moving bed pyrolysis (FMBP) strategy. "], "key_parameters": "923 K, 120 min, Ar (100 sccm)"}, "other_environmental_params": []}}, {"alloy_id": "NiPdPt", "performance": {"stability": {"source": [], "cycle_count": null, "test_method": "Unknown", "duration_hours": null, "degradation_details": null, "performance_retention": null}, "tafel_slope": {"unit": "mV dec^-1", "value": null, "source": []}, "overpotential": [], "supplementary_performance": []}, "experimental_conditions": {"test_setup": {"source": [], "scan_rate": null, "substrate": "GO (for elemental maps, loading 10 wt%)", "ir_compensation": null}, "electrolyte": {"source": [], "ph_value": null, "concentration_molar": null, "electrolyte_composition": null}, "synthesis_method": {"method": null, "source": [], "key_parameters": null}, "other_environmental_params": []}}, {"alloy_id": "MnCoNiCuRhPdSnIrPtAu", "performance": {"stability": {"source": [], "cycle_count": null, "test_method": "Unknown", "duration_hours": null, "degradation_details": null, "performance_retention": null}, "tafel_slope": {"unit": "mV dec^-1", "value": null, "source": []}, "overpotential": [], "supplementary_performance": []}, "experimental_conditions": {"test_setup": {"source": ["Linear sweep voltammetry (LSV) curves were conducted to evaluate the activity toward HER at a scan rate of $5 \\mathsf { m } \\mathsf { V } \\mathsf { s } ^ { - 1 }$ with $_ { i R }$ correction. ", "The prepared quinary (FeCoPdPtIr) HEA-NPs supported on GO $( 3 \\mathrm { w t \\% } )$ were loaded on carbon paper (CP, $1 \\times 1 \\mathrm { c m } ^ { 2 }$ ), which was employed as the working electrode. ", "Simultaneously, the obtained potentials were all calculated with $i R$ correction and transformed into reversible hydrogen electrode (RHE). "], "scan_rate": "5 mV s^-1", "substrate": "Carbon Paper (CP)", "ir_compensation": "Yes"}, "electrolyte": {"source": ["The LSV curves of the prepared samples were conducted in a 1-M KOH solution $\\mathrm { ( p H = } 1 3 . 8 )$ . "], "ph_value": "13.8", "concentration_molar": "1.0 M", "electrolyte_composition": "KOH"}, "synthesis_method": {"method": "Fast Moving Bed Pyrolysis (FMBP)", "source": ["Herein, we present a fast moving bed pyrolysis strategy to immobilize HEA-NPs on granular supports with a narrow size distribution of $2 \\mathsf { n m }$ up to denary (MnCoNiCuRhPdSnIrPtAu) HEA-NPs at $9 2 3 \\mathsf { K } .$ . ", "Our FMBP strategy allows the metal precursors to rapidly reach $9 2 3 \\mathrm { K }$ within 5 s (a propulsion speed of $2 0 c \\mathrm { m } s ^ { - 1 }$ ) with the temperature in the heating zone only dropping to $9 2 0 \\mathrm { K }$ (Fig. 1a and Supplementary Movie 1). ", "Firstly, the mixed denary metal chloride salts precursors coordinated with 1,10-Phenanthroline (Phen) were loaded on GO by the wet impregnation method, then, followed by the reductive pyrolysis to obtain HEA-NPs at $9 2 3 \\mathrm { K }$ through the FMBP strategy (details in experimental section). ", "Secondly, the furnace rises to $9 2 3 \\mathrm { K }$ with a heating rate of $1 0 \\mathrm { K } \\operatorname* { m i n } ^ { - 1 }$ . ", "The quartz boat supporting the samples was then pushed into the center of the hot zone with a speed of $\\bar { 2 0 } { \\mathrm { c m } } s ^ { - 1 }$ for FMBP (The quartz boat could reach the center of the hot zone within 1 s). ", "After annealing for $1 2 0 \\mathrm { m i n }$ at $9 2 3 \\mathrm { K } ,$ the furnace was cooled naturally to the room temperature. "], "key_parameters": "923 K, 120 min, 20 cm s^-1 propulsion speed"}, "other_environmental_params": [{"key": "Reduction Gas", "value": "Ar (100 sccm)", "source": ["Then, the switch for Ar gas $( 9 9 . 9 9 9 \\% )$ is turned on, keeping flowing Ar $( 1 0 0 \\ s c c m )$ for $3 0 \\mathrm { { m i n } }$ to purge the tube. "]}, {"key": "Loading on Support", "value": "3 wt% (for ultrasmall NPs), 10 wt% (for elemental maps)", "source": ["It was seen that the denary (MnCoNiCuRhPdSnIrPtAu) HEA-NPs were uniformly dispersed on GO with an ultrasmall size $\\sim 2 \\mathrm { n m }$ (Fig. 1d). The high-resolution scanning transmission electron microscope (HR-STEM) revealed that the crystalline structure of denary HEA-NPs was face-centered cubic (fcc) (Fig. 1e). Additionally, the elemental maps indicated that 10 elements were uniformly distributed in the nanoparticles, suggesting that the denary HEA-NPs were atomically mixing without phase separation (Fig. 1f). It should be pointed out that the HEANPs with a low loading of HEA-NPs on GO $( 3 \\mathrm { w t \\% } )$ were too small to obtain clear mapping images in high resolution with energy-dispersive $\\mathrm { X }$ -ray (EDX) spectroscopy, so we used a high loading of HEA-NPs on GO $( 1 0 \\mathrm { w t \\% } )$ , as shown in Fig. 1f.", "Center: the metal precursors/GO in the quartz boat. d HAADF-STEM images for the denary (MnCoNiCuRhPdSnIrPtAu) HEA-NPs highly dispersed on GO synthesized by the FMBP strategy (The loading of HEA-NPs on GO was 3 wt%). e The HR-STEM image for the denary (MnCoNiCuRhPdSnIrPtAu) HEA-NPs (inset, the Fourier transform analysis for denary (MnCoNiCuRhPdSnIrPtAu) HEA-NPs indicated that the denary HEA-NPs featured with an fcc crystal framework). f Elemental maps for denary (MnCoNiCuRhPdSnIrPtAu) HEA-NPs (The loading of HEA-NPs on GO was $1 0 \\mathrm { \\ : w t \\% }$ ). ", "The loading of the HEA-NPs on the supports was $3 \\mathrm { w t \\% }$ for preparation of the ultra-small HEA-NPs. ", "Except that, the loading of alloy on the supports was $1 0 \\mathrm { \\ m t { \\% } }$ for elemental maps."], "figure_source": {"img_path": "images/21926f97b44ede66f20014ea8ff02d146a627e9d6e9fba417a0599a522a595d1.jpg", "location": "Fig. 1 The FMBP strategy for synthesis of HEA-NPs. a Schematic diagram of the FMBP experimental setup for synthesis of HEA-NPs. b Schematic diagrams for synthesis of homogeneous and phase-separated HEA-NPs by FMBP and FBP strategies, respectively. c The simulation of the time required for precursors/GO (20 mg, 3 wt%) to reach $9 2 3 \\mathsf { K }$ in the FMBP process. Center: the metal precursors/GO in the quartz boat. d HAADF-STEM images for the denary (MnCoNiCuRhPdSnIrPtAu) HEA-NPs highly dispersed on GO synthesized by the FMBP strategy (The loading of HEA-NPs on GO was 3 wt%). e The HR-STEM image for the denary (MnCoNiCuRhPdSnIrPtAu) HEA-NPs (inset, the Fourier transform analysis for denary (MnCoNiCuRhPdSnIrPtAu) HEA-NPs indicated that the denary HEA-NPs featured with an fcc crystal framework). f Elemental maps for denary (MnCoNiCuRhPdSnIrPtAu) HEA-NPs (The loading of HEA-NPs on GO was $1 0 \\mathrm { \\ : w t \\% }$ ). The elements in HEA-NPs have the equal atomic ratio. Scale bar d: ${ 1 0 } \\mathsf { n m }$ , e: $0 . 5 \\mathsf { n m }$ , and f: ${ 1 0 } \\mathsf { n m }$ . ", "reference_text_list": []}}, {"key": "Support Material", "value": "Graphene Oxide (GO)", "source": ["Firstly, the mixed denary metal chloride salts precursors coordinated with 1,10-Phenanthroline (Phen) were loaded on GO by the wet impregnation method, then, followed by the reductive pyrolysis to obtain HEA-NPs at $9 2 3 \\mathrm { K }$ through the FMBP strategy (details in experimental section). ", "It was seen that the denary (MnCoNiCuRhPdSnIrPtAu) HEA-NPs were uniformly dispersed on GO with an ultrasmall size $\\sim 2 \\mathrm { n m }$ (Fig. 1d). The high-resolution scanning transmission electron microscope (HR-STEM) revealed that the crystalline structure of denary HEA-NPs was face-centered cubic (fcc) (Fig. 1e). Additionally, the elemental maps indicated that 10 elements were uniformly distributed in the nanoparticles, suggesting that the denary HEA-NPs were atomically mixing without phase separation (Fig. 1f). It should be pointed out that the HEANPs with a low loading of HEA-NPs on GO $( 3 \\mathrm { w t \\% } )$ were too small to obtain clear mapping images in high resolution with energy-dispersive $\\mathrm { X }$ -ray (EDX) spectroscopy, so we used a high loading of HEA-NPs on GO $( 1 0 \\mathrm { w t \\% } )$ , as shown in Fig. 1f."]}]}}, {"alloy_id": "CuPdSnPtAu", "performance": {"stability": {"source": [], "cycle_count": null, "test_method": "Unknown", "duration_hours": null, "degradation_details": null, "performance_retention": null}, "tafel_slope": {"unit": "mV dec^-1", "value": null, "source": []}, "overpotential": [], "supplementary_performance": []}, "experimental_conditions": {"test_setup": {"source": [], "scan_rate": null, "substrate": null, "ir_compensation": null}, "electrolyte": {"source": [], "ph_value": null, "concentration_molar": null, "electrolyte_composition": null}, "synthesis_method": {"method": "Fast Moving Bed Pyrolysis (FMBP)", "source": ["\nOur FMBP strategy can facilely synthesize a wide range of HEA-NPs, including the quinary (e.g., CuPdSnPtAu), senary (e.g., NiCuPdSnPtAu), septenary (e.g., NiCuPdSnIrPtAu), and octonary (e.g., CoNiCuPdSnIrPtAu) alloy at $9 2 3 \\mathrm { K }$ (Fig. 2), illustrating the reliability and generality of the FMBP strategy for synthesis of HEA-NPs. "], "key_parameters": "923 K"}, "other_environmental_params": [{"key": "Support Material", "value": "Graphene Oxide (GO), γ-Al2O3, Zeolite", "source": ["\nImmobilizing HEA-NPs on various supports. Our FMBP strategy can be readily extended to immobilize HEA-NPs on various granular supports including $\\mathsf { \\gamma } _ { \\mathsf { Y } ^ { - } } \\mathrm { A l } _ { 2 } \\mathrm { O } _ { 3 }$ , zeolite, and carbon black (Fig. 3), taking the quinary (CuPdSnPtAu) HEA-NPs as an example. ", "As shown in Fig. 3d, the elemental maps clearly revealed that elements in the quinary (CuPdSnPtAu) HEA-NPs on $\\mathsf { \\gamma } _ { \\mathsf { Y } ^ { - } } \\mathrm { A l } _ { 2 } \\mathrm { O } _ { 3 }$ and zeolite were also uniformly mixed without phase separation, suggesting formation of homogenous alloys, in agreement with results of Fig. 2 (GO as supports). "]}, {"key": "Reduction Gas for Al2O3/Zeolite", "value": "H2 (100 sccm)", "source": ["It should be pointed out that when $\\mathsf { \\gamma } _ { \\mathsf { Y } ^ { - } } \\mathrm { A l } _ { 2 } \\mathrm { O } _ { 3 }$ or zeolite was used as supports, the reduction of metal precursors was achieved with $\\mathrm { H } _ { 2 }$ $( 1 0 0 \\ s c c m )$ under $9 2 3 \\mathrm { K } .$ . ", "Finally, the HEA-NPs can be obtained. Similarly, when Zeolite and $\\mathsf { \\tt Y } ^ { - \\mathrm { A l } _ { 2 } \\mathrm { O } _ { 3 } }$ were respectively used as supports, $\\mathrm { H } _ { 2 }$ $( 1 0 0 \\ \\mathrm { s c c m } )$ ) was employed as the reduction gas in the FMBP strategy."]}]}}, {"alloy_id": "NiCuPdSnPtAu", "performance": {"stability": {"source": [], "cycle_count": null, "test_method": "Unknown", "duration_hours": null, "degradation_details": null, "performance_retention": null}, "tafel_slope": {"unit": "mV dec^-1", "value": null, "source": []}, "overpotential": [], "supplementary_performance": []}, "experimental_conditions": {"test_setup": {"source": [], "scan_rate": null, "substrate": null, "ir_compensation": null}, "electrolyte": {"source": [], "ph_value": null, "concentration_molar": null, "electrolyte_composition": null}, "synthesis_method": {"method": "Fast Moving Bed Pyrolysis (FMBP)", "source": ["\nOur FMBP strategy can facilely synthesize a wide range of HEA-NPs, including the quinary (e.g., CuPdSnPtAu), senary (e.g., NiCuPdSnPtAu), septenary (e.g., NiCuPdSnIrPtAu), and octonary (e.g., CoNiCuPdSnIrPtAu) alloy at $9 2 3 \\mathrm { K }$ (Fig. 2), illustrating the reliability and generality of the FMBP strategy for synthesis of HEA-NPs. "], "key_parameters": "923 K"}, "other_environmental_params": [{"key": "Support Material", "value": "Graphene Oxide (GO)", "source": ["7–13), suggesting HEA-NPs were highly crystalline.\n\nFig. 2 HAADF and elemental maps for HEA-NPs synthesized by FMBP. HAADF and elemental maps for the quinary (CuPdSnPtAu) (a), senary (NiCuPdSnAuPt) (b), septenary (CoNiCuPdSnPtAu) (c), septenary (NiCuPdSnIrPtAu) (d), octonary (CoNiCuPdSnIrPtAu) (e) and (f), and denary (MnCoNiCuRhPdSnIrPtAu) alloy $\\mathbf { \\delta } ( \\pmb { \\{ g } )$ , and supported on GO. h The high-resolution TEM image for the denary (MnCoNiCuRhPdSnIrPtAu@GO) HEA-NPs. "], "figure_source": {"img_path": "images/92c55c95389c08cd62e0c00c2468f259a3683cd1ebc2a38386df5d8570ccc279.jpg", "location": "Fig. 2 HAADF and elemental maps for HEA-NPs synthesized by FMBP. HAADF and elemental maps for the quinary (CuPdSnPtAu) (a), senary (NiCuPdSnAuPt) (b), septenary (CoNiCuPdSnPtAu) (c), septenary (NiCuPdSnIrPtAu) (d), octonary (CoNiCuPdSnIrPtAu) (e) and (f), and denary (MnCoNiCuRhPdSnIrPtAu) alloy $\\mathbf { \\delta } ( \\pmb { \\{ g } )$ , and supported on GO. h The high-resolution TEM image for the denary (MnCoNiCuRhPdSnIrPtAu@GO) HEA-NPs. The inset shows the Fourier transform analysis for denary HEA-NPs indicating that the denary HEA-NPs exhibited an fcc crystal framework. The loading of HEA-NPs on GO was $1 0 \\mathrm { \\Omega } \\mathsf { w t } \\%$ . The elements in HEA-NPs have the equal atomic ratio. Scale bar (a–c, e, f): $5 0 \\mathsf { n m }$ , d: ${ 2 0 } \\mathsf { n m }$ , g: 10 nm, and h: 1 nm. ", "reference_text_list": []}}]}}, {"alloy_id": "CoNiCuPdSnPtAu", "performance": {"stability": {"source": [], "cycle_count": null, "test_method": "Unknown", "duration_hours": null, "degradation_details": null, "performance_retention": null}, "tafel_slope": {"unit": "mV dec^-1", "value": null, "source": []}, "overpotential": [], "supplementary_performance": []}, "experimental_conditions": {"test_setup": {"source": [], "scan_rate": null, "substrate": null, "ir_compensation": null}, "electrolyte": {"source": [], "ph_value": null, "concentration_molar": null, "electrolyte_composition": null}, "synthesis_method": {"method": "Fast Moving Bed Pyrolysis (FMBP)", "source": ["\nOur FMBP strategy can facilely synthesize a wide range of HEA-NPs, including the quinary (e.g., CuPdSnPtAu), senary (e.g., NiCuPdSnPtAu), septenary (e.g., NiCuPdSnIrPtAu), and octonary (e.g., CoNiCuPdSnIrPtAu) alloy at $9 2 3 \\mathrm { K }$ (Fig. 2), illustrating the reliability and generality of the FMBP strategy for synthesis of HEA-NPs. "], "key_parameters": "923 K"}, "other_environmental_params": [{"key": "Support Material", "value": "Graphene Oxide (GO)", "source": ["7–13), suggesting HEA-NPs were highly crystalline.\n\nFig. 2 HAADF and elemental maps for HEA-NPs synthesized by FMBP. HAADF and elemental maps for the quinary (CuPdSnPtAu) (a), senary (NiCuPdSnAuPt) (b), septenary (CoNiCuPdSnPtAu) (c), septenary (NiCuPdSnIrPtAu) (d), octonary (CoNiCuPdSnIrPtAu) (e) and (f), and denary (MnCoNiCuRhPdSnIrPtAu) alloy $\\mathbf { \\delta } ( \\pmb { \\{ g } )$ , and supported on GO. h The high-resolution TEM image for the denary (MnCoNiCuRhPdSnIrPtAu@GO) HEA-NPs. "], "figure_source": {"img_path": "images/92c55c95389c08cd62e0c00c2468f259a3683cd1ebc2a38386df5d8570ccc279.jpg", "location": "Fig. 2 HAADF and elemental maps for HEA-NPs synthesized by FMBP. HAADF and elemental maps for the quinary (CuPdSnPtAu) (a), senary (NiCuPdSnAuPt) (b), septenary (CoNiCuPdSnPtAu) (c), septenary (NiCuPdSnIrPtAu) (d), octonary (CoNiCuPdSnIrPtAu) (e) and (f), and denary (MnCoNiCuRhPdSnIrPtAu) alloy $\\mathbf { \\delta } ( \\pmb { \\{ g } )$ , and supported on GO. h The high-resolution TEM image for the denary (MnCoNiCuRhPdSnIrPtAu@GO) HEA-NPs. The inset shows the Fourier transform analysis for denary HEA-NPs indicating that the denary HEA-NPs exhibited an fcc crystal framework. The loading of HEA-NPs on GO was $1 0 \\mathrm { \\Omega } \\mathsf { w t } \\%$ . The elements in HEA-NPs have the equal atomic ratio. Scale bar (a–c, e, f): $5 0 \\mathsf { n m }$ , d: ${ 2 0 } \\mathsf { n m }$ , g: 10 nm, and h: 1 nm. ", "reference_text_list": []}}]}}]} | 8 | {'extraction_results': [{'alloy_id': 'NiCuPdSnIrPtAu', 'performance': {'stability': {'source': [], 'cycle_count': None, 'test_method': 'Unknown', 'duration_hours': None, 'degradation_details': None, 'performance_retention': None}, 'tafel_slope': {'unit': 'mV dec^-1', 'value': None, 'source': []}, 'overpotential': [], 'supplementary_performance': []}, 'experimental_conditions': {'test_setup': {'source': [], 'scan_rate': None, 'substrate': None, 'ir_compensation': None}, 'electrolyte': {'source': [], 'ph_value': None, 'concentration_molar': None, 'electrolyte_composition': None}, 'synthesis_method': {'method': 'Fast moving bed pyrolysis (FMBP)', 'source': ['\nOur FMBP strategy can facilely synthesize a wide range of HEA-NPs, including the quinary (e.g., CuPdSnPtAu), senary (e.g., NiCuPdSnPtAu), septenary (e.g., NiCuPdSnIrPtAu), and octonary (e.g., CoNiCuPdSnIrPtAu) alloy at $9 2 3 \\mathrm { K }$ (Fig. 2), illustrating the reliability and generality of the FMBP strategy for synthesis of HEA-NPs. '], 'key_parameters': '923 K, 120 min, Ar (100 sccm)'}, 'other_environmental_params': []}}, {'alloy_id': 'CoNiCuPdSnIrPtAu', 'performance': {'stability': {'source': [], 'cycle_count': None, 'test_method': 'Unknown', 'duration_hours': None, 'degradation_details': None, 'performance_retention': None}, 'tafel_slope': {'unit': 'mV dec^-1', 'value': None, 'source': []}, 'overpotential': [], 'supplementary_performance': []}, 'experimental_conditions': {'test_setup': {'source': [], 'scan_rate': None, 'substrate': None, 'ir_compensation': None}, 'electrolyte': {'source': [], 'ph_value': None, 'concentration_molar': None, 'electrolyte_composition': None}, 'synthesis_method': {'method': 'Fast moving bed pyrolysis (FMBP)', 'source': ['\nOur FMBP strategy can facilely synthesize a wide range of HEA-NPs, including the quinary (e.g., CuPdSnPtAu), senary (e.g., NiCuPdSnPtAu), septenary (e.g., NiCuPdSnIrPtAu), and octonary (e.g., CoNiCuPdSnIrPtAu) alloy at $9 2 3 \\mathrm { K }$ (Fig. 2), illustrating the reliability and generality of the FMBP strategy for synthesis of HEA-NPs. '], 'key_parameters': '923 K, 120 min, Ar (100 sccm)'}, 'other_environmental_params': []}}, {'alloy_id': 'FeCoPdIrPt', 'performance': {'stability': {'source': ['The stability test for FeCoPdIrPt@GO was performed with chronopotentiometry under the same conditions. ', 'As shown in Fig. 7b, FeCoPdIrP $@ 6 0$ exhibited a long stability of $1 5 0 \\mathrm { h }$ at $1 0 \\mathrm { m } \\mathrm { \\bar { A } } \\mathrm { c m } ^ { - 2 }$ without obvious change. ', 'Simultaneously, FeCoPdIrPt@GO also could run for $1 5 0 \\mathrm { h }$ at $1 0 \\mathrm { { 0 } \\ m A \\ c m ^ { - 2 } }$ with a decreasing overpotential of $4 6 \\mathrm { m V }$ (Supplementary Fig. 33c). Moreover, the morphology and composition of FeCoPdIrPt on GO maintained well after the HER test (Supplementary Fig. 34). The high stability of the quinary HEA-NPs toward HER was related with entropic stabilization, which leads the thermodynamic stable state, thus, preventing adequate driving forces from degradation of HEA- $\\cdot \\mathrm { N P s } ^ { \\hat { 5 } 3 }$ .'], 'cycle_count': None, 'test_method': 'Chronopotentiometry', 'duration_hours': '150', 'degradation_details': '46 mV decreasing', 'performance_retention': None}, 'tafel_slope': {'unit': 'mV dec^-1', 'value': '82', 'source': ['In contrast, the Tafel slopes of Pt, PtPdIr, and FeCoPtPdIr were decreased to 98, 97, and $\\bar { 8 2 } \\mathrm { m V } \\mathrm { d e c } ^ { - 1 }$ , respectively, indicating the limiting steps of HER on $\\mathrm { P t }$ -based alloys were Heyrovsky-Tafel steps (adsorption/desorption of hydrogen species)45. ']}, 'overpotential': [{'unit': 'mV', 'value': '42', 'source': ['\nPtPdIr@GO) samples, even the FeCoPdIrPt@GO prepared by FBP were employed for HER (Supplementary Fig. 32). Through comparison these samples, FeCoPdIrP $_ { \\mathrm { t } @ \\mathrm { G O } }$ (FMBP) exhibited the best performance toward HER. As shown in Fig. 7a, the FeCoPdIrPt@GO exhibited a low overpotential $( \\eta )$ of $4 2 \\mathrm { m V }$ at the current density of $1 0 \\mathrm { m A } \\mathrm { c m } ^ { - 2 }$ , which was much lower than that of the commercial $\\mathrm { P t } / \\mathrm { C }$ $\\gamma _ { l 1 0 } = 6 4 \\ : \\mathrm { m V } )$ ). '], 'current_density': '10 mA cm^-2'}], 'supplementary_performance': [{'key': 'mass activity', 'value': '9.1 mA μg_pt^-1', 'source': ['Besides that, at the $\\eta = 1 0 0 \\ : \\mathrm { m V } ;$ , the FeCoPdIrPt@GO exhibited with a mass activity of $9 . 1 \\mathrm { m A } \\mu \\mathrm { g } _ { \\mathrm { p t } } ,$ which was 26 times higher than $0 . 3 5 \\mathrm { m A } \\mu \\mathrm { g } _ { \\mathrm { p t } }$ for $\\mathrm { P t } /$ C. Moreover, it should be noted that FeCoPdIrP $\\boldsymbol { \\mathbf { \\mathit { \\sigma } } } _ { \\mathcal { O } \\mathrm { G O } }$ possessed the superior performance as compared with other electrocatalysts (Supplementary Table 9). ']}, {'key': 'Faradaic efficiency', 'value': '99.4%', 'source': ['FeCoPtPdIr possessed the smallest Tafel slope, indicating the fastest kinetic toward HER. Furthermore, the Faraday efficiency for FeCoPdIrPt@GO is $9 9 . 4 \\%$ indicating the current mainly came from HER instead of side reactions (Fig. 7c). The excellent performance of FeCoPdIrP $\\boldsymbol { \\mathfrak { c o } } \\mathbf { G } \\mathbf { O }$ toward HER could be ascribed to the electronic effects of homogenous alloys, due to the synergic effect of HEAs so called “cocktail effect”19,46. ']}, {'key': 'double-layer capacitance', 'value': '58.5 mF cm^-2', 'source': ["In order to confirm the excellent performance of FeCoPdIrPt@GO toward HER, the electrochemical active surface area (ECSA) was also analyzed, calculating from $C _ { \\mathrm { d l } }$ (double-layer capacitance), which was ascribed to CV (cyclic voltammetry) curves tested in the nonFaradaic region (Supplementary Fig. 33a). The ECSA for FeCoPdIrPt@GO reached $1 4 6 2 . 5 \\mathrm { \\dot { m A } c \\mathrm { \\dot { m } } ^ { - 2 } }$ $\\mathrm { ' } C _ { \\mathrm { d l } } = 5 8 . 5 \\mathrm { m F c m ^ { - 2 } } ,$ demonstrating that the larger ECSA also contributed to the high HER performance of FeCoPdIrPt@GO. The Tafel slopes of different samples composed of various metals were calculated to investigate the mechanism of HER (Supplementary Fig. 32e). It was seen that the Tafel slopes of Ir and CoPd were 117 and $2 0 4 \\mathrm { m V } \\mathrm { d e c } ^ { - 1 }$ , respectively, indicating the limiting step for these samples was the Volmer step (water dissociation)45. "]}, {'key': 'ECSA', 'value': '1462.5 mA cm^-2', 'source': ["In order to confirm the excellent performance of FeCoPdIrPt@GO toward HER, the electrochemical active surface area (ECSA) was also analyzed, calculating from $C _ { \\mathrm { d l } }$ (double-layer capacitance), which was ascribed to CV (cyclic voltammetry) curves tested in the nonFaradaic region (Supplementary Fig. 33a). The ECSA for FeCoPdIrPt@GO reached $1 4 6 2 . 5 \\mathrm { \\dot { m A } c \\mathrm { \\dot { m } } ^ { - 2 } }$ $\\mathrm { ' } C _ { \\mathrm { d l } } = 5 8 . 5 \\mathrm { m F c m ^ { - 2 } } ,$ demonstrating that the larger ECSA also contributed to the high HER performance of FeCoPdIrPt@GO. The Tafel slopes of different samples composed of various metals were calculated to investigate the mechanism of HER (Supplementary Fig. 32e). It was seen that the Tafel slopes of Ir and CoPd were 117 and $2 0 4 \\mathrm { m V } \\mathrm { d e c } ^ { - 1 }$ , respectively, indicating the limiting step for these samples was the Volmer step (water dissociation)45. "]}]}, 'experimental_conditions': {'test_setup': {'source': ['29– 33) loaded on carbon paper (CP) as the working electrode for hydrogen evolution reaction (HER) in the solution containing KOH (1 M). ', 'Linear sweep voltammetry (LSV) curves were conducted to evaluate the activity toward HER at a scan rate of $5 \\mathsf { m } \\mathsf { V } \\mathsf { s } ^ { - 1 }$ with $_ { i R }$ correction. ', 'The prepared quinary (FeCoPdPtIr) HEA-NPs supported on GO $( 3 \\mathrm { w t \\% } )$ were loaded on carbon paper (CP, $1 \\times 1 \\mathrm { c m } ^ { 2 }$ ), which was employed as the working electrode. ', 'The LSV curves of the prepared samples were conducted in a 1-M KOH solution $\\mathrm { ( p H = } 1 3 . 8 )$ . '], 'scan_rate': '5 mV s^-1', 'substrate': 'Carbon paper (CP)', 'ir_compensation': 'Yes (with iR correction)'}, 'electrolyte': {'source': ['29– 33) loaded on carbon paper (CP) as the working electrode for hydrogen evolution reaction (HER) in the solution containing KOH (1 M). ', 'The LSV curves of the prepared samples were conducted in a 1-M KOH solution $\\mathrm { ( p H = } 1 3 . 8 )$ . '], 'ph_value': '13.8', 'concentration_molar': '1 M', 'electrolyte_composition': 'KOH'}, 'synthesis_method': {'method': 'Fast moving bed pyrolysis (FMBP)', 'source': ['As a proof concept, we applied FeCoPdIrPt@GO HEA-NPs (Supplementary Figs. ', '\nThe FMBP strategy for preparation of supported HEA-NPs. We synthesized the HEA-NPs via a fast moving bed pyrolysis (FMBP) strategy. '], 'key_parameters': '923 K, 120 min, Ar (100 sccm)'}, 'other_environmental_params': []}}, {'alloy_id': 'NiPdPt', 'performance': {'stability': {'source': [], 'cycle_count': None, 'test_method': 'Unknown', 'duration_hours': None, 'degradation_details': None, 'performance_retention': None}, 'tafel_slope': {'unit': 'mV dec^-1', 'value': None, 'source': []}, 'overpotential': [], 'supplementary_performance': []}, 'experimental_conditions': {'test_setup': {'source': [], 'scan_rate': None, 'substrate': 'GO (for elemental maps, loading 10 wt%)', 'ir_compensation': None}, 'electrolyte': {'source': [], 'ph_value': None, 'concentration_molar': None, 'electrolyte_composition': None}, 'synthesis_method': {'method': None, 'source': [], 'key_parameters': None}, 'other_environmental_params': []}}, {'alloy_id': 'MnCoNiCuRhPdSnIrPtAu', 'performance': {'stability': {'source': [], 'cycle_count': None, 'test_method': 'Unknown', 'duration_hours': None, 'degradation_details': None, 'performance_retention': None}, 'tafel_slope': {'unit': 'mV dec^-1', 'value': None, 'source': []}, 'overpotential': [], 'supplementary_performance': []}, 'experimental_conditions': {'test_setup': {'source': ['Linear sweep voltammetry (LSV) curves were conducted to evaluate the activity toward HER at a scan rate of $5 \\mathsf { m } \\mathsf { V } \\mathsf { s } ^ { - 1 }$ with $_ { i R }$ correction. ', 'The prepared quinary (FeCoPdPtIr) HEA-NPs supported on GO $( 3 \\mathrm { w t \\% } )$ were loaded on carbon paper (CP, $1 \\times 1 \\mathrm { c m } ^ { 2 }$ ), which was employed as the working electrode. ', 'Simultaneously, the obtained potentials were all calculated with $i R$ correction and transformed into reversible hydrogen electrode (RHE). '], 'scan_rate': '5 mV s^-1', 'substrate': 'Carbon Paper (CP)', 'ir_compensation': 'Yes'}, 'electrolyte': {'source': ['The LSV curves of the prepared samples were conducted in a 1-M KOH solution $\\mathrm { ( p H = } 1 3 . 8 )$ . '], 'ph_value': '13.8', 'concentration_molar': '1.0 M', 'electrolyte_composition': 'KOH'}, 'synthesis_method': {'method': 'Fast Moving Bed Pyrolysis (FMBP)', 'source': ['Herein, we present a fast moving bed pyrolysis strategy to immobilize HEA-NPs on granular supports with a narrow size distribution of $2 \\mathsf { n m }$ up to denary (MnCoNiCuRhPdSnIrPtAu) HEA-NPs at $9 2 3 \\mathsf { K } .$ . ', 'Our FMBP strategy allows the metal precursors to rapidly reach $9 2 3 \\mathrm { K }$ within 5 s (a propulsion speed of $2 0 c \\mathrm { m } s ^ { - 1 }$ ) with the temperature in the heating zone only dropping to $9 2 0 \\mathrm { K }$ (Fig. 1a and Supplementary Movie 1). ', 'Firstly, the mixed denary metal chloride salts precursors coordinated with 1,10-Phenanthroline (Phen) were loaded on GO by the wet impregnation method, then, followed by the reductive pyrolysis to obtain HEA-NPs at $9 2 3 \\mathrm { K }$ through the FMBP strategy (details in experimental section). ', 'Secondly, the furnace rises to $9 2 3 \\mathrm { K }$ with a heating rate of $1 0 \\mathrm { K } \\operatorname* { m i n } ^ { - 1 }$ . ', 'The quartz boat supporting the samples was then pushed into the center of the hot zone with a speed of $\\bar { 2 0 } { \\mathrm { c m } } s ^ { - 1 }$ for FMBP (The quartz boat could reach the center of the hot zone within 1 s). ', 'After annealing for $1 2 0 \\mathrm { m i n }$ at $9 2 3 \\mathrm { K } ,$ the furnace was cooled naturally to the room temperature. '], 'key_parameters': '923 K, 120 min, 20 cm s^-1 propulsion speed'}, 'other_environmental_params': [{'key': 'Reduction Gas', 'value': 'Ar (100 sccm)', 'source': ['Then, the switch for Ar gas $( 9 9 . 9 9 9 \\% )$ is turned on, keeping flowing Ar $( 1 0 0 \\ s c c m )$ for $3 0 \\mathrm { { m i n } }$ to purge the tube. ']}, {'key': 'Loading on Support', 'value': '3 wt% (for ultrasmall NPs), 10 wt% (for elemental maps)', 'source': ['It was seen that the denary (MnCoNiCuRhPdSnIrPtAu) HEA-NPs were uniformly dispersed on GO with an ultrasmall size $\\sim 2 \\mathrm { n m }$ (Fig. 1d). The high-resolution scanning transmission electron microscope (HR-STEM) revealed that the crystalline structure of denary HEA-NPs was face-centered cubic (fcc) (Fig. 1e). Additionally, the elemental maps indicated that 10 elements were uniformly distributed in the nanoparticles, suggesting that the denary HEA-NPs were atomically mixing without phase separation (Fig. 1f). It should be pointed out that the HEANPs with a low loading of HEA-NPs on GO $( 3 \\mathrm { w t \\% } )$ were too small to obtain clear mapping images in high resolution with energy-dispersive $\\mathrm { X }$ -ray (EDX) spectroscopy, so we used a high loading of HEA-NPs on GO $( 1 0 \\mathrm { w t \\% } )$ , as shown in Fig. 1f.', 'Center: the metal precursors/GO in the quartz boat. d HAADF-STEM images for the denary (MnCoNiCuRhPdSnIrPtAu) HEA-NPs highly dispersed on GO synthesized by the FMBP strategy (The loading of HEA-NPs on GO was 3 wt%). e The HR-STEM image for the denary (MnCoNiCuRhPdSnIrPtAu) HEA-NPs (inset, the Fourier transform analysis for denary (MnCoNiCuRhPdSnIrPtAu) HEA-NPs indicated that the denary HEA-NPs featured with an fcc crystal framework). f Elemental maps for denary (MnCoNiCuRhPdSnIrPtAu) HEA-NPs (The loading of HEA-NPs on GO was $1 0 \\mathrm { \\ : w t \\% }$ ). ', 'The loading of the HEA-NPs on the supports was $3 \\mathrm { w t \\% }$ for preparation of the ultra-small HEA-NPs. ', 'Except that, the loading of alloy on the supports was $1 0 \\mathrm { \\ m t { \\% } }$ for elemental maps.']}, {'key': 'Support Material', 'value': 'Graphene Oxide (GO)', 'source': ['Firstly, the mixed denary metal chloride salts precursors coordinated with 1,10-Phenanthroline (Phen) were loaded on GO by the wet impregnation method, then, followed by the reductive pyrolysis to obtain HEA-NPs at $9 2 3 \\mathrm { K }$ through the FMBP strategy (details in experimental section). ', 'It was seen that the denary (MnCoNiCuRhPdSnIrPtAu) HEA-NPs were uniformly dispersed on GO with an ultrasmall size $\\sim 2 \\mathrm { n m }$ (Fig. 1d). The high-resolution scanning transmission electron microscope (HR-STEM) revealed that the crystalline structure of denary HEA-NPs was face-centered cubic (fcc) (Fig. 1e). Additionally, the elemental maps indicated that 10 elements were uniformly distributed in the nanoparticles, suggesting that the denary HEA-NPs were atomically mixing without phase separation (Fig. 1f). It should be pointed out that the HEANPs with a low loading of HEA-NPs on GO $( 3 \\mathrm { w t \\% } )$ were too small to obtain clear mapping images in high resolution with energy-dispersive $\\mathrm { X }$ -ray (EDX) spectroscopy, so we used a high loading of HEA-NPs on GO $( 1 0 \\mathrm { w t \\% } )$ , as shown in Fig. 1f.']}]}}, {'alloy_id': 'CuPdSnPtAu', 'performance': {'stability': {'source': [], 'cycle_count': None, 'test_method': 'Unknown', 'duration_hours': None, 'degradation_details': None, 'performance_retention': None}, 'tafel_slope': {'unit': 'mV dec^-1', 'value': None, 'source': []}, 'overpotential': [], 'supplementary_performance': []}, 'experimental_conditions': {'test_setup': {'source': [], 'scan_rate': None, 'substrate': None, 'ir_compensation': None}, 'electrolyte': {'source': [], 'ph_value': None, 'concentration_molar': None, 'electrolyte_composition': None}, 'synthesis_method': {'method': 'Fast Moving Bed Pyrolysis (FMBP)', 'source': ['\nOur FMBP strategy can facilely synthesize a wide range of HEA-NPs, including the quinary (e.g., CuPdSnPtAu), senary (e.g., NiCuPdSnPtAu), septenary (e.g., NiCuPdSnIrPtAu), and octonary (e.g., CoNiCuPdSnIrPtAu) alloy at $9 2 3 \\mathrm { K }$ (Fig. 2), illustrating the reliability and generality of the FMBP strategy for synthesis of HEA-NPs. '], 'key_parameters': '923 K'}, 'other_environmental_params': [{'key': 'Support Material', 'value': 'Graphene Oxide (GO), γ-Al2O3, Zeolite', 'source': ['\nImmobilizing HEA-NPs on various supports. Our FMBP strategy can be readily extended to immobilize HEA-NPs on various granular supports including $\\mathsf { \\gamma } _ { \\mathsf { Y } ^ { - } } \\mathrm { A l } _ { 2 } \\mathrm { O } _ { 3 }$ , zeolite, and carbon black (Fig. 3), taking the quinary (CuPdSnPtAu) HEA-NPs as an example. ', 'As shown in Fig. 3d, the elemental maps clearly revealed that elements in the quinary (CuPdSnPtAu) HEA-NPs on $\\mathsf { \\gamma } _ { \\mathsf { Y } ^ { - } } \\mathrm { A l } _ { 2 } \\mathrm { O } _ { 3 }$ and zeolite were also uniformly mixed without phase separation, suggesting formation of homogenous alloys, in agreement with results of Fig. 2 (GO as supports). ']}, {'key': 'Reduction Gas for Al2O3/Zeolite', 'value': 'H2 (100 sccm)', 'source': ['It should be pointed out that when $\\mathsf { \\gamma } _ { \\mathsf { Y } ^ { - } } \\mathrm { A l } _ { 2 } \\mathrm { O } _ { 3 }$ or zeolite was used as supports, the reduction of metal precursors was achieved with $\\mathrm { H } _ { 2 }$ $( 1 0 0 \\ s c c m )$ under $9 2 3 \\mathrm { K } .$ . ', 'Finally, the HEA-NPs can be obtained. Similarly, when Zeolite and $\\mathsf { \\tt Y } ^ { - \\mathrm { A l } _ { 2 } \\mathrm { O } _ { 3 } }$ were respectively used as supports, $\\mathrm { H } _ { 2 }$ $( 1 0 0 \\ \\mathrm { s c c m } )$ ) was employed as the reduction gas in the FMBP strategy.']}]}}, {'alloy_id': 'NiCuPdSnPtAu', 'performance': {'stability': {'source': [], 'cycle_count': None, 'test_method': 'Unknown', 'duration_hours': None, 'degradation_details': None, 'performance_retention': None}, 'tafel_slope': {'unit': 'mV dec^-1', 'value': None, 'source': []}, 'overpotential': [], 'supplementary_performance': []}, 'experimental_conditions': {'test_setup': {'source': [], 'scan_rate': None, 'substrate': None, 'ir_compensation': None}, 'electrolyte': {'source': [], 'ph_value': None, 'concentration_molar': None, 'electrolyte_composition': None}, 'synthesis_method': {'method': 'Fast Moving Bed Pyrolysis (FMBP)', 'source': ['\nOur FMBP strategy can facilely synthesize a wide range of HEA-NPs, including the quinary (e.g., CuPdSnPtAu), senary (e.g., NiCuPdSnPtAu), septenary (e.g., NiCuPdSnIrPtAu), and octonary (e.g., CoNiCuPdSnIrPtAu) alloy at $9 2 3 \\mathrm { K }$ (Fig. 2), illustrating the reliability and generality of the FMBP strategy for synthesis of HEA-NPs. '], 'key_parameters': '923 K'}, 'other_environmental_params': [{'key': 'Support Material', 'value': 'Graphene Oxide (GO)', 'source': ['7–13), suggesting HEA-NPs were highly crystalline.\n\nFig. 2 HAADF and elemental maps for HEA-NPs synthesized by FMBP. HAADF and elemental maps for the quinary (CuPdSnPtAu) (a), senary (NiCuPdSnAuPt) (b), septenary (CoNiCuPdSnPtAu) (c), septenary (NiCuPdSnIrPtAu) (d), octonary (CoNiCuPdSnIrPtAu) (e) and (f), and denary (MnCoNiCuRhPdSnIrPtAu) alloy $\\mathbf { \\delta } ( \\pmb { \\{ g } )$ , and supported on GO. h The high-resolution TEM image for the denary (MnCoNiCuRhPdSnIrPtAu@GO) HEA-NPs. ']}]}}, {'alloy_id': 'CoNiCuPdSnPtAu', 'performance': {'stability': {'source': [], 'cycle_count': None, 'test_method': 'Unknown', 'duration_hours': None, 'degradation_details': None, 'performance_retention': None}, 'tafel_slope': {'unit': 'mV dec^-1', 'value': None, 'source': []}, 'overpotential': [], 'supplementary_performance': []}, 'experimental_conditions': {'test_setup': {'source': [], 'scan_rate': None, 'substrate': None, 'ir_compensation': None}, 'electrolyte': {'source': [], 'ph_value': None, 'concentration_molar': None, 'electrolyte_composition': None}, 'synthesis_method': {'method': 'Fast Moving Bed Pyrolysis (FMBP)', 'source': ['\nOur FMBP strategy can facilely synthesize a wide range of HEA-NPs, including the quinary (e.g., CuPdSnPtAu), senary (e.g., NiCuPdSnPtAu), septenary (e.g., NiCuPdSnIrPtAu), and octonary (e.g., CoNiCuPdSnIrPtAu) alloy at $9 2 3 \\mathrm { K }$ (Fig. 2), illustrating the reliability and generality of the FMBP strategy for synthesis of HEA-NPs. '], 'key_parameters': '923 K'}, 'other_environmental_params': [{'key': 'Support Material', 'value': 'Graphene Oxide (GO)', 'source': ['7–13), suggesting HEA-NPs were highly crystalline.\n\nFig. 2 HAADF and elemental maps for HEA-NPs synthesized by FMBP. HAADF and elemental maps for the quinary (CuPdSnPtAu) (a), senary (NiCuPdSnAuPt) (b), septenary (CoNiCuPdSnPtAu) (c), septenary (NiCuPdSnIrPtAu) (d), octonary (CoNiCuPdSnIrPtAu) (e) and (f), and denary (MnCoNiCuRhPdSnIrPtAu) alloy $\\mathbf { \\delta } ( \\pmb { \\{ g } )$ , and supported on GO. h The high-resolution TEM image for the denary (MnCoNiCuRhPdSnIrPtAu@GO) HEA-NPs. ']}]}}]}
25 | 2eb2144d4bd55399de35a25a52087047 | {"extraction_results": [{"alloy_id": "FeCoNiCuAl2Mn", "performance": {"stability": {"source": [], "cycle_count": null, "test_method": "Unknown", "duration_hours": null, "degradation_details": null, "performance_retention": null}, "tafel_slope": {"unit": "mV dec^-1", "value": "183.1", "source": ["The tests were conducted at a scan rate of $5 ~ \\mathrm { ~ m V ~ } \\mathrm { ~ s ^ { - 1 } }$ ，and all data were iRcorrected.The HER test for the initial sample is illustrated in Figure S19 (Supporting Information).As shown in Figure 4b and Figure S19a (Supporting Information), the overpotential value of the $\\mathrm { F e C o N i C u A l _ { 2 } M n } { \\cdot } 4 0 0$ at the current density of 100 mA $\\mathrm { c m } ^ { - 2 }$ is much lower $( 8 7 . 8 ~ \\mathrm { \\ m V } )$ ，compared to those of $\\mathrm { F e C o N i C u A l _ { 2 } M _ { 1 } }$ n-initial $( 4 5 9 . 9 \\ \\mathrm { m V } )$ and $\\mathrm { F e C o N i C u A l } _ { 2 } \\mathrm { M n } { - } 1 0 0$ $( 2 9 6 . 5 \\mathrm { m V } )$ ， $\\mathrm { F e C o N i C u A l _ { 2 } M n \\mathrm { - } 2 0 0 }$ $( 2 5 2 . 6 \\mathrm { m V } )$ ,FeC $\\mathsf { o N i C u A l } _ { 2 } \\mathrm { M n }$ 300 ( $1 9 4 . 8 \\ \\mathrm { m V } )$ and $\\mathrm { F e C o N i C u A l _ { 2 } M n \\mathrm { - } 5 0 0 }$ 0 $1 1 5 . 5 \\ \\mathrm { m V } )$ respectively.Interestingly, $\\mathrm { F e C o N i C u A l _ { 2 } M n \\mathrm { - } 4 0 0 }$ alloy exhibited 9.7 $\\mathrm { m V }$ ultralow overpotential in hydrogen evolution reaction under the current density of $1 0 \\mathrm { \\ m A \\ c m ^ { - 2 } }$ ，which is better than those of the Pt/C-NF electrode $( 1 5 . 6 ~ \\mathrm { m V } )$ and previously reported non-precious metal catalysts.As shown in Figure 4c and Figure S19b (Supporting Information),the $\\operatorname { F e C o N i C u A l } _ { 2 } { \\mathrm { M n } }$ 400 has a low Tafel slope $( 5 6 . 9 \\ \\mathrm { m V \\ d e c ^ { - 1 } }$ ），which is close to that $\\mathrm { P t / C { \\cdot } N F }$ $( 2 2 . 8 \\ \\mathrm { m V \\ d e c ^ { - 1 } } ,$ ）and in sharp contrast to the those of the $\\operatorname { F e C o N i C u A l } _ { 2 } \\mathbf { M } \\mathbf { n }$ -initial $1 8 3 . 1 \\mathrm { m V } \\mathrm { d e c } ^ { - 1 }$ )and other $\\mathtt { F e C o N i C u A l } _ { 2 } \\mathrm { M n }$ -dealloyed samples $( 1 1 2 . 4 \\approx 1 3 5 . 6 ~ \\mathrm { m V ~ d e c ^ { - 1 } } ;$ The Tafel slope of $\\mathrm { P t / C { \\cdot } N F }$ is $2 2 . 8 ~ \\mathrm { m V ~ d e c ^ { - 1 } }$ ,which is slightly lower than that of the sample. "]}, "overpotential": [{"unit": "mV", "value": "459.9", "source": ["The tests were conducted at a scan rate of $5 ~ \\mathrm { ~ m V ~ } \\mathrm { ~ s ^ { - 1 } }$ ，and all data were iRcorrected.The HER test for the initial sample is illustrated in Figure S19 (Supporting Information).As shown in Figure 4b and Figure S19a (Supporting Information), the overpotential value of the $\\mathrm { F e C o N i C u A l _ { 2 } M n } { \\cdot } 4 0 0$ at the current density of 100 mA $\\mathrm { c m } ^ { - 2 }$ is much lower $( 8 7 . 8 ~ \\mathrm { \\ m V } )$ ，compared to those of $\\mathrm { F e C o N i C u A l _ { 2 } M _ { 1 } }$ n-initial $( 4 5 9 . 9 \\ \\mathrm { m V } )$ and $\\mathrm { F e C o N i C u A l } _ { 2 } \\mathrm { M n } { - } 1 0 0$ $( 2 9 6 . 5 \\mathrm { m V } )$ ， $\\mathrm { F e C o N i C u A l _ { 2 } M n \\mathrm { - } 2 0 0 }$ $( 2 5 2 . 6 \\mathrm { m V } )$ ,FeC $\\mathsf { o N i C u A l } _ { 2 } \\mathrm { M n }$ 300 ( $1 9 4 . 8 \\ \\mathrm { m V } )$ and $\\mathrm { F e C o N i C u A l _ { 2 } M n \\mathrm { - } 5 0 0 }$ 0 $1 1 5 . 5 \\ \\mathrm { m V } )$ respectively.Interestingly, $\\mathrm { F e C o N i C u A l _ { 2 } M n \\mathrm { - } 4 0 0 }$ alloy exhibited 9.7 $\\mathrm { m V }$ ultralow overpotential in hydrogen evolution reaction under the current density of $1 0 \\mathrm { \\ m A \\ c m ^ { - 2 } }$ ，which is better than those of the Pt/C-NF electrode $( 1 5 . 6 ~ \\mathrm { m V } )$ and previously reported non-precious metal catalysts.As shown in Figure 4c and Figure S19b (Supporting Information),the $\\operatorname { F e C o N i C u A l } _ { 2 } { \\mathrm { M n } }$ 400 has a low Tafel slope $( 5 6 . 9 \\ \\mathrm { m V \\ d e c ^ { - 1 } }$ ），which is close to that $\\mathrm { P t / C { \\cdot } N F }$ $( 2 2 . 8 \\ \\mathrm { m V \\ d e c ^ { - 1 } } ,$ ）and in sharp contrast to the those of the $\\operatorname { F e C o N i C u A l } _ { 2 } \\mathbf { M } \\mathbf { n }$ -initial $1 8 3 . 1 \\mathrm { m V } \\mathrm { d e c } ^ { - 1 }$ )and other $\\mathtt { F e C o N i C u A l } _ { 2 } \\mathrm { M n }$ -dealloyed samples $( 1 1 2 . 4 \\approx 1 3 5 . 6 ~ \\mathrm { m V ~ d e c ^ { - 1 } } ;$ The Tafel slope of $\\mathrm { P t / C { \\cdot } N F }$ is $2 2 . 8 ~ \\mathrm { m V ~ d e c ^ { - 1 } }$ ,which is slightly lower than that of the sample. "], "current_density": "100 mA cm^-2"}], "supplementary_performance": []}, "experimental_conditions": {"test_setup": {"source": ["\n# 2.2. Electrocatalytic Measurements\n\nFigure 4a presents the HER polarization curves of the $\\mathtt { F e C o N i C u A l } _ { 2 } \\mathrm { M n }$ -dealloyed sample measured in 1 M KOH electrolyte,along with the $\\mathrm { P t / C { \\cdot } N F }$ electrode. ", "\nElectrocatalytic Measurements:All electrochemical tests were conducted usinga three-electrode system,with the FeCoNiCuMn electrode, graphite rod,and $\\mathsf { H g } / \\mathsf { H g } \\mathsf { O }$ electrode serving as the working electrode, counter electrode,and reference electrode,respectively.The electrolyte used in the tests was 1 M KOH solution.The electrochemical workstation (CHl66B,Shanghai Chenhua Instrument Co., Ltd.)was utilized to perform linear sweep voltammetry (LSV)，cyclic voltammetry (CV),and electrochemical impedance spectroscopy (EIS) tests.The LSV curve was scanned five times at a speed of $5 ~ \\mathsf { m } \\mathsf { V } \\mathsf { s } ^ { - 1 }$ ,and the fifth scan result was used to obtain stable and accurate data. "], "scan_rate": "5 mV s^-1", "substrate": null, "ir_compensation": "iR-corrected"}, "electrolyte": {"source": ["\n# 2.2. Electrocatalytic Measurements\n\nFigure 4a presents the HER polarization curves of the $\\mathtt { F e C o N i C u A l } _ { 2 } \\mathrm { M n }$ -dealloyed sample measured in 1 M KOH electrolyte,along with the $\\mathrm { P t / C { \\cdot } N F }$ electrode. ", "\nElectrocatalytic Measurements:All electrochemical tests were conducted usinga three-electrode system,with the FeCoNiCuMn electrode, graphite rod,and $\\mathsf { H g } / \\mathsf { H g } \\mathsf { O }$ electrode serving as the working electrode, counter electrode,and reference electrode,respectively.The electrolyte used in the tests was 1 M KOH solution.The electrochemical workstation (CHl66B,Shanghai Chenhua Instrument Co., Ltd.)was utilized to perform linear sweep voltammetry (LSV)，cyclic voltammetry (CV),and electrochemical impedance spectroscopy (EIS) tests.The LSV curve was scanned five times at a speed of $5 ~ \\mathsf { m } \\mathsf { V } \\mathsf { s } ^ { - 1 }$ ,and the fifth scan result was used to obtain stable and accurate data. "], "ph_value": null, "concentration_molar": "1 M", "electrolyte_composition": "KOH"}, "synthesis_method": {"method": "arc melting", "source": ["\nAs shown in the schematic diagram (Figure 1), $\\mathrm { F e C o N i C u A l } _ { 2 } \\mathrm { M n }$ master alloys (Figure S1a, Supporting Information) were synthesized using the arc melting method. ", "\n# 4. Experimental Section\n\nSynthesis of the FeCoNiCuAlMn Master Alloy:The master HEA with nominal composition of FeCoNiCul $\\mathsf { A l } _ { 2 } \\mathsf { M n }$ were prepared by arc-melting high-purity metals $( > 9 9 . 9 5 ~ \\mathrm { w t . \\% } )$ using a water-cooled Cu crucible under argon atmosphere.In order to ensure homogeneity, the alloy was flipped over and melted at least four times.The sheet samples with a cross-section of $\\mathsf { l c m } ^ { 2 }$ were cut from the master HEA by wire electrodischarge machining."], "key_parameters": "water-cooled Cu crucible under argon atmosphere, flipped over and melted at least four times"}, "other_environmental_params": []}}, {"alloy_id": "FeCoNiCuAl2Mn-100", "performance": {"stability": {"source": [], "cycle_count": null, "test_method": "Unknown", "duration_hours": null, "degradation_details": null, "performance_retention": null}, "tafel_slope": {"unit": "mV dec^-1", "value": null, "source": []}, "overpotential": [{"unit": "mV", "value": "296.5", "source": ["The tests were conducted at a scan rate of $5 ~ \\mathrm { ~ m V ~ } \\mathrm { ~ s ^ { - 1 } }$ ，and all data were iRcorrected.The HER test for the initial sample is illustrated in Figure S19 (Supporting Information).As shown in Figure 4b and Figure S19a (Supporting Information), the overpotential value of the $\\mathrm { F e C o N i C u A l _ { 2 } M n } { \\cdot } 4 0 0$ at the current density of 100 mA $\\mathrm { c m } ^ { - 2 }$ is much lower $( 8 7 . 8 ~ \\mathrm { \\ m V } )$ ，compared to those of $\\mathrm { F e C o N i C u A l _ { 2 } M _ { 1 } }$ n-initial $( 4 5 9 . 9 \\ \\mathrm { m V } )$ and $\\mathrm { F e C o N i C u A l } _ { 2 } \\mathrm { M n } { - } 1 0 0$ $( 2 9 6 . 5 \\mathrm { m V } )$ ， $\\mathrm { F e C o N i C u A l _ { 2 } M n \\mathrm { - } 2 0 0 }$ $( 2 5 2 . 6 \\mathrm { m V } )$ ,FeC $\\mathsf { o N i C u A l } _ { 2 } \\mathrm { M n }$ 300 ( $1 9 4 . 8 \\ \\mathrm { m V } )$ and $\\mathrm { F e C o N i C u A l _ { 2 } M n \\mathrm { - } 5 0 0 }$ 0 $1 1 5 . 5 \\ \\mathrm { m V } )$ respectively.Interestingly, $\\mathrm { F e C o N i C u A l _ { 2 } M n \\mathrm { - } 4 0 0 }$ alloy exhibited 9.7 $\\mathrm { m V }$ ultralow overpotential in hydrogen evolution reaction under the current density of $1 0 \\mathrm { \\ m A \\ c m ^ { - 2 } }$ ，which is better than those of the Pt/C-NF electrode $( 1 5 . 6 ~ \\mathrm { m V } )$ and previously reported non-precious metal catalysts.As shown in Figure 4c and Figure S19b (Supporting Information),the $\\operatorname { F e C o N i C u A l } _ { 2 } { \\mathrm { M n } }$ 400 has a low Tafel slope $( 5 6 . 9 \\ \\mathrm { m V \\ d e c ^ { - 1 } }$ ），which is close to that $\\mathrm { P t / C { \\cdot } N F }$ $( 2 2 . 8 \\ \\mathrm { m V \\ d e c ^ { - 1 } } ,$ ）and in sharp contrast to the those of the $\\operatorname { F e C o N i C u A l } _ { 2 } \\mathbf { M } \\mathbf { n }$ -initial $1 8 3 . 1 \\mathrm { m V } \\mathrm { d e c } ^ { - 1 }$ )and other $\\mathtt { F e C o N i C u A l } _ { 2 } \\mathrm { M n }$ -dealloyed samples $( 1 1 2 . 4 \\approx 1 3 5 . 6 ~ \\mathrm { m V ~ d e c ^ { - 1 } } ;$ The Tafel slope of $\\mathrm { P t / C { \\cdot } N F }$ is $2 2 . 8 ~ \\mathrm { m V ~ d e c ^ { - 1 } }$ ,which is slightly lower than that of the sample. "], "current_density": "100 mA cm^-2"}], "supplementary_performance": []}, "experimental_conditions": {"test_setup": {"source": ["\n# 2.2. Electrocatalytic Measurements\n\nFigure 4a presents the HER polarization curves of the $\\mathtt { F e C o N i C u A l } _ { 2 } \\mathrm { M n }$ -dealloyed sample measured in 1 M KOH electrolyte,along with the $\\mathrm { P t / C { \\cdot } N F }$ electrode. ", "\nElectrocatalytic Measurements:All electrochemical tests were conducted usinga three-electrode system,with the FeCoNiCuMn electrode, graphite rod,and $\\mathsf { H g } / \\mathsf { H g } \\mathsf { O }$ electrode serving as the working electrode, counter electrode,and reference electrode,respectively.The electrolyte used in the tests was 1 M KOH solution.The electrochemical workstation (CHl66B,Shanghai Chenhua Instrument Co., Ltd.)was utilized to perform linear sweep voltammetry (LSV)，cyclic voltammetry (CV),and electrochemical impedance spectroscopy (EIS) tests.The LSV curve was scanned five times at a speed of $5 ~ \\mathsf { m } \\mathsf { V } \\mathsf { s } ^ { - 1 }$ ,and the fifth scan result was used to obtain stable and accurate data. "], "scan_rate": "5 mV s^-1", "substrate": null, "ir_compensation": "iR-corrected"}, "electrolyte": {"source": ["\n# 2.2. Electrocatalytic Measurements\n\nFigure 4a presents the HER polarization curves of the $\\mathtt { F e C o N i C u A l } _ { 2 } \\mathrm { M n }$ -dealloyed sample measured in 1 M KOH electrolyte,along with the $\\mathrm { P t / C { \\cdot } N F }$ electrode. ", "\nElectrocatalytic Measurements:All electrochemical tests were conducted usinga three-electrode system,with the FeCoNiCuMn electrode, graphite rod,and $\\mathsf { H g } / \\mathsf { H g } \\mathsf { O }$ electrode serving as the working electrode, counter electrode,and reference electrode,respectively.The electrolyte used in the tests was 1 M KOH solution.The electrochemical workstation (CHl66B,Shanghai Chenhua Instrument Co., Ltd.)was utilized to perform linear sweep voltammetry (LSV)，cyclic voltammetry (CV),and electrochemical impedance spectroscopy (EIS) tests.The LSV curve was scanned five times at a speed of $5 ~ \\mathsf { m } \\mathsf { V } \\mathsf { s } ^ { - 1 }$ ,and the fifth scan result was used to obtain stable and accurate data. "], "ph_value": null, "concentration_molar": "1 M", "electrolyte_composition": "KOH"}, "synthesis_method": {"method": "dealloying", "source": ["Subsequently,a saturated NaOH solution was employed to produce a $\\operatorname { F e C o N i C u A l } _ { 2 } \\mathrm { M n }$ dealloyed electrocatalyst with a porous surface.The master alloys underwent different dementalization times (1o0,200,300, 400,and $5 0 0 \\ \\mathrm { h }$ ）in a hydrothermal autoclave using a saturated NaOH solution at $1 7 0 ~ ^ { \\circ } \\mathrm { C }$ Ultimately, the $\\mathrm { F e C o N i C u A l _ { 2 } M n \\mathrm { - } 1 0 0 }$ (200,300,400,and 50o) electrocatalyst were obtained (Figure S1b, Supporting Information).", "\nSynthesis of FeCoNiCuMn Electrocatalyst:Themaster alloy mentioned above was subjected to dealloying treatment in a hydrothermal autoclave. ", "The dealloying solution employed was a saturated NaOH solution,and the reaction temperature was maintained at $1 7 0 ^ { \\circ } \\mathsf { C }$ Ultrasonic cleaning was performed using deionized water after dealloying.The samples were then dried at room temperature."], "key_parameters": "saturated NaOH solution, 170 °C, 100 h"}, "other_environmental_params": []}}, {"alloy_id": "FeCoNiCuAl2Mn-200", "performance": {"stability": {"source": [], "cycle_count": null, "test_method": "Unknown", "duration_hours": null, "degradation_details": null, "performance_retention": null}, "tafel_slope": {"unit": "mV dec^-1", "value": null, "source": []}, "overpotential": [{"unit": "mV", "value": "252.6", "source": ["The tests were conducted at a scan rate of $5 ~ \\mathrm { ~ m V ~ } \\mathrm { ~ s ^ { - 1 } }$ ，and all data were iRcorrected.The HER test for the initial sample is illustrated in Figure S19 (Supporting Information).As shown in Figure 4b and Figure S19a (Supporting Information), the overpotential value of the $\\mathrm { F e C o N i C u A l _ { 2 } M n } { \\cdot } 4 0 0$ at the current density of 100 mA $\\mathrm { c m } ^ { - 2 }$ is much lower $( 8 7 . 8 ~ \\mathrm { \\ m V } )$ ，compared to those of $\\mathrm { F e C o N i C u A l _ { 2 } M _ { 1 } }$ n-initial $( 4 5 9 . 9 \\ \\mathrm { m V } )$ and $\\mathrm { F e C o N i C u A l } _ { 2 } \\mathrm { M n } { - } 1 0 0$ $( 2 9 6 . 5 \\mathrm { m V } )$ ， $\\mathrm { F e C o N i C u A l _ { 2 } M n \\mathrm { - } 2 0 0 }$ $( 2 5 2 . 6 \\mathrm { m V } )$ ,FeC $\\mathsf { o N i C u A l } _ { 2 } \\mathrm { M n }$ 300 ( $1 9 4 . 8 \\ \\mathrm { m V } )$ and $\\mathrm { F e C o N i C u A l _ { 2 } M n \\mathrm { - } 5 0 0 }$ 0 $1 1 5 . 5 \\ \\mathrm { m V } )$ respectively.Interestingly, $\\mathrm { F e C o N i C u A l _ { 2 } M n \\mathrm { - } 4 0 0 }$ alloy exhibited 9.7 $\\mathrm { m V }$ ultralow overpotential in hydrogen evolution reaction under the current density of $1 0 \\mathrm { \\ m A \\ c m ^ { - 2 } }$ ，which is better than those of the Pt/C-NF electrode $( 1 5 . 6 ~ \\mathrm { m V } )$ and previously reported non-precious metal catalysts.As shown in Figure 4c and Figure S19b (Supporting Information),the $\\operatorname { F e C o N i C u A l } _ { 2 } { \\mathrm { M n } }$ 400 has a low Tafel slope $( 5 6 . 9 \\ \\mathrm { m V \\ d e c ^ { - 1 } }$ ），which is close to that $\\mathrm { P t / C { \\cdot } N F }$ $( 2 2 . 8 \\ \\mathrm { m V \\ d e c ^ { - 1 } } ,$ ）and in sharp contrast to the those of the $\\operatorname { F e C o N i C u A l } _ { 2 } \\mathbf { M } \\mathbf { n }$ -initial $1 8 3 . 1 \\mathrm { m V } \\mathrm { d e c } ^ { - 1 }$ )and other $\\mathtt { F e C o N i C u A l } _ { 2 } \\mathrm { M n }$ -dealloyed samples $( 1 1 2 . 4 \\approx 1 3 5 . 6 ~ \\mathrm { m V ~ d e c ^ { - 1 } } ;$ The Tafel slope of $\\mathrm { P t / C { \\cdot } N F }$ is $2 2 . 8 ~ \\mathrm { m V ~ d e c ^ { - 1 } }$ ,which is slightly lower than that of the sample. "], "current_density": "100 mA cm^-2"}], "supplementary_performance": []}, "experimental_conditions": {"test_setup": {"source": ["\n# 2.2. Electrocatalytic Measurements\n\nFigure 4a presents the HER polarization curves of the $\\mathtt { F e C o N i C u A l } _ { 2 } \\mathrm { M n }$ -dealloyed sample measured in 1 M KOH electrolyte,along with the $\\mathrm { P t / C { \\cdot } N F }$ electrode. ", "\nElectrocatalytic Measurements:All electrochemical tests were conducted usinga three-electrode system,with the FeCoNiCuMn electrode, graphite rod,and $\\mathsf { H g } / \\mathsf { H g } \\mathsf { O }$ electrode serving as the working electrode, counter electrode,and reference electrode,respectively.The electrolyte used in the tests was 1 M KOH solution.The electrochemical workstation (CHl66B,Shanghai Chenhua Instrument Co., Ltd.)was utilized to perform linear sweep voltammetry (LSV)，cyclic voltammetry (CV),and electrochemical impedance spectroscopy (EIS) tests.The LSV curve was scanned five times at a speed of $5 ~ \\mathsf { m } \\mathsf { V } \\mathsf { s } ^ { - 1 }$ ,and the fifth scan result was used to obtain stable and accurate data. "], "scan_rate": "5 mV s^-1", "substrate": null, "ir_compensation": "iR-corrected"}, "electrolyte": {"source": ["\n# 2.2. Electrocatalytic Measurements\n\nFigure 4a presents the HER polarization curves of the $\\mathtt { F e C o N i C u A l } _ { 2 } \\mathrm { M n }$ -dealloyed sample measured in 1 M KOH electrolyte,along with the $\\mathrm { P t / C { \\cdot } N F }$ electrode. ", "\nElectrocatalytic Measurements:All electrochemical tests were conducted usinga three-electrode system,with the FeCoNiCuMn electrode, graphite rod,and $\\mathsf { H g } / \\mathsf { H g } \\mathsf { O }$ electrode serving as the working electrode, counter electrode,and reference electrode,respectively.The electrolyte used in the tests was 1 M KOH solution.The electrochemical workstation (CHl66B,Shanghai Chenhua Instrument Co., Ltd.)was utilized to perform linear sweep voltammetry (LSV)，cyclic voltammetry (CV),and electrochemical impedance spectroscopy (EIS) tests.The LSV curve was scanned five times at a speed of $5 ~ \\mathsf { m } \\mathsf { V } \\mathsf { s } ^ { - 1 }$ ,and the fifth scan result was used to obtain stable and accurate data. "], "ph_value": null, "concentration_molar": "1 M", "electrolyte_composition": "KOH"}, "synthesis_method": {"method": "dealloying", "source": ["Subsequently,a saturated NaOH solution was employed to produce a $\\operatorname { F e C o N i C u A l } _ { 2 } \\mathrm { M n }$ dealloyed electrocatalyst with a porous surface.The master alloys underwent different dementalization times (1o0,200,300, 400,and $5 0 0 \\ \\mathrm { h }$ ）in a hydrothermal autoclave using a saturated NaOH solution at $1 7 0 ~ ^ { \\circ } \\mathrm { C }$ Ultimately, the $\\mathrm { F e C o N i C u A l _ { 2 } M n \\mathrm { - } 1 0 0 }$ (200,300,400,and 50o) electrocatalyst were obtained (Figure S1b, Supporting Information).", "\nSynthesis of FeCoNiCuMn Electrocatalyst:Themaster alloy mentioned above was subjected to dealloying treatment in a hydrothermal autoclave. ", "The dealloying solution employed was a saturated NaOH solution,and the reaction temperature was maintained at $1 7 0 ^ { \\circ } \\mathsf { C }$ Ultrasonic cleaning was performed using deionized water after dealloying.The samples were then dried at room temperature."], "key_parameters": "saturated NaOH solution, 170 °C, 200 h"}, "other_environmental_params": []}}, {"alloy_id": "FeCoNiCuAl2Mn-300", "performance": {"stability": {"source": [], "cycle_count": null, "test_method": "Unknown", "duration_hours": null, "degradation_details": null, "performance_retention": null}, "tafel_slope": {"unit": "mV dec^-1", "value": null, "source": []}, "overpotential": [{"unit": "mV", "value": "194.8", "source": ["The tests were conducted at a scan rate of $5 ~ \\mathrm { ~ m V ~ } \\mathrm { ~ s ^ { - 1 } }$ ，and all data were iRcorrected.The HER test for the initial sample is illustrated in Figure S19 (Supporting Information).As shown in Figure 4b and Figure S19a (Supporting Information), the overpotential value of the $\\mathrm { F e C o N i C u A l _ { 2 } M n } { \\cdot } 4 0 0$ at the current density of 100 mA $\\mathrm { c m } ^ { - 2 }$ is much lower $( 8 7 . 8 ~ \\mathrm { \\ m V } )$ ，compared to those of $\\mathrm { F e C o N i C u A l _ { 2 } M _ { 1 } }$ n-initial $( 4 5 9 . 9 \\ \\mathrm { m V } )$ and $\\mathrm { F e C o N i C u A l } _ { 2 } \\mathrm { M n } { - } 1 0 0$ $( 2 9 6 . 5 \\mathrm { m V } )$ ， $\\mathrm { F e C o N i C u A l _ { 2 } M n \\mathrm { - } 2 0 0 }$ $( 2 5 2 . 6 \\mathrm { m V } )$ ,FeC $\\mathsf { o N i C u A l } _ { 2 } \\mathrm { M n }$ 300 ( $1 9 4 . 8 \\ \\mathrm { m V } )$ and $\\mathrm { F e C o N i C u A l _ { 2 } M n \\mathrm { - } 5 0 0 }$ 0 $1 1 5 . 5 \\ \\mathrm { m V } )$ respectively.Interestingly, $\\mathrm { F e C o N i C u A l _ { 2 } M n \\mathrm { - } 4 0 0 }$ alloy exhibited 9.7 $\\mathrm { m V }$ ultralow overpotential in hydrogen evolution reaction under the current density of $1 0 \\mathrm { \\ m A \\ c m ^ { - 2 } }$ ，which is better than those of the Pt/C-NF electrode $( 1 5 . 6 ~ \\mathrm { m V } )$ and previously reported non-precious metal catalysts.As shown in Figure 4c and Figure S19b (Supporting Information),the $\\operatorname { F e C o N i C u A l } _ { 2 } { \\mathrm { M n } }$ 400 has a low Tafel slope $( 5 6 . 9 \\ \\mathrm { m V \\ d e c ^ { - 1 } }$ ），which is close to that $\\mathrm { P t / C { \\cdot } N F }$ $( 2 2 . 8 \\ \\mathrm { m V \\ d e c ^ { - 1 } } ,$ ）and in sharp contrast to the those of the $\\operatorname { F e C o N i C u A l } _ { 2 } \\mathbf { M } \\mathbf { n }$ -initial $1 8 3 . 1 \\mathrm { m V } \\mathrm { d e c } ^ { - 1 }$ )and other $\\mathtt { F e C o N i C u A l } _ { 2 } \\mathrm { M n }$ -dealloyed samples $( 1 1 2 . 4 \\approx 1 3 5 . 6 ~ \\mathrm { m V ~ d e c ^ { - 1 } } ;$ The Tafel slope of $\\mathrm { P t / C { \\cdot } N F }$ is $2 2 . 8 ~ \\mathrm { m V ~ d e c ^ { - 1 } }$ ,which is slightly lower than that of the sample. "], "current_density": "100 mA cm^-2"}], "supplementary_performance": []}, "experimental_conditions": {"test_setup": {"source": ["\n# 2.2. Electrocatalytic Measurements\n\nFigure 4a presents the HER polarization curves of the $\\mathtt { F e C o N i C u A l } _ { 2 } \\mathrm { M n }$ -dealloyed sample measured in 1 M KOH electrolyte,along with the $\\mathrm { P t / C { \\cdot } N F }$ electrode. ", "\nElectrocatalytic Measurements:All electrochemical tests were conducted usinga three-electrode system,with the FeCoNiCuMn electrode, graphite rod,and $\\mathsf { H g } / \\mathsf { H g } \\mathsf { O }$ electrode serving as the working electrode, counter electrode,and reference electrode,respectively.The electrolyte used in the tests was 1 M KOH solution.The electrochemical workstation (CHl66B,Shanghai Chenhua Instrument Co., Ltd.)was utilized to perform linear sweep voltammetry (LSV)，cyclic voltammetry (CV),and electrochemical impedance spectroscopy (EIS) tests.The LSV curve was scanned five times at a speed of $5 ~ \\mathsf { m } \\mathsf { V } \\mathsf { s } ^ { - 1 }$ ,and the fifth scan result was used to obtain stable and accurate data. "], "scan_rate": "5 mV s^-1", "substrate": null, "ir_compensation": "iR-corrected"}, "electrolyte": {"source": ["\n# 2.2. Electrocatalytic Measurements\n\nFigure 4a presents the HER polarization curves of the $\\mathtt { F e C o N i C u A l } _ { 2 } \\mathrm { M n }$ -dealloyed sample measured in 1 M KOH electrolyte,along with the $\\mathrm { P t / C { \\cdot } N F }$ electrode. ", "\nElectrocatalytic Measurements:All electrochemical tests were conducted usinga three-electrode system,with the FeCoNiCuMn electrode, graphite rod,and $\\mathsf { H g } / \\mathsf { H g } \\mathsf { O }$ electrode serving as the working electrode, counter electrode,and reference electrode,respectively.The electrolyte used in the tests was 1 M KOH solution.The electrochemical workstation (CHl66B,Shanghai Chenhua Instrument Co., Ltd.)was utilized to perform linear sweep voltammetry (LSV)，cyclic voltammetry (CV),and electrochemical impedance spectroscopy (EIS) tests.The LSV curve was scanned five times at a speed of $5 ~ \\mathsf { m } \\mathsf { V } \\mathsf { s } ^ { - 1 }$ ,and the fifth scan result was used to obtain stable and accurate data. "], "ph_value": null, "concentration_molar": "1 M", "electrolyte_composition": "KOH"}, "synthesis_method": {"method": "dealloying", "source": ["Subsequently,a saturated NaOH solution was employed to produce a $\\operatorname { F e C o N i C u A l } _ { 2 } \\mathrm { M n }$ dealloyed electrocatalyst with a porous surface.The master alloys underwent different dementalization times (1o0,200,300, 400,and $5 0 0 \\ \\mathrm { h }$ ）in a hydrothermal autoclave using a saturated NaOH solution at $1 7 0 ~ ^ { \\circ } \\mathrm { C }$ Ultimately, the $\\mathrm { F e C o N i C u A l _ { 2 } M n \\mathrm { - } 1 0 0 }$ (200,300,400,and 50o) electrocatalyst were obtained (Figure S1b, Supporting Information).", "\nSynthesis of FeCoNiCuMn Electrocatalyst:Themaster alloy mentioned above was subjected to dealloying treatment in a hydrothermal autoclave. ", "The dealloying solution employed was a saturated NaOH solution,and the reaction temperature was maintained at $1 7 0 ^ { \\circ } \\mathsf { C }$ Ultrasonic cleaning was performed using deionized water after dealloying.The samples were then dried at room temperature."], "key_parameters": "saturated NaOH solution, 170 °C, 300 h"}, "other_environmental_params": []}}, {"alloy_id": "FeCoNiCuAl2Mn-400", "performance": {"stability": {"source": ["\nThe $1 0 0 \\mathrm { - h }$ stability test at the current density of $1 0 0 \\mathrm { m A c m } ^ { - 2 }$ of the $\\mathrm { F e C o N i C u A l _ { 2 } M n . } 4 0 0$ is shown in Figure 4h. ", "The results indicate that, after $1 0 0 \\mathrm { ~ h ~ }$ of stability testing at a current density of $1 0 0 \\mathrm { \\ m A \\ c m ^ { - 2 } }$ ,the potential change was only $1 6 ~ \\mathrm { m V } ,$ witha loss rate of merely $7 . 0 2 \\%$ .This indicates that the electrode exhibits excellent stability,making it particularly suitable for longterm use in practical applications.", "The HER performance of the $\\mathrm { F e C o N i C u A l _ { 2 } M n \\mathrm { - } 4 0 0 }$ electrocatalyst before and after the stability test was conducted in Figure S24 (Supporting Information). ", "It can be observed that the overpotential at $1 0 \\mathrm { m A c m } ^ { - 2 }$ remained relatively unchanged while the overpotential at $1 0 0 \\mathrm { m A c m } ^ { - 2 }$ exhibited a slight increase.", "The sample's hydrogen evolution overpotential at $1 0 0 \\mathrm { \\ m A \\ c m ^ { - 2 } }$ in 1 M KOH solution is only $8 7 . 8 \\mathrm { m V } ,$ which is similar to that of commercial $\\mathrm { P t / C }$ electrodes.Furthermore,its performance remained stable even after a stability test lasting $1 0 0 \\mathrm { ~ h ~ }$ ,demonstrating its high catalytic activity and stability."], "cycle_count": null, "test_method": "Chronopotentiometry", "duration_hours": "100", "degradation_details": "+16 mV shift", "performance_retention": "7.02%"}, "tafel_slope": {"unit": "mV dec^-1", "value": "56.9", "source": ["7 } \\mathsf { m } \\mathsf { V } } at $1 0 \\ m A \\ c m ^ { - 2 }$ and a low Tafel slope of \\mathsf { 5 6 . ", "9 ~ m v ~ d e c ^ { - 1 } } in 1 M KOH solution, outperforming commercial \\mathsf { P t } / \\mathsf { C } ， Furthermore, this electrocatalytic system recorded excellent reaction stability over \\mathbf { \\ 7 0 0 } \\mathbf { h } with a constant current density of $1 0 0 m \\mathbf { A } c m ^ { - 2 }$. ", "The tests were conducted at a scan rate of $5 ~ \\mathrm { ~ m V ~ } \\mathrm { ~ s ^ { - 1 } }$ ，and all data were iRcorrected.The HER test for the initial sample is illustrated in Figure S19 (Supporting Information).As shown in Figure 4b and Figure S19a (Supporting Information), the overpotential value of the $\\mathrm { F e C o N i C u A l _ { 2 } M n } { \\cdot } 4 0 0$ at the current density of 100 mA $\\mathrm { c m } ^ { - 2 }$ is much lower $( 8 7 . 8 ~ \\mathrm { \\ m V } )$ ，compared to those of $\\mathrm { F e C o N i C u A l _ { 2 } M _ { 1 } }$ n-initial $( 4 5 9 . 9 \\ \\mathrm { m V } )$ and $\\mathrm { F e C o N i C u A l } _ { 2 } \\mathrm { M n } { - } 1 0 0$ $( 2 9 6 . 5 \\mathrm { m V } )$ ， $\\mathrm { F e C o N i C u A l _ { 2 } M n \\mathrm { - } 2 0 0 }$ $( 2 5 2 . 6 \\mathrm { m V } )$ ,FeC $\\mathsf { o N i C u A l } _ { 2 } \\mathrm { M n }$ 300 ( $1 9 4 . 8 \\ \\mathrm { m V } )$ and $\\mathrm { F e C o N i C u A l _ { 2 } M n \\mathrm { - } 5 0 0 }$ 0 $1 1 5 . 5 \\ \\mathrm { m V } )$ respectively.Interestingly, $\\mathrm { F e C o N i C u A l _ { 2 } M n \\mathrm { - } 4 0 0 }$ alloy exhibited 9.7 $\\mathrm { m V }$ ultralow overpotential in hydrogen evolution reaction under the current density of $1 0 \\mathrm { \\ m A \\ c m ^ { - 2 } }$ ，which is better than those of the Pt/C-NF electrode $( 1 5 . 6 ~ \\mathrm { m V } )$ and previously reported non-precious metal catalysts.As shown in Figure 4c and Figure S19b (Supporting Information),the $\\operatorname { F e C o N i C u A l } _ { 2 } { \\mathrm { M n } }$ 400 has a low Tafel slope $( 5 6 . 9 \\ \\mathrm { m V \\ d e c ^ { - 1 } }$ ），which is close to that $\\mathrm { P t / C { \\cdot } N F }$ $( 2 2 . 8 \\ \\mathrm { m V \\ d e c ^ { - 1 } } ,$ ）and in sharp contrast to the those of the $\\operatorname { F e C o N i C u A l } _ { 2 } \\mathbf { M } \\mathbf { n }$ -initial $1 8 3 . 1 \\mathrm { m V } \\mathrm { d e c } ^ { - 1 }$ )and other $\\mathtt { F e C o N i C u A l } _ { 2 } \\mathrm { M n }$ -dealloyed samples $( 1 1 2 . 4 \\approx 1 3 5 . 6 ~ \\mathrm { m V ~ d e c ^ { - 1 } } ;$ The Tafel slope of $\\mathrm { P t / C { \\cdot } N F }$ is $2 2 . 8 ~ \\mathrm { m V ~ d e c ^ { - 1 } }$ ,which is slightly lower than that of the sample. ", "It is worth noting the $\\mathrm { F e C o N i C u A l } _ { 2 } \\mathrm { M n } { - } 4 0 0$ has the lowest HER overpotential of $9 . 7 \\mathrm { m V }$ at $1 0 \\mathrm { m A c m } ^ { - 2 }$ and near $5 7 \\mathrm { m V } \\mathrm { d e c } ^ { - 2 }$ Tafel slope. "]}, "overpotential": [{"unit": "mV", "value": "9.7", "source": ["This free-standing electrocatalyst shows outstanding HER performance with a very small overpotential of \\mathsf { \\Omega } ^ { \\mathsf { 9 . ", "7 } \\mathsf { m } \\mathsf { V } } at $1 0 \\ m A \\ c m ^ { - 2 }$ and a low Tafel slope of \\mathsf { 5 6 . ", "This work provides a new insight for development in the commercial electrocatalysts for water splitting.\nIn this study, we have employed a simple dealloying method to fabricate FeCoNiCuMn high-entropy alloy electrocatalysts,with the matrix configuration entropy reaching $1 . 7 7 \\mathrm { R } > 1 . 5 \\mathrm { R }$ This approach offers significant advantages,such as minimizing waste during post-processing and eliminating the need for binders to adhere to the substrate.Under alkaline conditions,this HEAs electrocatalyst demonstrated extremely high electrocatalytic performance,outperforming most reported non-noble metal catalysts.The required HER overpotentials for this electrocatalyst were only $9 . 7 \\mathrm { m V }$ for $1 0 \\mathrm { m A c m ^ { - 2 } }$ and $8 7 . 8 \\mathrm { m V }$ for $1 0 0 \\mathrm { m A c m } ^ { - 2 }$ in 1 M KOH.After dealloying,the FeCoNiCuMn high-entropy alloy showed hydrogen evolution performance close to that of the commercial 20 wt $\\%$ Pt/C electrode.", "The tests were conducted at a scan rate of $5 ~ \\mathrm { ~ m V ~ } \\mathrm { ~ s ^ { - 1 } }$ ，and all data were iRcorrecte |  | {"extraction_results": [{"alloy_id": "FeCoNiCuAl2Mn", "performance": {"stability": {"source": [], "cycle_count": null, "test_method": "Unknown", "duration_hours": null, "degradation_details": null, "performance_retention": null}, "tafel_slope": {"unit": "mV dec^-1", "value": "183.1", "source": ["The tests were conducted at a scan rate of $5 ~ \\mathrm { ~ m V ~ } \\mathrm { ~ s ^ { - 1 } }$ ，and all data were iRcorrected.The HER test for the initial sample is illustrated in Figure S19 (Supporting Information).As shown in Figure 4b and Figure S19a (Supporting Information), the overpotential value of the $\\mathrm { F e C o N i C u A l _ { 2 } M n } { \\cdot } 4 0 0$ at the current density of 100 mA $\\mathrm { c m } ^ { - 2 }$ is much lower $( 8 7 . 8 ~ \\mathrm { \\ m V } )$ ，compared to those of $\\mathrm { F e C o N i C u A l _ { 2 } M _ { 1 } }$ n-initial $( 4 5 9 . 9 \\ \\mathrm { m V } )$ and $\\mathrm { F e C o N i C u A l } _ { 2 } \\mathrm { M n } { - } 1 0 0$ $( 2 9 6 . 5 \\mathrm { m V } )$ ， $\\mathrm { F e C o N i C u A l _ { 2 } M n \\mathrm { - } 2 0 0 }$ $( 2 5 2 . 6 \\mathrm { m V } )$ ,FeC $\\mathsf { o N i C u A l } _ { 2 } \\mathrm { M n }$ 300 ( $1 9 4 . 8 \\ \\mathrm { m V } )$ and $\\mathrm { F e C o N i C u A l _ { 2 } M n \\mathrm { - } 5 0 0 }$ 0 $1 1 5 . 5 \\ \\mathrm { m V } )$ respectively.Interestingly, $\\mathrm { F e C o N i C u A l _ { 2 } M n \\mathrm { - } 4 0 0 }$ alloy exhibited 9.7 $\\mathrm { m V }$ ultralow overpotential in hydrogen evolution reaction under the current density of $1 0 \\mathrm { \\ m A \\ c m ^ { - 2 } }$ ，which is better than those of the Pt/C-NF electrode $( 1 5 . 6 ~ \\mathrm { m V } )$ and previously reported non-precious metal catalysts.As shown in Figure 4c and Figure S19b (Supporting Information),the $\\operatorname { F e C o N i C u A l } _ { 2 } { \\mathrm { M n } }$ 400 has a low Tafel slope $( 5 6 . 9 \\ \\mathrm { m V \\ d e c ^ { - 1 } }$ ），which is close to that $\\mathrm { P t / C { \\cdot } N F }$ $( 2 2 . 8 \\ \\mathrm { m V \\ d e c ^ { - 1 } } ,$ ）and in sharp contrast to the those of the $\\operatorname { F e C o N i C u A l } _ { 2 } \\mathbf { M } \\mathbf { n }$ -initial $1 8 3 . 1 \\mathrm { m V } \\mathrm { d e c } ^ { - 1 }$ )and other $\\mathtt { F e C o N i C u A l } _ { 2 } \\mathrm { M n }$ -dealloyed samples $( 1 1 2 . 4 \\approx 1 3 5 . 6 ~ \\mathrm { m V ~ d e c ^ { - 1 } } ;$ The Tafel slope of $\\mathrm { P t / C { \\cdot } N F }$ is $2 2 . 8 ~ \\mathrm { m V ~ d e c ^ { - 1 } }$ ,which is slightly lower than that of the sample. "]}, "overpotential": [{"unit": "mV", "value": "459.9", "source": ["The tests were conducted at a scan rate of $5 ~ \\mathrm { ~ m V ~ } \\mathrm { ~ s ^ { - 1 } }$ ，and all data were iRcorrected.The HER test for the initial sample is illustrated in Figure S19 (Supporting Information).As shown in Figure 4b and Figure S19a (Supporting Information), the overpotential value of the $\\mathrm { F e C o N i C u A l _ { 2 } M n } { \\cdot } 4 0 0$ at the current density of 100 mA $\\mathrm { c m } ^ { - 2 }$ is much lower $( 8 7 . 8 ~ \\mathrm { \\ m V } )$ ，compared to those of $\\mathrm { F e C o N i C u A l _ { 2 } M _ { 1 } }$ n-initial $( 4 5 9 . 9 \\ \\mathrm { m V } )$ and $\\mathrm { F e C o N i C u A l } _ { 2 } \\mathrm { M n } { - } 1 0 0$ $( 2 9 6 . 5 \\mathrm { m V } )$ ， $\\mathrm { F e C o N i C u A l _ { 2 } M n \\mathrm { - } 2 0 0 }$ $( 2 5 2 . 6 \\mathrm { m V } )$ ,FeC $\\mathsf { o N i C u A l } _ { 2 } \\mathrm { M n }$ 300 ( $1 9 4 . 8 \\ \\mathrm { m V } )$ and $\\mathrm { F e C o N i C u A l _ { 2 } M n \\mathrm { - } 5 0 0 }$ 0 $1 1 5 . 5 \\ \\mathrm { m V } )$ respectively.Interestingly, $\\mathrm { F e C o N i C u A l _ { 2 } M n \\mathrm { - } 4 0 0 }$ alloy exhibited 9.7 $\\mathrm { m V }$ ultralow overpotential in hydrogen evolution reaction under the current density of $1 0 \\mathrm { \\ m A \\ c m ^ { - 2 } }$ ，which is better than those of the Pt/C-NF electrode $( 1 5 . 6 ~ \\mathrm { m V } )$ and previously reported non-precious metal catalysts.As shown in Figure 4c and Figure S19b (Supporting Information),the $\\operatorname { F e C o N i C u A l } _ { 2 } { \\mathrm { M n } }$ 400 has a low Tafel slope $( 5 6 . 9 \\ \\mathrm { m V \\ d e c ^ { - 1 } }$ ），which is close to that $\\mathrm { P t / C { \\cdot } N F }$ $( 2 2 . 8 \\ \\mathrm { m V \\ d e c ^ { - 1 } } ,$ ）and in sharp contrast to the those of the $\\operatorname { F e C o N i C u A l } _ { 2 } \\mathbf { M } \\mathbf { n }$ -initial $1 8 3 . 1 \\mathrm { m V } \\mathrm { d e c } ^ { - 1 }$ )and other $\\mathtt { F e C o N i C u A l } _ { 2 } \\mathrm { M n }$ -dealloyed samples $( 1 1 2 . 4 \\approx 1 3 5 . 6 ~ \\mathrm { m V ~ d e c ^ { - 1 } } ;$ The Tafel slope of $\\mathrm { P t / C { \\cdot } N F }$ is $2 2 . 8 ~ \\mathrm { m V ~ d e c ^ { - 1 } }$ ,which is slightly lower than that of the sample. "], "current_density": "100 mA cm^-2"}], "supplementary_performance": []}, "experimental_conditions": {"test_setup": {"source": ["\n# 2.2. Electrocatalytic Measurements\n\nFigure 4a presents the HER polarization curves of the $\\mathtt { F e C o N i C u A l } _ { 2 } \\mathrm { M n }$ -dealloyed sample measured in 1 M KOH electrolyte,along with the $\\mathrm { P t / C { \\cdot } N F }$ electrode. ", "\nElectrocatalytic Measurements:All electrochemical tests were conducted usinga three-electrode system,with the FeCoNiCuMn electrode, graphite rod,and $\\mathsf { H g } / \\mathsf { H g } \\mathsf { O }$ electrode serving as the working electrode, counter electrode,and reference electrode,respectively.The electrolyte used in the tests was 1 M KOH solution.The electrochemical workstation (CHl66B,Shanghai Chenhua Instrument Co., Ltd.)was utilized to perform linear sweep voltammetry (LSV)，cyclic voltammetry (CV),and electrochemical impedance spectroscopy (EIS) tests.The LSV curve was scanned five times at a speed of $5 ~ \\mathsf { m } \\mathsf { V } \\mathsf { s } ^ { - 1 }$ ,and the fifth scan result was used to obtain stable and accurate data. "], "scan_rate": "5 mV s^-1", "substrate": null, "ir_compensation": "iR-corrected"}, "electrolyte": {"source": ["\n# 2.2. Electrocatalytic Measurements\n\nFigure 4a presents the HER polarization curves of the $\\mathtt { F e C o N i C u A l } _ { 2 } \\mathrm { M n }$ -dealloyed sample measured in 1 M KOH electrolyte,along with the $\\mathrm { P t / C { \\cdot } N F }$ electrode. ", "\nElectrocatalytic Measurements:All electrochemical tests were conducted usinga three-electrode system,with the FeCoNiCuMn electrode, graphite rod,and $\\mathsf { H g } / \\mathsf { H g } \\mathsf { O }$ electrode serving as the working electrode, counter electrode,and reference electrode,respectively.The electrolyte used in the tests was 1 M KOH solution.The electrochemical workstation (CHl66B,Shanghai Chenhua Instrument Co., Ltd.)was utilized to perform linear sweep voltammetry (LSV)，cyclic voltammetry (CV),and electrochemical impedance spectroscopy (EIS) tests.The LSV curve was scanned five times at a speed of $5 ~ \\mathsf { m } \\mathsf { V } \\mathsf { s } ^ { - 1 }$ ,and the fifth scan result was used to obtain stable and accurate data. "], "ph_value": null, "concentration_molar": "1 M", "electrolyte_composition": "KOH"}, "synthesis_method": {"method": "arc melting", "source": ["\nAs shown in the schematic diagram (Figure 1), $\\mathrm { F e C o N i C u A l } _ { 2 } \\mathrm { M n }$ master alloys (Figure S1a, Supporting Information) were synthesized using the arc melting method. ", "\n# 4. Experimental Section\n\nSynthesis of the FeCoNiCuAlMn Master Alloy:The master HEA with nominal composition of FeCoNiCul $\\mathsf { A l } _ { 2 } \\mathsf { M n }$ were prepared by arc-melting high-purity metals $( > 9 9 . 9 5 ~ \\mathrm { w t . \\% } )$ using a water-cooled Cu crucible under argon atmosphere.In order to ensure homogeneity, the alloy was flipped over and melted at least four times.The sheet samples with a cross-section of $\\mathsf { l c m } ^ { 2 }$ were cut from the master HEA by wire electrodischarge machining."], "key_parameters": "water-cooled Cu crucible under argon atmosphere, flipped over and melted at least four times"}, "other_environmental_params": []}}, {"alloy_id": "FeCoNiCuAl2Mn-100", "performance": {"stability": {"source": [], "cycle_count": null, "test_method": "Unknown", "duration_hours": null, "degradation_details": null, "performance_retention": null}, "tafel_slope": {"unit": "mV dec^-1", "value": null, "source": []}, "overpotential": [{"unit": "mV", "value": "296.5", "source": ["The tests were conducted at a scan rate of $5 ~ \\mathrm { ~ m V ~ } \\mathrm { ~ s ^ { - 1 } }$ ，and all data were iRcorrected.The HER test for the initial sample is illustrated in Figure S19 (Supporting Information).As shown in Figure 4b and Figure S19a (Supporting Information), the overpotential value of the $\\mathrm { F e C o N i C u A l _ { 2 } M n } { \\cdot } 4 0 0$ at the current density of 100 mA $\\mathrm { c m } ^ { - 2 }$ is much lower $( 8 7 . 8 ~ \\mathrm { \\ m V } )$ ，compared to those of $\\mathrm { F e C o N i C u A l _ { 2 } M _ { 1 } }$ n-initial $( 4 5 9 . 9 \\ \\mathrm { m V } )$ and $\\mathrm { F e C o N i C u A l } _ { 2 } \\mathrm { M n } { - } 1 0 0$ $( 2 9 6 . 5 \\mathrm { m V } )$ ， $\\mathrm { F e C o N i C u A l _ { 2 } M n \\mathrm { - } 2 0 0 }$ $( 2 5 2 . 6 \\mathrm { m V } )$ ,FeC $\\mathsf { o N i C u A l } _ { 2 } \\mathrm { M n }$ 300 ( $1 9 4 . 8 \\ \\mathrm { m V } )$ and $\\mathrm { F e C o N i C u A l _ { 2 } M n \\mathrm { - } 5 0 0 }$ 0 $1 1 5 . 5 \\ \\mathrm { m V } )$ respectively.Interestingly, $\\mathrm { F e C o N i C u A l _ { 2 } M n \\mathrm { - } 4 0 0 }$ alloy exhibited 9.7 $\\mathrm { m V }$ ultralow overpotential in hydrogen evolution reaction under the current density of $1 0 \\mathrm { \\ m A \\ c m ^ { - 2 } }$ ，which is better than those of the Pt/C-NF electrode $( 1 5 . 6 ~ \\mathrm { m V } )$ and previously reported non-precious metal catalysts.As shown in Figure 4c and Figure S19b (Supporting Information),the $\\operatorname { F e C o N i C u A l } _ { 2 } { \\mathrm { M n } }$ 400 has a low Tafel slope $( 5 6 . 9 \\ \\mathrm { m V \\ d e c ^ { - 1 } }$ ），which is close to that $\\mathrm { P t / C { \\cdot } N F }$ $( 2 2 . 8 \\ \\mathrm { m V \\ d e c ^ { - 1 } } ,$ ）and in sharp contrast to the those of the $\\operatorname { F e C o N i C u A l } _ { 2 } \\mathbf { M } \\mathbf { n }$ -initial $1 8 3 . 1 \\mathrm { m V } \\mathrm { d e c } ^ { - 1 }$ )and other $\\mathtt { F e C o N i C u A l } _ { 2 } \\mathrm { M n }$ -dealloyed samples $( 1 1 2 . 4 \\approx 1 3 5 . 6 ~ \\mathrm { m V ~ d e c ^ { - 1 } } ;$ The Tafel slope of $\\mathrm { P t / C { \\cdot } N F }$ is $2 2 . 8 ~ \\mathrm { m V ~ d e c ^ { - 1 } }$ ,which is slightly lower than that of the sample. "], "current_density": "100 mA cm^-2"}], "supplementary_performance": []}, "experimental_conditions": {"test_setup": {"source": ["\n# 2.2. Electrocatalytic Measurements\n\nFigure 4a presents the HER polarization curves of the $\\mathtt { F e C o N i C u A l } _ { 2 } \\mathrm { M n }$ -dealloyed sample measured in 1 M KOH electrolyte,along with the $\\mathrm { P t / C { \\cdot } N F }$ electrode. ", "\nElectrocatalytic Measurements:All electrochemical tests were conducted usinga three-electrode system,with the FeCoNiCuMn electrode, graphite rod,and $\\mathsf { H g } / \\mathsf { H g } \\mathsf { O }$ electrode serving as the working electrode, counter electrode,and reference electrode,respectively.The electrolyte used in the tests was 1 M KOH solution.The electrochemical workstation (CHl66B,Shanghai Chenhua Instrument Co., Ltd.)was utilized to perform linear sweep voltammetry (LSV)，cyclic voltammetry (CV),and electrochemical impedance spectroscopy (EIS) tests.The LSV curve was scanned five times at a speed of $5 ~ \\mathsf { m } \\mathsf { V } \\mathsf { s } ^ { - 1 }$ ,and the fifth scan result was used to obtain stable and accurate data. "], "scan_rate": "5 mV s^-1", "substrate": null, "ir_compensation": "iR-corrected"}, "electrolyte": {"source": ["\n# 2.2. Electrocatalytic Measurements\n\nFigure 4a presents the HER polarization curves of the $\\mathtt { F e C o N i C u A l } _ { 2 } \\mathrm { M n }$ -dealloyed sample measured in 1 M KOH electrolyte,along with the $\\mathrm { P t / C { \\cdot } N F }$ electrode. ", "\nElectrocatalytic Measurements:All electrochemical tests were conducted usinga three-electrode system,with the FeCoNiCuMn electrode, graphite rod,and $\\mathsf { H g } / \\mathsf { H g } \\mathsf { O }$ electrode serving as the working electrode, counter electrode,and reference electrode,respectively.The electrolyte used in the tests was 1 M KOH solution.The electrochemical workstation (CHl66B,Shanghai Chenhua Instrument Co., Ltd.)was utilized to perform linear sweep voltammetry (LSV)，cyclic voltammetry (CV),and electrochemical impedance spectroscopy (EIS) tests.The LSV curve was scanned five times at a speed of $5 ~ \\mathsf { m } \\mathsf { V } \\mathsf { s } ^ { - 1 }$ ,and the fifth scan result was used to obtain stable and accurate data. "], "ph_value": null, "concentration_molar": "1 M", "electrolyte_composition": "KOH"}, "synthesis_method": {"method": "dealloying", "source": ["Subsequently,a saturated NaOH solution was employed to produce a $\\operatorname { F e C o N i C u A l } _ { 2 } \\mathrm { M n }$ dealloyed electrocatalyst with a porous surface.The master alloys underwent different dementalization times (1o0,200,300, 400,and $5 0 0 \\ \\mathrm { h }$ ）in a hydrothermal autoclave using a saturated NaOH solution at $1 7 0 ~ ^ { \\circ } \\mathrm { C }$ Ultimately, the $\\mathrm { F e C o N i C u A l _ { 2 } M n \\mathrm { - } 1 0 0 }$ (200,300,400,and 50o) electrocatalyst were obtained (Figure S1b, Supporting Information).", "\nSynthesis of FeCoNiCuMn Electrocatalyst:Themaster alloy mentioned above was subjected to dealloying treatment in a hydrothermal autoclave. ", "The dealloying solution employed was a saturated NaOH solution,and the reaction temperature was maintained at $1 7 0 ^ { \\circ } \\mathsf { C }$ Ultrasonic cleaning was performed using deionized water after dealloying.The samples were then dried at room temperature."], "key_parameters": "saturated NaOH solution, 170 °C, 100 h"}, "other_environmental_params": []}}, {"alloy_id": "FeCoNiCuAl2Mn-200", "performance": {"stability": {"source": [], "cycle_count": null, "test_method": "Unknown", "duration_hours": null, "degradation_details": null, "performance_retention": null}, "tafel_slope": {"unit": "mV dec^-1", "value": null, "source": []}, "overpotential": [{"unit": "mV", "value": "252.6", "source": ["The tests were conducted at a scan rate of $5 ~ \\mathrm { ~ m V ~ } \\mathrm { ~ s ^ { - 1 } }$ ，and all data were iRcorrected.The HER test for the initial sample is illustrated in Figure S19 (Supporting Information).As shown in Figure 4b and Figure S19a (Supporting Information), the overpotential value of the $\\mathrm { F e C o N i C u A l _ { 2 } M n } { \\cdot } 4 0 0$ at the current density of 100 mA $\\mathrm { c m } ^ { - 2 }$ is much lower $( 8 7 . 8 ~ \\mathrm { \\ m V } )$ ，compared to those of $\\mathrm { F e C o N i C u A l _ { 2 } M _ { 1 } }$ n-initial $( 4 5 9 . 9 \\ \\mathrm { m V } )$ and $\\mathrm { F e C o N i C u A l } _ { 2 } \\mathrm { M n } { - } 1 0 0$ $( 2 9 6 . 5 \\mathrm { m V } )$ ， $\\mathrm { F e C o N i C u A l _ { 2 } M n \\mathrm { - } 2 0 0 }$ $( 2 5 2 . 6 \\mathrm { m V } )$ ,FeC $\\mathsf { o N i C u A l } _ { 2 } \\mathrm { M n }$ 300 ( $1 9 4 . 8 \\ \\mathrm { m V } )$ and $\\mathrm { F e C o N i C u A l _ { 2 } M n \\mathrm { - } 5 0 0 }$ 0 $1 1 5 . 5 \\ \\mathrm { m V } )$ respectively.Interestingly, $\\mathrm { F e C o N i C u A l _ { 2 } M n \\mathrm { - } 4 0 0 }$ alloy exhibited 9.7 $\\mathrm { m V }$ ultralow overpotential in hydrogen evolution reaction under the current density of $1 0 \\mathrm { \\ m A \\ c m ^ { - 2 } }$ ，which is better than those of the Pt/C-NF electrode $( 1 5 . 6 ~ \\mathrm { m V } )$ and previously reported non-precious metal catalysts.As shown in Figure 4c and Figure S19b (Supporting Information),the $\\operatorname { F e C o N i C u A l } _ { 2 } { \\mathrm { M n } }$ 400 has a low Tafel slope $( 5 6 . 9 \\ \\mathrm { m V \\ d e c ^ { - 1 } }$ ），which is close to that $\\mathrm { P t / C { \\cdot } N F }$ $( 2 2 . 8 \\ \\mathrm { m V \\ d e c ^ { - 1 } } ,$ ）and in sharp contrast to the those of the $\\operatorname { F e C o N i C u A l } _ { 2 } \\mathbf { M } \\mathbf { n }$ -initial $1 8 3 . 1 \\mathrm { m V } \\mathrm { d e c } ^ { - 1 }$ )and other $\\mathtt { F e C o N i C u A l } _ { 2 } \\mathrm { M n }$ -dealloyed samples $( 1 1 2 . 4 \\approx 1 3 5 . 6 ~ \\mathrm { m V ~ d e c ^ { - 1 } } ;$ The Tafel slope of $\\mathrm { P t / C { \\cdot } N F }$ is $2 2 . 8 ~ \\mathrm { m V ~ d e c ^ { - 1 } }$ ,which is slightly lower than that of the sample. "], "current_density": "100 mA cm^-2"}], "supplementary_performance": []}, "experimental_conditions": {"test_setup": {"source": ["\n# 2.2. Electrocatalytic Measurements\n\nFigure 4a presents the HER polarization curves of the $\\mathtt { F e C o N i C u A l } _ { 2 } \\mathrm { M n }$ -dealloyed sample measured in 1 M KOH electrolyte,along with the $\\mathrm { P t / C { \\cdot } N F }$ electrode. ", "\nElectrocatalytic Measurements:All electrochemical tests were conducted usinga three-electrode system,with the FeCoNiCuMn electrode, graphite rod,and $\\mathsf { H g } / \\mathsf { H g } \\mathsf { O }$ electrode serving as the working electrode, counter electrode,and reference electrode,respectively.The electrolyte used in the tests was 1 M KOH solution.The electrochemical workstation (CHl66B,Shanghai Chenhua Instrument Co., Ltd.)was utilized to perform linear sweep voltammetry (LSV)，cyclic voltammetry (CV),and electrochemical impedance spectroscopy (EIS) tests.The LSV curve was scanned five times at a speed of $5 ~ \\mathsf { m } \\mathsf { V } \\mathsf { s } ^ { - 1 }$ ,and the fifth scan result was used to obtain stable and accurate data. "], "scan_rate": "5 mV s^-1", "substrate": null, "ir_compensation": "iR-corrected"}, "electrolyte": {"source": ["\n# 2.2. Electrocatalytic Measurements\n\nFigure 4a presents the HER polarization curves of the $\\mathtt { F e C o N i C u A l } _ { 2 } \\mathrm { M n }$ -dealloyed sample measured in 1 M KOH electrolyte,along with the $\\mathrm { P t / C { \\cdot } N F }$ electrode. ", "\nElectrocatalytic Measurements:All electrochemical tests were conducted usinga three-electrode system,with the FeCoNiCuMn electrode, graphite rod,and $\\mathsf { H g } / \\mathsf { H g } \\mathsf { O }$ electrode serving as the working electrode, counter electrode,and reference electrode,respectively.The electrolyte used in the tests was 1 M KOH solution.The electrochemical workstation (CHl66B,Shanghai Chenhua Instrument Co., Ltd.)was utilized to perform linear sweep voltammetry (LSV)，cyclic voltammetry (CV),and electrochemical impedance spectroscopy (EIS) tests.The LSV curve was scanned five times at a speed of $5 ~ \\mathsf { m } \\mathsf { V } \\mathsf { s } ^ { - 1 }$ ,and the fifth scan result was used to obtain stable and accurate data. "], "ph_value": null, "concentration_molar": "1 M", "electrolyte_composition": "KOH"}, "synthesis_method": {"method": "dealloying", "source": ["Subsequently,a saturated NaOH solution was employed to produce a $\\operatorname { F e C o N i C u A l } _ { 2 } \\mathrm { M n }$ dealloyed electrocatalyst with a porous surface.The master alloys underwent different dementalization times (1o0,200,300, 400,and $5 0 0 \\ \\mathrm { h }$ ）in a hydrothermal autoclave using a saturated NaOH solution at $1 7 0 ~ ^ { \\circ } \\mathrm { C }$ Ultimately, the $\\mathrm { F e C o N i C u A l _ { 2 } M n \\mathrm { - } 1 0 0 }$ (200,300,400,and 50o) electrocatalyst were obtained (Figure S1b, Supporting Information).", "\nSynthesis of FeCoNiCuMn Electrocatalyst:Themaster alloy mentioned above was subjected to dealloying treatment in a hydrothermal autoclave. ", "The dealloying solution employed was a saturated NaOH solution,and the reaction temperature was maintained at $1 7 0 ^ { \\circ } \\mathsf { C }$ Ultrasonic cleaning was performed using deionized water after dealloying.The samples were then dried at room temperature."], "key_parameters": "saturated NaOH solution, 170 °C, 200 h"}, "other_environmental_params": []}}, {"alloy_id": "FeCoNiCuAl2Mn-300", "performance": {"stability": {"source": [], "cycle_count": null, "test_method": "Unknown", "duration_hours": null, "degradation_details": null, "performance_retention": null}, "tafel_slope": {"unit": "mV dec^-1", "value": null, "source": []}, "overpotential": [{"unit": "mV", "value": "194.8", "source": ["The tests were conducted at a scan rate of $5 ~ \\mathrm { ~ m V ~ } \\mathrm { ~ s ^ { - 1 } }$ ，and all data were iRcorrected.The HER test for the initial sample is illustrated in Figure S19 (Supporting Information).As shown in Figure 4b and Figure S19a (Supporting Information), the overpotential value of the $\\mathrm { F e C o N i C u A l _ { 2 } M n } { \\cdot } 4 0 0$ at the current density of 100 mA $\\mathrm { c m } ^ { - 2 }$ is much lower $( 8 7 . 8 ~ \\mathrm { \\ m V } )$ ，compared to those of $\\mathrm { F e C o N i C u A l _ { 2 } M _ { 1 } }$ n-initial $( 4 5 9 . 9 \\ \\mathrm { m V } )$ and $\\mathrm { F e C o N i C u A l } _ { 2 } \\mathrm { M n } { - } 1 0 0$ $( 2 9 6 . 5 \\mathrm { m V } )$ ， $\\mathrm { F e C o N i C u A l _ { 2 } M n \\mathrm { - } 2 0 0 }$ $( 2 5 2 . 6 \\mathrm { m V } )$ ,FeC $\\mathsf { o N i C u A l } _ { 2 } \\mathrm { M n }$ 300 ( $1 9 4 . 8 \\ \\mathrm { m V } )$ and $\\mathrm { F e C o N i C u A l _ { 2 } M n \\mathrm { - } 5 0 0 }$ 0 $1 1 5 . 5 \\ \\mathrm { m V } )$ respectively.Interestingly, $\\mathrm { F e C o N i C u A l _ { 2 } M n \\mathrm { - } 4 0 0 }$ alloy exhibited 9.7 $\\mathrm { m V }$ ultralow overpotential in hydrogen evolution reaction under the current density of $1 0 \\mathrm { \\ m A \\ c m ^ { - 2 } }$ ，which is better than those of the Pt/C-NF electrode $( 1 5 . 6 ~ \\mathrm { m V } )$ and previously reported non-precious metal catalysts.As shown in Figure 4c and Figure S19b (Supporting Information),the $\\operatorname { F e C o N i C u A l } _ { 2 } { \\mathrm { M n } }$ 400 has a low Tafel slope $( 5 6 . 9 \\ \\mathrm { m V \\ d e c ^ { - 1 } }$ ），which is close to that $\\mathrm { P t / C { \\cdot } N F }$ $( 2 2 . 8 \\ \\mathrm { m V \\ d e c ^ { - 1 } } ,$ ）and in sharp contrast to the those of the $\\operatorname { F e C o N i C u A l } _ { 2 } \\mathbf { M } \\mathbf { n }$ -initial $1 8 3 . 1 \\mathrm { m V } \\mathrm { d e c } ^ { - 1 }$ )and other $\\mathtt { F e C o N i C u A l } _ { 2 } \\mathrm { M n }$ -dealloyed samples $( 1 1 2 . 4 \\approx 1 3 5 . 6 ~ \\mathrm { m V ~ d e c ^ { - 1 } } ;$ The Tafel slope of $\\mathrm { P t / C { \\cdot } N F }$ is $2 2 . 8 ~ \\mathrm { m V ~ d e c ^ { - 1 } }$ ,which is slightly lower than that of the sample. "], "current_density": "100 mA cm^-2"}], "supplementary_performance": []}, "experimental_conditions": {"test_setup": {"source": ["\n# 2.2. Electrocatalytic Measurements\n\nFigure 4a presents the HER polarization curves of the $\\mathtt { F e C o N i C u A l } _ { 2 } \\mathrm { M n }$ -dealloyed sample measured in 1 M KOH electrolyte,along with the $\\mathrm { P t / C { \\cdot } N F }$ electrode. ", "\nElectrocatalytic Measurements:All electrochemical tests were conducted usinga three-electrode system,with the FeCoNiCuMn electrode, graphite rod,and $\\mathsf { H g } / \\mathsf { H g } \\mathsf { O }$ electrode serving as the working electrode, counter electrode,and reference electrode,respectively.The electrolyte used in the tests was 1 M KOH solution.The electrochemical workstation (CHl66B,Shanghai Chenhua Instrument Co., Ltd.)was utilized to perform linear sweep voltammetry (LSV)，cyclic voltammetry (CV),and electrochemical impedance spectroscopy (EIS) tests.The LSV curve was scanned five times at a speed of $5 ~ \\mathsf { m } \\mathsf { V } \\mathsf { s } ^ { - 1 }$ ,and the fifth scan result was used to obtain stable and accurate data. "], "scan_rate": "5 mV s^-1", "substrate": null, "ir_compensation": "iR-corrected"}, "electrolyte": {"source": ["\n# 2.2. Electrocatalytic Measurements\n\nFigure 4a presents the HER polarization curves of the $\\mathtt { F e C o N i C u A l } _ { 2 } \\mathrm { M n }$ -dealloyed sample measured in 1 M KOH electrolyte,along with the $\\mathrm { P t / C { \\cdot } N F }$ electrode. ", "\nElectrocatalytic Measurements:All electrochemical tests were conducted usinga three-electrode system,with the FeCoNiCuMn electrode, graphite rod,and $\\mathsf { H g } / \\mathsf { H g } \\mathsf { O }$ electrode serving as the working electrode, counter electrode,and reference electrode,respectively.The electrolyte used in the tests was 1 M KOH solution.The electrochemical workstation (CHl66B,Shanghai Chenhua Instrument Co., Ltd.)was utilized to perform linear sweep voltammetry (LSV)，cyclic voltammetry (CV),and electrochemical impedance spectroscopy (EIS) tests.The LSV curve was scanned five times at a speed of $5 ~ \\mathsf { m } \\mathsf { V } \\mathsf { s } ^ { - 1 }$ ,and the fifth scan result was used to obtain stable and accurate data. "], "ph_value": null, "concentration_molar": "1 M", "electrolyte_composition": "KOH"}, "synthesis_method": {"method": "dealloying", "source": ["Subsequently,a saturated NaOH solution was employed to produce a $\\operatorname { F e C o N i C u A l } _ { 2 } \\mathrm { M n }$ dealloyed electrocatalyst with a porous surface.The master alloys underwent different dementalization times (1o0,200,300, 400,and $5 0 0 \\ \\mathrm { h }$ ）in a hydrothermal autoclave using a saturated NaOH solution at $1 7 0 ~ ^ { \\circ } \\mathrm { C }$ Ultimately, the $\\mathrm { F e C o N i C u A l _ { 2 } M n \\mathrm { - } 1 0 0 }$ (200,300,400,and 50o) electrocatalyst were obtained (Figure S1b, Supporting Information).", "\nSynthesis of FeCoNiCuMn Electrocatalyst:Themaster alloy mentioned above was subjected to dealloying treatment in a hydrothermal autoclave. ", "The dealloying solution employed was a saturated NaOH solution,and the reaction temperature was maintained at $1 7 0 ^ { \\circ } \\mathsf { C }$ Ultrasonic cleaning was performed using deionized water after dealloying.The samples were then dried at room temperature."], "key_parameters": "saturated NaOH solution, 170 °C, 300 h"}, "other_environmental_params": []}}, {"alloy_id": "FeCoNiCuAl2Mn-400", "performance": {"stability": {"source": ["\nThe $1 0 0 \\mathrm { - h }$ stability test at the current density of $1 0 0 \\mathrm { m A c m } ^ { - 2 }$ of the $\\mathrm { F e C o N i C u A l _ { 2 } M n . } 4 0 0$ is shown in Figure 4h. ", "The results indicate that, after $1 0 0 \\mathrm { ~ h ~ }$ of stability testing at a current density of $1 0 0 \\mathrm { \\ m A \\ c m ^ { - 2 } }$ ,the potential change was only $1 6 ~ \\mathrm { m V } ,$ witha loss rate of merely $7 . 0 2 \\%$ .This indicates that the electrode exhibits excellent stability,making it particularly suitable for longterm use in practical applications.", "The HER performance of the $\\mathrm { F e C o N i C u A l _ { 2 } M n \\mathrm { - } 4 0 0 }$ electrocatalyst before and after the stability test was conducted in Figure S24 (Supporting Information). ", "It can be observed that the overpotential at $1 0 \\mathrm { m A c m } ^ { - 2 }$ remained relatively unchanged while the overpotential at $1 0 0 \\mathrm { m A c m } ^ { - 2 }$ exhibited a slight increase.", "The sample's hydrogen evolution overpotential at $1 0 0 \\mathrm { \\ m A \\ c m ^ { - 2 } }$ in 1 M KOH solution is only $8 7 . 8 \\mathrm { m V } ,$ which is similar to that of commercial $\\mathrm { P t / C }$ electrodes.Furthermore,its performance remained stable even after a stability test lasting $1 0 0 \\mathrm { ~ h ~ }$ ,demonstrating its high catalytic activity and stability."], "cycle_count": null, "test_method": "Chronopotentiometry", "duration_hours": "100", "degradation_details": "+16 mV shift", "performance_retention": "7.02%"}, "tafel_slope": {"unit": "mV dec^-1", "value": "56.9", "source": ["7 } \\mathsf { m } \\mathsf { V } } at $1 0 \\ m A \\ c m ^ { - 2 }$ and a low Tafel slope of \\mathsf { 5 6 . ", "9 ~ m v ~ d e c ^ { - 1 } } in 1 M KOH solution, outperforming commercial \\mathsf { P t } / \\mathsf { C } ， Furthermore, this electrocatalytic system recorded excellent reaction stability over \\mathbf { \\ 7 0 0 } \\mathbf { h } with a constant current density of $1 0 0 m \\mathbf { A } c m ^ { - 2 }$. ", "The tests were conducted at a scan rate of $5 ~ \\mathrm { ~ m V ~ } \\mathrm { ~ s ^ { - 1 } }$ ，and all data were iRcorrected.The HER test for the initial sample is illustrated in Figure S19 (Supporting Information).As shown in Figure 4b and Figure S19a (Supporting Information), the overpotential value of the $\\mathrm { F e C o N i C u A l _ { 2 } M n } { \\cdot } 4 0 0$ at the current density of 100 mA $\\mathrm { c m } ^ { - 2 }$ is much lower $( 8 7 . 8 ~ \\mathrm { \\ m V } )$ ，compared to those of $\\mathrm { F e C o N i C u A l _ { 2 } M _ { 1 } }$ n-initial $( 4 5 9 . 9 \\ \\mathrm { m V } )$ and $\\mathrm { F e C o N i C u A l } _ { 2 } \\mathrm { M n } { - } 1 0 0$ $( 2 9 6 . 5 \\mathrm { m V } )$ ， $\\mathrm { F e C o N i C u A l _ { 2 } M n \\mathrm { - } 2 0 0 }$ $( 2 5 2 . 6 \\mathrm { m V } )$ ,FeC $\\mathsf { o N i C u A l } _ { 2 } \\mathrm { M n }$ 300 ( $1 9 4 . 8 \\ \\mathrm { m V } )$ and $\\mathrm { F e C o N i C u A l _ { 2 } M n \\mathrm { - } 5 0 0 }$ 0 $1 1 5 . 5 \\ \\mathrm { m V } )$ respectively.Interestingly, $\\mathrm { F e C o N i C u A l _ { 2 } M n \\mathrm { - } 4 0 0 }$ alloy exhibited 9.7 $\\mathrm { m V }$ ultralow overpotential in hydrogen evolution reaction under the current density of $1 0 \\mathrm { \\ m A \\ c m ^ { - 2 } }$ ，which is better than those of the Pt/C-NF electrode $( 1 5 . 6 ~ \\mathrm { m V } )$ and previously reported non-precious metal catalysts.As shown in Figure 4c and Figure S19b (Supporting Information),the $\\operatorname { F e C o N i C u A l } _ { 2 } { \\mathrm { M n } }$ 400 has a low Tafel slope $( 5 6 . 9 \\ \\mathrm { m V \\ d e c ^ { - 1 } }$ ），which is close to that $\\mathrm { P t / C { \\cdot } N F }$ $( 2 2 . 8 \\ \\mathrm { m V \\ d e c ^ { - 1 } } ,$ ）and in sharp contrast to the those of the $\\operatorname { F e C o N i C u A l } _ { 2 } \\mathbf { M } \\mathbf { n }$ -initial $1 8 3 . 1 \\mathrm { m V } \\mathrm { d e c } ^ { - 1 }$ )and other $\\mathtt { F e C o N i C u A l } _ { 2 } \\mathrm { M n }$ -dealloyed samples $( 1 1 2 . 4 \\approx 1 3 5 . 6 ~ \\mathrm { m V ~ d e c ^ { - 1 } } ;$ The Tafel slope of $\\mathrm { P t / C { \\cdot } N F }$ is $2 2 . 8 ~ \\mathrm { m V ~ d e c ^ { - 1 } }$ ,which is slightly lower than that of the sample. ", "It is worth noting the $\\mathrm { F e C o N i C u A l } _ { 2 } \\mathrm { M n } { - } 4 0 0$ has the lowest HER overpotential of $9 . 7 \\mathrm { m V }$ at $1 0 \\mathrm { m A c m } ^ { - 2 }$ and near $5 7 \\mathrm { m V } \\mathrm { d e c } ^ { - 2 }$ Tafel slope. "]}, "overpotential": [{"unit": "mV", "value": "9.7", "source": ["This free-standing electrocatalyst shows outstanding HER performance with a very small overpotential of \\mathsf { \\Omega } ^ { \\mathsf { 9 . ", "7 } \\mathsf { m } \\mathsf { V } } at $1 0 \\ m A \\ c m ^ { - 2 }$ and a low Tafel slope of \\mathsf { 5 6 . ", "This work provides a new insight for development in the commercial electrocatalysts for water splitting.\nIn this study, we have employed a simple dealloying method to fabricate FeCoNiCuMn high-entropy alloy electrocatalysts,with the matrix configuration entropy reaching $1 . 7 7 \\mathrm { R } > 1 . 5 \\mathrm { R }$ This approach offers significant advantages,such as minimizing waste during post-processing and eliminating the need for binders to adhere to the substrate.Under alkaline conditions,this HEAs electrocatalyst demonstrated extremely high electrocatalytic performance,outperforming most reported non-noble metal catalysts.The required HER overpotentials for this electrocatalyst were only $9 . 7 \\mathrm { m V }$ for $1 0 \\mathrm { m A c m ^ { - 2 } }$ and $8 7 . 8 \\mathrm { m V }$ for $1 0 0 \\mathrm { m A c m } ^ { - 2 }$ in 1 M KOH.After dealloying,the FeCoNiCuMn high-entropy alloy showed hydrogen evolution performance close to that of the commercial 20 wt $\\%$ Pt/C electrode.", "The tests were conducted at a scan rate of $5 ~ \\mathrm { ~ m V ~ } \\mathrm { ~ s ^ { - 1 } }$ ，and all data were iRcorrecte | {"extraction_results": [{"alloy_id": "FeCoNiCuAl2Mn", "performance": {"stability": {"source": [], "cycle_count": null, "test_method": "Unknown", "duration_hours": null, "degradation_details": null, "performance_retention": null}, "tafel_slope": {"unit": "mV dec^-1", "value": "183.1", "source": ["The tests were conducted at a scan rate of $5 ~ \\mathrm { ~ m V ~ } \\mathrm { ~ s ^ { - 1 } }$ ，and all data were iRcorrected.The HER test for the initial sample is illustrated in Figure S19 (Supporting Information).As shown in Figure 4b and Figure S19a (Supporting Information), the overpotential value of the $\\mathrm { F e C o N i C u A l _ { 2 } M n } { \\cdot } 4 0 0$ at the current density of 100 mA $\\mathrm { c m } ^ { - 2 }$ is much lower $( 8 7 . 8 ~ \\mathrm { \\ m V } )$ ，compared to those of $\\mathrm { F e C o N i C u A l _ { 2 } M _ { 1 } }$ n-initial $( 4 5 9 . 9 \\ \\mathrm { m V } )$ and $\\mathrm { F e C o N i C u A l } _ { 2 } \\mathrm { M n } { - } 1 0 0$ $( 2 9 6 . 5 \\mathrm { m V } )$ ， $\\mathrm { F e C o N i C u A l _ { 2 } M n \\mathrm { - } 2 0 0 }$ $( 2 5 2 . 6 \\mathrm { m V } )$ ,FeC $\\mathsf { o N i C u A l } _ { 2 } \\mathrm { M n }$ 300 ( $1 9 4 . 8 \\ \\mathrm { m V } )$ and $\\mathrm { F e C o N i C u A l _ { 2 } M n \\mathrm { - } 5 0 0 }$ 0 $1 1 5 . 5 \\ \\mathrm { m V } )$ respectively.Interestingly, $\\mathrm { F e C o N i C u A l _ { 2 } M n \\mathrm { - } 4 0 0 }$ alloy exhibited 9.7 $\\mathrm { m V }$ ultralow overpotential in hydrogen evolution reaction under the current density of $1 0 \\mathrm { \\ m A \\ c m ^ { - 2 } }$ ，which is better than those of the Pt/C-NF electrode $( 1 5 . 6 ~ \\mathrm { m V } )$ and previously reported non-precious metal catalysts.As shown in Figure 4c and Figure S19b (Supporting Information),the $\\operatorname { F e C o N i C u A l } _ { 2 } { \\mathrm { M n } }$ 400 has a low Tafel slope $( 5 6 . 9 \\ \\mathrm { m V \\ d e c ^ { - 1 } }$ ），which is close to that $\\mathrm { P t / C { \\cdot } N F }$ $( 2 2 . 8 \\ \\mathrm { m V \\ d e c ^ { - 1 } } ,$ ）and in sharp contrast to the those of the $\\operatorname { F e C o N i C u A l } _ { 2 } \\mathbf { M } \\mathbf { n }$ -initial $1 8 3 . 1 \\mathrm { m V } \\mathrm { d e c } ^ { - 1 }$ )and other $\\mathtt { F e C o N i C u A l } _ { 2 } \\mathrm { M n }$ -dealloyed samples $( 1 1 2 . 4 \\approx 1 3 5 . 6 ~ \\mathrm { m V ~ d e c ^ { - 1 } } ;$ The Tafel slope of $\\mathrm { P t / C { \\cdot } N F }$ is $2 2 . 8 ~ \\mathrm { m V ~ d e c ^ { - 1 } }$ ,which is slightly lower than that of the sample. "]}, "overpotential": [{"unit": "mV", "value": "459.9", "source": ["The tests were conducted at a scan rate of $5 ~ \\mathrm { ~ m V ~ } \\mathrm { ~ s ^ { - 1 } }$ ，and all data were iRcorrected.The HER test for the initial sample is illustrated in Figure S19 (Supporting Information).As shown in Figure 4b and Figure S19a (Supporting Information), the overpotential value of the $\\mathrm { F e C o N i C u A l _ { 2 } M n } { \\cdot } 4 0 0$ at the current density of 100 mA $\\mathrm { c m } ^ { - 2 }$ is much lower $( 8 7 . 8 ~ \\mathrm { \\ m V } )$ ，compared to those of $\\mathrm { F e C o N i C u A l _ { 2 } M _ { 1 } }$ n-initial $( 4 5 9 . 9 \\ \\mathrm { m V } )$ and $\\mathrm { F e C o N i C u A l } _ { 2 } \\mathrm { M n } { - } 1 0 0$ $( 2 9 6 . 5 \\mathrm { m V } )$ ， $\\mathrm { F e C o N i C u A l _ { 2 } M n \\mathrm { - } 2 0 0 }$ $( 2 5 2 . 6 \\mathrm { m V } )$ ,FeC $\\mathsf { o N i C u A l } _ { 2 } \\mathrm { M n }$ 300 ( $1 9 4 . 8 \\ \\mathrm { m V } )$ and $\\mathrm { F e C o N i C u A l _ { 2 } M n \\mathrm { - } 5 0 0 }$ 0 $1 1 5 . 5 \\ \\mathrm { m V } )$ respectively.Interestingly, $\\mathrm { F e C o N i C u A l _ { 2 } M n \\mathrm { - } 4 0 0 }$ alloy exhibited 9.7 $\\mathrm { m V }$ ultralow overpotential in hydrogen evolution reaction under the current density of $1 0 \\mathrm { \\ m A \\ c m ^ { - 2 } }$ ，which is better than those of the Pt/C-NF electrode $( 1 5 . 6 ~ \\mathrm { m V } )$ and previously reported non-precious metal catalysts.As shown in Figure 4c and Figure S19b (Supporting Information),the $\\operatorname { F e C o N i C u A l } _ { 2 } { \\mathrm { M n } }$ 400 has a low Tafel slope $( 5 6 . 9 \\ \\mathrm { m V \\ d e c ^ { - 1 } }$ ），which is close to that $\\mathrm { P t / C { \\cdot } N F }$ $( 2 2 . 8 \\ \\mathrm { m V \\ d e c ^ { - 1 } } ,$ ）and in sharp contrast to the those of the $\\operatorname { F e C o N i C u A l } _ { 2 } \\mathbf { M } \\mathbf { n }$ -initial $1 8 3 . 1 \\mathrm { m V } \\mathrm { d e c } ^ { - 1 }$ )and other $\\mathtt { F e C o N i C u A l } _ { 2 } \\mathrm { M n }$ -dealloyed samples $( 1 1 2 . 4 \\approx 1 3 5 . 6 ~ \\mathrm { m V ~ d e c ^ { - 1 } } ;$ The Tafel slope of $\\mathrm { P t / C { \\cdot } N F }$ is $2 2 . 8 ~ \\mathrm { m V ~ d e c ^ { - 1 } }$ ,which is slightly lower than that of the sample. "], "current_density": "100 mA cm^-2"}], "supplementary_performance": []}, "experimental_conditions": {"test_setup": {"source": ["\n# 2.2. Electrocatalytic Measurements\n\nFigure 4a presents the HER polarization curves of the $\\mathtt { F e C o N i C u A l } _ { 2 } \\mathrm { M n }$ -dealloyed sample measured in 1 M KOH electrolyte,along with the $\\mathrm { P t / C { \\cdot } N F }$ electrode. ", "\nElectrocatalytic Measurements:All electrochemical tests were conducted usinga three-electrode system,with the FeCoNiCuMn electrode, graphite rod,and $\\mathsf { H g } / \\mathsf { H g } \\mathsf { O }$ electrode serving as the working electrode, counter electrode,and reference electrode,respectively.The electrolyte used in the tests was 1 M KOH solution.The electrochemical workstation (CHl66B,Shanghai Chenhua Instrument Co., Ltd.)was utilized to perform linear sweep voltammetry (LSV)，cyclic voltammetry (CV),and electrochemical impedance spectroscopy (EIS) tests.The LSV curve was scanned five times at a speed of $5 ~ \\mathsf { m } \\mathsf { V } \\mathsf { s } ^ { - 1 }$ ,and the fifth scan result was used to obtain stable and accurate data. "], "scan_rate": "5 mV s^-1", "substrate": null, "ir_compensation": "iR-corrected"}, "electrolyte": {"source": ["\n# 2.2. Electrocatalytic Measurements\n\nFigure 4a presents the HER polarization curves of the $\\mathtt { F e C o N i C u A l } _ { 2 } \\mathrm { M n }$ -dealloyed sample measured in 1 M KOH electrolyte,along with the $\\mathrm { P t / C { \\cdot } N F }$ electrode. ", "\nElectrocatalytic Measurements:All electrochemical tests were conducted usinga three-electrode system,with the FeCoNiCuMn electrode, graphite rod,and $\\mathsf { H g } / \\mathsf { H g } \\mathsf { O }$ electrode serving as the working electrode, counter electrode,and reference electrode,respectively.The electrolyte used in the tests was 1 M KOH solution.The electrochemical workstation (CHl66B,Shanghai Chenhua Instrument Co., Ltd.)was utilized to perform linear sweep voltammetry (LSV)，cyclic voltammetry (CV),and electrochemical impedance spectroscopy (EIS) tests.The LSV curve was scanned five times at a speed of $5 ~ \\mathsf { m } \\mathsf { V } \\mathsf { s } ^ { - 1 }$ ,and the fifth scan result was used to obtain stable and accurate data. "], "ph_value": null, "concentration_molar": "1 M", "electrolyte_composition": "KOH"}, "synthesis_method": {"method": "arc melting", "source": ["\nAs shown in the schematic diagram (Figure 1), $\\mathrm { F e C o N i C u A l } _ { 2 } \\mathrm { M n }$ master alloys (Figure S1a, Supporting Information) were synthesized using the arc melting method. ", "\n# 4. Experimental Section\n\nSynthesis of the FeCoNiCuAlMn Master Alloy:The master HEA with nominal composition of FeCoNiCul $\\mathsf { A l } _ { 2 } \\mathsf { M n }$ were prepared by arc-melting high-purity metals $( > 9 9 . 9 5 ~ \\mathrm { w t . \\% } )$ using a water-cooled Cu crucible under argon atmosphere.In order to ensure homogeneity, the alloy was flipped over and melted at least four times.The sheet samples with a cross-section of $\\mathsf { l c m } ^ { 2 }$ were cut from the master HEA by wire electrodischarge machining."], "figure_source": {"img_path": "images/dfb1cde7ed1cbde86d326ce8b83b674224081a4623241da0a3782888cbf8e33b.jpg", "location": "Figure 1. Schematic diagram of the preparation process of nanoporous FeCoNiCuAl2Mn-dealloyed. ", "reference_text_list": ["As shown in the schematic diagram (Figure 1), $\\mathrm { F e C o N i C u A l } _ { 2 } \\mathrm { M n }$ master alloys (Figure S1a, Supporting Information) were synthesized using the arc melting method."]}, "key_parameters": "water-cooled Cu crucible under argon atmosphere, flipped over and melted at least four times"}, "other_environmental_params": []}}, {"alloy_id": "FeCoNiCuAl2Mn-100", "performance": {"stability": {"source": [], "cycle_count": null, "test_method": "Unknown", "duration_hours": null, "degradation_details": null, "performance_retention": null}, "tafel_slope": {"unit": "mV dec^-1", "value": null, "source": []}, "overpotential": [{"unit": "mV", "value": "296.5", "source": ["The tests were conducted at a scan rate of $5 ~ \\mathrm { ~ m V ~ } \\mathrm { ~ s ^ { - 1 } }$ ，and all data were iRcorrected.The HER test for the initial sample is illustrated in Figure S19 (Supporting Information).As shown in Figure 4b and Figure S19a (Supporting Information), the overpotential value of the $\\mathrm { F e C o N i C u A l _ { 2 } M n } { \\cdot } 4 0 0$ at the current density of 100 mA $\\mathrm { c m } ^ { - 2 }$ is much lower $( 8 7 . 8 ~ \\mathrm { \\ m V } )$ ，compared to those of $\\mathrm { F e C o N i C u A l _ { 2 } M _ { 1 } }$ n-initial $( 4 5 9 . 9 \\ \\mathrm { m V } )$ and $\\mathrm { F e C o N i C u A l } _ { 2 } \\mathrm { M n } { - } 1 0 0$ $( 2 9 6 . 5 \\mathrm { m V } )$ ， $\\mathrm { F e C o N i C u A l _ { 2 } M n \\mathrm { - } 2 0 0 }$ $( 2 5 2 . 6 \\mathrm { m V } )$ ,FeC $\\mathsf { o N i C u A l } _ { 2 } \\mathrm { M n }$ 300 ( $1 9 4 . 8 \\ \\mathrm { m V } )$ and $\\mathrm { F e C o N i C u A l _ { 2 } M n \\mathrm { - } 5 0 0 }$ 0 $1 1 5 . 5 \\ \\mathrm { m V } )$ respectively.Interestingly, $\\mathrm { F e C o N i C u A l _ { 2 } M n \\mathrm { - } 4 0 0 }$ alloy exhibited 9.7 $\\mathrm { m V }$ ultralow overpotential in hydrogen evolution reaction under the current density of $1 0 \\mathrm { \\ m A \\ c m ^ { - 2 } }$ ，which is better than those of the Pt/C-NF electrode $( 1 5 . 6 ~ \\mathrm { m V } )$ and previously reported non-precious metal catalysts.As shown in Figure 4c and Figure S19b (Supporting Information),the $\\operatorname { F e C o N i C u A l } _ { 2 } { \\mathrm { M n } }$ 400 has a low Tafel slope $( 5 6 . 9 \\ \\mathrm { m V \\ d e c ^ { - 1 } }$ ），which is close to that $\\mathrm { P t / C { \\cdot } N F }$ $( 2 2 . 8 \\ \\mathrm { m V \\ d e c ^ { - 1 } } ,$ ）and in sharp contrast to the those of the $\\operatorname { F e C o N i C u A l } _ { 2 } \\mathbf { M } \\mathbf { n }$ -initial $1 8 3 . 1 \\mathrm { m V } \\mathrm { d e c } ^ { - 1 }$ )and other $\\mathtt { F e C o N i C u A l } _ { 2 } \\mathrm { M n }$ -dealloyed samples $( 1 1 2 . 4 \\approx 1 3 5 . 6 ~ \\mathrm { m V ~ d e c ^ { - 1 } } ;$ The Tafel slope of $\\mathrm { P t / C { \\cdot } N F }$ is $2 2 . 8 ~ \\mathrm { m V ~ d e c ^ { - 1 } }$ ,which is slightly lower than that of the sample. "], "current_density": "100 mA cm^-2"}], "supplementary_performance": []}, "experimental_conditions": {"test_setup": {"source": ["\n# 2.2. Electrocatalytic Measurements\n\nFigure 4a presents the HER polarization curves of the $\\mathtt { F e C o N i C u A l } _ { 2 } \\mathrm { M n }$ -dealloyed sample measured in 1 M KOH electrolyte,along with the $\\mathrm { P t / C { \\cdot } N F }$ electrode. ", "\nElectrocatalytic Measurements:All electrochemical tests were conducted usinga three-electrode system,with the FeCoNiCuMn electrode, graphite rod,and $\\mathsf { H g } / \\mathsf { H g } \\mathsf { O }$ electrode serving as the working electrode, counter electrode,and reference electrode,respectively.The electrolyte used in the tests was 1 M KOH solution.The electrochemical workstation (CHl66B,Shanghai Chenhua Instrument Co., Ltd.)was utilized to perform linear sweep voltammetry (LSV)，cyclic voltammetry (CV),and electrochemical impedance spectroscopy (EIS) tests.The LSV curve was scanned five times at a speed of $5 ~ \\mathsf { m } \\mathsf { V } \\mathsf { s } ^ { - 1 }$ ,and the fifth scan result was used to obtain stable and accurate data. "], "scan_rate": "5 mV s^-1", "substrate": null, "ir_compensation": "iR-corrected"}, "electrolyte": {"source": ["\n# 2.2. Electrocatalytic Measurements\n\nFigure 4a presents the HER polarization curves of the $\\mathtt { F e C o N i C u A l } _ { 2 } \\mathrm { M n }$ -dealloyed sample measured in 1 M KOH electrolyte,along with the $\\mathrm { P t / C { \\cdot } N F }$ electrode. ", "\nElectrocatalytic Measurements:All electrochemical tests were conducted usinga three-electrode system,with the FeCoNiCuMn electrode, graphite rod,and $\\mathsf { H g } / \\mathsf { H g } \\mathsf { O }$ electrode serving as the working electrode, counter electrode,and reference electrode,respectively.The electrolyte used in the tests was 1 M KOH solution.The electrochemical workstation (CHl66B,Shanghai Chenhua Instrument Co., Ltd.)was utilized to perform linear sweep voltammetry (LSV)，cyclic voltammetry (CV),and electrochemical impedance spectroscopy (EIS) tests.The LSV curve was scanned five times at a speed of $5 ~ \\mathsf { m } \\mathsf { V } \\mathsf { s } ^ { - 1 }$ ,and the fifth scan result was used to obtain stable and accurate data. "], "ph_value": null, "concentration_molar": "1 M", "electrolyte_composition": "KOH"}, "synthesis_method": {"method": "dealloying", "source": ["Subsequently,a saturated NaOH solution was employed to produce a $\\operatorname { F e C o N i C u A l } _ { 2 } \\mathrm { M n }$ dealloyed electrocatalyst with a porous surface.The master alloys underwent different dementalization times (1o0,200,300, 400,and $5 0 0 \\ \\mathrm { h }$ ）in a hydrothermal autoclave using a saturated NaOH solution at $1 7 0 ~ ^ { \\circ } \\mathrm { C }$ Ultimately, the $\\mathrm { F e C o N i C u A l _ { 2 } M n \\mathrm { - } 1 0 0 }$ (200,300,400,and 50o) electrocatalyst were obtained (Figure S1b, Supporting Information).", "\nSynthesis of FeCoNiCuMn Electrocatalyst:Themaster alloy mentioned above was subjected to dealloying treatment in a hydrothermal autoclave. ", "The dealloying solution employed was a saturated NaOH solution,and the reaction temperature was maintained at $1 7 0 ^ { \\circ } \\mathsf { C }$ Ultrasonic cleaning was performed using deionized water after dealloying.The samples were then dried at room temperature."], "key_parameters": "saturated NaOH solution, 170 °C, 100 h"}, "other_environmental_params": []}}, {"alloy_id": "FeCoNiCuAl2Mn-200", "performance": {"stability": {"source": [], "cycle_count": null, "test_method": "Unknown", "duration_hours": null, "degradation_details": null, "performance_retention": null}, "tafel_slope": {"unit": "mV dec^-1", "value": null, "source": []}, "overpotential": [{"unit": "mV", "value": "252.6", "source": ["The tests were conducted at a scan rate of $5 ~ \\mathrm { ~ m V ~ } \\mathrm { ~ s ^ { - 1 } }$ ，and all data were iRcorrected.The HER test for the initial sample is illustrated in Figure S19 (Supporting Information).As shown in Figure 4b and Figure S19a (Supporting Information), the overpotential value of the $\\mathrm { F e C o N i C u A l _ { 2 } M n } { \\cdot } 4 0 0$ at the current density of 100 mA $\\mathrm { c m } ^ { - 2 }$ is much lower $( 8 7 . 8 ~ \\mathrm { \\ m V } )$ ，compared to those of $\\mathrm { F e C o N i C u A l _ { 2 } M _ { 1 } }$ n-initial $( 4 5 9 . 9 \\ \\mathrm { m V } )$ and $\\mathrm { F e C o N i C u A l } _ { 2 } \\mathrm { M n } { - } 1 0 0$ $( 2 9 6 . 5 \\mathrm { m V } )$ ， $\\mathrm { F e C o N i C u A l _ { 2 } M n \\mathrm { - } 2 0 0 }$ $( 2 5 2 . 6 \\mathrm { m V } )$ ,FeC $\\mathsf { o N i C u A l } _ { 2 } \\mathrm { M n }$ 300 ( $1 9 4 . 8 \\ \\mathrm { m V } )$ and $\\mathrm { F e C o N i C u A l _ { 2 } M n \\mathrm { - } 5 0 0 }$ 0 $1 1 5 . 5 \\ \\mathrm { m V } )$ respectively.Interestingly, $\\mathrm { F e C o N i C u A l _ { 2 } M n \\mathrm { - } 4 0 0 }$ alloy exhibited 9.7 $\\mathrm { m V }$ ultralow overpotential in hydrogen evolution reaction under the current density of $1 0 \\mathrm { \\ m A \\ c m ^ { - 2 } }$ ，which is better than those of the Pt/C-NF electrode $( 1 5 . 6 ~ \\mathrm { m V } )$ and previously reported non-precious metal catalysts.As shown in Figure 4c and Figure S19b (Supporting Information),the $\\operatorname { F e C o N i C u A l } _ { 2 } { \\mathrm { M n } }$ 400 has a low Tafel slope $( 5 6 . 9 \\ \\mathrm { m V \\ d e c ^ { - 1 } }$ ），which is close to that $\\mathrm { P t / C { \\cdot } N F }$ $( 2 2 . 8 \\ \\mathrm { m V \\ d e c ^ { - 1 } } ,$ ）and in sharp contrast to the those of the $\\operatorname { F e C o N i C u A l } _ { 2 } \\mathbf { M } \\mathbf { n }$ -initial $1 8 3 . 1 \\mathrm { m V } \\mathrm { d e c } ^ { - 1 }$ )and other $\\mathtt { F e C o N i C u A l } _ { 2 } \\mathrm { M n }$ -dealloyed samples $( 1 1 2 . 4 \\approx 1 3 5 . 6 ~ \\mathrm { m V ~ d e c ^ { - 1 } } ;$ The Tafel slope of $\\mathrm { P t / C { \\cdot } N F }$ is $2 2 . 8 ~ \\mathrm { m V ~ d e c ^ { - 1 } }$ ,which is slightly lower than that of the sample. "], "current_density": "100 mA cm^-2"}], "supplementary_performance": []}, "experimental_conditions": {"test_setup": {"source": ["\n# 2.2. Electrocatalytic Measurements\n\nFigure 4a presents the HER polarization curves of the $\\mathtt { F e C o N i C u A l } _ { 2 } \\mathrm { M n }$ -dealloyed sample measured in 1 M KOH electrolyte,along with the $\\mathrm { P t / C { \\cdot } N F }$ electrode. ", "\nElectrocatalytic Measurements:All electrochemical tests were conducted usinga three-electrode system,with the FeCoNiCuMn electrode, graphite rod,and $\\mathsf { H g } / \\mathsf { H g } \\mathsf { O }$ electrode serving as the working electrode, counter electrode,and reference electrode,respectively.The electrolyte used in the tests was 1 M KOH solution.The electrochemical workstation (CHl66B,Shanghai Chenhua Instrument Co., Ltd.)was utilized to perform linear sweep voltammetry (LSV)，cyclic voltammetry (CV),and electrochemical impedance spectroscopy (EIS) tests.The LSV curve was scanned five times at a speed of $5 ~ \\mathsf { m } \\mathsf { V } \\mathsf { s } ^ { - 1 }$ ,and the fifth scan result was used to obtain stable and accurate data. "], "scan_rate": "5 mV s^-1", "substrate": null, "ir_compensation": "iR-corrected"}, "electrolyte": {"source": ["\n# 2.2. Electrocatalytic Measurements\n\nFigure 4a presents the HER polarization curves of the $\\mathtt { F e C o N i C u A l } _ { 2 } \\mathrm { M n }$ -dealloyed sample measured in 1 M KOH electrolyte,along with the $\\mathrm { P t / C { \\cdot } N F }$ electrode. ", "\nElectrocatalytic Measurements:All electrochemical tests were conducted usinga three-electrode system,with the FeCoNiCuMn electrode, graphite rod,and $\\mathsf { H g } / \\mathsf { H g } \\mathsf { O }$ electrode serving as the working electrode, counter electrode,and reference electrode,respectively.The electrolyte used in the tests was 1 M KOH solution.The electrochemical workstation (CHl66B,Shanghai Chenhua Instrument Co., Ltd.)was utilized to perform linear sweep voltammetry (LSV)，cyclic voltammetry (CV),and electrochemical impedance spectroscopy (EIS) tests.The LSV curve was scanned five times at a speed of $5 ~ \\mathsf { m } \\mathsf { V } \\mathsf { s } ^ { - 1 }$ ,and the fifth scan result was used to obtain stable and accurate data. "], "ph_value": null, "concentration_molar": "1 M", "electrolyte_composition": "KOH"}, "synthesis_method": {"method": "dealloying", "source": ["Subsequently,a saturated NaOH solution was employed to produce a $\\operatorname { F e C o N i C u A l } _ { 2 } \\mathrm { M n }$ dealloyed electrocatalyst with a porous surface.The master alloys underwent different dementalization times (1o0,200,300, 400,and $5 0 0 \\ \\mathrm { h }$ ）in a hydrothermal autoclave using a saturated NaOH solution at $1 7 0 ~ ^ { \\circ } \\mathrm { C }$ Ultimately, the $\\mathrm { F e C o N i C u A l _ { 2 } M n \\mathrm { - } 1 0 0 }$ (200,300,400,and 50o) electrocatalyst were obtained (Figure S1b, Supporting Information).", "\nSynthesis of FeCoNiCuMn Electrocatalyst:Themaster alloy mentioned above was subjected to dealloying treatment in a hydrothermal autoclave. ", "The dealloying solution employed was a saturated NaOH solution,and the reaction temperature was maintained at $1 7 0 ^ { \\circ } \\mathsf { C }$ Ultrasonic cleaning was performed using deionized water after dealloying.The samples were then dried at room temperature."], "key_parameters": "saturated NaOH solution, 170 °C, 200 h"}, "other_environmental_params": []}}, {"alloy_id": "FeCoNiCuAl2Mn-300", "performance": {"stability": {"source": [], "cycle_count": null, "test_method": "Unknown", "duration_hours": null, "degradation_details": null, "performance_retention": null}, "tafel_slope": {"unit": "mV dec^-1", "value": null, "source": []}, "overpotential": [{"unit": "mV", "value": "194.8", "source": ["The tests were conducted at a scan rate of $5 ~ \\mathrm { ~ m V ~ } \\mathrm { ~ s ^ { - 1 } }$ ，and all data were iRcorrected.The HER test for the initial sample is illustrated in Figure S19 (Supporting Information).As shown in Figure 4b and Figure S19a (Supporting Information), the overpotential value of the $\\mathrm { F e C o N i C u A l _ { 2 } M n } { \\cdot } 4 0 0$ at the current density of 100 mA $\\mathrm { c m } ^ { - 2 }$ is much lower $( 8 7 . 8 ~ \\mathrm { \\ m V } )$ ，compared to those of $\\mathrm { F e C o N i C u A l _ { 2 } M _ { 1 } }$ n-initial $( 4 5 9 . 9 \\ \\mathrm { m V } )$ and $\\mathrm { F e C o N i C u A l } _ { 2 } \\mathrm { M n } { - } 1 0 0$ $( 2 9 6 . 5 \\mathrm { m V } )$ ， $\\mathrm { F e C o N i C u A l _ { 2 } M n \\mathrm { - } 2 0 0 }$ $( 2 5 2 . 6 \\mathrm { m V } )$ ,FeC $\\mathsf { o N i C u A l } _ { 2 } \\mathrm { M n }$ 300 ( $1 9 4 . 8 \\ \\mathrm { m V } )$ and $\\mathrm { F e C o N i C u A l _ { 2 } M n \\mathrm { - } 5 0 0 }$ 0 $1 1 5 . 5 \\ \\mathrm { m V } )$ respectively.Interestingly, $\\mathrm { F e C o N i C u A l _ { 2 } M n \\mathrm { - } 4 0 0 }$ alloy exhibited 9.7 $\\mathrm { m V }$ ultralow overpotential in hydrogen evolution reaction under the current density of $1 0 \\mathrm { \\ m A \\ c m ^ { - 2 } }$ ，which is better than those of the Pt/C-NF electrode $( 1 5 . 6 ~ \\mathrm { m V } )$ and previously reported non-precious metal catalysts.As shown in Figure 4c and Figure S19b (Supporting Information),the $\\operatorname { F e C o N i C u A l } _ { 2 } { \\mathrm { M n } }$ 400 has a low Tafel slope $( 5 6 . 9 \\ \\mathrm { m V \\ d e c ^ { - 1 } }$ ），which is close to that $\\mathrm { P t / C { \\cdot } N F }$ $( 2 2 . 8 \\ \\mathrm { m V \\ d e c ^ { - 1 } } ,$ ）and in sharp contrast to the those of the $\\operatorname { F e C o N i C u A l } _ { 2 } \\mathbf { M } \\mathbf { n }$ -initial $1 8 3 . 1 \\mathrm { m V } \\mathrm { d e c } ^ { - 1 }$ )and other $\\mathtt { F e C o N i C u A l } _ { 2 } \\mathrm { M n }$ -dealloyed samples $( 1 1 2 . 4 \\approx 1 3 5 . 6 ~ \\mathrm { m V ~ d e c ^ { - 1 } } ;$ The Tafel slope of $\\mathrm { P t / C { \\cdot } N F }$ is $2 2 . 8 ~ \\mathrm { m V ~ d e c ^ { - 1 } }$ ,which is slightly lower than that of the sample. "], "current_density": "100 mA cm^-2"}], "supplementary_performance": []}, "experimental_conditions": {"test_setup": {"source": ["\n# 2.2. Electrocatalytic Measurements\n\nFigure 4a presents the HER polarization curves of the $\\mathtt { F e C o N i C u A l } _ { 2 } \\mathrm { M n }$ -dealloyed sample measured in 1 M KOH electrolyte,along with the $\\mathrm { P t / C { \\cdot } N F }$ electrode. ", "\nElectrocatalytic Measurements:All electrochemical tests were conducted usinga three-electrode system,with the FeCoNiCuMn electrode, graphite rod,and $\\mathsf { H g } / \\mathsf { H g } \\mathsf { O }$ electrode serving as the working electrode, counter electrode,and reference electrode,respectively.The electrolyte used in the tests was 1 M KOH solution.The electrochemical workstation (CHl66B,Shanghai Chenhua Instrument Co., Ltd.)was utilized to perform linear sweep voltammetry (LSV)，cyclic voltammetry (CV),and electrochemical impedance spectroscopy (EIS) tests.The LSV curve was scanned five times at a speed of $5 ~ \\mathsf { m } \\mathsf { V } \\mathsf { s } ^ { - 1 }$ ,and the fifth scan result was used to obtain stable and accurate data. "], "scan_rate": "5 mV s^-1", "substrate": null, "ir_compensation": "iR-corrected"}, "electrolyte": {"source": ["\n# 2.2. Electrocatalytic Measurements\n\nFigure 4a presents the HER polarization curves of the $\\mathtt { F e C o N i C u A l } _ { 2 } \\mathrm { M n }$ -dealloyed sample measured in 1 M KOH electrolyte,along with the $\\mathrm { P t / C { \\cdot } N F }$ electrode. ", "\nElectrocatalytic Measurements:All electrochemical tests were conducted usinga three-electrode system,with the FeCoNiCuMn electrode, graphite rod,and $\\mathsf { H g } / \\mathsf { H g } \\mathsf { O }$ electrode serving as the working electrode, counter electrode,and reference electrode,respectively.The electrolyte used in the tests was 1 M KOH solution.The electrochemical workstation (CHl66B,Shanghai Chenhua Instrument Co., Ltd.)was utilized to perform linear sweep voltammetry (LSV)，cyclic voltammetry (CV),and electrochemical impedance spectroscopy (EIS) tests.The LSV curve was scanned five times at a speed of $5 ~ \\mathsf { m } \\mathsf { V } \\mathsf { s } ^ { - 1 }$ ,and the fifth scan result was used to obtain stable and accurate data. "], "ph_value": null, "concentration_molar": "1 M", "electrolyte_composition": "KOH"}, "synthesis_method": {"method": "dealloying", "source": ["Subsequently,a saturated NaOH solution was employed to produce a $\\operatorname { F e C o N i C u A l } _ { 2 } \\mathrm { M n }$ dealloyed electrocatalyst with a porous surface.The master alloys underwent different dementalization times (1o0,200,300, 400,and $5 0 0 \\ \\mathrm { h }$ ）in a hydrothermal autoclave using a saturated NaOH solution at $1 7 0 ~ ^ { \\circ } \\mathrm { C }$ Ultimately, the $\\mathrm { F e C o N i C u A l _ { 2 } M n \\mathrm { - } 1 0 0 }$ (200,300,400,and 50o) electrocatalyst were obtained (Figure S1b, Supporting Information).", "\nSynthesis of FeCoNiCuMn Electrocatalyst:Themaster alloy mentioned above was subjected to dealloying treatment in a hydrothermal autoclave. ", "The dealloying solution employed was a saturated NaOH solution,and the reaction temperature was maintained at $1 7 0 ^ { \\circ } \\mathsf { C }$ Ultrasonic cleaning was performed using deionized water after dealloying.The samples were then dried at room temperature."], "key_parameters": "saturated NaOH solution, 170 °C, 300 h"}, "other_environmental_params": []}}, {"alloy_id": "FeCoNiCuAl2Mn-400", "performance": {"stability": {"source": ["\nThe $1 0 0 \\mathrm { - h }$ stability test at the current density of $1 0 0 \\mathrm { m A c m } ^ { - 2 }$ of the $\\mathrm { F e C o N i C u A l _ { 2 } M n . } 4 0 0$ is shown in Figure 4h. ", "The results indicate that, after $1 0 0 \\mathrm { ~ h ~ }$ of stability testing at a current density of $1 0 0 \\mathrm { \\ m A \\ c m ^ { - 2 } }$ ,the potential change was only $1 6 ~ \\mathrm { m V } ,$ witha loss rate of merely $7 . 0 2 \\%$ .This indicates that the electrode exhibits excellent stability,making it particularly suitable for longterm use in practical applications.", "The HER performance of the $\\mathrm { F e C o N i C u A l _ { 2 } M n \\mathrm { - } 4 0 0 }$ electrocatalyst before and after the stability test was conducted in Figure S24 (Supporting Information). ", "It can be observed that the overpotential at $1 0 \\mathrm { m A c m } ^ { - 2 }$ remained relatively unchanged while the overpotential at $1 0 0 \\mathrm { m A c m } ^ { - 2 }$ exhibited a slight increase.", "The sample's hydrogen evolution overpotential at $1 0 0 \\mathrm { \\ m A \\ c m ^ { - 2 } }$ in 1 M KOH solution is only $8 7 . 8 \\mathrm { m V } ,$ which is similar to that of commercial $\\mathrm { P t / C }$ electrodes.Furthermore,its performance remained stable even after a stability test lasting $1 0 0 \\mathrm { ~ h ~ }$ ,demonstrating its high catalytic activity and stability."], "cycle_count": null, "test_method": "Chronopotentiometry", "duration_hours": "100", "degradation_details": "+16 mV shift", "performance_retention": "7.02%"}, "tafel_slope": {"unit": "mV dec^-1", "value": "56.9", "source": ["7 } \\mathsf { m } \\mathsf { V } } at $1 0 \\ m A \\ c m ^ { - 2 }$ and a low Tafel slope of \\mathsf { 5 6 . ", "9 ~ m v ~ d e c ^ { - 1 } } in 1 M KOH solution, outperforming commercial \\mathsf { P t } / \\mathsf { C } ， Furthermore, this electrocatalytic system recorded excellent reaction stability over \\mathbf { \\ 7 0 0 } \\mathbf { h } with a constant current density of $1 0 0 m \\mathbf { A } c m ^ { - 2 }$. ", "The tests were conducted at a scan rate of $5 ~ \\mathrm { ~ m V ~ } \\mathrm { ~ s ^ { - 1 } }$ ，and all data were iRcorrected.The HER test for the initial sample is illustrated in Figure S19 (Supporting Information).As shown in Figure 4b and Figure S19a (Supporting Information), the overpotential value of the $\\mathrm { F e C o N i C u A l _ { 2 } M n } { \\cdot } 4 0 0$ at the current density of 100 mA $\\mathrm { c m } ^ { - 2 }$ is much lower $( 8 7 . 8 ~ \\mathrm { \\ m V } )$ ，compared to those of $\\mathrm { F e C o N i C u A l _ { 2 } M _ { 1 } }$ n-initial $( 4 5 9 . 9 \\ \\mathrm { m V } )$ and $\\mathrm { F e C o N i C u A l } _ { 2 } \\mathrm { M n } { - } 1 0 0$ $( 2 9 6 . 5 \\mathrm { m V } )$ ， $\\mathrm { F e C o N i C u A l _ { 2 } M n \\mathrm { - } 2 0 0 }$ $( 2 5 2 . 6 \\mathrm { m V } )$ ,FeC $\\mathsf { o N i C u A l } _ { 2 } \\mathrm { M n }$ 300 ( $1 9 4 . 8 \\ \\mathrm { m V } )$ and $\\mathrm { F e C o N i C u A l _ { 2 } M n \\mathrm { - } 5 0 0 }$ 0 $1 1 5 . 5 \\ \\mathrm { m V } )$ respectively.Interestingly, $\\mathrm { F e C o N i C u A l _ { 2 } M n \\mathrm { - } 4 0 0 }$ alloy exhibited 9.7 $\\mathrm { m V }$ ultralow overpotential in hydrogen evolution reaction under the current density of $1 0 \\mathrm { \\ m A \\ c m ^ { - 2 } }$ ，which is better than those of the Pt/C-NF electrode $( 1 5 . 6 ~ \\mathrm { m V } )$ and previously reported non-precious metal catalysts.As shown in Figure 4c and Figure S19b (Supporting Information),the $\\operatorname { F e C o N i C u A l } _ { 2 } { \\mathrm { M n } }$ 400 has a low Tafel slope $( 5 6 . 9 \\ \\mathrm { m V \\ d e c ^ { - 1 } }$ ），which is close to that $\\mathrm { P t / C { \\cdot } N F }$ $( 2 2 . 8 \\ \\mathrm { m V \\ d e c ^ { - 1 } } ,$ ）and in sharp contrast to the those of the $\\operatorname { F e C o N i C u A l } _ { 2 } \\mathbf { M } \\mathbf { n }$ -initial $1 8 3 . 1 \\mathrm { m V } \\mathrm { d e c } ^ { - 1 }$ )and other $\\mathtt { F e C o N i C u A l } _ { 2 } \\mathrm { M n }$ -dealloyed samples $( 1 1 2 . 4 \\approx 1 3 5 . 6 ~ \\mathrm { m V ~ d e c ^ { - 1 } } ;$ The Tafel slope of $\\mathrm { P t / C { \\cdot } N F }$ is $2 2 . 8 ~ \\mathrm { m V ~ d e c ^ { - 1 } }$ ,which is slightly lower than that of the sample. ", "It is worth noting the $\\mathrm { F e C o N i C u A l } _ { 2 } \\mathrm { M n } { - } 4 0 0$ has the lowest HER overpotential of $9 . 7 \\mathrm { m V }$ at $1 0 \\mathrm { m A c m } ^ { - 2 }$ and near $5 7 \\mathrm { m V } \\mathrm { d e c } ^ { - 2 }$ Tafel slope. "]}, "overpotential": [{"unit": "mV", "value": "9.7", "source": ["This free-standing electrocatalyst shows outstanding HER performance with a very small overpotential of \\mathsf { \\Omega } ^ { \\mathsf { 9 . ", "7 } \\mathsf { m } \\mathsf { V } } at $1 0 \\ m A \\ c m ^ { - 2 }$ and a low Tafel slope of \\mathsf { 5 6 . ", "This work provides a new insight for development in the commercial electrocatalysts for water splitting.\nIn this study, we have employed a simple dealloying method to fabricate FeCoNiCuMn high-entropy alloy electrocatalysts,with the matrix configuration entropy reaching $1 . 7 7 \\mathrm { R } > 1 . 5 \\mathrm { R }$ This approach offers significant advantages,such as minimizing waste during post-processing and eliminating the need for binders to adhere to the substrate.Under alkaline conditions,this HEAs electrocatalyst demonstrated extremely high electrocatalytic performance,outperforming most reported non-noble metal catalysts.The required HER overpotentials for this ele | 8 | {'extraction_results': [{'alloy_id': 'FeCoNiCuAl2Mn', 'performance': {'stability': {'source': [], 'cycle_count': None, 'test_method': 'Unknown', 'duration_hours': None, 'degradation_details': None, 'performance_retention': None}, 'tafel_slope': {'unit': 'mV dec^-1', 'value': '183.1', 'source': ['The tests were conducted at a scan rate of $5 ~ \\mathrm { ~ m V ~ } \\mathrm { ~ s ^ { - 1 } }$ ，and all data were iRcorrected.The HER test for the initial sample is illustrated in Figure S19 (Supporting Information).As shown in Figure 4b and Figure S19a (Supporting Information), the overpotential value of the $\\mathrm { F e C o N i C u A l _ { 2 } M n } { \\cdot } 4 0 0$ at the current density of 100 mA $\\mathrm { c m } ^ { - 2 }$ is much lower $( 8 7 . 8 ~ \\mathrm { \\ m V } )$ ，compared to those of $\\mathrm { F e C o N i C u A l _ { 2 } M _ { 1 } }$ n-initial $( 4 5 9 . 9 \\ \\mathrm { m V } )$ and $\\mathrm { F e C o N i C u A l } _ { 2 } \\mathrm { M n } { - } 1 0 0$ $( 2 9 6 . 5 \\mathrm { m V } )$ ， $\\mathrm { F e C o N i C u A l _ { 2 } M n \\mathrm { - } 2 0 0 }$ $( 2 5 2 . 6 \\mathrm { m V } )$ ,FeC $\\mathsf { o N i C u A l } _ { 2 } \\mathrm { M n }$ 300 ( $1 9 4 . 8 \\ \\mathrm { m V } )$ and $\\mathrm { F e C o N i C u A l _ { 2 } M n \\mathrm { - } 5 0 0 }$ 0 $1 1 5 . 5 \\ \\mathrm { m V } )$ respectively.Interestingly, $\\mathrm { F e C o N i C u A l _ { 2 } M n \\mathrm { - } 4 0 0 }$ alloy exhibited 9.7 $\\mathrm { m V }$ ultralow overpotential in hydrogen evolution reaction under the current density of $1 0 \\mathrm { \\ m A \\ c m ^ { - 2 } }$ ，which is better than those of the Pt/C-NF electrode $( 1 5 . 6 ~ \\mathrm { m V } )$ and previously reported non-precious metal catalysts.As shown in Figure 4c and Figure S19b (Supporting Information),the $\\operatorname { F e C o N i C u A l } _ { 2 } { \\mathrm { M n } }$ 400 has a low Tafel slope $( 5 6 . 9 \\ \\mathrm { m V \\ d e c ^ { - 1 } }$ ），which is close to that $\\mathrm { P t / C { \\cdot } N F }$ $( 2 2 . 8 \\ \\mathrm { m V \\ d e c ^ { - 1 } } ,$ ）and in sharp contrast to the those of the $\\operatorname { F e C o N i C u A l } _ { 2 } \\mathbf { M } \\mathbf { n }$ -initial $1 8 3 . 1 \\mathrm { m V } \\mathrm { d e c } ^ { - 1 }$ )and other $\\mathtt { F e C o N i C u A l } _ { 2 } \\mathrm { M n }$ -dealloyed samples $( 1 1 2 . 4 \\approx 1 3 5 . 6 ~ \\mathrm { m V ~ d e c ^ { - 1 } } ;$ The Tafel slope of $\\mathrm { P t / C { \\cdot } N F }$ is $2 2 . 8 ~ \\mathrm { m V ~ d e c ^ { - 1 } }$ ,which is slightly lower than that of the sample. ']}, 'overpotential': [{'unit': 'mV', 'value': '459.9', 'source': ['The tests were conducted at a scan rate of $5 ~ \\mathrm { ~ m V ~ } \\mathrm { ~ s ^ { - 1 } }$ ，and all data were iRcorrected.The HER test for the initial sample is illustrated in Figure S19 (Supporting Information).As shown in Figure 4b and Figure S19a (Supporting Information), the overpotential value of the $\\mathrm { F e C o N i C u A l _ { 2 } M n } { \\cdot } 4 0 0$ at the current density of 100 mA $\\mathrm { c m } ^ { - 2 }$ is much lower $( 8 7 . 8 ~ \\mathrm { \\ m V } )$ ，compared to those of $\\mathrm { F e C o N i C u A l _ { 2 } M _ { 1 } }$ n-initial $( 4 5 9 . 9 \\ \\mathrm { m V } )$ and $\\mathrm { F e C o N i C u A l } _ { 2 } \\mathrm { M n } { - } 1 0 0$ $( 2 9 6 . 5 \\mathrm { m V } )$ ， $\\mathrm { F e C o N i C u A l _ { 2 } M n \\mathrm { - } 2 0 0 }$ $( 2 5 2 . 6 \\mathrm { m V } )$ ,FeC $\\mathsf { o N i C u A l } _ { 2 } \\mathrm { M n }$ 300 ( $1 9 4 . 8 \\ \\mathrm { m V } )$ and $\\mathrm { F e C o N i C u A l _ { 2 } M n \\mathrm { - } 5 0 0 }$ 0 $1 1 5 . 5 \\ \\mathrm { m V } )$ respectively.Interestingly, $\\mathrm { F e C o N i C u A l _ { 2 } M n \\mathrm { - } 4 0 0 }$ alloy exhibited 9.7 $\\mathrm { m V }$ ultralow overpotential in hydrogen evolution reaction under the current density of $1 0 \\mathrm { \\ m A \\ c m ^ { - 2 } }$ ，which is better than those of the Pt/C-NF electrode $( 1 5 . 6 ~ \\mathrm { m V } )$ and previously reported non-precious metal catalysts.As shown in Figure 4c and Figure S19b (Supporting Information),the $\\operatorname { F e C o N i C u A l } _ { 2 } { \\mathrm { M n } }$ 400 has a low Tafel slope $( 5 6 . 9 \\ \\mathrm { m V \\ d e c ^ { - 1 } }$ ），which is close to that $\\mathrm { P t / C { \\cdot } N F }$ $( 2 2 . 8 \\ \\mathrm { m V \\ d e c ^ { - 1 } } ,$ ）and in sharp contrast to the those of the $\\operatorname { F e C o N i C u A l } _ { 2 } \\mathbf { M } \\mathbf { n }$ -initial $1 8 3 . 1 \\mathrm { m V } \\mathrm { d e c } ^ { - 1 }$ )and other $\\mathtt { F e C o N i C u A l } _ { 2 } \\mathrm { M n }$ -dealloyed samples $( 1 1 2 . 4 \\approx 1 3 5 . 6 ~ \\mathrm { m V ~ d e c ^ { - 1 } } ;$ The Tafel slope of $\\mathrm { P t / C { \\cdot } N F }$ is $2 2 . 8 ~ \\mathrm { m V ~ d e c ^ { - 1 } }$ ,which is slightly lower than that of the sample. '], 'current_density': '100 mA cm^-2'}], 'supplementary_performance': []}, 'experimental_conditions': {'test_setup': {'source': ['\n# 2.2. Electrocatalytic Measurements\n\nFigure 4a presents the HER polarization curves of the $\\mathtt { F e C o N i C u A l } _ { 2 } \\mathrm { M n }$ -dealloyed sample measured in 1 M KOH electrolyte,along with the $\\mathrm { P t / C { \\cdot } N F }$ electrode. ', '\nElectrocatalytic Measurements:All electrochemical tests were conducted usinga three-electrode system,with the FeCoNiCuMn electrode, graphite rod,and $\\mathsf { H g } / \\mathsf { H g } \\mathsf { O }$ electrode serving as the working electrode, counter electrode,and reference electrode,respectively.The electrolyte used in the tests was 1 M KOH solution.The electrochemical workstation (CHl66B,Shanghai Chenhua Instrument Co., Ltd.)was utilized to perform linear sweep voltammetry (LSV)，cyclic voltammetry (CV),and electrochemical impedance spectroscopy (EIS) tests.The LSV curve was scanned five times at a speed of $5 ~ \\mathsf { m } \\mathsf { V } \\mathsf { s } ^ { - 1 }$ ,and the fifth scan result was used to obtain stable and accurate data. '], 'scan_rate': '5 mV s^-1', 'substrate': None, 'ir_compensation': 'iR-corrected'}, 'electrolyte': {'source': ['\n# 2.2. Electrocatalytic Measurements\n\nFigure 4a presents the HER polarization curves of the $\\mathtt { F e C o N i C u A l } _ { 2 } \\mathrm { M n }$ -dealloyed sample measured in 1 M KOH electrolyte,along with the $\\mathrm { P t / C { \\cdot } N F }$ electrode. ', '\nElectrocatalytic Measurements:All electrochemical tests were conducted usinga three-electrode system,with the FeCoNiCuMn electrode, graphite rod,and $\\mathsf { H g } / \\mathsf { H g } \\mathsf { O }$ electrode serving as the working electrode, counter electrode,and reference electrode,respectively.The electrolyte used in the tests was 1 M KOH solution.The electrochemical workstation (CHl66B,Shanghai Chenhua Instrument Co., Ltd.)was utilized to perform linear sweep voltammetry (LSV)，cyclic voltammetry (CV),and electrochemical impedance spectroscopy (EIS) tests.The LSV curve was scanned five times at a speed of $5 ~ \\mathsf { m } \\mathsf { V } \\mathsf { s } ^ { - 1 }$ ,and the fifth scan result was used to obtain stable and accurate data. '], 'ph_value': None, 'concentration_molar': '1 M', 'electrolyte_composition': 'KOH'}, 'synthesis_method': {'method': 'arc melting', 'source': ['\nAs shown in the schematic diagram (Figure 1), $\\mathrm { F e C o N i C u A l } _ { 2 } \\mathrm { M n }$ master alloys (Figure S1a, Supporting Information) were synthesized using the arc melting method. ', '\n# 4. Experimental Section\n\nSynthesis of the FeCoNiCuAlMn Master Alloy:The master HEA with nominal composition of FeCoNiCul $\\mathsf { A l } _ { 2 } \\mathsf { M n }$ were prepared by arc-melting high-purity metals $( > 9 9 . 9 5 ~ \\mathrm { w t . \\% } )$ using a water-cooled Cu crucible under argon atmosphere.In order to ensure homogeneity, the alloy was flipped over and melted at least four times.The sheet samples with a cross-section of $\\mathsf { l c m } ^ { 2 }$ were cut from the master HEA by wire electrodischarge machining.'], 'key_parameters': 'water-cooled Cu crucible under argon atmosphere, flipped over and melted at least four times'}, 'other_environmental_params': []}}, {'alloy_id': 'FeCoNiCuAl2Mn-100', 'performance': {'stability': {'source': [], 'cycle_count': None, 'test_method': 'Unknown', 'duration_hours': None, 'degradation_details': None, 'performance_retention': None}, 'tafel_slope': {'unit': 'mV dec^-1', 'value': None, 'source': []}, 'overpotential': [{'unit': 'mV', 'value': '296.5', 'source': ['The tests were conducted at a scan rate of $5 ~ \\mathrm { ~ m V ~ } \\mathrm { ~ s ^ { - 1 } }$ ，and all data were iRcorrected.The HER test for the initial sample is illustrated in Figure S19 (Supporting Information).As shown in Figure 4b and Figure S19a (Supporting Information), the overpotential value of the $\\mathrm { F e C o N i C u A l _ { 2 } M n } { \\cdot } 4 0 0$ at the current density of 100 mA $\\mathrm { c m } ^ { - 2 }$ is much lower $( 8 7 . 8 ~ \\mathrm { \\ m V } )$ ，compared to those of $\\mathrm { F e C o N i C u A l _ { 2 } M _ { 1 } }$ n-initial $( 4 5 9 . 9 \\ \\mathrm { m V } )$ and $\\mathrm { F e C o N i C u A l } _ { 2 } \\mathrm { M n } { - } 1 0 0$ $( 2 9 6 . 5 \\mathrm { m V } )$ ， $\\mathrm { F e C o N i C u A l _ { 2 } M n \\mathrm { - } 2 0 0 }$ $( 2 5 2 . 6 \\mathrm { m V } )$ ,FeC $\\mathsf { o N i C u A l } _ { 2 } \\mathrm { M n }$ 300 ( $1 9 4 . 8 \\ \\mathrm { m V } )$ and $\\mathrm { F e C o N i C u A l _ { 2 } M n \\mathrm { - } 5 0 0 }$ 0 $1 1 5 . 5 \\ \\mathrm { m V } )$ respectively.Interestingly, $\\mathrm { F e C o N i C u A l _ { 2 } M n \\mathrm { - } 4 0 0 }$ alloy exhibited 9.7 $\\mathrm { m V }$ ultralow overpotential in hydrogen evolution reaction under the current density of $1 0 \\mathrm { \\ m A \\ c m ^ { - 2 } }$ ，which is better than those of the Pt/C-NF electrode $( 1 5 . 6 ~ \\mathrm { m V } )$ and previously reported non-precious metal catalysts.As shown in Figure 4c and Figure S19b (Supporting Information),the $\\operatorname { F e C o N i C u A l } _ { 2 } { \\mathrm { M n } }$ 400 has a low Tafel slope $( 5 6 . 9 \\ \\mathrm { m V \\ d e c ^ { - 1 } }$ ），which is close to that $\\mathrm { P t / C { \\cdot } N F }$ $( 2 2 . 8 \\ \\mathrm { m V \\ d e c ^ { - 1 } } ,$ ）and in sharp contrast to the those of the $\\operatorname { F e C o N i C u A l } _ { 2 } \\mathbf { M } \\mathbf { n }$ -initial $1 8 3 . 1 \\mathrm { m V } \\mathrm { d e c } ^ { - 1 }$ )and other $\\mathtt { F e C o N i C u A l } _ { 2 } \\mathrm { M n }$ -dealloyed samples $( 1 1 2 . 4 \\approx 1 3 5 . 6 ~ \\mathrm { m V ~ d e c ^ { - 1 } } ;$ The Tafel slope of $\\mathrm { P t / C { \\cdot } N F }$ is $2 2 . 8 ~ \\mathrm { m V ~ d e c ^ { - 1 } }$ ,which is slightly lower than that of the sample. '], 'current_density': '100 mA cm^-2'}], 'supplementary_performance': []}, 'experimental_conditions': {'test_setup': {'source': ['\n# 2.2. Electrocatalytic Measurements\n\nFigure 4a presents the HER polarization curves of the $\\mathtt { F e C o N i C u A l } _ { 2 } \\mathrm { M n }$ -dealloyed sample measured in 1 M KOH electrolyte,along with the $\\mathrm { P t / C { \\cdot } N F }$ electrode. ', '\nElectrocatalytic Measurements:All electrochemical tests were conducted usinga three-electrode system,with the FeCoNiCuMn electrode, graphite rod,and $\\mathsf { H g } / \\mathsf { H g } \\mathsf { O }$ electrode serving as the working electrode, counter electrode,and reference electrode,respectively.The electrolyte used in the tests was 1 M KOH solution.The electrochemical workstation (CHl66B,Shanghai Chenhua Instrument Co., Ltd.)was utilized to perform linear sweep voltammetry (LSV)，cyclic voltammetry (CV),and electrochemical impedance spectroscopy (EIS) tests.The LSV curve was scanned five times at a speed of $5 ~ \\mathsf { m } \\mathsf { V } \\mathsf { s } ^ { - 1 }$ ,and the fifth scan result was used to obtain stable and accurate data. '], 'scan_rate': '5 mV s^-1', 'substrate': None, 'ir_compensation': 'iR-corrected'}, 'electrolyte': {'source': ['\n# 2.2. Electrocatalytic Measurements\n\nFigure 4a presents the HER polarization curves of the $\\mathtt { F e C o N i C u A l } _ { 2 } \\mathrm { M n }$ -dealloyed sample measured in 1 M KOH electrolyte,along with the $\\mathrm { P t / C { \\cdot } N F }$ electrode. ', '\nElectrocatalytic Measurements:All electrochemical tests were conducted usinga three-electrode system,with the FeCoNiCuMn electrode, graphite rod,and $\\mathsf { H g } / \\mathsf { H g } \\mathsf { O }$ electrode serving as the working electrode, counter electrode,and reference electrode,respectively.The electrolyte used in the tests was 1 M KOH solution.The electrochemical workstation (CHl66B,Shanghai Chenhua Instrument Co., Ltd.)was utilized to perform linear sweep voltammetry (LSV)，cyclic voltammetry (CV),and electrochemical impedance spectroscopy (EIS) tests.The LSV curve was scanned five times at a speed of $5 ~ \\mathsf { m } \\mathsf { V } \\mathsf { s } ^ { - 1 }$ ,and the fifth scan result was used to obtain stable and accurate data. '], 'ph_value': None, 'concentration_molar': '1 M', 'electrolyte_composition': 'KOH'}, 'synthesis_method': {'method': 'dealloying', 'source': ['Subsequently,a saturated NaOH solution was employed to produce a $\\operatorname { F e C o N i C u A l } _ { 2 } \\mathrm { M n }$ dealloyed electrocatalyst with a porous surface.The master alloys underwent different dementalization times (1o0,200,300, 400,and $5 0 0 \\ \\mathrm { h }$ ）in a hydrothermal autoclave using a saturated NaOH solution at $1 7 0 ~ ^ { \\circ } \\mathrm { C }$ Ultimately, the $\\mathrm { F e C o N i C u A l _ { 2 } M n \\mathrm { - } 1 0 0 }$ (200,300,400,and 50o) electrocatalyst were obtained (Figure S1b, Supporting Information).', '\nSynthesis of FeCoNiCuMn Electrocatalyst:Themaster alloy mentioned above was subjected to dealloying treatment in a hydrothermal autoclave. ', 'The dealloying solution employed was a saturated NaOH solution,and the reaction temperature was maintained at $1 7 0 ^ { \\circ } \\mathsf { C }$ Ultrasonic cleaning was performed using deionized water after dealloying.The samples were then dried at room temperature.'], 'key_parameters': 'saturated NaOH solution, 170 °C, 100 h'}, 'other_environmental_params': []}}, {'alloy_id': 'FeCoNiCuAl2Mn-200', 'performance': {'stability': {'source': [], 'cycle_count': None, 'test_method': 'Unknown', 'duration_hours': None, 'degradation_details': None, 'performance_retention': None}, 'tafel_slope': {'unit': 'mV dec^-1', 'value': None, 'source': []}, 'overpotential': [{'unit': 'mV', 'value': '252.6', 'source': ['The tests were conducted at a scan rate of $5 ~ \\mathrm { ~ m V ~ } \\mathrm { ~ s ^ { - 1 } }$ ，and all data were iRcorrected.The HER test for the initial sample is illustrated in Figure S19 (Supporting Information).As shown in Figure 4b and Figure S19a (Supporting Information), the overpotential value of the $\\mathrm { F e C o N i C u A l _ { 2 } M n } { \\cdot } 4 0 0$ at the current density of 100 mA $\\mathrm { c m } ^ { - 2 }$ is much lower $( 8 7 . 8 ~ \\mathrm { \\ m V } )$ ，compared to those of $\\mathrm { F e C o N i C u A l _ { 2 } M _ { 1 } }$ n-initial $( 4 5 9 . 9 \\ \\mathrm { m V } )$ and $\\mathrm { F e C o N i C u A l } _ { 2 } \\mathrm { M n } { - } 1 0 0$ $( 2 9 6 . 5 \\mathrm { m V } )$ ， $\\mathrm { F e C o N i C u A l _ { 2 } M n \\mathrm { - } 2 0 0 }$ $( 2 5 2 . 6 \\mathrm { m V } )$ ,FeC $\\mathsf { o N i C u A l } _ { 2 } \\mathrm { M n }$ 300 ( $1 9 4 . 8 \\ \\mathrm { m V } )$ and $\\mathrm { F e C o N i C u A l _ { 2 } M n \\mathrm { - } 5 0 0 }$ 0 $1 1 5 . 5 \\ \\mathrm { m V } )$ respectively.Interestingly, $\\mathrm { F e C o N i C u A l _ { 2 } M n \\mathrm { - } 4 0 0 }$ alloy exhibited 9.7 $\\mathrm { m V }$ ultralow overpotential in hydrogen evolution reaction under the current density of $1 0 \\mathrm { \\ m A \\ c m ^ { - 2 } }$ ，which is better than those of the Pt/C-NF electrode $( 1 5 . 6 ~ \\mathrm { m V } )$ and previously reported non-precious metal catalysts.As shown in Figure 4c and Figure S19b (Supporting Information),the $\\operatorname { F e C o N i C u A l } _ { 2 } { \\mathrm { M n } }$ 400 has a low Tafel slope $( 5 6 . 9 \\ \\mathrm { m V \\ d e c ^ { - 1 } }$ ），which is close to that $\\mathrm { P t / C { \\cdot } N F }$ $( 2 2 . 8 \\ \\mathrm { m V \\ d e c ^ { - 1 } } ,$ ）and in sharp contrast to the those of the $\\operatorname { F e C o N i C u A l } _ { 2 } \\mathbf { M } \\mathbf { n }$ -initial $1 8 3 . 1 \\mathrm { m V } \\mathrm { d e c } ^ { - 1 }$ )and other $\\mathtt { F e C o N i C u A l } _ { 2 } \\mathrm { M n }$ -dealloyed samples $( 1 1 2 . 4 \\approx 1 3 5 . 6 ~ \\mathrm { m V ~ d e c ^ { - 1 } } ;$ The Tafel slope of $\\mathrm { P t / C { \\cdot } N F }$ is $2 2 . 8 ~ \\mathrm { m V ~ d e c ^ { - 1 } }$ ,which is slightly lower than that of the sample. '], 'current_density': '100 mA cm^-2'}], 'supplementary_performance': []}, 'experimental_conditions': {'test_setup': {'source': ['\n# 2.2. Electrocatalytic Measurements\n\nFigure 4a presents the HER polarization curves of the $\\mathtt { F e C o N i C u A l } _ { 2 } \\mathrm { M n }$ -dealloyed sample measured in 1 M KOH electrolyte,along with the $\\mathrm { P t / C { \\cdot } N F }$ electrode. ', '\nElectrocatalytic Measurements:All electrochemical tests were conducted usinga three-electrode system,with the FeCoNiCuMn electrode, graphite rod,and $\\mathsf { H g } / \\mathsf { H g } \\mathsf { O }$ electrode serving as the working electrode, counter electrode,and reference electrode,respectively.The electrolyte used in the tests was 1 M KOH solution.The electrochemical workstation (CHl66B,Shanghai Chenhua Instrument Co., Ltd.)was utilized to perform linear sweep voltammetry (LSV)，cyclic voltammetry (CV),and electrochemical impedance spectroscopy (EIS) tests.The LSV curve was scanned five times at a speed of $5 ~ \\mathsf { m } \\mathsf { V } \\mathsf { s } ^ { - 1 }$ ,and the fifth scan result was used to obtain stable and accurate data. '], 'scan_rate': '5 mV s^-1', 'substrate': None, 'ir_compensation': 'iR-corrected'}, 'electrolyte': {'source': ['\n# 2.2. Electrocatalytic Measurements\n\nFigure 4a presents the HER polarization curves of the $\\mathtt { F e C o N i C u A l } _ { 2 } \\mathrm { M n }$ -dealloyed sample measured in 1 M KOH electrolyte,along with the $\\mathrm { P t / C { \\cdot } N F }$ electrode. ', '\nElectrocatalytic Measurements:All electrochemical tests were conducted usinga three-electrode system,with the FeCoNiCuMn electrode, graphite rod,and $\\mathsf { H g } / \\mathsf { H g } \\mathsf { O }$ electrode serving as the working electrode, counter electrode,and reference electrode,respectively.The electrolyte used in the tests was 1 M KOH solution.The electrochemical workstation (CHl66B,Shanghai Chenhua Instrument Co., Ltd.)was utilized to perform linear sweep voltammetry (LSV)，cyclic voltammetry (CV),and electrochemical impedance spectroscopy (EIS) tests.The LSV curve was scanned five times at a speed of $5 ~ \\mathsf { m } \\mathsf { V } \\mathsf { s } ^ { - 1 }$ ,and the fifth scan result was used to obtain stable and accurate data. '], 'ph_value': None, 'concentration_molar': '1 M', 'electrolyte_composition': 'KOH'}, 'synthesis_method': {'method': 'dealloying', 'source': ['Subsequently,a saturated NaOH solution was employed to produce a $\\operatorname { F e C o N i C u A l } _ { 2 } \\mathrm { M n }$ dealloyed electrocatalyst with a porous surface.The master alloys underwent different dementalization times (1o0,200,300, 400,and $5 0 0 \\ \\mathrm { h }$ ）in a hydrothermal autoclave using a saturated NaOH solution at $1 7 0 ~ ^ { \\circ } \\mathrm { C }$ Ultimately, the $\\mathrm { F e C o N i C u A l _ { 2 } M n \\mathrm { - } 1 0 0 }$ (200,300,400,and 50o) electrocatalyst were obtained (Figure S1b, Supporting Information).', '\nSynthesis of FeCoNiCuMn Electrocatalyst:Themaster alloy mentioned above was subjected to dealloying treatment in a hydrothermal autoclave. ', 'The dealloying solution employed was a saturated NaOH solution,and the reaction temperature was maintained at $1 7 0 ^ { \\circ } \\mathsf { C }$ Ultrasonic cleaning was performed using deionized water after dealloying.The samples were then dried at room temperature.'], 'key_parameters': 'saturated NaOH solution, 170 °C, 200 h'}, 'other_environmental_params': []}}, {'alloy_id': 'FeCoNiCuAl2Mn-300', 'performance': {'stability': {'source': [], 'cycle_count': None, 'test_method': 'Unknown', 'duration_hours': None, 'degradation_details': None, 'performance_retention': None}, 'tafel_slope': {'unit': 'mV dec^-1', 'value': None, 'source': []}, 'overpotential': [{'unit': 'mV', 'value': '194.8', 'source': ['The tests were conducted at a scan rate of $5 ~ \\mathrm { ~ m V ~ } \\mathrm { ~ s ^ { - 1 } }$ ，and all data were iRcorrected.The HER test for the initial sample is illustrated in Figure S19 (Supporting Information).As shown in Figure 4b and Figure S19a (Supporting Information), the overpotential value of the $\\mathrm { F e C o N i C u A l _ { 2 } M n } { \\cdot } 4 0 0$ at the current density of 100 mA $\\mathrm { c m } ^ { - 2 }$ is much lower $( 8 7 . 8 ~ \\mathrm { \\ m V } )$ ，compared to those of $\\mathrm { F e C o N i C u A l _ { 2 } M _ { 1 } }$ n-initial $( 4 5 9 . 9 \\ \\mathrm { m V } )$ and $\\mathrm { F e C o N i C u A l } _ { 2 } \\mathrm { M n } { - } 1 0 0$ $( 2 9 6 . 5 \\mathrm { m V } )$ ， $\\mathrm { F e C o N i C u A l _ { 2 } M n \\mathrm { - } 2 0 0 }$ $( 2 5 2 . 6 \\mathrm { m V } )$ ,FeC $\\mathsf { o N i C u A l } _ { 2 } \\mathrm { M n }$ 300 ( $1 9 4 . 8 \\ \\mathrm { m V } )$ and $\\mathrm { F e C o N i C u A l _ { 2 } M n \\mathrm { - } 5 0 0 }$ 0 $1 1 5 . 5 \\ \\mathrm { m V } )$ respectively.Interestingly, $\\mathrm { F e C o N i C u A l _ { 2 } M n \\mathrm { - } 4 0 0 }$ alloy exhibited 9.7 $\\mathrm { m V }$ ultralow overpotential in hydrogen evolution reaction under the current density of $1 0 \\mathrm { \\ m A \\ c m ^ { - 2 } }$ ，which is better than those of the Pt/C-NF electrode $( 1 5 . 6 ~ \\mathrm { m V } )$ and previously reported non-precious metal catalysts.As shown in Figure 4c and Figure S19b (Supporting Information),the $\\operatorname { F e C o N i C u A l } _ { 2 } { \\mathrm { M n } }$ 400 has a low Tafel slope $( 5 6 . 9 \\ \\mathrm { m V \\ d e c ^ { - 1 } }$ ），which is close to that $\\mathrm { P t / C { \\cdot } N F }$ $( 2 2 . 8 \\ \\mathrm { m V \\ d e c ^ { - 1 } } ,$ ）and in sharp contrast to the those of the $\\operatorname { F e C o N i C u A l } _ { 2 } \\mathbf { M } \\mathbf { n }$ -initial $1 8 3 . 1 \\mathrm { m V } \\mathrm { d e c } ^ { - 1 }$ )and other $\\mathtt { F e C o N i C u A l } _ { 2 } \\mathrm { M n }$ -dealloyed samples $( 1 1 2 . 4 \\approx 1 3 5 . 6 ~ \\mathrm { m V ~ d e c ^ { - 1 } } ;$ The Tafel slope of $\\mathrm { P t / C { \\cdot } N F }$ is $2 2 . 8 ~ \\mathrm { m V ~ d e c ^ { - 1 } }$ ,which is slightly lower than that of the sample. '], 'current_density': '100 mA cm^-2'}], 'supplementary_performance': []}, 'experimental_conditions': {'test_setup': {'source': ['\n# 2.2. Electrocatalytic Measurements\n\nFigure 4a presents the HER polarization curves of the $\\mathtt { F e C o N i C u A l } _ { 2 } \\mathrm { M n }$ -dealloyed sample measured in 1 M KOH electrolyte,along with the $\\mathrm { P t / C { \\cdot } N F }$ electrode. ', '\nElectrocatalytic Measurements:All electrochemical tests were conducted usinga three-electrode system,with the FeCoNiCuMn electrode, graphite rod,and $\\mathsf { H g } / \\mathsf { H g } \\mathsf { O }$ electrode serving as the working electrode, counter electrode,and reference electrode,respectively.The electrolyte used in the tests was 1 M KOH solution.The electrochemical workstation (CHl66B,Shanghai Chenhua Instrument Co., Ltd.)was utilized to perform linear sweep voltammetry (LSV)，cyclic voltammetry (CV),and electrochemical impedance spectroscopy (EIS) tests.The LSV curve was scanned five times at a speed of $5 ~ \\mathsf { m } \\mathsf { V } \\mathsf { s } ^ { - 1 }$ ,and the fifth scan result was used to obtain stable and accurate data. '], 'scan_rate': '5 mV s^-1', 'substrate': None, 'ir_compensation': 'iR-corrected'}, 'electrolyte': {'source': ['\n# 2.2. Electrocatalytic Measurements\n\nFigure 4a presents the HER polarization curves of the $\\mathtt { F e C o N i C u A l } _ { 2 } \\mathrm { M n }$ -dealloyed sample measured in 1 M KOH electrolyte,along with the $\\mathrm { P t / C { \\cdot } N F }$ electrode. ', '\nElectrocatalytic Measurements:All electrochemical tests were conducted usinga three-electrode system,with the FeCoNiCuMn electrode, graphite rod,and $\\mathsf { H g } / \\mathsf { H g } \\mathsf { O }$ electrode serving as the working electrode, counter electrode,and reference electrode,respectively.The electrolyte used in the tests was 1 M KOH solution.The electrochemical workstation (CHl66B,Shanghai Chenhua Instrument Co., Ltd.)was utilized to perform linear sweep voltammetry (LSV)，cyclic voltammetry (CV),and electrochemical impedance spectroscopy (EIS) tests.The LSV curve was scanned five times at a speed of $5 ~ \\mathsf { m } \\mathsf { V } \\mathsf { s } ^ { - 1 }$ ,and the fifth scan result was used to obtain stable and accurate data. '], 'ph_value': None, 'concentration_molar': '1 M', 'electrolyte_composition': 'KOH'}, 'synthesis_method': {'method': 'dealloying', 'source': ['Subsequently,a saturated NaOH solution was employed to produce a $\\operatorname { F e C o N i C u A l } _ { 2 } \\mathrm { M n }$ dealloyed electrocatalyst with a porous surface.The master alloys underwent different dementalization times (1o0,200,300, 400,and $5 0 0 \\ \\mathrm { h }$ ）in a hydrothermal autoclave using a saturated NaOH solution at $1 7 0 ~ ^ { \\circ } \\mathrm { C }$ Ultimately, the $\\mathrm { F e C o N i C u A l _ { 2 } M n \\mathrm { - } 1 0 0 }$ (200,300,400,and 50o) electrocatalyst were obtained (Figure S1b, Supporting Information).', '\nSynthesis of FeCoNiCuMn Electrocatalyst:Themaster alloy mentioned above was subjected to dealloying treatment in a hydrothermal autoclave. ', 'The dealloying solution employed was a saturated NaOH solution,and the reaction temperature was maintained at $1 7 0 ^ { \\circ } \\mathsf { C }$ Ultrasonic cleaning was performed using deionized water after dealloying.The samples were then dried at room temperature.'], 'key_parameters': 'saturated NaOH solution, 170 °C, 300 h'}, 'other_environmental_params': []}}, {'alloy_id': 'FeCoNiCuAl2Mn-400', 'performance': {'stability': {'source': ['\nThe $1 0 0 \\mathrm { - h }$ stability test at the current density of $1 0 0 \\mathrm { m A c m } ^ { - 2 }$ of the $\\mathrm { F e C o N i C u A l _ { 2 } M n . } 4 0 0$ is shown in Figure 4h. ', 'The results indicate that, after $1 0 0 \\mathrm { ~ h ~ }$ of stability testing at a current density of $1 0 0 \\mathrm { \\ m A \\ c m ^ { - 2 } }$ ,the potential change was only $1 6 ~ \\mathrm { m V } ,$ witha loss rate of merely $7 . 0 2 \\%$ .This indicates that the electrode exhibits excellent stability,making it particularly suitable for longterm use in practical applications.', 'The HER performance of the $\\mathrm { F e C o N i C u A l _ { 2 } M n \\mathrm { - } 4 0 0 }$ electrocatalyst before and after the stability test was conducted in Figure S24 (Supporting Information). ', 'It can be observed that the overpotential at $1 0 \\mathrm { m A c m } ^ { - 2 }$ remained relatively unchanged while the overpotential at $1 0 0 \\mathrm { m A c m } ^ { - 2 }$ exhibited a slight increase.', "The sample's hydrogen evolution overpotential at $1 0 0 \\mathrm { \\ m A \\ c m ^ { - 2 } }$ in 1 M KOH solution is only $8 7 . 8 \\mathrm { m V } ,$ which is similar to that of commercial $\\mathrm { P t / C }$ electrodes.Furthermore,its performance remained stable even after a stability test lasting $1 0 0 \\mathrm { ~ h ~ }$ ,demonstrating its high catalytic activity and stability."], 'cycle_count': None, 'test_method': 'Chronopotentiometry', 'duration_hours': '100', 'degradation_details': '+16 mV shift', 'performance_retention': '7.02%'}, 'tafel_slope': {'unit': 'mV dec^-1', 'value': '56.9', 'source': ['7 } \\mathsf { m } \\mathsf { V } } at $1 0 \\ m A \\ c m ^ { - 2 }$ and a low Tafel slope of \\mathsf { 5 6 . ', '9 ~ m v ~ d e c ^ { - 1 } } in 1 M KOH solution, outperforming commercial \\mathsf { P t } / \\mathsf { C } ， Furthermore, this electrocatalytic system recorded excellent reaction stability over \\mathbf { \\ 7 0 0 } \\mathbf { h } with a constant current density of $1 0 0 m \\mathbf { A } c m ^ { - 2 }$. ', 'The tests were conducted at a scan rate of $5 ~ \\mathrm { ~ m V ~ } \\mathrm { ~ s ^ { - 1 } }$ ，and all data were iRcorrected.The HER test for the initial sample is illustrated in Figure S19 (Supporting Information).As shown in Figure 4b and Figure S19a (Supporting Information), the overpotential value of the $\\mathrm { F e C o N i C u A l _ { 2 } M n } { \\cdot } 4 0 0$ at the current density of 100 mA $\\mathrm { c m } ^ { - 2 }$ is much lower $( 8 7 . 8 ~ \\mathrm { \\ m V } )$ ，compared to those of $\\mathrm { F e C o N i C u A l _ { 2 } M _ { 1 } }$ n-initial $( 4 5 9 . 9 \\ \\mathrm { m V } )$ and $\\mathrm { F e C o N i C u A l } _ { 2 } \\mathrm { M n } { - } 1 0 0$ $( 2 9 6 . 5 \\mathrm { m V } )$ ， $\\mathrm { F e C o N i C u A l _ { 2 } M n \\mathrm { - } 2 0 0 }$ $( 2 5 2 . 6 \\mathrm { m V } )$ ,FeC $\\mathsf { o N i C u A l } _ { 2 } \\mathrm { M n }$ 300 ( $1 9 4 . 8 \\ \\mathrm { m V } )$ and $\\mathrm { F e C o N i C u A l _ { 2 } M n \\mathrm { - } 5 0 0 }$ 0 $1 1 5 . 5 \\ \\mathrm { m V } )$ respectively.Interestingly, $\\mathrm { F e C o N i C u A l _ { 2 } M n \\mathrm { - } 4 0 0 }$ alloy exhibited 9.7 $\\mathrm { m V }$ ultralow overpotential in hydrogen evolution reaction under the current density of $1 0 \\mathrm { \\ m A \\ c m ^ { - 2 } }$ ，which is better than those of the Pt/C-NF electrode $( 1 5 . 6 ~ \\mathrm { m V } )$ and previously reported non-precious metal catalysts.As shown in Figure 4c and Figure S19b (Supporting Information),the $\\operatorname { F e C o N i C u A l } _ { 2 } { \\mathrm { M n } }$ 400 has a low Tafel slope $( 5 6 . 9 \\ \\mathrm { m V \\ d e c ^ { - 1 } }$ ），which is close to that $\\mathrm { P t / C { \\cdot } N F }$ $( 2 2 . 8 \\ \\mathrm { m V \\ d e c ^ { - 1 } } ,$ ）and in sharp contrast to the those of the $\\operatorname { F e C o N i C u A l } _ { 2 } \\mathbf { M } \\mathbf { n }$ -initial $1 8 3 . 1 \\mathrm { m V } \\mathrm { d e c } ^ { - 1 }$ )and other $\\mathtt { F e C o N i C u A l } _ { 2 } \\mathrm { M n }$ -dealloyed samples $( 1 1 2 . 4 \\approx 1 3 5 . 6 ~ \\mathrm { m V ~ d e c ^ { - 1 } } ;$ The Tafel slope of $\\mathrm { P t / C { \\cdot } N F }$ is $2 2 . 8 ~ \\mathrm { m V ~ d e c ^ { - 1 } }$ ,which is slightly lower than that of the sample. ', 'It is worth noting the $\\mathrm { F e C o N i C u A l } _ { 2 } \\mathrm { M n } { - } 4 0 0$ has the lowest HER overpotential of $9 . 7 \\mathrm { m V }$ at $1 0 \\mathrm { m A c m } ^ { - 2 }$ and near $5 7 \\mathrm { m V } \\mathrm { d e c } ^ { - 2 }$ Tafel slope. ']}, 'overpotential': [{'unit': 'mV', 'value': '9.7', 'source': ['This free-standing electrocatalyst shows outstanding HER performance with a very small overpotential of \\mathsf { \\Omega } ^ { \\mathsf { 9 . ', '7 } \\mathsf { m } \\mathsf { V } } at $1 0 \\ m A \\ c m ^ { - 2 }$ and a low Tafel slope of \\mathsf { 5 6 . ', 'This work provides a new insight for development in the commercial electrocatalysts for water splitting.\nIn this study, we have employed a simple dealloying method to fabricate FeCoNiCuMn high-entropy alloy electrocatalysts,with the matrix configuration entropy reaching $1 . 7 7 \\mathrm { R } > 1 . 5 \\mathrm { R }$ This approach offers significant advantages,such as minimizing waste during post-processing and eliminating the need for binders to adhere to the substrate.Under alkaline conditions,this HEAs electrocatalyst demonstrated extremely high electrocatalytic performance,outperforming most reported non-noble metal catalysts.The required HER overpotentials for this electrocatalyst were only $9 . 7 \\mathrm { m V }$ for $1 0 \\mathrm { m A c m ^ { - 2 } }$ and $8 7 . 8 \\mathrm { m V }$ for $1 0 0 \\mathrm { m A c m } ^ { - 2 }$ in 1 M KOH.After dealloying,the FeCoNiCuMn high-entropy alloy showed hydrogen evolution performance close to that of the commercial 20 wt $\\%$ Pt/C electrode.', 'The tests were conducted at a scan rate of $5 ~ \\mathrm { ~ m V ~ } \\mathrm { ~ s ^ { - 1 } }$ ，and all data were iRcorrecte
26 | 2f72eb4a3df74a4bf724031fd7641f5c | {"extraction_results": [{"alloy_id": "FeCoNiCu", "performance": {"stability": {"source": [], "cycle_count": null, "test_method": "Unknown", "duration_hours": null, "degradation_details": null, "performance_retention": null}, "tafel_slope": {"unit": "mV dec^-1", "value": null, "source": []}, "overpotential": [], "supplementary_performance": []}, "experimental_conditions": {"test_setup": {"source": ["\nHerein,we report the design of highly efficient and durable catalysts by using non-noble HEA nanoparticles to disperse and stabilize noble metals (or other active metals) to form a hybrid structure.The non-noble HEA core (FeCoNiCu) was prepared via rapid high-temperature shock of salt precursors loaded on the carbonized wood (CW) substrates,41 followed by galvanic displacement in a dilute $\\mathrm { H } _ { 2 } \\mathrm { P t C l } _ { 6 }$ solution to achieve HEA@Pt with Pt exposed on the surface of HEA. Compared with commercial $\\mathrm { P t } / \\mathrm { C }$ ,Pt,and homogeneous FeCoNiCuPt HEA (HEAPt), the hybrid HEA@Pt inherits the multielement regulation effect and entropy stabilization of HEA support, while exposing precious metal Pt on the particle surface to efficiently improve activity (Figure 1A). ", "\n# 2RESULTS AND DISCUSSION\n\nCW was used as the substrate for catalysts loading. ", "CW has numerous vertically aligned channels with a diameter of ${ \\sim } 3 8 \\ \\mu \\mathrm { m }$ along the growth direction,which are beneficial for precursor impregnation and uniform catalysts loading. "], "scan_rate": null, "substrate": "carbonized wood (CW)", "ir_compensation": null}, "electrolyte": {"source": ["The as-prepared HEA@Pt sample was used as a working electrode in1 M KOH solution. "], "ph_value": null, "concentration_molar": "1.0 M", "electrolyte_composition": "KOH"}, "synthesis_method": {"method": "rapid high-temperature shock", "source": ["Herein, we report a hybrid catalysts design featuring noble metal clusters (e.g., Pt) uniformly dispersed and stabilized on high-entropy alloy nanoparticles (HEA, e.g., FeCoNiCu), denoted as HEA@Pt, which is prepared via ultra-fast shock synthesis ( \\sim 300 \\mathrm{ms} ) for HEA alloying combined with Pt galvanic replacement for surface anchoring. ", "\nHerein,we report the design of highly efficient and durable catalysts by using non-noble HEA nanoparticles to disperse and stabilize noble metals (or other active metals) to form a hybrid structure.The non-noble HEA core (FeCoNiCu) was prepared via rapid high-temperature shock of salt precursors loaded on the carbonized wood (CW) substrates,41 followed by galvanic displacement in a dilute $\\mathrm { H } _ { 2 } \\mathrm { P t C l } _ { 6 }$ solution to achieve HEA@Pt with Pt exposed on the surface of HEA. Compared with commercial $\\mathrm { P t } / \\mathrm { C }$ ,Pt,and homogeneous FeCoNiCuPt HEA (HEAPt), the hybrid HEA@Pt inherits the multielement regulation effect and entropy stabilization of HEA support, while exposing precious metal Pt on the particle surface to efficiently improve activity (Figure 1A). ", "Typically, precursor's solutions $\\left( 0 . 0 5 \\mathrm { m o l / L } \\right)$ with metal salts in an equal mole ratio were dropped on a CW. When a current pulse (25 A, $3 0 0 ~ \\mathrm { { m s } } ,$ ） is applied through the CW loaded with salt precursors in Ar atmosphere,the CW is instantly heated to $1 2 7 0 \\ \\mathrm { K }$ in $3 0 0 ~ \\mathrm { { m s } }$ (Figure 2B). "], "key_parameters": "1270 K, 300 ms"}, "other_environmental_params": []}}, {"alloy_id": "FeCoNiCuPt (HEA-Pt)", "performance": {"stability": {"source": [], "cycle_count": null, "test_method": "Unknown", "duration_hours": null, "degradation_details": null, "performance_retention": null}, "tafel_slope": {"unit": "mV dec^-1", "value": "75.7", "source": ["The Tafel slope of HEA@Pt was $3 0 . 6 \\mathrm { m V } ,$ /dec, lower than that of HEA-Pt $( 7 5 . 7 \\ \\mathrm { m V / d e c } )$ , Pt nanoparticles $\\left( 3 2 . 3 ~ \\mathrm { m V / d e c } \\right)$ ,and commercial $\\mathrm { P t } / \\mathrm { C }$ 0 $4 7 . 2 \\ : \\mathrm { m V / d e c } )$ _， which indicates fast HER catalytic kinetics of the HEA@Pt (Figure 4D).We also tested the electrochemical impedance spectrum to evaluate the charge transport capacity. "]}, "overpotential": [{"unit": "mV", "value": "33", "source": ["The CW and HEA show negligible HER activity (Supporting information Figure Sl6),indicating that they do not contribute to HER performance and Pt is the main active site in HER.As shown in Figure 4B,the HEA@Pt catalyst shows improved HER activity, compared with HEA-Pt, Pt nanoparticles,and commercial $\\mathrm { P t } / \\mathrm { C }$ .As an important indicator of HER performance, the $\\mathrm { H E A @ P t }$ catalyst displays a low overpotential of $1 3 . 7 \\mathrm { m V }$ at a current density of $1 0 \\mathrm { m A } / \\mathrm { c m } ^ { 2 }$ ,which is smaller than that of HEA-Pt ( $( 3 3 \\mathrm { m V } )$ _， Pt nanoparticle $( 1 6 ~ \\mathrm { m V } )$ ,and commercial $\\mathrm { P t } / \\mathrm { C }$ $2 6 . 5 \\mathrm { m V } )$ (Figure 4C). "], "current_density": "10 mA cm^-2"}], "supplementary_performance": [{"key": "mass activity", "value": "25 A/g_Pt", "source": ["\nAs a result, the HEA@Pt displays a low Pt loading of $0 . 3 5 \\mathrm { w t . \\% }$ and high HER mass activity of $2 3 5 \\mathrm { A } / \\mathrm { g } _ { \\mathrm { P t } }$ ,which is a 9.4-times and 3.6-times enhancement compared to that of the HEA-Pt ( $( 2 5 \\mathrm { A } / \\mathrm { g } _ { \\mathrm { P t } } )$ and I $\\mathrm { \\bf { \\Omega } } ^ { \\mathrm { { \\bf { \\Lambda } } } } ( 6 5 \\mathrm { \\bf { A } } / \\mathrm { \\bf { g } } _ { \\mathrm { p t } } )$ (Figure 1C). ", "At $- 0 . 0 5 \\mathrm { V } ,$ the gravimetric current density of HEA@Pt is $2 3 5 ~ \\mathrm { A } / \\mathrm { g } _ { \\mathrm { P t } }$ ,which is a 9.4-,3.6-,and 1.9-times enhancement compared to that of the HEA-Pt $( 2 5 \\mathrm { \\ A } / \\mathrm { g } _ { \\mathrm { p t } } )$ ，Pt (65 $\\bf { A } / g _ { \\mathrm { { P t } } } )$ ，and commercial $\\mathrm { P t } / \\mathrm { C }$ (120 $\\bf { A } / \\{ g _ { \\mathrm { p t } } \\}$ ） (Figure 4F), confirming the superior performance and efficient utilization of noble Pt in HEA@Pt. Even compared with other Pt-based catalysts, the hybrid HEA@Pt catalyst still presents extraordinary HER performance with low overpotential (Figure 4g)， indicating the advantage of hybrid high-entropy design (HEA support and Pt exposure).3,29,48-54"]}, {"key": "gravimetric current density", "value": "25 A/g_Pt", "source": ["At $- 0 . 0 5 \\mathrm { V } ,$ the gravimetric current density of HEA@Pt is $2 3 5 ~ \\mathrm { A } / \\mathrm { g } _ { \\mathrm { P t } }$ ,which is a 9.4-,3.6-,and 1.9-times enhancement compared to that of the HEA-Pt $( 2 5 \\mathrm { \\ A } / \\mathrm { g } _ { \\mathrm { p t } } )$ ，Pt (65 $\\bf { A } / g _ { \\mathrm { { P t } } } )$ ，and commercial $\\mathrm { P t } / \\mathrm { C }$ (120 $\\bf { A } / \\{ g _ { \\mathrm { p t } } \\}$ ） (Figure 4F), confirming the superior performance and efficient utilization of noble Pt in HEA@Pt. Even compared with other Pt-based catalysts, the hybrid HEA@Pt catalyst still presents extraordinary HER performance with low overpotential (Figure 4g)， indicating the advantage of hybrid high-entropy design (HEA support and Pt exposure).3,29,48-54"]}, {"key": "double-layer capacitance", "value": "39 mF/cm^2", "source": ["The ECSA was derived from the equation $\\mathrm { E C S A } = C _ { \\mathrm { d l } } / C _ { \\mathrm { s } }$ ，where $C \\mathbf { s }$ is the specific capacitance and the value of $4 0 \\ \\mu \\mathrm { F } / \\mathrm { c m } ^ { 2 }$ was adopted to calculate the ECSA. Cyclic voltammetry curves at different scan rates in non-Faradic reaction areas are tested to obtain double-layer capacitance $( C _ { \\mathrm { d l } } )$ : HEA@Pt (47 $\\mathrm { m F } / \\mathrm { c m } ^ { 2 } .$ ,HEA-Pt $\\left( 3 9 \\mathrm { m F } / \\mathrm { c m } ^ { 2 } \\right)$ ,and $\\mathrm { P t } \\left( 3 2 \\mathrm { m F } / \\mathrm { c m } ^ { 2 } \\right)$ (Supporting information Figure S18). "]}, {"key": "ECSA", "value": "975 cm^2_ECSA", "source": ["Thus, the ECSA values of HEA@Pt, HEA-Pt, and Pt are $1 1 7 5 / \\mathrm { c m } ^ { 2 } \\mathrm { _ { E C S A } }$ $9 7 5 / { \\mathrm { c m } } ^ { 2 } { _ { \\mathrm { E C S A } } }$ ， and $8 0 0 / { \\mathrm { c m } } ^ { 2 } { _ { \\mathrm { E C S A } } }$ (Supporting information Figure S19), indicating that the HEA@Pt possesses slightly more active sites.After being normalized by ECSA, the intrinsic activity of HEA@Pt is still higher than that of HEA-Pt and Pt (Supporting information Figure S20). "]}, {"key": "intrinsic activity (ECSA-normalized)", "value": "-0.04 mA/cm^2_ECSA at -0.1 V", "source": ["At $- 0 . 1 \\mathrm { V } ,$ the current densities normalized by ECSA are $- 0 . 1 \\mathrm { m A } / \\mathrm { c m } _ { \\mathrm { \\ E C S A } } ^ { 2 }$ ， $- 0 . 0 4 \\mathrm { m A } / \\mathrm { c m } ^ { 2 } \\mathrm { _ { E C S A } }$ ,and $- 0 . 0 9 \\mathrm { m A } / \\mathrm { c m } ^ { 2 } \\mathrm { _ { E C S A } }$ for HEA@Pt, HEA-Pt, and Pt, respectively. "]}]}, "experimental_conditions": {"test_setup": {"source": ["\nHerein,we report the design of highly efficient and durable catalysts by using non-noble HEA nanoparticles to disperse and stabilize noble metals (or other active metals) to form a hybrid structure.The non-noble HEA core (FeCoNiCu) was prepared via rapid high-temperature shock of salt precursors loaded on the carbonized wood (CW) substrates,41 followed by galvanic displacement in a dilute $\\mathrm { H } _ { 2 } \\mathrm { P t C l } _ { 6 }$ solution to achieve HEA@Pt with Pt exposed on the surface of HEA. Compared with commercial $\\mathrm { P t } / \\mathrm { C }$ ,Pt,and homogeneous FeCoNiCuPt HEA (HEAPt), the hybrid HEA@Pt inherits the multielement regulation effect and entropy stabilization of HEA support, while exposing precious metal Pt on the particle surface to efficiently improve activity (Figure 1A). ", "\n# 2RESULTS AND DISCUSSION\n\nCW was used as the substrate for catalysts loading. ", "CW has numerous vertically aligned channels with a diameter of ${ \\sim } 3 8 \\ \\mu \\mathrm { m }$ along the growth direction,which are beneficial for precursor impregnation and uniform catalysts loading. "], "scan_rate": null, "substrate": "carbonized wood (CW)", "ir_compensation": null}, "electrolyte": {"source": ["The as-prepared HEA@Pt sample was used as a working electrode in1 M KOH solution. "], "ph_value": null, "concentration_molar": "1.0 M", "electrolyte_composition": "KOH"}, "synthesis_method": {"method": "high-temperature shock", "source": ["The X-ray diffraction (XRD) was conducted to investigate the phase structure of the as-prepared HEA.As shown in Figure 2G,the diffraction peaks show the singlephase face-centered-cubic structure of HEA,indicating the successful synthesis of HEA.We also prepared two control samples through the high-temperature shock method including the homogeneous HEA FeCoNiCuPt (HEA-Pt) and Pt catalysts (Supporting information Figures S4 and S5)."], "key_parameters": null}, "other_environmental_params": []}}, {"alloy_id": "HEA@Pt", "performance": {"stability": {"source": ["The HEA@Pt also shows significantly improved stability and slight fluctuations during $1 0 0 \\ \\mathrm { h }$ stability test and negligible change at last. ", "Compared to commercial $\\mathrm { P t } / \\mathrm { C }$ ,the potential of the as-prepared Pt increased slightly $( 2 4 ~ \\mathrm { m V } )$ after $^ { 1 2 \\mathrm { ~ h ~ } }$ test, indicating that our high-temperature technology can strengthen the bonding between Pt nanoparticles and CW substrate and improve the stability of $\\mathrm { P t }$ nanoparticles.55 In contrast, the HEA@Pt shows significantly improved stability and slight fluctuations during $1 0 0 \\mathrm { { h } }$ stability test and negligible change at last.Postanalysis revealed that the catalysts still maintained a stable crystal structure and the nanoparticles were uniformly anchored on CW (Supporting information Figure S22). "], "cycle_count": null, "test_method": "Chronopotentiometry", "duration_hours": "100", "degradation_details": "slight fluctuations and negligible change at last", "performance_retention": null}, "tafel_slope": {"unit": "mV dec^-1", "value": "30.6", "source": ["The Tafel slope of HEA@Pt was $3 0 . 6 \\mathrm { m V } ,$ /dec, lower than that of HEA-Pt $( 7 5 . 7 \\ \\mathrm { m V / d e c } )$ , Pt nanoparticles $\\left( 3 2 . 3 ~ \\mathrm { m V / d e c } \\right)$ ,and commercial $\\mathrm { P t } / \\mathrm { C }$ 0 $4 7 . 2 \\ : \\mathrm { m V / d e c } )$ _， which indicates fast HER catalytic kinetics of the HEA@Pt (Figure 4D).We also tested the electrochemical impedance spectrum to evaluate the charge transport capacity. "]}, "overpotential": [{"unit": "mV", "value": "13.7", "source": ["The CW and HEA show negligible HER activity (Supporting information Figure Sl6),indicating that they do not contribute to HER performance and Pt is the main active site in HER.As shown in Figure 4B,the HEA@Pt catalyst shows improved HER activity, compared with HEA-Pt, Pt nanoparticles,and commercial $\\mathrm { P t } / \\mathrm { C }$ .As an important indicator of HER performance, the $\\mathrm { H E A @ P t }$ catalyst displays a low overpotential of $1 3 . 7 \\mathrm { m V }$ at a current density of $1 0 \\mathrm { m A } / \\mathrm { c m } ^ { 2 }$ ,which is smaller than that of HEA-Pt ( $( 3 3 \\mathrm { m V } )$ _， Pt nanoparticle $( 1 6 ~ \\mathrm { m V } )$ ,and commercial $\\mathrm { P t } / \\mathrm { C }$ $2 6 . 5 \\mathrm { m V } )$ (Figure 4C). "], "current_density": "10 mA cm^-2"}], "supplementary_performance": [{"key": "mass activity", "value": "235 A/g_Pt", "source": ["As an example in the hydrogen evolution reaction, HEA@Pt achieved a significant mass activity of 235 \\mathrm{A}/ \\mathrm{g}_{\\mathrm{Pt}} , which is 9.4, 3.6, and 1.9-times higher compared to that of homogeneous FeCoNiCuPt (HEA-Pt), Pt, and commercial \\mathrm{Pt}/ \\mathrm{C} , respectively. ", "\nAs a result, the HEA@Pt displays a low Pt loading of $0 . 3 5 \\mathrm { w t . \\% }$ and high HER mass activity of $2 3 5 \\mathrm { A } / \\mathrm { g } _ { \\mathrm { P t } }$ ,which is a 9.4-times and 3.6-times enhancement compared to that of the HEA-Pt ( $( 2 5 \\mathrm { A } / \\mathrm { g } _ { \\mathrm { P t } } )$ and I $\\mathrm { \\bf { \\Omega } } ^ { \\mathrm { { \\bf { \\Lambda } } } } ( 6 5 \\mathrm { \\bf { A } } / \\mathrm { \\bf { g } } _ { \\mathrm { p t } } )$ (Figure 1C). ", "At $- 0 . 0 5 \\mathrm { V } ,$ the gravimetric current density of HEA@Pt is $2 3 5 ~ \\mathrm { A } / \\mathrm { g } _ { \\mathrm { P t } }$ ,which is a 9.4-,3.6-,and 1.9-times enhancement compared to that of the HEA-Pt $( 2 5 \\mathrm { \\ A } / \\mathrm { g } _ { \\mathrm { p t } } )$ ，Pt (65 $\\bf { A } / g _ { \\mathrm { { P t } } } )$ ，and commercial $\\mathrm { P t } / \\mathrm { C }$ (120 $\\bf { A } / \\{ g _ { \\mathrm { p t } } \\}$ ） (Figure 4F), confirming the superior performance and efficient utilization of noble Pt in HEA@Pt. Even compared with other Pt-based catalysts, the hybrid HEA@Pt catalyst still presents extraordinary HER performance with low overpotential (Figure 4g)， indicating the advantage of hybrid high-entropy design (HEA support and Pt exposure).3,29,48-54"]}, {"key": "gravimetric current density", "value": "235 A/g_Pt at -0.05 V", "source": ["At $- 0 . 0 5 \\mathrm { V } ,$ the gravimetric current density of HEA@Pt is $2 3 5 ~ \\mathrm { A } / \\mathrm { g } _ { \\mathrm { P t } }$ ,which is a 9.4-,3.6-,and 1.9-times enhancement compared to that of the HEA-Pt $( 2 5 \\mathrm { \\ A } / \\mathrm { g } _ { \\mathrm { p t } } )$ ，Pt (65 $\\bf { A } / g _ { \\mathrm { { P t } } } )$ ，and commercial $\\mathrm { P t } / \\mathrm { C }$ (120 $\\bf { A } / \\{ g _ { \\mathrm { p t } } \\}$ ） (Figure 4F), confirming the superior performance and efficient utilization of noble Pt in HEA@Pt. Even compared with other Pt-based catalysts, the hybrid HEA@Pt catalyst still presents extraordinary HER performance with low overpotential (Figure 4g)， indicating the advantage of hybrid high-entropy design (HEA support and Pt exposure).3,29,48-54"]}, {"key": "double-layer capacitance", "value": "47 mF/cm^2", "source": ["The ECSA was derived from the equation $\\mathrm { E C S A } = C _ { \\mathrm { d l } } / C _ { \\mathrm { s } }$ ，where $C \\mathbf { s }$ is the specific capacitance and the value of $4 0 \\ \\mu \\mathrm { F } / \\mathrm { c m } ^ { 2 }$ was adopted to calculate the ECSA. Cyclic voltammetry curves at different scan rates in non-Faradic reaction areas are tested to obtain double-layer capacitance $( C _ { \\mathrm { d l } } )$ : HEA@Pt (47 $\\mathrm { m F } / \\mathrm { c m } ^ { 2 } .$ ,HEA-Pt $\\left( 3 9 \\mathrm { m F } / \\mathrm { c m } ^ { 2 } \\right)$ ,and $\\mathrm { P t } \\left( 3 2 \\mathrm { m F } / \\mathrm { c m } ^ { 2 } \\right)$ (Supporting information Figure S18). "]}, {"key": "ECSA", "value": "1175 cm^2_ECSA", "source": ["Thus, the ECSA values of HEA@Pt, HEA-Pt, and Pt are $1 1 7 5 / \\mathrm { c m } ^ { 2 } \\mathrm { _ { E C S A } }$ $9 7 5 / { \\mathrm { c m } } ^ { 2 } { _ { \\mathrm { E C S A } } }$ ， and $8 0 0 / { \\mathrm { c m } } ^ { 2 } { _ { \\mathrm { E C S A } } }$ (Supporting information Figure S19), indicating that the HEA@Pt possesses slightly more active sites.After being normalized by ECSA, the intrinsic activity of HEA@Pt is still higher than that of HEA-Pt and Pt (Supporting information Figure S20). "]}, {"key": "intrinsic activity (ECSA-normalized)", "value": "-0.1 mA/cm^2_ECSA at -0.1 V", "source": ["At $- 0 . 1 \\mathrm { V } ,$ the current densities normalized by ECSA are $- 0 . 1 \\mathrm { m A } / \\mathrm { c m } _ { \\mathrm { \\ E C S A } } ^ { 2 }$ ， $- 0 . 0 4 \\mathrm { m A } / \\mathrm { c m } ^ { 2 } \\mathrm { _ { E C S A } }$ ,and $- 0 . 0 9 \\mathrm { m A } / \\mathrm { c m } ^ { 2 } \\mathrm { _ { E C S A } }$ for HEA@Pt, HEA-Pt, and Pt, respectively. "]}, {"key": "electrochemical impedance", "value": "small semicircle diameter (small impedance)", "source": ["As shown in Supporting information Figure Sl7, the HEA@Pt possesses a small semicircle diameter, indicating the small impedance and fast electron transport, beneficial for the HER performance improvement."]}]}, "experimental_conditions": {"test_setup": {"source": ["\nHerein,we report the design of highly efficient and durable catalysts by using non-noble HEA nanoparticles to disperse and stabilize noble metals (or other active metals) to form a hybrid structure.The non-noble HEA core (FeCoNiCu) was prepared via rapid high-temperature shock of salt precursors loaded on the carbonized wood (CW) substrates,41 followed by galvanic displacement in a dilute $\\mathrm { H } _ { 2 } \\mathrm { P t C l } _ { 6 }$ solution to achieve HEA@Pt with Pt exposed on the surface of HEA. Compared with commercial $\\mathrm { P t } / \\mathrm { C }$ ,Pt,and homogeneous FeCoNiCuPt HEA (HEAPt), the hybrid HEA@Pt inherits the multielement regulation effect and entropy stabilization of HEA support, while exposing precious metal Pt on the particle surface to efficiently improve activity (Figure 1A). ", "\n# 2RESULTS AND DISCUSSION\n\nCW was used as the substrate for catalysts loading. ", "CW has numerous vertically aligned channels with a diameter of ${ \\sim } 3 8 \\ \\mu \\mathrm { m }$ along the growth direction,which are beneficial for precursor impregnation and uniform catalysts loading. ", "Moreover, compared with traditional carbon substrates, CW derived from natural wood has some special advantages including abundance,low cost, straight channels,and hierarchical porous structure, beneficial for electrolyte access and gas release,and therefore,higher catalytic performance.As shown in Figure 3L,the HEA@Pt/CW displays the highest HER catalytic performance and low overpotential at a current density of $1 0 \\ \\mathrm { m A } / \\mathrm { c m } ^ { 2 }$ , compared with HEA@Pt/CP, $\\mathrm { H E A @ P t / C C }$ ,and HEA@Pt/CNF electrodes,attributed to the ideal CW substrate with high conductivity and hierarchical porous structure. "], "scan_rate": null, "substrate": "carbonized wood (CW)", "ir_compensation": null}, "electrolyte": {"source": ["The as-prepared HEA@Pt sample was used as a working electrode in1 M KOH solution. "], "ph_value": null, "concentration_molar": "1.0 M", "electrolyte_composition": "KOH"}, "synthesis_method": {"method": "rapid high-temperature shock combined with galvanic displacement", "source": ["Herein, we report a hybrid catalysts design featuring noble metal clusters (e.g., Pt) uniformly dispersed and stabilized on high-entropy alloy nanoparticles (HEA, e.g., FeCoNiCu), denoted as HEA@Pt, which is prepared via ultra-fast shock synthesis ( \\sim 300 \\mathrm{ms} ) for HEA alloying combined with Pt galvanic replacement for surface anchoring. ", "\nHerein,we report the design of highly efficient and durable catalysts by using non-noble HEA nanoparticles to disperse and stabilize noble metals (or other active metals) to form a hybrid structure.The non-noble HEA core (FeCoNiCu) was prepared via rapid high-temperature shock of salt precursors loaded on the carbonized wood (CW) substrates,41 followed by galvanic displacement in a dilute $\\mathrm { H } _ { 2 } \\mathrm { P t C l } _ { 6 }$ solution to achieve HEA@Pt with Pt exposed on the surface of HEA. Compared with commercial $\\mathrm { P t } / \\mathrm { C }$ ,Pt,and homogeneous FeCoNiCuPt HEA (HEAPt), the hybrid HEA@Pt inherits the multielement regulation effect and entropy stabilization of HEA support, while exposing precious metal Pt on the particle surface to efficiently improve activity (Figure 1A). ", "Typically, precursor's solutions $\\left( 0 . 0 5 \\mathrm { m o l / L } \\right)$ with metal salts in an equal mole ratio were dropped on a CW. When a current pulse (25 A, $3 0 0 ~ \\mathrm { { m s } } ,$ ） is applied through the CW loaded with salt precursors in Ar atmosphere,the CW is instantly heated to $1 2 7 0 \\ \\mathrm { K }$ in $3 0 0 ~ \\mathrm { { m s } }$ (Figure 2B). ", "\nTo achieve the Pt uniform exposed on the surface of HEA,we adopted the galvanic displacement method to prepare the hybrid HEA@Pt catalyst.The above CW decorated with HEA nanoparticles was immersed into the Pt salt solution $( 0 . 0 5 \\mathrm { \\ m o l / L \\ H _ { 2 } P t C l _ { 6 } } )$ for 2 min to prepare HEA@Pt with Pt deposited on the surface of HEA.As shown in Figure 2F and Supporting information Figure S6, HEA@Pt nanoparticles are uniformly distributed and fixed on the surface of CW. After the galvanic displacement, the size $( 7 3 \\pm 3 0 ~ \\mathrm { n m } )$ ）of HEA@Pt nanoparticles became smaller, indicating that the HEA was partly dissolved due to the fast galvanization.Energy dispersive spectroscopy (EDS) results show that the Fe,Co,Ni, Cu, and Pt uniformly distributed on the surface of CW (Supporting information Figure S7),indicating Pt successfully deposited.", "Thus, galvanization of 2 min and the CW substrate is an optimal condition for subsequent electrochemical tests."], "key_parameters": "1270 K, 300 ms; 0.05 mol/L H2PtCl6, 2 min"}, "other_environmental_params": [{"key": "Pt loading", "value": "0.35 wt.%", "source": ["\nAs a result, the HEA@Pt displays a low Pt loading of $0 . 3 5 \\mathrm { w t . \\% }$ and high HER mass activity of $2 3 5 \\mathrm { A } / \\mathrm { g } _ { \\mathrm { P t } }$ ,which is a 9.4-times and 3.6-times enhancement compared to that of the HEA-Pt ( $( 2 5 \\mathrm { A } / \\mathrm { g } _ { \\mathrm { P t } } )$ and I $\\mathrm { \\bf { \\Omega } } ^ { \\mathrm { { \\bf { \\Lambda } } } } ( 6 5 \\mathrm { \\bf { A } } / \\mathrm { \\bf { g } } _ { \\mathrm { p t } } )$ (Figure 1C). ", "In our work, the deposited Pt is less than the total amount of dissolved non-noble metals,attributed to the fast galvanization and detachment of some Pt clusters from the surface of HEA.Note, the Pt content (Pt mass percentage: $0 . 3 5 \\mathrm { w t . } \\%$ ,Pt atomic percentage: $9 \\mathrm { a t . } \\% )$ in the HEA@Pt sample is largely reduced compared with that of HEA-Pt ( $( 1 . 1 3 ~ \\mathrm { w t } . \\% )$ and P $\\tau \\left( 1 . 1 3 \\mathrm { w t . \\% } \\right)$ (Supporting information Figure SlO),indicating that our hybrid HEA design strategy effectively reduces the Pt loading."]}, {"key": "Pt atomic percentage", "value": "9 at.%", "source": ["In our work, the deposited Pt is less than the total amount of dissolved non-noble metals,attributed to the fast galvanization and detachment of some Pt clusters from the surface of HEA.Note, the Pt content (Pt mass percentage: $0 . 3 5 \\mathrm { w t . } \\%$ ,Pt atomic percentage: $9 \\mathrm { a t . } \\% )$ in the HEA@Pt sample is largely reduced compared with that of HEA-Pt ( $( 1 . 1 3 ~ \\mathrm { w t } . \\% )$ and P $\\tau \\left( 1 . 1 3 \\mathrm { w t . \\% } \\right)$ (Supporting information Figure SlO),indicating that our hybrid HEA design strategy effectively reduces the Pt loading."]}, {"key": "Pt salt solution concentration", "value": "0.05 mol/L H2PtCl6", "source": ["\nTo achieve the Pt uniform exposed on the surface of HEA,we adopted the galvanic displacement method to prepare the hybrid HEA@Pt catalyst.The above CW decorated with HEA nanoparticles was immersed into the Pt salt solution $( 0 . 0 5 \\mathrm { \\ m o l / L \\ H _ { 2 } P t C l _ { 6 } } )$ for 2 min to prepare HEA@Pt with Pt deposited on the surface of HEA.As shown in Figure 2F and Supporting information Figure S6, HEA@Pt nanoparticles are uniformly distributed and fixed on the surface of CW. After the galvanic displacement, the size $( 7 3 \\pm 3 0 ~ \\mathrm { n m } )$ ）of HEA@Pt nanoparticles became smaller, indicating that the HEA was partly dissolved due to the fast galvanization.Energy dispersive spectroscopy (EDS) results show that the Fe,Co,Ni, Cu, and Pt uniformly distributed on the surface of CW (Supporting information Figure S7),indicating Pt successfully deposited."]}, {"key": "galvanic replacement duration (optimized)", "value": "2 min", "source": ["Additionally, moderate Pt loading and the substrates are also critical to improving the performance.We optimized the Pt loading by controlling the reaction time for 30 s,1 min, $2 ~ \\mathrm { m i n }$ ,and $3 \\ \\mathrm { m i n }$ ,respectively.When used as a working electrode for the HER test for $2 \\mathrm { m i n }$ ,the one that displays the best HER performance and higher current density at the potential of $- 0 . 1$ V(Figure 3J and K).We observed that after 3 min replacement, the amount of the nanoparticles on the CW surface becomes less,and some nanoparticles are broken (Supporting information Figure Sl5), indicating the structural damage after too long galvanic replacement. ", "Thus, galvanization of 2 min and the CW substrate is an optimal condition for subsequent electrochemical tests."]}]}}, {"alloy_id": "FeCoNiCrMn (HEA-5)", "performance": {"stability": {"source": [], "cycle_count": null, "test_method": "Unknown", "duration_hours": null, "degradation_details": null, "performance_retention": null}, "tafel_slope": {"unit": "mV dec^-1", "value": null, "source": []}, "overpotential": [], "supplementary_performance": [{"key": "OER activity description", "value": "significantly lower OER activity as compared with HEA-5@Ir", "source": ["Note that the HEA-5 catalysts show significantly lower OER activity as compared with HEA$5 @ \\operatorname { I r } _ { : }$ ，namely,Ir is still the active site in OER (Supporting information Figure S24B). "]}]}, "experimental_conditions": {"test_setup": {"source": ["\n# 2RESULTS AND DISCUSSION\n\nCW was used as the substrate for catalysts loading. ", "CW has numerous vertically aligned channels with a diameter of ${ \\sim } 3 8 \\ \\mu \\mathrm { m }$ along the growth direction,which are beneficial for precursor impregnation and uniform catalysts loading. "], "scan_rate": null, "substrate": "carbonized wood (CW)", "ir_compensation": null}, "electrolyte": {"source": ["The OER performance was investigated in a 1 M KOH solution.As shown in Supporting information Figure S24A,the CW shows negligible OER performance, indicating the CW does not contribute to the OER performance.As shown in Figure 5A, the HEA-5@Ir exhibits better OER performance,compared with the HEA-Ir, Ir,and commercial $\\mathrm { R u O } _ { 2 }$ . "], "ph_value": null, "concentration_molar": "1.0 M", "electrolyte_composition": "KOH"}, "synthesis_method": {"method": "high-temperature shock synthesis", "source": ["Typically, precursor's solutions $\\left( 0 . 0 5 \\mathrm { m o l / L } \\right)$ with metal salts in an equal mole ratio were dropped on a CW. When a current pulse (25 A, $3 0 0 ~ \\mathrm { { m s } } ,$ ） is applied through the CW loaded with salt precursors in Ar atmosphere,the CW is instantly heated to $1 2 7 0 \\ \\mathrm { K }$ in $3 0 0 ~ \\mathrm { { m s } }$ (Figure 2B). "], "key_parameters": "1270 K, 300 ms"}, "other_environmental_params": []}}, {"alloy_id": "FeCoNiCrMn@Ir (HEA-5@Ir)", "performance": {"stability": {"source": ["We also tested the stability of these catalysts (Figure 5F),where the overpotential obviously increased after the $^ \\textrm { \\scriptsize 7 h }$ test for Ir, while the overpotential of HEA-5@Ir has a negligible change after the $^ { 1 2 \\mathrm { ~ h ~ } }$ test,indicating that the HEA-5 could effectively stabilize Ir nanoparticles. "], "cycle_count": null, "test_method": "Chronopotentiometry", "duration_hours": "12", "degradation_details": "negligible change", "performance_retention": null}, "tafel_slope": {"unit": "mV dec^-1", "value": "64.4", "source": ["The HEA-5@Ir also exhibits a small Tafel slope value of $6 4 . 4 \\mathrm { \\ m V / d e c }$ ，compared to HEA-Ir( $\\mathrm { 7 4 . 9 ~ m V / d e c } )$ ,Ir $\\mathrm { 7 8 ~ m V / d e c } )$ ,and commercial $\\mathrm { R u O } _ { 2 }$ $( 9 5 ~ \\mathrm { m V / d e c } )$ (Figure 5C), suggesting the fast reaction kinetics of HEA-5@Ir. The double-layer capacitance of HEA@Ir is $3 6 3 \\mathrm { m F / c m } ^ { 2 }$ ,larger than that of HEA-Ir (198 $\\mathrm { m F } / { \\mathrm { c m } } ^ { 2 } )$ and Ir $( 1 4 6 \\mathrm { \\ m F / c m } ^ { 2 } )$ ）(Supporting information Figure S25),indicating more active sites of HEA@Ir. The HEA@Ir shows a smaller semicircle diameter than that of HEA-Ir and Ir (Supporting information Figure S26), indicating a faster electron transportation capacity."]}, "overpotential": [{"unit": "mV", "value": "180", "source": ["The overpotential of HEA@Ir is 180 and $3 0 0 ~ \\mathrm { m V }$ at a current density of 10 and $1 0 0 \\mathrm { \\ m A } / \\mathrm { c m } ^ { 2 }$ , lower than that of HEA-Ir (240 and $3 2 0 ~ \\mathrm { m V } ,$ , Ir (280 and $3 7 0 ~ \\mathrm { m V } ,$ ）， and commercial ${ \\mathrm { R u O } } _ { 2 }$ (323 and $4 6 3 \\mathrm { m V }$ )(Figure 5B), indicating our hybrid design is also applicable to improve the OER performance. "], "current_density": "10 mA cm^-2"}, {"unit": "mV", "value": "300", "source": ["The overpotential of HEA@Ir is 180 and $3 0 0 ~ \\mathrm { m V }$ at a current density of 10 and $1 0 0 \\mathrm { \\ m A } / \\mathrm { c m } ^ { 2 }$ , lower than that of HEA-Ir (240 and $3 2 0 ~ \\mathrm { m V } ,$ , Ir (280 and $3 7 0 ~ \\mathrm { m V } ,$ ）， and commercial ${ \\mathrm { R u O } } _ { 2 }$ (323 and $4 6 3 \\mathrm { m V }$ )(Figure 5B), indicating our hybrid design is also applicable to improve the OER performance. "], "current_density": "100 mA cm^-2"}], "supplementary_performance": [{"key": "mass activity", "value": "276 A/g_Ir/Ru at overpotential of 300 mV", "source": ["Our strategy can also be easily expanded to design other HEA hybrid structures such as FeCoNiCrMn@Ir (HEA-5@Ir) for efficient OER. The mass activity of HEA-5@Ir $( 2 7 6 \\mathrm { A } / \\mathrm { g } _ { \\mathrm { I r / R u } } )$ is 2.4-,9.9-,and 46-times at the overpotential of $3 0 0 \\mathrm { m V }$ compared to that of the HEAIr (114 $\\mathbf { A } / \\mathbf { g } _ { \\mathrm { I r / R u } } )$ ,Ir $( 2 8 \\mathrm { { A } / \\mathrm { { g } _ { I r / R u } ) } }$ ,and commercial ${ \\mathrm { R u O } } _ { 2 }$ (6 $\\mathrm { A } / \\mathrm { g } _ { \\mathrm { I r / R u } } )$ . ", "As shown in Figure 5D, the HEA-5@Ir showed remarkable enhanced gravimetric current density compared to the HEA-Ir and Ir. The gravimetric current density of HEA-5@Ir (2 $7 6 ~ \\mathrm { A / g _ { I r / R u } } )$ at the overpotential of $3 0 0 ~ \\mathrm |  | {"extraction_results": [{"alloy_id": "FeCoNiCu", "performance": {"stability": {"source": [], "cycle_count": null, "test_method": "Unknown", "duration_hours": null, "degradation_details": null, "performance_retention": null}, "tafel_slope": {"unit": "mV dec^-1", "value": null, "source": []}, "overpotential": [], "supplementary_performance": []}, "experimental_conditions": {"test_setup": {"source": ["\nHerein,we report the design of highly efficient and durable catalysts by using non-noble HEA nanoparticles to disperse and stabilize noble metals (or other active metals) to form a hybrid structure.The non-noble HEA core (FeCoNiCu) was prepared via rapid high-temperature shock of salt precursors loaded on the carbonized wood (CW) substrates,41 followed by galvanic displacement in a dilute $\\mathrm { H } _ { 2 } \\mathrm { P t C l } _ { 6 }$ solution to achieve HEA@Pt with Pt exposed on the surface of HEA. Compared with commercial $\\mathrm { P t } / \\mathrm { C }$ ,Pt,and homogeneous FeCoNiCuPt HEA (HEAPt), the hybrid HEA@Pt inherits the multielement regulation effect and entropy stabilization of HEA support, while exposing precious metal Pt on the particle surface to efficiently improve activity (Figure 1A). ", "\n# 2RESULTS AND DISCUSSION\n\nCW was used as the substrate for catalysts loading. ", "CW has numerous vertically aligned channels with a diameter of ${ \\sim } 3 8 \\ \\mu \\mathrm { m }$ along the growth direction,which are beneficial for precursor impregnation and uniform catalysts loading. "], "scan_rate": null, "substrate": "carbonized wood (CW)", "ir_compensation": null}, "electrolyte": {"source": ["The as-prepared HEA@Pt sample was used as a working electrode in1 M KOH solution. "], "ph_value": null, "concentration_molar": "1.0 M", "electrolyte_composition": "KOH"}, "synthesis_method": {"method": "rapid high-temperature shock", "source": ["Herein, we report a hybrid catalysts design featuring noble metal clusters (e.g., Pt) uniformly dispersed and stabilized on high-entropy alloy nanoparticles (HEA, e.g., FeCoNiCu), denoted as HEA@Pt, which is prepared via ultra-fast shock synthesis ( \\sim 300 \\mathrm{ms} ) for HEA alloying combined with Pt galvanic replacement for surface anchoring. ", "\nHerein,we report the design of highly efficient and durable catalysts by using non-noble HEA nanoparticles to disperse and stabilize noble metals (or other active metals) to form a hybrid structure.The non-noble HEA core (FeCoNiCu) was prepared via rapid high-temperature shock of salt precursors loaded on the carbonized wood (CW) substrates,41 followed by galvanic displacement in a dilute $\\mathrm { H } _ { 2 } \\mathrm { P t C l } _ { 6 }$ solution to achieve HEA@Pt with Pt exposed on the surface of HEA. Compared with commercial $\\mathrm { P t } / \\mathrm { C }$ ,Pt,and homogeneous FeCoNiCuPt HEA (HEAPt), the hybrid HEA@Pt inherits the multielement regulation effect and entropy stabilization of HEA support, while exposing precious metal Pt on the particle surface to efficiently improve activity (Figure 1A). ", "Typically, precursor's solutions $\\left( 0 . 0 5 \\mathrm { m o l / L } \\right)$ with metal salts in an equal mole ratio were dropped on a CW. When a current pulse (25 A, $3 0 0 ~ \\mathrm { { m s } } ,$ ） is applied through the CW loaded with salt precursors in Ar atmosphere,the CW is instantly heated to $1 2 7 0 \\ \\mathrm { K }$ in $3 0 0 ~ \\mathrm { { m s } }$ (Figure 2B). "], "key_parameters": "1270 K, 300 ms"}, "other_environmental_params": []}}, {"alloy_id": "FeCoNiCuPt (HEA-Pt)", "performance": {"stability": {"source": [], "cycle_count": null, "test_method": "Unknown", "duration_hours": null, "degradation_details": null, "performance_retention": null}, "tafel_slope": {"unit": "mV dec^-1", "value": "75.7", "source": ["The Tafel slope of HEA@Pt was $3 0 . 6 \\mathrm { m V } ,$ /dec, lower than that of HEA-Pt $( 7 5 . 7 \\ \\mathrm { m V / d e c } )$ , Pt nanoparticles $\\left( 3 2 . 3 ~ \\mathrm { m V / d e c } \\right)$ ,and commercial $\\mathrm { P t } / \\mathrm { C }$ 0 $4 7 . 2 \\ : \\mathrm { m V / d e c } )$ _， which indicates fast HER catalytic kinetics of the HEA@Pt (Figure 4D).We also tested the electrochemical impedance spectrum to evaluate the charge transport capacity. "]}, "overpotential": [{"unit": "mV", "value": "33", "source": ["The CW and HEA show negligible HER activity (Supporting information Figure Sl6),indicating that they do not contribute to HER performance and Pt is the main active site in HER.As shown in Figure 4B,the HEA@Pt catalyst shows improved HER activity, compared with HEA-Pt, Pt nanoparticles,and commercial $\\mathrm { P t } / \\mathrm { C }$ .As an important indicator of HER performance, the $\\mathrm { H E A @ P t }$ catalyst displays a low overpotential of $1 3 . 7 \\mathrm { m V }$ at a current density of $1 0 \\mathrm { m A } / \\mathrm { c m } ^ { 2 }$ ,which is smaller than that of HEA-Pt ( $( 3 3 \\mathrm { m V } )$ _， Pt nanoparticle $( 1 6 ~ \\mathrm { m V } )$ ,and commercial $\\mathrm { P t } / \\mathrm { C }$ $2 6 . 5 \\mathrm { m V } )$ (Figure 4C). "], "current_density": "10 mA cm^-2"}], "supplementary_performance": [{"key": "mass activity", "value": "25 A/g_Pt", "source": ["\nAs a result, the HEA@Pt displays a low Pt loading of $0 . 3 5 \\mathrm { w t . \\% }$ and high HER mass activity of $2 3 5 \\mathrm { A } / \\mathrm { g } _ { \\mathrm { P t } }$ ,which is a 9.4-times and 3.6-times enhancement compared to that of the HEA-Pt ( $( 2 5 \\mathrm { A } / \\mathrm { g } _ { \\mathrm { P t } } )$ and I $\\mathrm { \\bf { \\Omega } } ^ { \\mathrm { { \\bf { \\Lambda } } } } ( 6 5 \\mathrm { \\bf { A } } / \\mathrm { \\bf { g } } _ { \\mathrm { p t } } )$ (Figure 1C). ", "At $- 0 . 0 5 \\mathrm { V } ,$ the gravimetric current density of HEA@Pt is $2 3 5 ~ \\mathrm { A } / \\mathrm { g } _ { \\mathrm { P t } }$ ,which is a 9.4-,3.6-,and 1.9-times enhancement compared to that of the HEA-Pt $( 2 5 \\mathrm { \\ A } / \\mathrm { g } _ { \\mathrm { p t } } )$ ，Pt (65 $\\bf { A } / g _ { \\mathrm { { P t } } } )$ ，and commercial $\\mathrm { P t } / \\mathrm { C }$ (120 $\\bf { A } / \\{ g _ { \\mathrm { p t } } \\}$ ） (Figure 4F), confirming the superior performance and efficient utilization of noble Pt in HEA@Pt. Even compared with other Pt-based catalysts, the hybrid HEA@Pt catalyst still presents extraordinary HER performance with low overpotential (Figure 4g)， indicating the advantage of hybrid high-entropy design (HEA support and Pt exposure).3,29,48-54"]}, {"key": "gravimetric current density", "value": "25 A/g_Pt", "source": ["At $- 0 . 0 5 \\mathrm { V } ,$ the gravimetric current density of HEA@Pt is $2 3 5 ~ \\mathrm { A } / \\mathrm { g } _ { \\mathrm { P t } }$ ,which is a 9.4-,3.6-,and 1.9-times enhancement compared to that of the HEA-Pt $( 2 5 \\mathrm { \\ A } / \\mathrm { g } _ { \\mathrm { p t } } )$ ，Pt (65 $\\bf { A } / g _ { \\mathrm { { P t } } } )$ ，and commercial $\\mathrm { P t } / \\mathrm { C }$ (120 $\\bf { A } / \\{ g _ { \\mathrm { p t } } \\}$ ） (Figure 4F), confirming the superior performance and efficient utilization of noble Pt in HEA@Pt. Even compared with other Pt-based catalysts, the hybrid HEA@Pt catalyst still presents extraordinary HER performance with low overpotential (Figure 4g)， indicating the advantage of hybrid high-entropy design (HEA support and Pt exposure).3,29,48-54"]}, {"key": "double-layer capacitance", "value": "39 mF/cm^2", "source": ["The ECSA was derived from the equation $\\mathrm { E C S A } = C _ { \\mathrm { d l } } / C _ { \\mathrm { s } }$ ，where $C \\mathbf { s }$ is the specific capacitance and the value of $4 0 \\ \\mu \\mathrm { F } / \\mathrm { c m } ^ { 2 }$ was adopted to calculate the ECSA. Cyclic voltammetry curves at different scan rates in non-Faradic reaction areas are tested to obtain double-layer capacitance $( C _ { \\mathrm { d l } } )$ : HEA@Pt (47 $\\mathrm { m F } / \\mathrm { c m } ^ { 2 } .$ ,HEA-Pt $\\left( 3 9 \\mathrm { m F } / \\mathrm { c m } ^ { 2 } \\right)$ ,and $\\mathrm { P t } \\left( 3 2 \\mathrm { m F } / \\mathrm { c m } ^ { 2 } \\right)$ (Supporting information Figure S18). "]}, {"key": "ECSA", "value": "975 cm^2_ECSA", "source": ["Thus, the ECSA values of HEA@Pt, HEA-Pt, and Pt are $1 1 7 5 / \\mathrm { c m } ^ { 2 } \\mathrm { _ { E C S A } }$ $9 7 5 / { \\mathrm { c m } } ^ { 2 } { _ { \\mathrm { E C S A } } }$ ， and $8 0 0 / { \\mathrm { c m } } ^ { 2 } { _ { \\mathrm { E C S A } } }$ (Supporting information Figure S19), indicating that the HEA@Pt possesses slightly more active sites.After being normalized by ECSA, the intrinsic activity of HEA@Pt is still higher than that of HEA-Pt and Pt (Supporting information Figure S20). "]}, {"key": "intrinsic activity (ECSA-normalized)", "value": "-0.04 mA/cm^2_ECSA at -0.1 V", "source": ["At $- 0 . 1 \\mathrm { V } ,$ the current densities normalized by ECSA are $- 0 . 1 \\mathrm { m A } / \\mathrm { c m } _ { \\mathrm { \\ E C S A } } ^ { 2 }$ ， $- 0 . 0 4 \\mathrm { m A } / \\mathrm { c m } ^ { 2 } \\mathrm { _ { E C S A } }$ ,and $- 0 . 0 9 \\mathrm { m A } / \\mathrm { c m } ^ { 2 } \\mathrm { _ { E C S A } }$ for HEA@Pt, HEA-Pt, and Pt, respectively. "]}]}, "experimental_conditions": {"test_setup": {"source": ["\nHerein,we report the design of highly efficient and durable catalysts by using non-noble HEA nanoparticles to disperse and stabilize noble metals (or other active metals) to form a hybrid structure.The non-noble HEA core (FeCoNiCu) was prepared via rapid high-temperature shock of salt precursors loaded on the carbonized wood (CW) substrates,41 followed by galvanic displacement in a dilute $\\mathrm { H } _ { 2 } \\mathrm { P t C l } _ { 6 }$ solution to achieve HEA@Pt with Pt exposed on the surface of HEA. Compared with commercial $\\mathrm { P t } / \\mathrm { C }$ ,Pt,and homogeneous FeCoNiCuPt HEA (HEAPt), the hybrid HEA@Pt inherits the multielement regulation effect and entropy stabilization of HEA support, while exposing precious metal Pt on the particle surface to efficiently improve activity (Figure 1A). ", "\n# 2RESULTS AND DISCUSSION\n\nCW was used as the substrate for catalysts loading. ", "CW has numerous vertically aligned channels with a diameter of ${ \\sim } 3 8 \\ \\mu \\mathrm { m }$ along the growth direction,which are beneficial for precursor impregnation and uniform catalysts loading. "], "scan_rate": null, "substrate": "carbonized wood (CW)", "ir_compensation": null}, "electrolyte": {"source": ["The as-prepared HEA@Pt sample was used as a working electrode in1 M KOH solution. "], "ph_value": null, "concentration_molar": "1.0 M", "electrolyte_composition": "KOH"}, "synthesis_method": {"method": "high-temperature shock", "source": ["The X-ray diffraction (XRD) was conducted to investigate the phase structure of the as-prepared HEA.As shown in Figure 2G,the diffraction peaks show the singlephase face-centered-cubic structure of HEA,indicating the successful synthesis of HEA.We also prepared two control samples through the high-temperature shock method including the homogeneous HEA FeCoNiCuPt (HEA-Pt) and Pt catalysts (Supporting information Figures S4 and S5)."], "key_parameters": null}, "other_environmental_params": []}}, {"alloy_id": "HEA@Pt", "performance": {"stability": {"source": ["The HEA@Pt also shows significantly improved stability and slight fluctuations during $1 0 0 \\ \\mathrm { h }$ stability test and negligible change at last. ", "Compared to commercial $\\mathrm { P t } / \\mathrm { C }$ ,the potential of the as-prepared Pt increased slightly $( 2 4 ~ \\mathrm { m V } )$ after $^ { 1 2 \\mathrm { ~ h ~ } }$ test, indicating that our high-temperature technology can strengthen the bonding between Pt nanoparticles and CW substrate and improve the stability of $\\mathrm { P t }$ nanoparticles.55 In contrast, the HEA@Pt shows significantly improved stability and slight fluctuations during $1 0 0 \\mathrm { { h } }$ stability test and negligible change at last.Postanalysis revealed that the catalysts still maintained a stable crystal structure and the nanoparticles were uniformly anchored on CW (Supporting information Figure S22). "], "cycle_count": null, "test_method": "Chronopotentiometry", "duration_hours": "100", "degradation_details": "slight fluctuations and negligible change at last", "performance_retention": null}, "tafel_slope": {"unit": "mV dec^-1", "value": "30.6", "source": ["The Tafel slope of HEA@Pt was $3 0 . 6 \\mathrm { m V } ,$ /dec, lower than that of HEA-Pt $( 7 5 . 7 \\ \\mathrm { m V / d e c } )$ , Pt nanoparticles $\\left( 3 2 . 3 ~ \\mathrm { m V / d e c } \\right)$ ,and commercial $\\mathrm { P t } / \\mathrm { C }$ 0 $4 7 . 2 \\ : \\mathrm { m V / d e c } )$ _， which indicates fast HER catalytic kinetics of the HEA@Pt (Figure 4D).We also tested the electrochemical impedance spectrum to evaluate the charge transport capacity. "]}, "overpotential": [{"unit": "mV", "value": "13.7", "source": ["The CW and HEA show negligible HER activity (Supporting information Figure Sl6),indicating that they do not contribute to HER performance and Pt is the main active site in HER.As shown in Figure 4B,the HEA@Pt catalyst shows improved HER activity, compared with HEA-Pt, Pt nanoparticles,and commercial $\\mathrm { P t } / \\mathrm { C }$ .As an important indicator of HER performance, the $\\mathrm { H E A @ P t }$ catalyst displays a low overpotential of $1 3 . 7 \\mathrm { m V }$ at a current density of $1 0 \\mathrm { m A } / \\mathrm { c m } ^ { 2 }$ ,which is smaller than that of HEA-Pt ( $( 3 3 \\mathrm { m V } )$ _， Pt nanoparticle $( 1 6 ~ \\mathrm { m V } )$ ,and commercial $\\mathrm { P t } / \\mathrm { C }$ $2 6 . 5 \\mathrm { m V } )$ (Figure 4C). "], "current_density": "10 mA cm^-2"}], "supplementary_performance": [{"key": "mass activity", "value": "235 A/g_Pt", "source": ["As an example in the hydrogen evolution reaction, HEA@Pt achieved a significant mass activity of 235 \\mathrm{A}/ \\mathrm{g}_{\\mathrm{Pt}} , which is 9.4, 3.6, and 1.9-times higher compared to that of homogeneous FeCoNiCuPt (HEA-Pt), Pt, and commercial \\mathrm{Pt}/ \\mathrm{C} , respectively. ", "\nAs a result, the HEA@Pt displays a low Pt loading of $0 . 3 5 \\mathrm { w t . \\% }$ and high HER mass activity of $2 3 5 \\mathrm { A } / \\mathrm { g } _ { \\mathrm { P t } }$ ,which is a 9.4-times and 3.6-times enhancement compared to that of the HEA-Pt ( $( 2 5 \\mathrm { A } / \\mathrm { g } _ { \\mathrm { P t } } )$ and I $\\mathrm { \\bf { \\Omega } } ^ { \\mathrm { { \\bf { \\Lambda } } } } ( 6 5 \\mathrm { \\bf { A } } / \\mathrm { \\bf { g } } _ { \\mathrm { p t } } )$ (Figure 1C). ", "At $- 0 . 0 5 \\mathrm { V } ,$ the gravimetric current density of HEA@Pt is $2 3 5 ~ \\mathrm { A } / \\mathrm { g } _ { \\mathrm { P t } }$ ,which is a 9.4-,3.6-,and 1.9-times enhancement compared to that of the HEA-Pt $( 2 5 \\mathrm { \\ A } / \\mathrm { g } _ { \\mathrm { p t } } )$ ，Pt (65 $\\bf { A } / g _ { \\mathrm { { P t } } } )$ ，and commercial $\\mathrm { P t } / \\mathrm { C }$ (120 $\\bf { A } / \\{ g _ { \\mathrm { p t } } \\}$ ） (Figure 4F), confirming the superior performance and efficient utilization of noble Pt in HEA@Pt. Even compared with other Pt-based catalysts, the hybrid HEA@Pt catalyst still presents extraordinary HER performance with low overpotential (Figure 4g)， indicating the advantage of hybrid high-entropy design (HEA support and Pt exposure).3,29,48-54"]}, {"key": "gravimetric current density", "value": "235 A/g_Pt at -0.05 V", "source": ["At $- 0 . 0 5 \\mathrm { V } ,$ the gravimetric current density of HEA@Pt is $2 3 5 ~ \\mathrm { A } / \\mathrm { g } _ { \\mathrm { P t } }$ ,which is a 9.4-,3.6-,and 1.9-times enhancement compared to that of the HEA-Pt $( 2 5 \\mathrm { \\ A } / \\mathrm { g } _ { \\mathrm { p t } } )$ ，Pt (65 $\\bf { A } / g _ { \\mathrm { { P t } } } )$ ，and commercial $\\mathrm { P t } / \\mathrm { C }$ (120 $\\bf { A } / \\{ g _ { \\mathrm { p t } } \\}$ ） (Figure 4F), confirming the superior performance and efficient utilization of noble Pt in HEA@Pt. Even compared with other Pt-based catalysts, the hybrid HEA@Pt catalyst still presents extraordinary HER performance with low overpotential (Figure 4g)， indicating the advantage of hybrid high-entropy design (HEA support and Pt exposure).3,29,48-54"]}, {"key": "double-layer capacitance", "value": "47 mF/cm^2", "source": ["The ECSA was derived from the equation $\\mathrm { E C S A } = C _ { \\mathrm { d l } } / C _ { \\mathrm { s } }$ ，where $C \\mathbf { s }$ is the specific capacitance and the value of $4 0 \\ \\mu \\mathrm { F } / \\mathrm { c m } ^ { 2 }$ was adopted to calculate the ECSA. Cyclic voltammetry curves at different scan rates in non-Faradic reaction areas are tested to obtain double-layer capacitance $( C _ { \\mathrm { d l } } )$ : HEA@Pt (47 $\\mathrm { m F } / \\mathrm { c m } ^ { 2 } .$ ,HEA-Pt $\\left( 3 9 \\mathrm { m F } / \\mathrm { c m } ^ { 2 } \\right)$ ,and $\\mathrm { P t } \\left( 3 2 \\mathrm { m F } / \\mathrm { c m } ^ { 2 } \\right)$ (Supporting information Figure S18). "]}, {"key": "ECSA", "value": "1175 cm^2_ECSA", "source": ["Thus, the ECSA values of HEA@Pt, HEA-Pt, and Pt are $1 1 7 5 / \\mathrm { c m } ^ { 2 } \\mathrm { _ { E C S A } }$ $9 7 5 / { \\mathrm { c m } } ^ { 2 } { _ { \\mathrm { E C S A } } }$ ， and $8 0 0 / { \\mathrm { c m } } ^ { 2 } { _ { \\mathrm { E C S A } } }$ (Supporting information Figure S19), indicating that the HEA@Pt possesses slightly more active sites.After being normalized by ECSA, the intrinsic activity of HEA@Pt is still higher than that of HEA-Pt and Pt (Supporting information Figure S20). "]}, {"key": "intrinsic activity (ECSA-normalized)", "value": "-0.1 mA/cm^2_ECSA at -0.1 V", "source": ["At $- 0 . 1 \\mathrm { V } ,$ the current densities normalized by ECSA are $- 0 . 1 \\mathrm { m A } / \\mathrm { c m } _ { \\mathrm { \\ E C S A } } ^ { 2 }$ ， $- 0 . 0 4 \\mathrm { m A } / \\mathrm { c m } ^ { 2 } \\mathrm { _ { E C S A } }$ ,and $- 0 . 0 9 \\mathrm { m A } / \\mathrm { c m } ^ { 2 } \\mathrm { _ { E C S A } }$ for HEA@Pt, HEA-Pt, and Pt, respectively. "]}, {"key": "electrochemical impedance", "value": "small semicircle diameter (small impedance)", "source": ["As shown in Supporting information Figure Sl7, the HEA@Pt possesses a small semicircle diameter, indicating the small impedance and fast electron transport, beneficial for the HER performance improvement."]}]}, "experimental_conditions": {"test_setup": {"source": ["\nHerein,we report the design of highly efficient and durable catalysts by using non-noble HEA nanoparticles to disperse and stabilize noble metals (or other active metals) to form a hybrid structure.The non-noble HEA core (FeCoNiCu) was prepared via rapid high-temperature shock of salt precursors loaded on the carbonized wood (CW) substrates,41 followed by galvanic displacement in a dilute $\\mathrm { H } _ { 2 } \\mathrm { P t C l } _ { 6 }$ solution to achieve HEA@Pt with Pt exposed on the surface of HEA. Compared with commercial $\\mathrm { P t } / \\mathrm { C }$ ,Pt,and homogeneous FeCoNiCuPt HEA (HEAPt), the hybrid HEA@Pt inherits the multielement regulation effect and entropy stabilization of HEA support, while exposing precious metal Pt on the particle surface to efficiently improve activity (Figure 1A). ", "\n# 2RESULTS AND DISCUSSION\n\nCW was used as the substrate for catalysts loading. ", "CW has numerous vertically aligned channels with a diameter of ${ \\sim } 3 8 \\ \\mu \\mathrm { m }$ along the growth direction,which are beneficial for precursor impregnation and uniform catalysts loading. ", "Moreover, compared with traditional carbon substrates, CW derived from natural wood has some special advantages including abundance,low cost, straight channels,and hierarchical porous structure, beneficial for electrolyte access and gas release,and therefore,higher catalytic performance.As shown in Figure 3L,the HEA@Pt/CW displays the highest HER catalytic performance and low overpotential at a current density of $1 0 \\ \\mathrm { m A } / \\mathrm { c m } ^ { 2 }$ , compared with HEA@Pt/CP, $\\mathrm { H E A @ P t / C C }$ ,and HEA@Pt/CNF electrodes,attributed to the ideal CW substrate with high conductivity and hierarchical porous structure. "], "scan_rate": null, "substrate": "carbonized wood (CW)", "ir_compensation": null}, "electrolyte": {"source": ["The as-prepared HEA@Pt sample was used as a working electrode in1 M KOH solution. "], "ph_value": null, "concentration_molar": "1.0 M", "electrolyte_composition": "KOH"}, "synthesis_method": {"method": "rapid high-temperature shock combined with galvanic displacement", "source": ["Herein, we report a hybrid catalysts design featuring noble metal clusters (e.g., Pt) uniformly dispersed and stabilized on high-entropy alloy nanoparticles (HEA, e.g., FeCoNiCu), denoted as HEA@Pt, which is prepared via ultra-fast shock synthesis ( \\sim 300 \\mathrm{ms} ) for HEA alloying combined with Pt galvanic replacement for surface anchoring. ", "\nHerein,we report the design of highly efficient and durable catalysts by using non-noble HEA nanoparticles to disperse and stabilize noble metals (or other active metals) to form a hybrid structure.The non-noble HEA core (FeCoNiCu) was prepared via rapid high-temperature shock of salt precursors loaded on the carbonized wood (CW) substrates,41 followed by galvanic displacement in a dilute $\\mathrm { H } _ { 2 } \\mathrm { P t C l } _ { 6 }$ solution to achieve HEA@Pt with Pt exposed on the surface of HEA. Compared with commercial $\\mathrm { P t } / \\mathrm { C }$ ,Pt,and homogeneous FeCoNiCuPt HEA (HEAPt), the hybrid HEA@Pt inherits the multielement regulation effect and entropy stabilization of HEA support, while exposing precious metal Pt on the particle surface to efficiently improve activity (Figure 1A). ", "Typically, precursor's solutions $\\left( 0 . 0 5 \\mathrm { m o l / L } \\right)$ with metal salts in an equal mole ratio were dropped on a CW. When a current pulse (25 A, $3 0 0 ~ \\mathrm { { m s } } ,$ ） is applied through the CW loaded with salt precursors in Ar atmosphere,the CW is instantly heated to $1 2 7 0 \\ \\mathrm { K }$ in $3 0 0 ~ \\mathrm { { m s } }$ (Figure 2B). ", "\nTo achieve the Pt uniform exposed on the surface of HEA,we adopted the galvanic displacement method to prepare the hybrid HEA@Pt catalyst.The above CW decorated with HEA nanoparticles was immersed into the Pt salt solution $( 0 . 0 5 \\mathrm { \\ m o l / L \\ H _ { 2 } P t C l _ { 6 } } )$ for 2 min to prepare HEA@Pt with Pt deposited on the surface of HEA.As shown in Figure 2F and Supporting information Figure S6, HEA@Pt nanoparticles are uniformly distributed and fixed on the surface of CW. After the galvanic displacement, the size $( 7 3 \\pm 3 0 ~ \\mathrm { n m } )$ ）of HEA@Pt nanoparticles became smaller, indicating that the HEA was partly dissolved due to the fast galvanization.Energy dispersive spectroscopy (EDS) results show that the Fe,Co,Ni, Cu, and Pt uniformly distributed on the surface of CW (Supporting information Figure S7),indicating Pt successfully deposited.", "Thus, galvanization of 2 min and the CW substrate is an optimal condition for subsequent electrochemical tests."], "key_parameters": "1270 K, 300 ms; 0.05 mol/L H2PtCl6, 2 min"}, "other_environmental_params": [{"key": "Pt loading", "value": "0.35 wt.%", "source": ["\nAs a result, the HEA@Pt displays a low Pt loading of $0 . 3 5 \\mathrm { w t . \\% }$ and high HER mass activity of $2 3 5 \\mathrm { A } / \\mathrm { g } _ { \\mathrm { P t } }$ ,which is a 9.4-times and 3.6-times enhancement compared to that of the HEA-Pt ( $( 2 5 \\mathrm { A } / \\mathrm { g } _ { \\mathrm { P t } } )$ and I $\\mathrm { \\bf { \\Omega } } ^ { \\mathrm { { \\bf { \\Lambda } } } } ( 6 5 \\mathrm { \\bf { A } } / \\mathrm { \\bf { g } } _ { \\mathrm { p t } } )$ (Figure 1C). ", "In our work, the deposited Pt is less than the total amount of dissolved non-noble metals,attributed to the fast galvanization and detachment of some Pt clusters from the surface of HEA.Note, the Pt content (Pt mass percentage: $0 . 3 5 \\mathrm { w t . } \\%$ ,Pt atomic percentage: $9 \\mathrm { a t . } \\% )$ in the HEA@Pt sample is largely reduced compared with that of HEA-Pt ( $( 1 . 1 3 ~ \\mathrm { w t } . \\% )$ and P $\\tau \\left( 1 . 1 3 \\mathrm { w t . \\% } \\right)$ (Supporting information Figure SlO),indicating that our hybrid HEA design strategy effectively reduces the Pt loading."]}, {"key": "Pt atomic percentage", "value": "9 at.%", "source": ["In our work, the deposited Pt is less than the total amount of dissolved non-noble metals,attributed to the fast galvanization and detachment of some Pt clusters from the surface of HEA.Note, the Pt content (Pt mass percentage: $0 . 3 5 \\mathrm { w t . } \\%$ ,Pt atomic percentage: $9 \\mathrm { a t . } \\% )$ in the HEA@Pt sample is largely reduced compared with that of HEA-Pt ( $( 1 . 1 3 ~ \\mathrm { w t } . \\% )$ and P $\\tau \\left( 1 . 1 3 \\mathrm { w t . \\% } \\right)$ (Supporting information Figure SlO),indicating that our hybrid HEA design strategy effectively reduces the Pt loading."]}, {"key": "Pt salt solution concentration", "value": "0.05 mol/L H2PtCl6", "source": ["\nTo achieve the Pt uniform exposed on the surface of HEA,we adopted the galvanic displacement method to prepare the hybrid HEA@Pt catalyst.The above CW decorated with HEA nanoparticles was immersed into the Pt salt solution $( 0 . 0 5 \\mathrm { \\ m o l / L \\ H _ { 2 } P t C l _ { 6 } } )$ for 2 min to prepare HEA@Pt with Pt deposited on the surface of HEA.As shown in Figure 2F and Supporting information Figure S6, HEA@Pt nanoparticles are uniformly distributed and fixed on the surface of CW. After the galvanic displacement, the size $( 7 3 \\pm 3 0 ~ \\mathrm { n m } )$ ）of HEA@Pt nanoparticles became smaller, indicating that the HEA was partly dissolved due to the fast galvanization.Energy dispersive spectroscopy (EDS) results show that the Fe,Co,Ni, Cu, and Pt uniformly distributed on the surface of CW (Supporting information Figure S7),indicating Pt successfully deposited."]}, {"key": "galvanic replacement duration (optimized)", "value": "2 min", "source": ["Additionally, moderate Pt loading and the substrates are also critical to improving the performance.We optimized the Pt loading by controlling the reaction time for 30 s,1 min, $2 ~ \\mathrm { m i n }$ ,and $3 \\ \\mathrm { m i n }$ ,respectively.When used as a working electrode for the HER test for $2 \\mathrm { m i n }$ ,the one that displays the best HER performance and higher current density at the potential of $- 0 . 1$ V(Figure 3J and K).We observed that after 3 min replacement, the amount of the nanoparticles on the CW surface becomes less,and some nanoparticles are broken (Supporting information Figure Sl5), indicating the structural damage after too long galvanic replacement. ", "Thus, galvanization of 2 min and the CW substrate is an optimal condition for subsequent electrochemical tests."]}]}}, {"alloy_id": "FeCoNiCrMn (HEA-5)", "performance": {"stability": {"source": [], "cycle_count": null, "test_method": "Unknown", "duration_hours": null, "degradation_details": null, "performance_retention": null}, "tafel_slope": {"unit": "mV dec^-1", "value": null, "source": []}, "overpotential": [], "supplementary_performance": [{"key": "OER activity description", "value": "significantly lower OER activity as compared with HEA-5@Ir", "source": ["Note that the HEA-5 catalysts show significantly lower OER activity as compared with HEA$5 @ \\operatorname { I r } _ { : }$ ，namely,Ir is still the active site in OER (Supporting information Figure S24B). "]}]}, "experimental_conditions": {"test_setup": {"source": ["\n# 2RESULTS AND DISCUSSION\n\nCW was used as the substrate for catalysts loading. ", "CW has numerous vertically aligned channels with a diameter of ${ \\sim } 3 8 \\ \\mu \\mathrm { m }$ along the growth direction,which are beneficial for precursor impregnation and uniform catalysts loading. "], "scan_rate": null, "substrate": "carbonized wood (CW)", "ir_compensation": null}, "electrolyte": {"source": ["The OER performance was investigated in a 1 M KOH solution.As shown in Supporting information Figure S24A,the CW shows negligible OER performance, indicating the CW does not contribute to the OER performance.As shown in Figure 5A, the HEA-5@Ir exhibits better OER performance,compared with the HEA-Ir, Ir,and commercial $\\mathrm { R u O } _ { 2 }$ . "], "ph_value": null, "concentration_molar": "1.0 M", "electrolyte_composition": "KOH"}, "synthesis_method": {"method": "high-temperature shock synthesis", "source": ["Typically, precursor's solutions $\\left( 0 . 0 5 \\mathrm { m o l / L } \\right)$ with metal salts in an equal mole ratio were dropped on a CW. When a current pulse (25 A, $3 0 0 ~ \\mathrm { { m s } } ,$ ） is applied through the CW loaded with salt precursors in Ar atmosphere,the CW is instantly heated to $1 2 7 0 \\ \\mathrm { K }$ in $3 0 0 ~ \\mathrm { { m s } }$ (Figure 2B). "], "key_parameters": "1270 K, 300 ms"}, "other_environmental_params": []}}, {"alloy_id": "FeCoNiCrMn@Ir (HEA-5@Ir)", "performance": {"stability": {"source": ["We also tested the stability of these catalysts (Figure 5F),where the overpotential obviously increased after the $^ \\textrm { \\scriptsize 7 h }$ test for Ir, while the overpotential of HEA-5@Ir has a negligible change after the $^ { 1 2 \\mathrm { ~ h ~ } }$ test,indicating that the HEA-5 could effectively stabilize Ir nanoparticles. "], "cycle_count": null, "test_method": "Chronopotentiometry", "duration_hours": "12", "degradation_details": "negligible change", "performance_retention": null}, "tafel_slope": {"unit": "mV dec^-1", "value": "64.4", "source": ["The HEA-5@Ir also exhibits a small Tafel slope value of $6 4 . 4 \\mathrm { \\ m V / d e c }$ ，compared to HEA-Ir( $\\mathrm { 7 4 . 9 ~ m V / d e c } )$ ,Ir $\\mathrm { 7 8 ~ m V / d e c } )$ ,and commercial $\\mathrm { R u O } _ { 2 }$ $( 9 5 ~ \\mathrm { m V / d e c } )$ (Figure 5C), suggesting the fast reaction kinetics of HEA-5@Ir. The double-layer capacitance of HEA@Ir is $3 6 3 \\mathrm { m F / c m } ^ { 2 }$ ,larger than that of HEA-Ir (198 $\\mathrm { m F } / { \\mathrm { c m } } ^ { 2 } )$ and Ir $( 1 4 6 \\mathrm { \\ m F / c m } ^ { 2 } )$ ）(Supporting information Figure S25),indicating more active sites of HEA@Ir. The HEA@Ir shows a smaller semicircle diameter than that of HEA-Ir and Ir (Supporting information Figure S26), indicating a faster electron transportation capacity."]}, "overpotential": [{"unit": "mV", "value": "180", "source": ["The overpotential of HEA@Ir is 180 and $3 0 0 ~ \\mathrm { m V }$ at a current density of 10 and $1 0 0 \\mathrm { \\ m A } / \\mathrm { c m } ^ { 2 }$ , lower than that of HEA-Ir (240 and $3 2 0 ~ \\mathrm { m V } ,$ , Ir (280 and $3 7 0 ~ \\mathrm { m V } ,$ ）， and commercial ${ \\mathrm { R u O } } _ { 2 }$ (323 and $4 6 3 \\mathrm { m V }$ )(Figure 5B), indicating our hybrid design is also applicable to improve the OER performance. "], "current_density": "10 mA cm^-2"}, {"unit": "mV", "value": "300", "source": ["The overpotential of HEA@Ir is 180 and $3 0 0 ~ \\mathrm { m V }$ at a current density of 10 and $1 0 0 \\mathrm { \\ m A } / \\mathrm { c m } ^ { 2 }$ , lower than that of HEA-Ir (240 and $3 2 0 ~ \\mathrm { m V } ,$ , Ir (280 and $3 7 0 ~ \\mathrm { m V } ,$ ）， and commercial ${ \\mathrm { R u O } } _ { 2 }$ (323 and $4 6 3 \\mathrm { m V }$ )(Figure 5B), indicating our hybrid design is also applicable to improve the OER performance. "], "current_density": "100 mA cm^-2"}], "supplementary_performance": [{"key": "mass activity", "value": "276 A/g_Ir/Ru at overpotential of 300 mV", "source": ["Our strategy can also be easily expanded to design other HEA hybrid structures such as FeCoNiCrMn@Ir (HEA-5@Ir) for efficient OER. The mass activity of HEA-5@Ir $( 2 7 6 \\mathrm { A } / \\mathrm { g } _ { \\mathrm { I r / R u } } )$ is 2.4-,9.9-,and 46-times at the overpotential of $3 0 0 \\mathrm { m V }$ compared to that of the HEAIr (114 $\\mathbf { A } / \\mathbf { g } _ { \\mathrm { I r / R u } } )$ ,Ir $( 2 8 \\mathrm { { A } / \\mathrm { { g } _ { I r / R u } ) } }$ ,and commercial ${ \\mathrm { R u O } } _ { 2 }$ (6 $\\mathrm { A } / \\mathrm { g } _ { \\mathrm { I r / R u } } )$ . ", "As shown in Figure 5D, the HEA-5@Ir showed remarkable enhanced gravimetric current density compared to the HEA-Ir and Ir. The gravimetric current density of HEA-5@Ir (2 $7 6 ~ \\mathrm { A / g _ { I r / R u } } )$ at the overpotential of $3 0 0 ~ \\mathrm | {"extraction_results": [{"alloy_id": "FeCoNiCu", "performance": {"stability": {"source": [], "cycle_count": null, "test_method": "Unknown", "duration_hours": null, "degradation_details": null, "performance_retention": null}, "tafel_slope": {"unit": "mV dec^-1", "value": null, "source": []}, "overpotential": [], "supplementary_performance": []}, "experimental_conditions": {"test_setup": {"source": ["\nHerein,we report the design of highly efficient and durable catalysts by using non-noble HEA nanoparticles to disperse and stabilize noble metals (or other active metals) to form a hybrid structure.The non-noble HEA core (FeCoNiCu) was prepared via rapid high-temperature shock of salt precursors loaded on the carbonized wood (CW) substrates,41 followed by galvanic displacement in a dilute $\\mathrm { H } _ { 2 } \\mathrm { P t C l } _ { 6 }$ solution to achieve HEA@Pt with Pt exposed on the surface of HEA. Compared with commercial $\\mathrm { P t } / \\mathrm { C }$ ,Pt,and homogeneous FeCoNiCuPt HEA (HEAPt), the hybrid HEA@Pt inherits the multielement regulation effect and entropy stabilization of HEA support, while exposing precious metal Pt on the particle surface to efficiently improve activity (Figure 1A). ", "\n# 2RESULTS AND DISCUSSION\n\nCW was used as the substrate for catalysts loading. ", "CW has numerous vertically aligned channels with a diameter of ${ \\sim } 3 8 \\ \\mu \\mathrm { m }$ along the growth direction,which are beneficial for precursor impregnation and uniform catalysts loading. "], "scan_rate": null, "substrate": "carbonized wood (CW)", "ir_compensation": null}, "electrolyte": {"source": ["The as-prepared HEA@Pt sample was used as a working electrode in1 M KOH solution. "], "ph_value": null, "concentration_molar": "1.0 M", "electrolyte_composition": "KOH"}, "synthesis_method": {"method": "rapid high-temperature shock", "source": ["Herein, we report a hybrid catalysts design featuring noble metal clusters (e.g., Pt) uniformly dispersed and stabilized on high-entropy alloy nanoparticles (HEA, e.g., FeCoNiCu), denoted as HEA@Pt, which is prepared via ultra-fast shock synthesis ( \\sim 300 \\mathrm{ms} ) for HEA alloying combined with Pt galvanic replacement for surface anchoring. ", "\nHerein,we report the design of highly efficient and durable catalysts by using non-noble HEA nanoparticles to disperse and stabilize noble metals (or other active metals) to form a hybrid structure.The non-noble HEA core (FeCoNiCu) was prepared via rapid high-temperature shock of salt precursors loaded on the carbonized wood (CW) substrates,41 followed by galvanic displacement in a dilute $\\mathrm { H } _ { 2 } \\mathrm { P t C l } _ { 6 }$ solution to achieve HEA@Pt with Pt exposed on the surface of HEA. Compared with commercial $\\mathrm { P t } / \\mathrm { C }$ ,Pt,and homogeneous FeCoNiCuPt HEA (HEAPt), the hybrid HEA@Pt inherits the multielement regulation effect and entropy stabilization of HEA support, while exposing precious metal Pt on the particle surface to efficiently improve activity (Figure 1A). ", "Typically, precursor's solutions $\\left( 0 . 0 5 \\mathrm { m o l / L } \\right)$ with metal salts in an equal mole ratio were dropped on a CW. When a current pulse (25 A, $3 0 0 ~ \\mathrm { { m s } } ,$ ） is applied through the CW loaded with salt precursors in Ar atmosphere,the CW is instantly heated to $1 2 7 0 \\ \\mathrm { K }$ in $3 0 0 ~ \\mathrm { { m s } }$ (Figure 2B). "], "figure_source": {"img_path": "images/9d958ebb5dbbd6d928380c3d3329bb3bab530a4c1376858e59a4427fcbd7af2e.jpg", "location": "FIGURE2The synthesisandcharacterizationofCW-supported HEA@Ptnanoparticle.(A)chematicforthepreparationprocessof HEA@Pt. (B)The temperature-time curve of the high-T shock process.(C) The metal contents of HEA and $\\mathrm { H E A @ P t . }$ (D and E) The SEM images f HEA.(F)The SEM image of HEA@Pt.(G)The XRD patternsofthe HEAand HEA@Pt.(H)The high-resolution paternof $\\mathtt { C u 2 p }$ (I) The high-resolution pattern of Pt 4f. ", "reference_text_list": ["The crystal structure was characterized via XRD.As shown in Figure 2G, the two peaks at $4 3 . 8 ^ { \\circ }$ and $5 1 ^ { \\circ }$ are attributed to the (lll) and (2oo) facets of the fcc structure, respectively.", "Figure 2A demonstrates the schematic synthesis process of HEA@Pt by rapid high-temperature shock (HEA formation, Supporting information Figure S2) and then galvanic displacement (Pt dispersion).", "Typically, precursor's solutions $\\left( 0 . 0 5 \\mathrm { m o l / L } \\right)$ with metal salts in an equal mole ratio were dropped on a CW. When a current pulse (25 A, $3 0 0 ~ \\mathrm { { m s } } ,$ ） is applied through the CW loaded with salt precursors in Ar atmosphere,the CW is instantly heated to $1 2 7 0 \\ \\mathrm { K }$ in $3 0 0 ~ \\mathrm { { m s } }$ (Figure 2B).", "After the rapid hightemperature shock, the salt precursors on CW decomposed and became uniformly dispersed homogenous HEA nanoparticles with a diameter of ${ \\sim } 1 1 0 \\pm 3 0 ~ \\mathrm { n m }$ on the channel wall(Figure 2D, E,and Supporting information", "The X-ray diffraction (XRD) was conducted to investigate the phase structure of the as-prepared HEA.As shown in Figure 2G,the diffraction peaks show the singlephase face-centered-cubic structure of HEA,indicating the successful synthesis of HEA.We also prepared two control samples through the high-temperature shock method including the homogeneous HEA FeCoNiCuPt (HEA-Pt) and Pt catalysts (Supporting information Figures S4 and S5).", "To achieve the Pt uniform exposed on the surface of HEA,we adopted the galvanic displacement method to prepare the hybrid HEA@Pt catalyst.The above CW decorated with HEA nanoparticles was immersed into the Pt salt solution $( 0 . 0 5 \\mathrm { \\ m o l / L \\ H _ { 2 } P t C l _ { 6 } } )$ for 2 min to prepare HEA@Pt with Pt deposited on the surface of HEA.As shown in Figure 2F and Supporting information Figure S6, HEA@Pt nanoparticles are uniformly distributed and fixed on the surface of CW. After the galvanic displacement, the size $( 7 3 \\pm 3 0 ~ \\mathrm { n m } )$ ）of HEA@Pt nanoparticles became smaller, indicating that the HEA was partly dissolved due to the fast galvanization.Energy dispersive spectroscopy (EDS) results show that the Fe,Co,Ni, Cu, and Pt uniformly distributed on the surface of CW (Supporting information Figure S7),indicating Pt successfully deposited.", "The metallic element contents of HEA and HEA@Pt were measured by inductively coupled plasma mass spectrometry,as shown in Figure 2C.", "X-ray photoelectron spectroscopy (XPS) was used to investigate the chemical elements and valence states of the HEA@Pt sample (Figure 2H,I,and Supporting information Figure Sl2).", "As shown in Figure 2H, Cu element has both metallic ${ \\mathrm { C u } } ^ { 0 }$ (932.8,952.8 eV) and surface oxidized $\\mathrm { C u } ^ { 2 + }$ (935.6, $9 5 5 . 7 \\ \\mathrm { e V } ,$ 0.45 The high-resolution spectrums of other nonnoble metal Fe, Co,and Ni are also displayed in Supporting information Figure Sl2B,C,D.As shown in Figure 2I, most Pt are in metallic $\\mathrm { P t } ^ { 0 }$ (71.9, $7 5 . 3 \\mathrm { e V } )$ while minor oxidized Pt also exists (73.2, 77 eV).46 The peak at $6 8 . 9 \\ \\mathrm { e V }$ belongs to $\\mathrm { N i } ^ { 2 + } \\ 3 \\mathrm { p } _ { 3 / 2 }$ .Especially, the $\\mathrm { P t } ^ { 0 } \\ 4 \\mathrm { f } _ { 7 / 2 }$ peaks in HEA@Pt sample shifts negatively compared with that of $\\mathrm { P t } \\left( 7 2 \\mathrm { e V } \\right)$ indicating the electron transfer between Pt and other nonnoble metals.The peaks of metallic oxide might come from partial surface oxidation."]}, "key_parameters": "1270 K, 300 ms"}, "other_environmental_params": []}}, {"alloy_id": "FeCoNiCuPt (HEA-Pt)", "performance": {"stability": {"source": [], "cycle_count": null, "test_method": "Unknown", "duration_hours": null, "degradation_details": null, "performance_retention": null}, "tafel_slope": {"unit": "mV dec^-1", "value": "75.7", "source": ["The Tafel slope of HEA@Pt was $3 0 . 6 \\mathrm { m V } ,$ /dec, lower than that of HEA-Pt $( 7 5 . 7 \\ \\mathrm { m V / d e c } )$ , Pt nanoparticles $\\left( 3 2 . 3 ~ \\mathrm { m V / d e c } \\right)$ ,and commercial $\\mathrm { P t } / \\mathrm { C }$ 0 $4 7 . 2 \\ : \\mathrm { m V / d e c } )$ _， which indicates fast HER catalytic kinetics of the HEA@Pt (Figure 4D).We also tested the electrochemical impedance spectrum to evaluate the charge transport capacity. "]}, "overpotential": [{"unit": "mV", "value": "33", "source": ["The CW and HEA show negligible HER activity (Supporting information Figure Sl6),indicating that they do not contribute to HER performance and Pt is the main active site in HER.As shown in Figure 4B,the HEA@Pt catalyst shows improved HER activity, compared with HEA-Pt, Pt nanoparticles,and commercial $\\mathrm { P t } / \\mathrm { C }$ .As an important indicator of HER performance, the $\\mathrm { H E A @ P t }$ catalyst displays a low overpotential of $1 3 . 7 \\mathrm { m V }$ at a current density of $1 0 \\mathrm { m A } / \\mathrm { c m } ^ { 2 }$ ,which is smaller than that of HEA-Pt ( $( 3 3 \\mathrm { m V } )$ _， Pt nanoparticle $( 1 6 ~ \\mathrm { m V } )$ ,and commercial $\\mathrm { P t } / \\mathrm { C }$ $2 6 . 5 \\mathrm { m V } )$ (Figure 4C). "], "current_density": "10 mA cm^-2"}], "supplementary_performance": [{"key": "mass activity", "value": "25 A/g_Pt", "source": ["\nAs a result, the HEA@Pt displays a low Pt loading of $0 . 3 5 \\mathrm { w t . \\% }$ and high HER mass activity of $2 3 5 \\mathrm { A } / \\mathrm { g } _ { \\mathrm { P t } }$ ,which is a 9.4-times and 3.6-times enhancement compared to that of the HEA-Pt ( $( 2 5 \\mathrm { A } / \\mathrm { g } _ { \\mathrm { P t } } )$ and I $\\mathrm { \\bf { \\Omega } } ^ { \\mathrm { { \\bf { \\Lambda } } } } ( 6 5 \\mathrm { \\bf { A } } / \\mathrm { \\bf { g } } _ { \\mathrm { p t } } )$ (Figure 1C). ", "At $- 0 . 0 5 \\mathrm { V } ,$ the gravimetric current density of HEA@Pt is $2 3 5 ~ \\mathrm { A } / \\mathrm { g } _ { \\mathrm { P t } }$ ,which is a 9.4-,3.6-,and 1.9-times enhancement compared to that of the HEA-Pt $( 2 5 \\mathrm { \\ A } / \\mathrm { g } _ { \\mathrm { p t } } )$ ，Pt (65 $\\bf { A } / g _ { \\mathrm { { P t } } } )$ ，and commercial $\\mathrm { P t } / \\mathrm { C }$ (120 $\\bf { A } / \\{ g _ { \\mathrm { p t } } \\}$ ） (Figure 4F), confirming the superior performance and efficient utilization of noble Pt in HEA@Pt. Even compared with other Pt-based catalysts, the hybrid HEA@Pt catalyst still presents extraordinary HER performance with low overpotential (Figure 4g)， indicating the advantage of hybrid high-entropy design (HEA support and Pt exposure).3,29,48-54"]}, {"key": "gravimetric current density", "value": "25 A/g_Pt", "source": ["At $- 0 . 0 5 \\mathrm { V } ,$ the gravimetric current density of HEA@Pt is $2 3 5 ~ \\mathrm { A } / \\mathrm { g } _ { \\mathrm { P t } }$ ,which is a 9.4-,3.6-,and 1.9-times enhancement compared to that of the HEA-Pt $( 2 5 \\mathrm { \\ A } / \\mathrm { g } _ { \\mathrm { p t } } )$ ，Pt (65 $\\bf { A } / g _ { \\mathrm { { P t } } } )$ ，and commercial $\\mathrm { P t } / \\mathrm { C }$ (120 $\\bf { A } / \\{ g _ { \\mathrm { p t } } \\}$ ） (Figure 4F), confirming the superior performance and efficient utilization of noble Pt in HEA@Pt. Even compared with other Pt-based catalysts, the hybrid HEA@Pt catalyst still presents extraordinary HER performance with low overpotential (Figure 4g)， indicating the advantage of hybrid high-entropy design (HEA support and Pt exposure).3,29,48-54"]}, {"key": "double-layer capacitance", "value": "39 mF/cm^2", "source": ["The ECSA was derived from the equation $\\mathrm { E C S A } = C _ { \\mathrm { d l } } / C _ { \\mathrm { s } }$ ，where $C \\mathbf { s }$ is the specific capacitance and the value of $4 0 \\ \\mu \\mathrm { F } / \\mathrm { c m } ^ { 2 }$ was adopted to calculate the ECSA. Cyclic voltammetry curves at different scan rates in non-Faradic reaction areas are tested to obtain double-layer capacitance $( C _ { \\mathrm { d l } } )$ : HEA@Pt (47 $\\mathrm { m F } / \\mathrm { c m } ^ { 2 } .$ ,HEA-Pt $\\left( 3 9 \\mathrm { m F } / \\mathrm { c m } ^ { 2 } \\right)$ ,and $\\mathrm { P t } \\left( 3 2 \\mathrm { m F } / \\mathrm { c m } ^ { 2 } \\right)$ (Supporting information Figure S18). "]}, {"key": "ECSA", "value": "975 cm^2_ECSA", "source": ["Thus, the ECSA values of HEA@Pt, HEA-Pt, and Pt are $1 1 7 5 / \\mathrm { c m } ^ { 2 } \\mathrm { _ { E C S A } }$ $9 7 5 / { \\mathrm { c m } } ^ { 2 } { _ { \\mathrm { E C S A } } }$ ， and $8 0 0 / { \\mathrm { c m } } ^ { 2 } { _ { \\mathrm { E C S A } } }$ (Supporting information Figure S19), indicating that the HEA@Pt possesses slightly more active sites.After being normalized by ECSA, the intrinsic activity of HEA@Pt is still higher than that of HEA-Pt and Pt (Supporting information Figure S20). "]}, {"key": "intrinsic activity (ECSA-normalized)", "value": "-0.04 mA/cm^2_ECSA at -0.1 V", "source": ["At $- 0 . 1 \\mathrm { V } ,$ the current densities normalized by ECSA are $- 0 . 1 \\mathrm { m A } / \\mathrm { c m } _ { \\mathrm { \\ E C S A } } ^ { 2 }$ ， $- 0 . 0 4 \\mathrm { m A } / \\mathrm { c m } ^ { 2 } \\mathrm { _ { E C S A } }$ ,and $- 0 . 0 9 \\mathrm { m A } / \\mathrm { c m } ^ { 2 } \\mathrm { _ { E C S A } }$ for HEA@Pt, HEA-Pt, and Pt, respectively. "]}]}, "experimental_conditions": {"test_setup": {"source": ["\nHerein,we report the design of highly efficient and durable catalysts by using non-noble HEA nanoparticles to disperse and stabilize noble metals (or other active metals) to form a hybrid structure.The non-noble HEA core (FeCoNiCu) was prepared via rapid high-temperature shock of salt precursors loaded on the carbonized wood (CW) substrates,41 followed by galvanic displacement in a dilute $\\mathrm { H } _ { 2 } \\mathrm { P t C l } _ { 6 }$ solution to achieve HEA@Pt with Pt exposed on the surface of HEA. Compared with commercial $\\mathrm { P t } / \\mathrm { C }$ ,Pt,and homogeneous FeCoNiCuPt HEA (HEAPt), the hybrid HEA@Pt inherits the multielement regulation effect and entropy stabilization of HEA support, while exposing precious metal Pt on the particle surface to efficiently improve activity (Figure 1A). ", "\n# 2RESULTS AND DISCUSSION\n\nCW was used as the substrate for catalysts loading. ", "CW has numerous vertically aligned channels with a diameter of ${ \\sim } 3 8 \\ \\mu \\mathrm { m }$ along the growth direction,which are beneficial for precursor impregnation and uniform catalysts loading. "], "scan_rate": null, "substrate": "carbonized wood (CW)", "ir_compensation": null}, "electrolyte": {"source": ["The as-prepared HEA@Pt sample was used as a working electrode in1 M KOH solution. "], "ph_value": null, "concentration_molar": "1.0 M", "electrolyte_composition": "KOH"}, "synthesis_method": {"method": "high-temperature shock", "source": ["The X-ray diffraction (XRD) was conducted to investigate the phase structure of the as-prepared HEA.As shown in Figure 2G,the diffraction peaks show the singlephase face-centered-cubic structure of HEA,indicating the successful synthesis of HEA.We also prepared two control samples through the high-temperature shock method including the homogeneous HEA FeCoNiCuPt (HEA-Pt) and Pt catalysts (Supporting information Figures S4 and S5)."], "figure_source": {"img_path": "images/9d958ebb5dbbd6d928380c3d3329bb3bab530a4c1376858e59a4427fcbd7af2e.jpg", "location": "FIGURE2The synthesisandcharacterizationofCW-supported HEA@Ptnanoparticle.(A)chematicforthepreparationprocessof HEA@Pt. (B)The temperature-time curve of the high-T shock process.(C) The metal contents of HEA and $\\mathrm { H E A @ P t . }$ (D and E) The SEM images f HEA.(F)The SEM image of HEA@Pt.(G)The XRD patternsofthe HEAand HEA@Pt.(H)The high-resolution paternof $\\mathtt { C u 2 p }$ (I) The high-resolution pattern of Pt 4f. ", "reference_text_list": ["The crystal structure was characterized via XRD.As shown in Figure 2G, the two peaks at $4 3 . 8 ^ { \\circ }$ and $5 1 ^ { \\circ }$ are attributed to the (lll) and (2oo) facets of the fcc structure, respectively.", "Figure 2A demonstrates the schematic synthesis process of HEA@Pt by rapid high-temperature shock (HEA formation, Supporting information Figure S2) and then galvanic displacement (Pt dispersion).", "Typically, precursor's solutions $\\left( 0 . 0 5 \\mathrm { m o l / L } \\right)$ with metal salts in an equal mole ratio were dropped on a CW. When a current pulse (25 A, $3 0 0 ~ \\mathrm { { m s } } ,$ ） is applied through the CW loaded with salt precursors in Ar atmosphere,the CW is instantly heated to $1 2 7 0 \\ \\mathrm { K }$ in $3 0 0 ~ \\mathrm { { m s } }$ (Figure 2B).", "After the rapid hightemperature shock, the salt precursors on CW decomposed and became uniformly dispersed homogenous HEA nanoparticles with a diameter of ${ \\sim } 1 1 0 \\pm 3 0 ~ \\mathrm { n m }$ on the channel wall(Figure 2D, E,and Supporting information", "The X-ray diffraction (XRD) was conducted to investigate the phase structure of the as-prepared HEA.As shown in Figure 2G,the diffraction peaks show the singlephase face-centered-cubic structure of HEA,indicating the successful synthesis of HEA.We also prepared two control samples through the high-temperature shock method including the homogeneous HEA FeCoNiCuPt (HEA-Pt) and Pt catalysts (Supporting information Figures S4 and S5).", "To achieve the Pt uniform exposed on the surface of HEA,we adopted the galvanic displacement method to prepare the hybrid HEA@Pt catalyst.The above CW decorated with HEA nanoparticles was immersed into the Pt salt solution $( 0 . 0 5 \\mathrm { \\ m o l / L \\ H _ { 2 } P t C l _ { 6 } } )$ for 2 min to prepare HEA@Pt with Pt deposited on the surface of HEA.As shown in Figure 2F and Supporting information Figure S6, HEA@Pt nanoparticles are uniformly distributed and fixed on the surface of CW. After the galvanic displacement, the size $( 7 3 \\pm 3 0 ~ \\mathrm { n m } )$ ）of HEA@Pt nanoparticles became smaller, indicating that the HEA was partly dissolved due to the fast galvanization.Energy dispersive spectroscopy (EDS) results show that the Fe,Co,Ni, Cu, and Pt uniformly distributed on the surface of CW (Supporting information Figure S7),indicating Pt successfully deposited.", "The metallic element contents of HEA and HEA@Pt were measured by inductively coupled plasma mass spectrometry,as shown in Figure 2C.", "X-ray photoelectron spectroscopy (XPS) was used to investigate the chemical elements and valence states of the HEA@Pt sample (Figure 2H,I,and Supporting information Figure Sl2).", "As shown in Figure 2H, Cu element has both metallic ${ \\mathrm { C u } } ^ { 0 }$ (932.8,952.8 eV) and surface oxidized $\\mathrm { C u } ^ { 2 + }$ (935.6, $9 5 5 . 7 \\ \\mathrm { e V } ,$ 0.45 The high-resolution spectrums of other nonnoble metal Fe, Co,and Ni are also displayed in Supporting information Figure Sl2B,C,D.As shown in Figure 2I, most Pt are in metallic $\\mathrm { P t } ^ { 0 }$ (71.9, $7 5 . 3 \\mathrm { e V } )$ while minor oxidized Pt also exists (73.2, 77 eV).46 The peak at $6 8 . 9 \\ \\mathrm { e V }$ belongs to $\\mathrm { N i } ^ { 2 + } \\ 3 \\mathrm { p } _ { 3 / 2 }$ .Especially, the $\\mathrm { P t } ^ { 0 } \\ 4 \\mathrm { f } _ { 7 / 2 }$ peaks in HEA@Pt sample shifts negatively compared with that of $\\mathrm { P t } \\left( 7 2 \\mathrm { e V } \\right)$ indicating the electron transfer between Pt and other nonnoble metals.The peaks of metallic oxide might come from partial surface oxidation."]}, "key_parameters": null}, "other_environmental_params": []}}, {"alloy_id": "HEA@Pt", "performance": {"stability": {"source": ["The HEA@Pt also shows significantly improved stability and slight fluctuations during $1 0 0 \\ \\mathrm { h }$ stability test and negligible change at last. ", "Compared to commercial $\\mathrm { P t } / \\mathrm { C }$ ,the potential of the as-prepared Pt increased slightly $( 2 4 ~ \\mathrm { m V } )$ after $^ { 1 2 \\mathrm { ~ h ~ } }$ test, indicating that our high-temperature technology can strengthen the bonding between Pt nanoparticles and CW substrate and improve the stability of $\\mathrm { P t }$ nanoparticles.55 In contrast, the HEA@Pt shows significantly improved stability and slight fluctuations during $1 0 0 \\mathrm { { h } }$ stability test and negligible change at last.Postanalysis revealed that the catalysts still maintained a stable crystal structure and the nanoparticles were uniformly anchored on CW (Supporting information Figure S22). "], "cycle_count": null, "test_method": "Chronopotentiometry", "duration_hours": "100", "degradation_details": "slight fluctuations and negligible change at last", "performance_retention": null}, "tafel_slope": {"unit": "mV dec^-1", "value": "30.6", "source": ["The Tafel slope of HEA@Pt was $3 0 . 6 \\mathrm { m V } ,$ /dec, lower than that of HEA-Pt $( 7 5 . 7 \\ \\mathrm { m V / d e c } )$ , Pt nanoparticles $\\left( 3 2 . 3 ~ \\mathrm { m V / d e c } \\right)$ ,and commercial $\\mathrm { P t } / \\mathrm { C }$ 0 $4 7 . 2 \\ : \\mathrm { m V / d e c } )$ _， which indicates fast HER catalytic kinetics of the HEA@Pt (Figure 4D).We also tested the electrochemical impedance spectrum to evaluate the charge transport capacity. "]}, "overpotential": [{"unit": "mV", "value": "13.7", "source": ["The CW and HEA show negligible HER activity (Supporting information Figure Sl6),indicating that they do not contribute to HER performance and Pt is the main active site in HER.As shown in Figure 4B,the HEA@Pt catalyst shows improved HER activity, compared with HEA-Pt, Pt nanoparticles,and commercial $\\mathrm { P t } / \\mathrm { C }$ .As an important indicator of HER performance, the $\\mathrm { H E A @ P t }$ catalyst displays a low overpotential of $1 3 . 7 \\mathrm { m V }$ at a current density of $1 0 \\mathrm { m A } / \\mathrm { c m } ^ { 2 }$ ,which is smaller than that of HEA-Pt ( $( 3 3 \\mathrm { m V } )$ _， Pt nanoparticle $( 1 6 ~ \\mathrm { m V } )$ ,and commercial $\\mathrm { P t } / \\mathrm { C }$ $2 6 . 5 \\mathrm { m V } )$ (Figure 4C). "], "current_density": "10 mA cm^-2"}], "supplementary_performance": [{"key": "mass activity", "value": "235 A/g_Pt", "source": ["As an example in the hydrogen evolution reaction, HEA@Pt achieved a significant mass activity of 235 \\mathrm{A}/ \\mathrm{g}_{\\mathrm{Pt}} , which is 9.4, 3.6, and 1.9-times higher compared to that of homogeneous FeCoNiCuPt (HEA-Pt), Pt, and commercial \\mathrm{Pt}/ \\mathrm{C} , respectively. ", "\nAs a result, the HEA@Pt displays a low Pt loading of $0 . 3 5 \\mathrm { w t . \\% }$ and high HER mass activity of $2 3 5 \\mathrm { A } / \\mathrm { g } _ { \\mathrm { P t } }$ ,which is a 9.4-times and 3.6-times enhancement compared to that of the HEA-Pt ( $( 2 5 \\mathrm { A } / \\mathrm { g } _ { \\mathrm { P t } } )$ and I $\\mathrm { \\bf { \\Omega } } ^ { \\mathrm { { \\bf { \\Lambda } } } } ( 6 5 \\mathrm { \\bf { A } } / \\mathrm { \\bf { g } } _ { \\mathrm { p t } } )$ (Figure 1C). ", "At $- 0 . 0 5 \\mathrm { V } ,$ the gravimetric current density of HEA@Pt is $2 3 5 ~ \\mathrm { A } / \\mathrm { g } _ { \\mathrm { P t } }$ ,which is a 9.4-,3.6-,and 1.9-times enhancement compared to that of the HEA-Pt $( 2 5 \\mathrm { \\ A } / \\mathrm { g } _ { \\mathrm { p t } } )$ ，Pt (65 $\\bf { A } / g _ { \\mathrm { { P t } } } )$ ，and commercial $\\mathrm { P t } / \\mathrm { C }$ (120 $\\bf { A } / \\{ g _ { \\mathrm { p t } } \\}$ ） (Figure 4F), confirming the superior performance and efficient utilization of noble Pt in HEA@Pt. Even compared with other Pt-based catalysts, the hybrid HEA@Pt catalyst still presents extraordinary HER performance with low overpotential (Figure 4g)， indicating the advantage of hybrid high-entropy design (HEA support and Pt exposure).3,29,48-54"]}, {"key": "gravimetric current density", "value": "235 A/g_Pt at -0.05 V", "source": ["At $- 0 . 0 5 \\mathrm { V } ,$ the gravimetric current density of HEA@Pt is $2 3 5 ~ \\mathrm { A } / \\mathrm { g } _ { \\mathrm { P t } }$ ,which is a 9.4-,3.6-,and 1.9-times enhancement compared to that of the HEA-Pt $( 2 5 \\mathrm { \\ A } / \\mathrm { g } _ { \\mathrm { p t } } )$ ，Pt (65 $\\bf { A } / g _ { \\mathrm { { P t } } } )$ ，and commercial $\\mathrm { P t } / \\mathrm { C }$ (120 $\\bf { A } / \\{ g _ { \\mathrm { p t } } \\}$ ） (Figure 4F), confirming the superior performance and efficient utilization of noble Pt in HEA@Pt. Even compared with other Pt-based catalysts, the hybrid HEA@Pt catalyst still presents extraordinary HER performance with low overpotential (Figure 4g)， indicating the advantage of hybrid high-entropy design (HEA support and Pt exposure).3,29,48-54"]}, {"key": "double-layer capacitance", "value": "47 mF/cm^2", "source": ["The ECSA was derived from the equation $\\mathrm { E C S A } = C _ { \\mathrm { d l } } / C _ { \\mathrm { s } }$ ，where $C \\mathbf { s }$ is the specific capacitance and the value of $4 0 \\ \\mu \\mathrm { F } / \\mathrm { c m } ^ { 2 }$ was adopted to calculate the ECSA. Cyclic voltammetry curves at different scan rates in non-Faradic reaction areas are tested to obtain double-layer capacitance $( C _ { \\mathrm { d l } } )$ : HEA@Pt (47 $\\mathrm { m F } / \\mathrm { c m } ^ { 2 } .$ ,HEA-Pt $\\left( 3 9 \\mathrm { m F } / \\mathrm { c m } ^ { 2 } \\right)$ ,and $\\mathrm { P t } \\left( 3 2 \\mathrm { m F } / \\mathrm { c m } ^ { 2 } \\right)$ (Supporting information Figure S18). "]}, {"key": "ECSA", "value": "1175 cm^2_ECSA", "source": ["Thus, the ECSA values of HEA@Pt, HEA-Pt, and Pt are $1 1 7 5 / \\mathrm { c m } ^ { 2 } \\mathrm { _ { E C S A } }$ $9 7 5 / { \\mathrm { c m } } ^ { 2 } { _ { \\mathrm { E C S A } } }$ ， and $8 0 0 / { \\mathrm { c m } } ^ { 2 } { _ { \\mathrm { E C S A } } }$ (Supporting information Figure S19), indicating that the HEA@Pt possesses slightly more active sites.After being normalized by ECSA, the intrinsic activity of HEA@Pt is still higher than that of HEA-Pt and Pt (Supporting information Figure S20). "]}, {"key": "intrinsic activity (ECSA-normalized)", "value": "-0.1 mA/cm^2_ECSA at -0.1 V", "source": ["At $- 0 . 1 \\mathrm { V } ,$ the current densities normalized by ECSA are $- 0 . 1 \\mathrm { m A } / \\mathrm { c m } _ { \\mathrm { \\ E C S A } } ^ { 2 }$ ， $- 0 . 0 4 \\mathrm { m A } / \\mathrm { c m } ^ { 2 } \\mathrm { _ { E C S A } }$ ,and $- 0 . 0 9 \\mathrm { m A } / \\mathrm { c m } ^ { 2 } \\mathrm { _ { E C S A } }$ for HEA@Pt, HEA-Pt, and Pt, respectively. "]}, {"key": "electrochemical impedance", "value": "small semicircle diameter (small impedance)", "source": ["As shown in Supporting information Figure Sl7, the HEA@Pt possesses a small semicircle diameter, indicating the small impedance and fast electron transport, beneficial for the HER performance improvement."]}]}, "experimental_conditions": {"test_setup": {"source": ["\nHerein,we report the design of highly efficient and durable catalysts by using non-noble HEA nanoparticles to disperse and stabilize noble metals (or other active metals) to form a hybrid structure.The non-noble HEA core (FeCoNiCu) was prepared via rapid high-temperature shock of salt precursors loaded on the carbonized wood (CW) substrates,41 followed by galvanic displacement in a dilute $\\mathrm { H } _ { 2 } \\mathrm { P t C l } _ { 6 }$ solution to achieve HEA@Pt with Pt exposed on the surface of HEA. Compared with commercial $\\mathrm { P t } / \\mathrm { C }$ ,Pt,and homogeneous FeCoNiCuPt HEA (HEAPt), the hybrid HEA@Pt inherits the multielement regulation effect and entropy stabilization of HEA support, while exposing precious metal Pt on the particle surface to efficiently improve activity (Figure 1A). ", "\n# 2RESULTS AND DISCUSSION\n\nCW was used as the substrate for catalysts loading. ", "CW has numerous vertically aligned channels with a diameter of ${ \\sim } 3 8 \\ \\mu \\mathrm { m }$ along the growth direction,which are beneficial for precursor impregnation and uniform catalysts loading. ", "Moreover, compared with traditional carbon substrates, CW derived from natural wood has some special advantages including abundance,low cost, straight channels,and hierarchical porous structure, beneficial for electrolyte access and gas release,and therefore,higher catalytic performance.As shown in Figure 3L,the HEA@Pt/CW displays the highest HER catalytic performance and low overpotential at a current density of $1 0 \\ \\mathrm { m A } / \\mathrm { c m } ^ { 2 }$ , compared with HEA@Pt/CP, $\\mathrm { H E A @ P t / C C }$ ,and HEA@Pt/CNF electrodes,attributed to the ideal CW substrate with high conductivity and hierarchical porous structure. "], "scan_rate": null, "substrate": "carbonized wood (CW)", "ir_compensation": null}, "electrolyte": {"source": ["The as-prepared HEA@Pt sample was used as a working electrode in1 M KOH solution. "], "ph_value": null, "concentration_molar": "1.0 M", "electrolyte_composition": "KOH"}, "synthesis_method": {"method": "rapid high-temperature shock combined with galvanic displacement", "source": ["Herein, we report a hybrid catalysts design featuring noble metal clusters (e.g., Pt) uniformly dispersed and stabilized on high-entropy alloy nanoparticles (HEA, e.g., FeCoNiCu), denoted as HEA@Pt, which is prepared via ultra-fast shock synthesis ( \\sim 300 \\mathrm{ms} ) for HEA alloying combined with Pt galvanic replacement for surface anchoring. ", "\nHerein,we report the design of highly efficient and durable catalysts by using non-noble HEA nanoparticles to disperse and stabilize noble metals (or other active metals) to form a hybrid structure.The non-noble HEA core (FeCoNiCu) was prepared via rapid high-temperature shock of salt precursors loaded on the carbonized wood (CW) substrates,41 followed by galvanic displacement in a dilute $\\mathrm { H } _ { 2 } \\mathrm { P t C l } _ { 6 }$ solution to achieve HEA@Pt with Pt exposed on the surface of HEA. Compared with commercial $\\mathrm { P t } / \\mathrm { C }$ ,Pt,and homogeneous FeCoNiCuPt HEA (HEAPt), the hybrid HEA@Pt inherits the multielement regulation effect and entropy stabilization of HEA support, while exposing precious metal Pt on the particle surface to efficiently improve activity (Figure 1A). ", "Typically, precursor's solutions $\\left( 0 . 0 5 \\mathrm { m o l / L } \\right)$ with metal salts in an equal mole ratio were dropped on a CW. When a current pulse (25 A, $3 0 0 ~ \\mathrm { { m s } } ,$ ） is applied through the CW loaded with salt precursors in Ar atmosphere,the CW is instantly heated to $1 2 7 0 \\ \\mathrm { K }$ in $3 0 0 ~ \\mathrm { { m s } }$ (Figure 2B). ", "\nTo achieve the Pt uniform exposed on the surface of HEA,we adopted the galvanic displacement method to prepare the hybrid HEA@Pt catalyst.The above CW decorated with HEA nanoparticles was immersed into the Pt salt solution $( 0 . 0 5 \\mathrm { \\ m o l / L \\ H _ { 2 } P t C l _ { 6 } } )$ for 2 min to prepare HEA@Pt with Pt deposited on the surface of HEA.As shown in Figure 2F and Supporting information Figure S6, HEA@Pt nanoparticles are uniformly distributed and fixed on the surface of CW. After the galvanic displacement, the size $( 7 3 \\pm 3 0 ~ \\mathrm { n m } )$ ）of HEA@Pt nanoparticles became smaller, indicating that the HEA was partly dissolved due to the fast galvanization.Energy dispersive spectroscopy (EDS) results show that the Fe,Co,Ni, Cu, and Pt uniformly distributed on the surface of CW (Supporting information Figure S7),indicating Pt successfully deposited.", "Thus, galvanization of 2 min and the CW substrate is an optimal condition for subsequent electrochemical tests."], "figure_source": {"img_path": "images/9d958ebb5dbbd6d928380c3d3329bb3bab530a4c1376858e59a4427fcbd7af2e.jpg", "location": "FIGURE2The synthesisandcharacterizationofCW-supported HEA@Ptnanoparticle.(A)chematicforthepreparationprocessof HEA@Pt. (B)The temperature-time curve of the high-T shock process.(C) The metal contents of HEA and $\\mathrm { H E A @ P t . }$ (D and E) The SEM images f HEA.(F)The SEM image of HEA@Pt.(G)The XRD patternsofthe HEAand HEA@Pt.(H)The high-resolution paternof $\\mathtt { C u 2 p }$ (I) The high-resolution pattern of Pt 4f. ", "reference_text_list": ["The crystal structure was characterized via XRD.As shown in Figure 2G, the two peaks at $4 3 . 8 ^ { \\circ }$ and $5 1 ^ { \\circ }$ are attributed to the (lll) and (2oo) facets of the fcc structure, respectively.", "Figure 2A demonstrates the schematic synthesis process of HEA@Pt by rapid high-temperature shock (HEA formation, Supporting info | 5 | {'extraction_results': [{'alloy_id': 'FeCoNiCu', 'performance': {'stability': {'source': [], 'cycle_count': None, 'test_method': 'Unknown', 'duration_hours': None, 'degradation_details': None, 'performance_retention': None}, 'tafel_slope': {'unit': 'mV dec^-1', 'value': None, 'source': []}, 'overpotential': [], 'supplementary_performance': []}, 'experimental_conditions': {'test_setup': {'source': ['\nHerein,we report the design of highly efficient and durable catalysts by using non-noble HEA nanoparticles to disperse and stabilize noble metals (or other active metals) to form a hybrid structure.The non-noble HEA core (FeCoNiCu) was prepared via rapid high-temperature shock of salt precursors loaded on the carbonized wood (CW) substrates,41 followed by galvanic displacement in a dilute $\\mathrm { H } _ { 2 } \\mathrm { P t C l } _ { 6 }$ solution to achieve HEA@Pt with Pt exposed on the surface of HEA. Compared with commercial $\\mathrm { P t } / \\mathrm { C }$ ,Pt,and homogeneous FeCoNiCuPt HEA (HEAPt), the hybrid HEA@Pt inherits the multielement regulation effect and entropy stabilization of HEA support, while exposing precious metal Pt on the particle surface to efficiently improve activity (Figure 1A). ', '\n# 2RESULTS AND DISCUSSION\n\nCW was used as the substrate for catalysts loading. ', 'CW has numerous vertically aligned channels with a diameter of ${ \\sim } 3 8 \\ \\mu \\mathrm { m }$ along the growth direction,which are beneficial for precursor impregnation and uniform catalysts loading. '], 'scan_rate': None, 'substrate': 'carbonized wood (CW)', 'ir_compensation': None}, 'electrolyte': {'source': ['The as-prepared HEA@Pt sample was used as a working electrode in1 M KOH solution. '], 'ph_value': None, 'concentration_molar': '1.0 M', 'electrolyte_composition': 'KOH'}, 'synthesis_method': {'method': 'rapid high-temperature shock', 'source': ['Herein, we report a hybrid catalysts design featuring noble metal clusters (e.g., Pt) uniformly dispersed and stabilized on high-entropy alloy nanoparticles (HEA, e.g., FeCoNiCu), denoted as HEA@Pt, which is prepared via ultra-fast shock synthesis ( \\sim 300 \\mathrm{ms} ) for HEA alloying combined with Pt galvanic replacement for surface anchoring. ', '\nHerein,we report the design of highly efficient and durable catalysts by using non-noble HEA nanoparticles to disperse and stabilize noble metals (or other active metals) to form a hybrid structure.The non-noble HEA core (FeCoNiCu) was prepared via rapid high-temperature shock of salt precursors loaded on the carbonized wood (CW) substrates,41 followed by galvanic displacement in a dilute $\\mathrm { H } _ { 2 } \\mathrm { P t C l } _ { 6 }$ solution to achieve HEA@Pt with Pt exposed on the surface of HEA. Compared with commercial $\\mathrm { P t } / \\mathrm { C }$ ,Pt,and homogeneous FeCoNiCuPt HEA (HEAPt), the hybrid HEA@Pt inherits the multielement regulation effect and entropy stabilization of HEA support, while exposing precious metal Pt on the particle surface to efficiently improve activity (Figure 1A). ', "Typically, precursor's solutions $\\left( 0 . 0 5 \\mathrm { m o l / L } \\right)$ with metal salts in an equal mole ratio were dropped on a CW. When a current pulse (25 A, $3 0 0 ~ \\mathrm { { m s } } ,$ ） is applied through the CW loaded with salt precursors in Ar atmosphere,the CW is instantly heated to $1 2 7 0 \\ \\mathrm { K }$ in $3 0 0 ~ \\mathrm { { m s } }$ (Figure 2B). "], 'key_parameters': '1270 K, 300 ms'}, 'other_environmental_params': []}}, {'alloy_id': 'FeCoNiCuPt (HEA-Pt)', 'performance': {'stability': {'source': [], 'cycle_count': None, 'test_method': 'Unknown', 'duration_hours': None, 'degradation_details': None, 'performance_retention': None}, 'tafel_slope': {'unit': 'mV dec^-1', 'value': '75.7', 'source': ['The Tafel slope of HEA@Pt was $3 0 . 6 \\mathrm { m V } ,$ /dec, lower than that of HEA-Pt $( 7 5 . 7 \\ \\mathrm { m V / d e c } )$ , Pt nanoparticles $\\left( 3 2 . 3 ~ \\mathrm { m V / d e c } \\right)$ ,and commercial $\\mathrm { P t } / \\mathrm { C }$ 0 $4 7 . 2 \\ : \\mathrm { m V / d e c } )$ _， which indicates fast HER catalytic kinetics of the HEA@Pt (Figure 4D).We also tested the electrochemical impedance spectrum to evaluate the charge transport capacity. ']}, 'overpotential': [{'unit': 'mV', 'value': '33', 'source': ['The CW and HEA show negligible HER activity (Supporting information Figure Sl6),indicating that they do not contribute to HER performance and Pt is the main active site in HER.As shown in Figure 4B,the HEA@Pt catalyst shows improved HER activity, compared with HEA-Pt, Pt nanoparticles,and commercial $\\mathrm { P t } / \\mathrm { C }$ .As an important indicator of HER performance, the $\\mathrm { H E A @ P t }$ catalyst displays a low overpotential of $1 3 . 7 \\mathrm { m V }$ at a current density of $1 0 \\mathrm { m A } / \\mathrm { c m } ^ { 2 }$ ,which is smaller than that of HEA-Pt ( $( 3 3 \\mathrm { m V } )$ _， Pt nanoparticle $( 1 6 ~ \\mathrm { m V } )$ ,and commercial $\\mathrm { P t } / \\mathrm { C }$ $2 6 . 5 \\mathrm { m V } )$ (Figure 4C). '], 'current_density': '10 mA cm^-2'}], 'supplementary_performance': [{'key': 'mass activity', 'value': '25 A/g_Pt', 'source': ['\nAs a result, the HEA@Pt displays a low Pt loading of $0 . 3 5 \\mathrm { w t . \\% }$ and high HER mass activity of $2 3 5 \\mathrm { A } / \\mathrm { g } _ { \\mathrm { P t } }$ ,which is a 9.4-times and 3.6-times enhancement compared to that of the HEA-Pt ( $( 2 5 \\mathrm { A } / \\mathrm { g } _ { \\mathrm { P t } } )$ and I $\\mathrm { \\bf { \\Omega } } ^ { \\mathrm { { \\bf { \\Lambda } } } } ( 6 5 \\mathrm { \\bf { A } } / \\mathrm { \\bf { g } } _ { \\mathrm { p t } } )$ (Figure 1C). ', 'At $- 0 . 0 5 \\mathrm { V } ,$ the gravimetric current density of HEA@Pt is $2 3 5 ~ \\mathrm { A } / \\mathrm { g } _ { \\mathrm { P t } }$ ,which is a 9.4-,3.6-,and 1.9-times enhancement compared to that of the HEA-Pt $( 2 5 \\mathrm { \\ A } / \\mathrm { g } _ { \\mathrm { p t } } )$ ，Pt (65 $\\bf { A } / g _ { \\mathrm { { P t } } } )$ ，and commercial $\\mathrm { P t } / \\mathrm { C }$ (120 $\\bf { A } / \\{ g _ { \\mathrm { p t } } \\}$ ） (Figure 4F), confirming the superior performance and efficient utilization of noble Pt in HEA@Pt. Even compared with other Pt-based catalysts, the hybrid HEA@Pt catalyst still presents extraordinary HER performance with low overpotential (Figure 4g)， indicating the advantage of hybrid high-entropy design (HEA support and Pt exposure).3,29,48-54']}, {'key': 'gravimetric current density', 'value': '25 A/g_Pt', 'source': ['At $- 0 . 0 5 \\mathrm { V } ,$ the gravimetric current density of HEA@Pt is $2 3 5 ~ \\mathrm { A } / \\mathrm { g } _ { \\mathrm { P t } }$ ,which is a 9.4-,3.6-,and 1.9-times enhancement compared to that of the HEA-Pt $( 2 5 \\mathrm { \\ A } / \\mathrm { g } _ { \\mathrm { p t } } )$ ，Pt (65 $\\bf { A } / g _ { \\mathrm { { P t } } } )$ ，and commercial $\\mathrm { P t } / \\mathrm { C }$ (120 $\\bf { A } / \\{ g _ { \\mathrm { p t } } \\}$ ） (Figure 4F), confirming the superior performance and efficient utilization of noble Pt in HEA@Pt. Even compared with other Pt-based catalysts, the hybrid HEA@Pt catalyst still presents extraordinary HER performance with low overpotential (Figure 4g)， indicating the advantage of hybrid high-entropy design (HEA support and Pt exposure).3,29,48-54']}, {'key': 'double-layer capacitance', 'value': '39 mF/cm^2', 'source': ['The ECSA was derived from the equation $\\mathrm { E C S A } = C _ { \\mathrm { d l } } / C _ { \\mathrm { s } }$ ，where $C \\mathbf { s }$ is the specific capacitance and the value of $4 0 \\ \\mu \\mathrm { F } / \\mathrm { c m } ^ { 2 }$ was adopted to calculate the ECSA. Cyclic voltammetry curves at different scan rates in non-Faradic reaction areas are tested to obtain double-layer capacitance $( C _ { \\mathrm { d l } } )$ : HEA@Pt (47 $\\mathrm { m F } / \\mathrm { c m } ^ { 2 } .$ ,HEA-Pt $\\left( 3 9 \\mathrm { m F } / \\mathrm { c m } ^ { 2 } \\right)$ ,and $\\mathrm { P t } \\left( 3 2 \\mathrm { m F } / \\mathrm { c m } ^ { 2 } \\right)$ (Supporting information Figure S18). ']}, {'key': 'ECSA', 'value': '975 cm^2_ECSA', 'source': ['Thus, the ECSA values of HEA@Pt, HEA-Pt, and Pt are $1 1 7 5 / \\mathrm { c m } ^ { 2 } \\mathrm { _ { E C S A } }$ $9 7 5 / { \\mathrm { c m } } ^ { 2 } { _ { \\mathrm { E C S A } } }$ ， and $8 0 0 / { \\mathrm { c m } } ^ { 2 } { _ { \\mathrm { E C S A } } }$ (Supporting information Figure S19), indicating that the HEA@Pt possesses slightly more active sites.After being normalized by ECSA, the intrinsic activity of HEA@Pt is still higher than that of HEA-Pt and Pt (Supporting information Figure S20). ']}, {'key': 'intrinsic activity (ECSA-normalized)', 'value': '-0.04 mA/cm^2_ECSA at -0.1 V', 'source': ['At $- 0 . 1 \\mathrm { V } ,$ the current densities normalized by ECSA are $- 0 . 1 \\mathrm { m A } / \\mathrm { c m } _ { \\mathrm { \\ E C S A } } ^ { 2 }$ ， $- 0 . 0 4 \\mathrm { m A } / \\mathrm { c m } ^ { 2 } \\mathrm { _ { E C S A } }$ ,and $- 0 . 0 9 \\mathrm { m A } / \\mathrm { c m } ^ { 2 } \\mathrm { _ { E C S A } }$ for HEA@Pt, HEA-Pt, and Pt, respectively. ']}]}, 'experimental_conditions': {'test_setup': {'source': ['\nHerein,we report the design of highly efficient and durable catalysts by using non-noble HEA nanoparticles to disperse and stabilize noble metals (or other active metals) to form a hybrid structure.The non-noble HEA core (FeCoNiCu) was prepared via rapid high-temperature shock of salt precursors loaded on the carbonized wood (CW) substrates,41 followed by galvanic displacement in a dilute $\\mathrm { H } _ { 2 } \\mathrm { P t C l } _ { 6 }$ solution to achieve HEA@Pt with Pt exposed on the surface of HEA. Compared with commercial $\\mathrm { P t } / \\mathrm { C }$ ,Pt,and homogeneous FeCoNiCuPt HEA (HEAPt), the hybrid HEA@Pt inherits the multielement regulation effect and entropy stabilization of HEA support, while exposing precious metal Pt on the particle surface to efficiently improve activity (Figure 1A). ', '\n# 2RESULTS AND DISCUSSION\n\nCW was used as the substrate for catalysts loading. ', 'CW has numerous vertically aligned channels with a diameter of ${ \\sim } 3 8 \\ \\mu \\mathrm { m }$ along the growth direction,which are beneficial for precursor impregnation and uniform catalysts loading. '], 'scan_rate': None, 'substrate': 'carbonized wood (CW)', 'ir_compensation': None}, 'electrolyte': {'source': ['The as-prepared HEA@Pt sample was used as a working electrode in1 M KOH solution. '], 'ph_value': None, 'concentration_molar': '1.0 M', 'electrolyte_composition': 'KOH'}, 'synthesis_method': {'method': 'high-temperature shock', 'source': ['The X-ray diffraction (XRD) was conducted to investigate the phase structure of the as-prepared HEA.As shown in Figure 2G,the diffraction peaks show the singlephase face-centered-cubic structure of HEA,indicating the successful synthesis of HEA.We also prepared two control samples through the high-temperature shock method including the homogeneous HEA FeCoNiCuPt (HEA-Pt) and Pt catalysts (Supporting information Figures S4 and S5).'], 'key_parameters': None}, 'other_environmental_params': []}}, {'alloy_id': 'HEA@Pt', 'performance': {'stability': {'source': ['The HEA@Pt also shows significantly improved stability and slight fluctuations during $1 0 0 \\ \\mathrm { h }$ stability test and negligible change at last. ', 'Compared to commercial $\\mathrm { P t } / \\mathrm { C }$ ,the potential of the as-prepared Pt increased slightly $( 2 4 ~ \\mathrm { m V } )$ after $^ { 1 2 \\mathrm { ~ h ~ } }$ test, indicating that our high-temperature technology can strengthen the bonding between Pt nanoparticles and CW substrate and improve the stability of $\\mathrm { P t }$ nanoparticles.55 In contrast, the HEA@Pt shows significantly improved stability and slight fluctuations during $1 0 0 \\mathrm { { h } }$ stability test and negligible change at last.Postanalysis revealed that the catalysts still maintained a stable crystal structure and the nanoparticles were uniformly anchored on CW (Supporting information Figure S22). '], 'cycle_count': None, 'test_method': 'Chronopotentiometry', 'duration_hours': '100', 'degradation_details': 'slight fluctuations and negligible change at last', 'performance_retention': None}, 'tafel_slope': {'unit': 'mV dec^-1', 'value': '30.6', 'source': ['The Tafel slope of HEA@Pt was $3 0 . 6 \\mathrm { m V } ,$ /dec, lower than that of HEA-Pt $( 7 5 . 7 \\ \\mathrm { m V / d e c } )$ , Pt nanoparticles $\\left( 3 2 . 3 ~ \\mathrm { m V / d e c } \\right)$ ,and commercial $\\mathrm { P t } / \\mathrm { C }$ 0 $4 7 . 2 \\ : \\mathrm { m V / d e c } )$ _， which indicates fast HER catalytic kinetics of the HEA@Pt (Figure 4D).We also tested the electrochemical impedance spectrum to evaluate the charge transport capacity. ']}, 'overpotential': [{'unit': 'mV', 'value': '13.7', 'source': ['The CW and HEA show negligible HER activity (Supporting information Figure Sl6),indicating that they do not contribute to HER performance and Pt is the main active site in HER.As shown in Figure 4B,the HEA@Pt catalyst shows improved HER activity, compared with HEA-Pt, Pt nanoparticles,and commercial $\\mathrm { P t } / \\mathrm { C }$ .As an important indicator of HER performance, the $\\mathrm { H E A @ P t }$ catalyst displays a low overpotential of $1 3 . 7 \\mathrm { m V }$ at a current density of $1 0 \\mathrm { m A } / \\mathrm { c m } ^ { 2 }$ ,which is smaller than that of HEA-Pt ( $( 3 3 \\mathrm { m V } )$ _， Pt nanoparticle $( 1 6 ~ \\mathrm { m V } )$ ,and commercial $\\mathrm { P t } / \\mathrm { C }$ $2 6 . 5 \\mathrm { m V } )$ (Figure 4C). '], 'current_density': '10 mA cm^-2'}], 'supplementary_performance': [{'key': 'mass activity', 'value': '235 A/g_Pt', 'source': ['As an example in the hydrogen evolution reaction, HEA@Pt achieved a significant mass activity of 235 \\mathrm{A}/ \\mathrm{g}_{\\mathrm{Pt}} , which is 9.4, 3.6, and 1.9-times higher compared to that of homogeneous FeCoNiCuPt (HEA-Pt), Pt, and commercial \\mathrm{Pt}/ \\mathrm{C} , respectively. ', '\nAs a result, the HEA@Pt displays a low Pt loading of $0 . 3 5 \\mathrm { w t . \\% }$ and high HER mass activity of $2 3 5 \\mathrm { A } / \\mathrm { g } _ { \\mathrm { P t } }$ ,which is a 9.4-times and 3.6-times enhancement compared to that of the HEA-Pt ( $( 2 5 \\mathrm { A } / \\mathrm { g } _ { \\mathrm { P t } } )$ and I $\\mathrm { \\bf { \\Omega } } ^ { \\mathrm { { \\bf { \\Lambda } } } } ( 6 5 \\mathrm { \\bf { A } } / \\mathrm { \\bf { g } } _ { \\mathrm { p t } } )$ (Figure 1C). ', 'At $- 0 . 0 5 \\mathrm { V } ,$ the gravimetric current density of HEA@Pt is $2 3 5 ~ \\mathrm { A } / \\mathrm { g } _ { \\mathrm { P t } }$ ,which is a 9.4-,3.6-,and 1.9-times enhancement compared to that of the HEA-Pt $( 2 5 \\mathrm { \\ A } / \\mathrm { g } _ { \\mathrm { p t } } )$ ，Pt (65 $\\bf { A } / g _ { \\mathrm { { P t } } } )$ ，and commercial $\\mathrm { P t } / \\mathrm { C }$ (120 $\\bf { A } / \\{ g _ { \\mathrm { p t } } \\}$ ） (Figure 4F), confirming the superior performance and efficient utilization of noble Pt in HEA@Pt. Even compared with other Pt-based catalysts, the hybrid HEA@Pt catalyst still presents extraordinary HER performance with low overpotential (Figure 4g)， indicating the advantage of hybrid high-entropy design (HEA support and Pt exposure).3,29,48-54']}, {'key': 'gravimetric current density', 'value': '235 A/g_Pt at -0.05 V', 'source': ['At $- 0 . 0 5 \\mathrm { V } ,$ the gravimetric current density of HEA@Pt is $2 3 5 ~ \\mathrm { A } / \\mathrm { g } _ { \\mathrm { P t } }$ ,which is a 9.4-,3.6-,and 1.9-times enhancement compared to that of the HEA-Pt $( 2 5 \\mathrm { \\ A } / \\mathrm { g } _ { \\mathrm { p t } } )$ ，Pt (65 $\\bf { A } / g _ { \\mathrm { { P t } } } )$ ，and commercial $\\mathrm { P t } / \\mathrm { C }$ (120 $\\bf { A } / \\{ g _ { \\mathrm { p t } } \\}$ ） (Figure 4F), confirming the superior performance and efficient utilization of noble Pt in HEA@Pt. Even compared with other Pt-based catalysts, the hybrid HEA@Pt catalyst still presents extraordinary HER performance with low overpotential (Figure 4g)， indicating the advantage of hybrid high-entropy design (HEA support and Pt exposure).3,29,48-54']}, {'key': 'double-layer capacitance', 'value': '47 mF/cm^2', 'source': ['The ECSA was derived from the equation $\\mathrm { E C S A } = C _ { \\mathrm { d l } } / C _ { \\mathrm { s } }$ ，where $C \\mathbf { s }$ is the specific capacitance and the value of $4 0 \\ \\mu \\mathrm { F } / \\mathrm { c m } ^ { 2 }$ was adopted to calculate the ECSA. Cyclic voltammetry curves at different scan rates in non-Faradic reaction areas are tested to obtain double-layer capacitance $( C _ { \\mathrm { d l } } )$ : HEA@Pt (47 $\\mathrm { m F } / \\mathrm { c m } ^ { 2 } .$ ,HEA-Pt $\\left( 3 9 \\mathrm { m F } / \\mathrm { c m } ^ { 2 } \\right)$ ,and $\\mathrm { P t } \\left( 3 2 \\mathrm { m F } / \\mathrm { c m } ^ { 2 } \\right)$ (Supporting information Figure S18). ']}, {'key': 'ECSA', 'value': '1175 cm^2_ECSA', 'source': ['Thus, the ECSA values of HEA@Pt, HEA-Pt, and Pt are $1 1 7 5 / \\mathrm { c m } ^ { 2 } \\mathrm { _ { E C S A } }$ $9 7 5 / { \\mathrm { c m } } ^ { 2 } { _ { \\mathrm { E C S A } } }$ ， and $8 0 0 / { \\mathrm { c m } } ^ { 2 } { _ { \\mathrm { E C S A } } }$ (Supporting information Figure S19), indicating that the HEA@Pt possesses slightly more active sites.After being normalized by ECSA, the intrinsic activity of HEA@Pt is still higher than that of HEA-Pt and Pt (Supporting information Figure S20). ']}, {'key': 'intrinsic activity (ECSA-normalized)', 'value': '-0.1 mA/cm^2_ECSA at -0.1 V', 'source': ['At $- 0 . 1 \\mathrm { V } ,$ the current densities normalized by ECSA are $- 0 . 1 \\mathrm { m A } / \\mathrm { c m } _ { \\mathrm { \\ E C S A } } ^ { 2 }$ ， $- 0 . 0 4 \\mathrm { m A } / \\mathrm { c m } ^ { 2 } \\mathrm { _ { E C S A } }$ ,and $- 0 . 0 9 \\mathrm { m A } / \\mathrm { c m } ^ { 2 } \\mathrm { _ { E C S A } }$ for HEA@Pt, HEA-Pt, and Pt, respectively. ']}, {'key': 'electrochemical impedance', 'value': 'small semicircle diameter (small impedance)', 'source': ['As shown in Supporting information Figure Sl7, the HEA@Pt possesses a small semicircle diameter, indicating the small impedance and fast electron transport, beneficial for the HER performance improvement.']}]}, 'experimental_conditions': {'test_setup': {'source': ['\nHerein,we report the design of highly efficient and durable catalysts by using non-noble HEA nanoparticles to disperse and stabilize noble metals (or other active metals) to form a hybrid structure.The non-noble HEA core (FeCoNiCu) was prepared via rapid high-temperature shock of salt precursors loaded on the carbonized wood (CW) substrates,41 followed by galvanic displacement in a dilute $\\mathrm { H } _ { 2 } \\mathrm { P t C l } _ { 6 }$ solution to achieve HEA@Pt with Pt exposed on the surface of HEA. Compared with commercial $\\mathrm { P t } / \\mathrm { C }$ ,Pt,and homogeneous FeCoNiCuPt HEA (HEAPt), the hybrid HEA@Pt inherits the multielement regulation effect and entropy stabilization of HEA support, while exposing precious metal Pt on the particle surface to efficiently improve activity (Figure 1A). ', '\n# 2RESULTS AND DISCUSSION\n\nCW was used as the substrate for catalysts loading. ', 'CW has numerous vertically aligned channels with a diameter of ${ \\sim } 3 8 \\ \\mu \\mathrm { m }$ along the growth direction,which are beneficial for precursor impregnation and uniform catalysts loading. ', 'Moreover, compared with traditional carbon substrates, CW derived from natural wood has some special advantages including abundance,low cost, straight channels,and hierarchical porous structure, beneficial for electrolyte access and gas release,and therefore,higher catalytic performance.As shown in Figure 3L,the HEA@Pt/CW displays the highest HER catalytic performance and low overpotential at a current density of $1 0 \\ \\mathrm { m A } / \\mathrm { c m } ^ { 2 }$ , compared with HEA@Pt/CP, $\\mathrm { H E A @ P t / C C }$ ,and HEA@Pt/CNF electrodes,attributed to the ideal CW substrate with high conductivity and hierarchical porous structure. '], 'scan_rate': None, 'substrate': 'carbonized wood (CW)', 'ir_compensation': None}, 'electrolyte': {'source': ['The as-prepared HEA@Pt sample was used as a working electrode in1 M KOH solution. '], 'ph_value': None, 'concentration_molar': '1.0 M', 'electrolyte_composition': 'KOH'}, 'synthesis_method': {'method': 'rapid high-temperature shock combined with galvanic displacement', 'source': ['Herein, we report a hybrid catalysts design featuring noble metal clusters (e.g., Pt) uniformly dispersed and stabilized on high-entropy alloy nanoparticles (HEA, e.g., FeCoNiCu), denoted as HEA@Pt, which is prepared via ultra-fast shock synthesis ( \\sim 300 \\mathrm{ms} ) for HEA alloying combined with Pt galvanic replacement for surface anchoring. ', '\nHerein,we report the design of highly efficient and durable catalysts by using non-noble HEA nanoparticles to disperse and stabilize noble metals (or other active metals) to form a hybrid structure.The non-noble HEA core (FeCoNiCu) was prepared via rapid high-temperature shock of salt precursors loaded on the carbonized wood (CW) substrates,41 followed by galvanic displacement in a dilute $\\mathrm { H } _ { 2 } \\mathrm { P t C l } _ { 6 }$ solution to achieve HEA@Pt with Pt exposed on the surface of HEA. Compared with commercial $\\mathrm { P t } / \\mathrm { C }$ ,Pt,and homogeneous FeCoNiCuPt HEA (HEAPt), the hybrid HEA@Pt inherits the multielement regulation effect and entropy stabilization of HEA support, while exposing precious metal Pt on the particle surface to efficiently improve activity (Figure 1A). ', "Typically, precursor's solutions $\\left( 0 . 0 5 \\mathrm { m o l / L } \\right)$ with metal salts in an equal mole ratio were dropped on a CW. When a current pulse (25 A, $3 0 0 ~ \\mathrm { { m s } } ,$ ） is applied through the CW loaded with salt precursors in Ar atmosphere,the CW is instantly heated to $1 2 7 0 \\ \\mathrm { K }$ in $3 0 0 ~ \\mathrm { { m s } }$ (Figure 2B). ", '\nTo achieve the Pt uniform exposed on the surface of HEA,we adopted the galvanic displacement method to prepare the hybrid HEA@Pt catalyst.The above CW decorated with HEA nanoparticles was immersed into the Pt salt solution $( 0 . 0 5 \\mathrm { \\ m o l / L \\ H _ { 2 } P t C l _ { 6 } } )$ for 2 min to prepare HEA@Pt with Pt deposited on the surface of HEA.As shown in Figure 2F and Supporting information Figure S6, HEA@Pt nanoparticles are uniformly distributed and fixed on the surface of CW. After the galvanic displacement, the size $( 7 3 \\pm 3 0 ~ \\mathrm { n m } )$ ）of HEA@Pt nanoparticles became smaller, indicating that the HEA was partly dissolved due to the fast galvanization.Energy dispersive spectroscopy (EDS) results show that the Fe,Co,Ni, Cu, and Pt uniformly distributed on the surface of CW (Supporting information Figure S7),indicating Pt successfully deposited.', 'Thus, galvanization of 2 min and the CW substrate is an optimal condition for subsequent electrochemical tests.'], 'key_parameters': '1270 K, 300 ms; 0.05 mol/L H2PtCl6, 2 min'}, 'other_environmental_params': [{'key': 'Pt loading', 'value': '0.35 wt.%', 'source': ['\nAs a result, the HEA@Pt displays a low Pt loading of $0 . 3 5 \\mathrm { w t . \\% }$ and high HER mass activity of $2 3 5 \\mathrm { A } / \\mathrm { g } _ { \\mathrm { P t } }$ ,which is a 9.4-times and 3.6-times enhancement compared to that of the HEA-Pt ( $( 2 5 \\mathrm { A } / \\mathrm { g } _ { \\mathrm { P t } } )$ and I $\\mathrm { \\bf { \\Omega } } ^ { \\mathrm { { \\bf { \\Lambda } } } } ( 6 5 \\mathrm { \\bf { A } } / \\mathrm { \\bf { g } } _ { \\mathrm { p t } } )$ (Figure 1C). ', 'In our work, the deposited Pt is less than the total amount of dissolved non-noble metals,attributed to the fast galvanization and detachment of some Pt clusters from the surface of HEA.Note, the Pt content (Pt mass percentage: $0 . 3 5 \\mathrm { w t . } \\%$ ,Pt atomic percentage: $9 \\mathrm { a t . } \\% )$ in the HEA@Pt sample is largely reduced compared with that of HEA-Pt ( $( 1 . 1 3 ~ \\mathrm { w t } . \\% )$ and P $\\tau \\left( 1 . 1 3 \\mathrm { w t . \\% } \\right)$ (Supporting information Figure SlO),indicating that our hybrid HEA design strategy effectively reduces the Pt loading.']}, {'key': 'Pt atomic percentage', 'value': '9 at.%', 'source': ['In our work, the deposited Pt is less than the total amount of dissolved non-noble metals,attributed to the fast galvanization and detachment of some Pt clusters from the surface of HEA.Note, the Pt content (Pt mass percentage: $0 . 3 5 \\mathrm { w t . } \\%$ ,Pt atomic percentage: $9 \\mathrm { a t . } \\% )$ in the HEA@Pt sample is largely reduced compared with that of HEA-Pt ( $( 1 . 1 3 ~ \\mathrm { w t } . \\% )$ and P $\\tau \\left( 1 . 1 3 \\mathrm { w t . \\% } \\right)$ (Supporting information Figure SlO),indicating that our hybrid HEA design strategy effectively reduces the Pt loading.']}, {'key': 'Pt salt solution concentration', 'value': '0.05 mol/L H2PtCl6', 'source': ['\nTo achieve the Pt uniform exposed on the surface of HEA,we adopted the galvanic displacement method to prepare the hybrid HEA@Pt catalyst.The above CW decorated with HEA nanoparticles was immersed into the Pt salt solution $( 0 . 0 5 \\mathrm { \\ m o l / L \\ H _ { 2 } P t C l _ { 6 } } )$ for 2 min to prepare HEA@Pt with Pt deposited on the surface of HEA.As shown in Figure 2F and Supporting information Figure S6, HEA@Pt nanoparticles are uniformly distributed and fixed on the surface of CW. After the galvanic displacement, the size $( 7 3 \\pm 3 0 ~ \\mathrm { n m } )$ ）of HEA@Pt nanoparticles became smaller, indicating that the HEA was partly dissolved due to the fast galvanization.Energy dispersive spectroscopy (EDS) results show that the Fe,Co,Ni, Cu, and Pt uniformly distributed on the surface of CW (Supporting information Figure S7),indicating Pt successfully deposited.']}, {'key': 'galvanic replacement duration (optimized)', 'value': '2 min', 'source': ['Additionally, moderate Pt loading and the substrates are also critical to improving the performance.We optimized the Pt loading by controlling the reaction time for 30 s,1 min, $2 ~ \\mathrm { m i n }$ ,and $3 \\ \\mathrm { m i n }$ ,respectively.When used as a working electrode for the HER test for $2 \\mathrm { m i n }$ ,the one that displays the best HER performance and higher current density at the potential of $- 0 . 1$ V(Figure 3J and K).We observed that after 3 min replacement, the amount of the nanoparticles on the CW surface becomes less,and some nanoparticles are broken (Supporting information Figure Sl5), indicating the structural damage after too long galvanic replacement. ', 'Thus, galvanization of 2 min and the CW substrate is an optimal condition for subsequent electrochemical tests.']}]}}, {'alloy_id': 'FeCoNiCrMn (HEA-5)', 'performance': {'stability': {'source': [], 'cycle_count': None, 'test_method': 'Unknown', 'duration_hours': None, 'degradation_details': None, 'performance_retention': None}, 'tafel_slope': {'unit': 'mV dec^-1', 'value': None, 'source': []}, 'overpotential': [], 'supplementary_performance': [{'key': 'OER activity description', 'value': 'significantly lower OER activity as compared with HEA-5@Ir', 'source': ['Note that the HEA-5 catalysts show significantly lower OER activity as compared with HEA$5 @ \\operatorname { I r } _ { : }$ ，namely,Ir is still the active site in OER (Supporting information Figure S24B). ']}]}, 'experimental_conditions': {'test_setup': {'source': ['\n# 2RESULTS AND DISCUSSION\n\nCW was used as the substrate for catalysts loading. ', 'CW has numerous vertically aligned channels with a diameter of ${ \\sim } 3 8 \\ \\mu \\mathrm { m }$ along the growth direction,which are beneficial for precursor impregnation and uniform catalysts loading. '], 'scan_rate': None, 'substrate': 'carbonized wood (CW)', 'ir_compensation': None}, 'electrolyte': {'source': ['The OER performance was investigated in a 1 M KOH solution.As shown in Supporting information Figure S24A,the CW shows negligible OER performance, indicating the CW does not contribute to the OER performance.As shown in Figure 5A, the HEA-5@Ir exhibits better OER performance,compared with the HEA-Ir, Ir,and commercial $\\mathrm { R u O } _ { 2 }$ . '], 'ph_value': None, 'concentration_molar': '1.0 M', 'electrolyte_composition': 'KOH'}, 'synthesis_method': {'method': 'high-temperature shock synthesis', 'source': ["Typically, precursor's solutions $\\left( 0 . 0 5 \\mathrm { m o l / L } \\right)$ with metal salts in an equal mole ratio were dropped on a CW. When a current pulse (25 A, $3 0 0 ~ \\mathrm { { m s } } ,$ ） is applied through the CW loaded with salt precursors in Ar atmosphere,the CW is instantly heated to $1 2 7 0 \\ \\mathrm { K }$ in $3 0 0 ~ \\mathrm { { m s } }$ (Figure 2B). "], 'key_parameters': '1270 K, 300 ms'}, 'other_environmental_params': []}}, {'alloy_id': 'FeCoNiCrMn@Ir (HEA-5@Ir)', 'performance': {'stability': {'source': ['We also tested the stability of these catalysts (Figure 5F),where the overpotential obviously increased after the $^ \\textrm { \\scriptsize 7 h }$ test for Ir, while the overpotential of HEA-5@Ir has a negligible change after the $^ { 1 2 \\mathrm { ~ h ~ } }$ test,indicating that the HEA-5 could effectively stabilize Ir nanoparticles. '], 'cycle_count': None, 'test_method': 'Chronopotentiometry', 'duration_hours': '12', 'degradation_details': 'negligible change', 'performance_retention': None}, 'tafel_slope': {'unit': 'mV dec^-1', 'value': '64.4', 'source': ['The HEA-5@Ir also exhibits a small Tafel slope value of $6 4 . 4 \\mathrm { \\ m V / d e c }$ ，compared to HEA-Ir( $\\mathrm { 7 4 . 9 ~ m V / d e c } )$ ,Ir $\\mathrm { 7 8 ~ m V / d e c } )$ ,and commercial $\\mathrm { R u O } _ { 2 }$ $( 9 5 ~ \\mathrm { m V / d e c } )$ (Figure 5C), suggesting the fast reaction kinetics of HEA-5@Ir. The double-layer capacitance of HEA@Ir is $3 6 3 \\mathrm { m F / c m } ^ { 2 }$ ,larger than that of HEA-Ir (198 $\\mathrm { m F } / { \\mathrm { c m } } ^ { 2 } )$ and Ir $( 1 4 6 \\mathrm { \\ m F / c m } ^ { 2 } )$ ）(Supporting information Figure S25),indicating more active sites of HEA@Ir. The HEA@Ir shows a smaller semicircle diameter than that of HEA-Ir and Ir (Supporting information Figure S26), indicating a faster electron transportation capacity.']}, 'overpotential': [{'unit': 'mV', 'value': '180', 'source': ['The overpotential of HEA@Ir is 180 and $3 0 0 ~ \\mathrm { m V }$ at a current density of 10 and $1 0 0 \\mathrm { \\ m A } / \\mathrm { c m } ^ { 2 }$ , lower than that of HEA-Ir (240 and $3 2 0 ~ \\mathrm { m V } ,$ , Ir (280 and $3 7 0 ~ \\mathrm { m V } ,$ ）， and commercial ${ \\mathrm { R u O } } _ { 2 }$ (323 and $4 6 3 \\mathrm { m V }$ )(Figure 5B), indicating our hybrid design is also applicable to improve the OER performance. '], 'current_density': '10 mA cm^-2'}, {'unit': 'mV', 'value': '300', 'source': ['The overpotential of HEA@Ir is 180 and $3 0 0 ~ \\mathrm { m V }$ at a current density of 10 and $1 0 0 \\mathrm { \\ m A } / \\mathrm { c m } ^ { 2 }$ , lower than that of HEA-Ir (240 and $3 2 0 ~ \\mathrm { m V } ,$ , Ir (280 and $3 7 0 ~ \\mathrm { m V } ,$ ）， and commercial ${ \\mathrm { R u O } } _ { 2 }$ (323 and $4 6 3 \\mathrm { m V }$ )(Figure 5B), indicating our hybrid design is also applicable to improve the OER performance. '], 'current_density': '100 mA cm^-2'}], 'supplementary_performance': [{'key': 'mass activity', 'value': '276 A/g_Ir/Ru at overpotential of 300 mV', 'source': ['Our strategy can also be easily expanded to design other HEA hybrid structures such as FeCoNiCrMn@Ir (HEA-5@Ir) for efficient OER. The mass activity of HEA-5@Ir $( 2 7 6 \\mathrm { A } / \\mathrm { g } _ { \\mathrm { I r / R u } } )$ is 2.4-,9.9-,and 46-times at the overpotential of $3 0 0 \\mathrm { m V }$ compared to that of the HEAIr (114 $\\mathbf { A } / \\mathbf { g } _ { \\mathrm { I r / R u } } )$ ,Ir $( 2 8 \\mathrm { { A } / \\mathrm { { g } _ { I r / R u } ) } }$ ,and commercial ${ \\mathrm { R u O } } _ { 2 }$ (6 $\\mathrm { A } / \\mathrm { g } _ { \\mathrm { I r / R u } } )$ . ', 'As shown in Figure 5D, the HEA-5@Ir showed remarkable enhanced gravimetric current density compared to the HEA-Ir and Ir. The gravimetric current density of HEA-5@Ir (2 $7 6 ~ \\mathrm { A / g _ { I r / R u } } )$ at the overpotential of $3 0 0 ~ \\mathrm
27 | 31c249c2327575e586a99198175bcacb | {"extraction_results": [{"alloy_id": "Pd20Pt20Cu20Ni20P20", "performance": {"stability": {"source": ["\nStability is another extremely important concern of HER catalysts in addition to activity.Fig.9c shows that after 1ooO cycles the polarization curves of the NP-PdPtCuNiP electrode is almost coincident with the initial sample in $0 . 5 \\mathrm { \\ m o l { \\cdot } L ^ { - 1 } \\ H _ { 2 } } \\mathrm { S O } _ { 4 }$ solution at $6 5 ~ ^ { \\circ } \\mathrm { C }$ 、This means that the NP-PdPtCuNiP electrode is stable under short-term HER on-off conditions in high-temperature acidic solutions.We further tested the stability of these electrodes under long-term hydrogen evolution operation by chronopotentiometry.As shown in Fig.9d, the overpotential of the Pt/C $( 2 0 \\mathrm { w t \\% } )$ electrode increased sharply in the first $4 \\mathrm { h }$ and slowly during the subsequent $^ { 2 0 \\mathrm { h } }$ test.In contrast, the NP-PdPtCuNiP electrode exhibited only a slight and slow deactivation during this process,and the overpotential value only increased from $3 2 \\mathrm { m V }$ to $4 0 \\ \\mathrm { m V }$ after working in $0 . 5 \\mathrm { \\ m o l { \\cdot } L ^ { - 1 } \\ H _ { 2 } } S O _ { 4 }$ solution at $6 5 ~ ^ { \\circ } \\mathrm { C }$ for $2 4 \\ \\mathrm { h }$ ，Fig. S10 shows the overlap of the two HER polarization curves before and after the hydrogen evolution operation,so the increase in overpotential can be attributed to the effect of surface bubbles during the HER operation of the sample,not the instability of the reaction interface layer on the surface of the sample.The SEM(Fig.9g,h) image shows that the surface still maintains a uniform nanoporous structure after a period of hydrogen evolution.The better operational stability of NP-PdPtCuNiP may make it more promising for industrial applications."], "cycle_count": null, "test_method": "Chronopotentiometry", "duration_hours": "48", "degradation_details": "NP-PdPtCuNiP overpotential increased from 32 mV to 40 mV after 24 h at 10 mA cm^{-2}.", "performance_retention": "good (inferred from stable overpotential trend, no specific % given)"}, "tafel_slope": {"unit": "mV dec^{-1}", "value": "53.7", "source": ["\nThe corresponding HER parameters in $0 . 5 \\mathrm { m o l . L ^ { - 1 } H _ { 2 } } \\mathrm { S O } _ { 4 }$ solution at ${ 2 5 ^ { \\circ } \\mathrm { C } }$ were summarized in Fig. 9b, the Tafel slopes of the Pt/C,as-spun and NP-PdPtCuNiP electrodes are 35.3, 53.7 and $3 4 . 2 \\ \\mathrm { m V } \\ \\mathrm { d e c } ^ { - 1 }$ respectively.These Tafel slopes values for the EHM-PdPtCuNiP and NPPdPtCuNiP electrodes suggest that the rate-determining step for these materials isa Heyrovsky or Tafel procedure rather than a Volmer pathway [72,73]."]}, "overpotential": [{"unit": "mV", "value": "203.4", "source": ["At the same constant potential polarization time,the overpotential value corresponding to $1 0 \\ \\mathrm { m A } \\ \\mathrm { c m } ^ { - 2 }$ decreased gradually from $2 0 3 . 4 ~ \\mathrm { m V }$ to $9 7 . 3 \\mathrm { m V }$ (0.2 V/RHE), $6 3 . 2 \\mathrm { m V }$ (0.5 V/RHE) and $3 5 . 4 \\mathrm { m V }$ (1.25 V/RHE) for the EHM-PdPtCuNiP as the constant potential polarization value increased.In order to dissolve as quickly and as much as possible the Cu and Ni elements with low corrosion resistance and catalytic activity to form a nanoporous catalytic interface with high specific surface area, while retaining the noble metal element Pt with high catalytic activity, based on the principle of corrosion electrochemistry,the NP-PdPtCuNiP with nanoporous surface interface was prepared by potentiostatic polarization at 1.25 V/RHE in subsequent experiments."], "current_density": "10 mA cm^{-2}"}, {"unit": "mV", "value": "164.2", "source": ["\nFor the EHM-PdPtCuNiP before dealloying (Fig.1la),the overpotential to reach a geometric current density of $1 0 \\ \\mathrm { m A } \\ \\mathrm { c m } ^ { - 2 }$ is 164.2 $\\mathrm { m V }$ in $0 . 5 \\mathrm { \\ m o l { \\cdot } L ^ { - 1 } \\ H _ { 2 } } S O _ { 4 }$ solution at $6 5 ~ ^ { \\circ } \\mathrm { C }$ ，After dealloying under constant potential polarization for $^ { 2 \\mathrm { ~ h ~ } }$ at 1.25 V/RHE,nanoporous architecture with interconnected nanopores and ligaments appears on the surface of the EHM-PdPtCuNiP,and the corresponding overpotential value of $1 0 \\mathrm { \\ m A \\ c m ^ { - 2 } }$ was only $2 2 . 9 \\mathrm { m V }$ (Fig. 11b). After immersing in $0 . 5 \\mathrm { \\ m o l { \\cdot } L ^ { - 1 } \\ H _ { 2 } } \\mathrm { S O } _ { 4 }$ for $4 \\mathrm { ~ h ~ }$ (Fig.11c), the surface of the NP-PdPtCuNiP still maintains a nanoporous structure,and its overpotential value $( 2 3 . 3 \\mathrm { m V } )$ for $1 0 \\mathrm { m A c m } ^ { - 2 }$ has notchangedsignificantlyHoweverfter $4 8 \\mathrm { h }$ of immersion, the nanoporous structure disappeared on the surface of the NP-PdPtCuNiP to regain a smooth surface (Fig.1ld). Currently, the corresponding overpotential value of $1 0 \\ \\mathrm { m A } \\ \\mathrm { c m } ^ { - 2 }$ is $3 6 . 9 \\ \\mathrm { m V }$ is better than EHM-PdPtCuNiP.At this time,we further polarized its surface at the same potential as above for $^ { 2 \\mathrm { ~ h ~ } }$ ,regaining the surface of the nanoporous structure and the low overpotential value $( 2 3 . 4 ~ \\mathrm { \\ m V } )$ (Fig. 11e)."], "current_density": "10 mA cm^{-2}"}], "supplementary_performance": [{"key": "corrosion current density", "value": "0.721 mA cm^{-2}", "source": ["\n$$\n\nThe component a is atomic weight $( \\mathbf { g } \\mathbf { m } \\mathbf { o } \\mathbf { l } ^ { - 1 } )$ ,icorr the average value of the current density in region Iin Fig.1Oa,N the number of equivalent exchanges,F the Faraday's constant and D the material density $( \\ g \\mathrm { c m } ^ { - 1 } )$ ： The corrosion current density (icorr) and corrosion rate (CR) are 0.124 mA $\\mathrm { c m } ^ { - 2 }$ and $0 . 0 1 7 1 \\ \\mathrm { m m } \\ \\mathrm { y } ^ { - 1 }$ for NP-PdPtCuNiP, $0 . 7 2 1 \\mathrm { \\ m A } \\mathrm { c m } ^ { - 2 }$ and $0 . 0 9 9 \\mathrm { m m } \\mathrm { y } ^ { - 1 }$ for EHM-PdPtCuNiP,respectively."]}, {"key": "corrosion rate", "value": "0.099 mm y^{-1}", "source": ["\n$$\n\nThe component a is atomic weight $( \\mathbf { g } \\mathbf { m } \\mathbf { o } \\mathbf { l } ^ { - 1 } )$ ,icorr the average value of the current density in region Iin Fig.1Oa,N the number of equivalent exchanges,F the Faraday's constant and D the material density $( \\ g \\mathrm { c m } ^ { - 1 } )$ ： The corrosion current density (icorr) and corrosion rate (CR) are 0.124 mA $\\mathrm { c m } ^ { - 2 }$ and $0 . 0 1 7 1 \\ \\mathrm { m m } \\ \\mathrm { y } ^ { - 1 }$ for NP-PdPtCuNiP, $0 . 7 2 1 \\mathrm { \\ m A } \\mathrm { c m } ^ { - 2 }$ and $0 . 0 9 9 \\mathrm { m m } \\mathrm { y } ^ { - 1 }$ for EHM-PdPtCuNiP,respectively."]}]}, "experimental_conditions": {"test_setup": {"source": ["All potentials were referenced with respect to the reversible hydrogen electrode (RHE) according to $E ( R H E ) = E ( H g / H g _ { 2 } S O _ { 4 } ) + 0 . 0 5 9 \\times p H +$ $0 . 6 5 2 \\ V .$ ，Before electrochemical testing,the native oxide film on the surface was removed bypotentiostatic polarization at $- 0 . 8 \\ \\mathrm { V / R H E }$ for $3 0 0 \\ s .$ In order to eliminate the effect of temperature on the reference electrode,all electrochemical experiments were carried out by placing the reference electrode ina salt bridge,the schematic diagram of the test device is shown in Fig.S1.The potentiodynamic polarization curves were tested at a scan rate of $0 . 5 \\ \\mathrm { m V } \\ s ^ { - 1 }$ .Electrochemical impedance spectroscopy (EIS) measurements were performed at open circuit potential (OCP) with a perturbation amplitude of $\\pm 1 0 ~ \\mathrm { m V }$", "\nTo find the optimal potentiostatic polarization time,we measure the double-layer capacitance and polarization curves at different potentiostatic polarization time.In a three-electrode cell,the electrocatalytic HER activity of the NP-PdPtCuNiP electrode at different potentiostatic polarization times was evaluated ata scan rate of $2 \\mathrm { m } \\mathrm { V } s ^ { - 1 }$ (Fig. 4c). The double-layer capacitance $\\mathrm { ( C _ { d l } ) }$ was investigated by cyclic voltammetry (CV) [67] at scan rates ranging from 2 to $2 0 \\ \\mathrm { m V } \\ s ^ { - 1 }$ at $0 . 2 0 ~ \\mathrm { V / R H E }$ in Fig. 4d. Before $1 2 0 \\mathrm { m i n }$ of potentiostatic polarization, with the increase of polarization time,the corresponding hydrogen evolution current density at the same potential gradually increases,indicating that the hydrogen evolution performance gradually improves.After $1 2 0 ~ \\mathrm { m i n }$ of potentiostatic polarization,the polarization curve basically did not change significantly with the increase of time,and the curve basically overlapped."], "scan_rate": "0.5 mV s^{-1}", "substrate": "self-supporting", "ir_compensation": null}, "electrolyte": {"source": ["\nIn conventional three-electrode cells,electrochemical measurements were performed at $2 5 ~ ^ { \\circ } \\mathrm { C }$ $4 5 ~ ^ { \\circ } \\mathrm { C }$ and $6 5 ~ ^ { \\circ } \\mathrm { C }$ using the CS2350H electrochemical system.EHM-PdPtCuNiP, $\\mathrm { H g / H g _ { 2 } } \\mathrm { S O } _ { 4 }$ (saturated $\\mathrm { K _ { 2 } S O _ { 4 } } )$ electrode and graphite rod were used as working electrode,reference electrode and counter electrode,respectively.Before testing,nitrogen was bubbled for about $^ { 2 \\mathrm { ~ h ~ } }$ to remove oxygen in the $\\mathrm { H } _ { 2 } S 0 _ { 4 }$ solution. ", "\nTo study the evolution of the passivation film during natural immersion,EIS measurements were performed every $4 \\mathrm { h }$ .The Nyquist and Bode diagrams for the EHM-PdPtCuNiP in deaerated $0 . 5 \\mathrm { m o l . L } ^ { - 1 } \\mathrm { H } _ { 2 } S \\mathrm { O } _ { 4 }$ solution at $6 5 ~ ^ { \\circ } \\mathrm { C }$ are shown in Fig.2b and c. The Nyquist and Bode diagrams for the EHM-PdPtCuNiP at ${ } ^ { 2 5 } \\mathrm { { } ^ { \\circ } C }$ and $4 5 ^ { \\circ } \\mathrm { C }$ are shown in Fig. S2. Further analysis of the EIS test results using the equivalent circuit diagram shown in Fig.2d[51,52]. The $\\mathrm { R } _ { s }$ and $\\operatorname { R } _ { \\operatorname { c t } }$ are solution resistance and charge transfer resistance,respectively,CPE is constant phase element [53]. ", "\nThe potentiodynamic polarization curves of the EHM-PdPtCuNiP in $0 . 5 \\mathrm { \\ m o l { \\cdot } L ^ { - 1 } \\ H _ { 2 } } S O _ { 4 }$ solution are shown in Fig.4a.In deaerated 0.5 $\\mathrm { m o l { \\cdot } L ^ { - 1 } \\ H _ { 2 } } S 0 _ { 4 }$ solution at ${ 2 5 \\ ^ { \\circ } \\mathrm { C } } ,$ the EHM-PdPtCuNiP has high corrosion resistance with low passive current density (the order of magnitude is $1 0 ^ { - 4 } { - } 1 0 ^ { - 3 } \\mathrm { A c m } ^ { - 2 } )$ and wide passive region. ", "\nElectrolyzers generate a lot of heat when operating,so most industrial electrolyzers will operate in hot $\\mathrm { H } _ { 2 } S 0 _ { 4 }$ solutions at $6 0 { - } 8 0 ^ { \\circ } \\mathrm { C }$ which is a more critical operating environment than room temperature conditions.Therefore,it is crucial that HER electrodes can work stably under hot $\\mathrm { H _ { 2 } S O _ { 4 } }$ solution.Fig.9a shows the polarization curves of $\\mathrm { P t } / \\mathrm { C }$ $( 2 0 ~ \\mathrm { w t \\% } )$ ,EHM-PdPtCuNiP and NP-PdPtCuNiP electrodes.For the $\\mathrm { P t } / \\mathrm { C }$ electrode,the overpotential to reach $1 0 \\mathrm { \\ m A \\ c m ^ { - 2 } }$ is $5 1 ~ \\mathrm { m V }$ in 0.5 $\\mathrm { m o l { \\cdot } L ^ { - 1 } H _ { 2 } } S 0 _ { 4 }$ solution at $2 5 ^ { \\circ } \\mathrm { C }$ ,consistent with a previous report [71]. ", "TableS3 shows the comparison of the overpotentials and Tafel slopes of the NPPdPtCuNiP electrode and other HER catalysts at $1 0 \\mathrm { \\ m A \\ c m ^ { - 2 } }$ in 0.5 $\\mathrm { m o l { \\cdot } L ^ { - 1 } H _ { 2 } } S 0 _ { 4 }$ solution, the NP-PdPtCuNiP electrode outperforms most existing catalyst.When the temperature reaches $6 5 ^ { \\circ } \\mathrm { C } ,$ ,the overpotential of the NP-PdPtCuNiP ribbon at the current density of $1 0 \\mathrm { \\ m A \\ c m ^ { - 2 } }$ was only $2 2 . 8 \\ \\mathrm { m V }$ in $0 . 5 ~ \\mathrm { m o l } { \\cdot } \\mathrm { L } ^ { - 1 }$ $\\mathrm { H _ { 2 } S O _ { 4 } }$ solution."], "ph_value": null, "concentration_molar": "0.5 mol L^{-1}", "electrolyte_composition": "H2SO4"}, "synthesis_method": {"method": "B2O3 flux method and melt-spinning", "source": ["\n# 2.Experiments\n\n# 2.1．Materials preparation\n\nThe master alloy of EHM-PdPtCuNiP was prepared by the $\\mathbf { B } _ { 2 } \\mathbf { O } _ { 3 }$ flux method [36]. ", "Ribbon samples were manufactured by melt-spinning in pure argon atmosphere with a cross section of $0 . 0 2 \\ \\mathrm { m m }$ (thickness) $\\times$ $1 . 2 \\ \\mathrm { m m }$ (width).The amorphous structure of EHM-PdPtCuNiP was confirmed by X-ray diffraction.The glass transition temperature $\\mathrm { T } _ { \\mathrm { g } }$ and onset crystallization temperature $\\mathrm { T } _ { \\mathbf { X } }$ of EHM-PdPtCuNiP were determined by differential scanning calorimetry (DsC) to be 572 K and $6 3 2 \\mathrm { K }$ respectively [49].", "The electrochemical double-layer capacitance of the EHM-PdPtCuNiP electrode was determined using CV measurements.The CV scans were performed in a non-Faradaic potential range at ten different scan rates (2,4,6,8,10,12,14,16,18 and 20 $\\operatorname { m V } s ^ { - 1 } ]$ 0.The average values of the anodic and cathodic charging current densities at O.2O V/RHE were plotted as a function of the scan rate.The slope of the linear fit to the data set was taken as the specific capacitance of the system."], "key_parameters": "572 K Tg, 632 K Tx, 0.02 mm thickness, 1.2 mm width"}, "other_environmental_params": [{"key": "working electrode area", "value": "0.1 cm^2", "source": ["The nominal compositions of the EHM-PdPtCuNiP were $\\mathrm { P d _ { 2 0 } P t _ { 2 0 } C u _ { 2 0 } N i _ { 2 0 } P _ { 2 0 } }$ ，The EHM-PdPtCuNiP with a HER working area of about $0 . 1 \\mathrm { c m } ^ { 2 }$ was directly used as the working electrode,and the non-working surface was sealed with insulating glue."]}, {"key": "temperature for HER measurement", "value": "25 °C", "source": ["\nElectrolyzers generate a lot of heat when operating,so most industrial electrolyzers will operate in hot $\\mathrm { H } _ { 2 } S 0 _ { 4 }$ solutions at $6 0 { - } 8 0 ^ { \\circ } \\mathrm { C }$ which is a more critical operating environment than room temperature conditions.Therefore,it is crucial that HER electrodes can work stably under hot $\\mathrm { H _ { 2 } S O _ { 4 } }$ solution.Fig.9a shows the polarization curves of $\\mathrm { P t } / \\mathrm { C }$ $( 2 0 ~ \\mathrm { w t \\% } )$ ,EHM-PdPtCuNiP and NP-PdPtCuNiP electrodes.For the $\\mathrm { P t } / \\mathrm { C }$ electrode,the overpotential to reach $1 0 \\mathrm { \\ m A \\ c m ^ { - 2 } }$ is $5 1 ~ \\mathrm { m V }$ in 0.5 $\\mathrm { m o l { \\cdot } L ^ { - 1 } H _ { 2 } } S 0 _ { 4 }$ solution at $2 5 ^ { \\circ } \\mathrm { C }$ ,consistent with a previous report [71]. ", "Notably, the overpotential of the NP-PdPtCuNiP ribbon at the current density of $1 0 \\ \\mathrm { m A } \\ \\mathrm { c m } ^ { - 2 }$ was $3 5 . 4 ~ \\mathrm { m V }$ in $0 . 5 \\mathrm { \\ m o l { \\cdot } L ^ { - 1 } \\ H _ { 2 } } \\mathrm { S O } _ { 4 }$ solution at ${ 2 5 \\ ^ { \\circ } \\mathrm { C } } ,$ which is about $1 4 ~ \\mathrm { m V }$ lower than that of the commercial $\\mathrm { P t } / \\mathrm { C }$ catalyst,while much lower to EHM-PdPtCuNiP( $2 0 3 . 4 ~ \\mathrm { m V } )$ . "]}]}}, {"alloy_id": "NP-PdPtCuNiP", "performance": {"stability": {"source": ["\nStability is another extremely important concern of HER catalysts in addition to activity.Fig.9c shows that after 1ooO cycles the polarization curves of the NP-PdPtCuNiP electrode is almost coincident with the initial sample in $0 . 5 \\mathrm { \\ m o l { \\cdot } L ^ { - 1 } \\ H _ { 2 } } \\mathrm { S O } _ { 4 }$ solution at $6 5 ~ ^ { \\circ } \\mathrm { C }$ 、This means that the NP-PdPtCuNiP electrode is stable under short-term HER on-off conditions in high-temperature acidic solutions.We further tested the stability of these electrodes under long-term hydrogen evolution operation by chronopotentiometry.As shown in Fig.9d, the overpotential of the Pt/C $( 2 0 \\mathrm { w t \\% } )$ electrode increased sharply in the first $4 \\mathrm { h }$ and slowly during the subsequent $^ { 2 0 \\mathrm { h } }$ test.In contrast, the NP-PdPtCuNiP electrode exhibited only a slight and slow deactivation during this process,and the overpotential value only increased from $3 2 \\mathrm { m V }$ to $4 0 \\ \\mathrm { m V }$ after working in $0 . 5 \\mathrm { \\ m o l { \\cdot } L ^ { - 1 } \\ H _ { 2 } } S O _ { 4 }$ solution at $6 5 ~ ^ { \\circ } \\mathrm { C }$ for $2 4 \\ \\mathrm { h }$ ，Fig. S10 shows the overlap of the two HER polarization curves before and after the hydrogen evolution operation,so the increase in overpotential can be attributed to the effect of surface bubbles during the HER operation of the sample,not the instability of the reaction interface layer on the surface of the sample.The SEM(Fig.9g,h) image shows that the surface still maintains a uniform nanoporous structure after a period of hydrogen evolution.The better operational stability of NP-PdPtCuNiP may make it more promising for industrial applications.", "\nFig.9.(a) Polarization curves at a scan rate of $2 \\mathrm { m } \\mathrm { V } s ^ { - 1 }$ . (b) The obtained values of Tafel slopes in $0 . 5 \\mathrm { m o l } { \\cdot } \\mathrm { L } ^ { - 1 } \\mathrm { H } _ { 2 } S \\mathrm { O } _ { 4 }$ solution at ${ } ^ { 2 5 } \\ ^ { \\circ } \\mathrm { C } .$ (c) Polarization curves after $1 0 0 0 \\ \\mathrm { C V }$ scans between $+ 0 . 1$ and - 0.3 V/RHE.(d) Chronopotentiometry curves of the NP-PdPtCuNiP and $\\mathrm { P t } / \\mathrm { C }$ electrodes showing the changes of overpotentials with time at a constant current density of $1 0 \\ \\mathrm { m A \\ c m ^ { - 2 } }$ .(e)Nyquist plots for EIS of the EHM-PdPtCuNiP,NP-PdPtCuNiP and the fiting curve of NP-PdPtCuNiP; the inset image is the equivalent circuit of NP-PdPtCuNiP.(f) Tafel slope versus the overpotential at $1 0 \\mathrm { \\ m A \\ c m ^ { - 2 } }$ for the NP-PdPtCuNiP and other existing MG catalysts for HER for HER in $0 . 5 \\mathrm { \\ m o l { \\cdot } L ^ { - 1 } \\ H _ { 2 } } \\mathrm { S O } _ { 4 }$ at ${ } ^ { 2 5 } \\ ^ { \\circ } \\mathrm { C } .$ D-,M-,H-and NRAs represent de-alloying in diferent ways.SEM micrographs of the NP-PdPtCuNiP after $1 0 0 0 \\mathrm { C V }$ scans between $+ ~ 0 . 1$ and-0.3V/RHE(g)and $2 4 \\ \\mathrm { h }$ use (h) in deaerated 0.5 M $\\mathrm { H _ { 2 } S O _ { 4 } }$ solution at $6 5 ~ ^ { \\circ } \\mathrm { C }$"], "cycle_count": "1000", "test_method": "Chronopotentiometry / CV Cycling", "duration_hours": "24", "degradation_details": "overpotential increased from 32 mV to 40 mV after 24 h; almost unchanged after 1000 CV cycles.", "performance_retention": "almost coincident / stable"}, "tafel_slope": {"unit": "mV dec^{-1}", "value": "34.2", "source": ["The Tafel slope is 34.2 ~ \\mathrm { m V ~ d e c ^ { - 1 } } and the overpotential corresponding to 10 \\mathrm { m A \\ c m ^ { - 2 } } is 35.4 ~ \\mathrm { m V }, outperforming commercial \\mathrm { P t } / \\mathrm { C } catalyst and most currently available electrocatalysts.Furthermore,even electrocatalytic performance of nanoporous PdPtCuNiP is degraded tinily by hot dilute \\mathrm { H } _ { 2 } S \\mathrm { O } _ { 4 } accordng to power-off or lowvoltage operationof water-electrolysis system,itcan be directly refreshed by in-situ potentiostatic polarization in the electrolyzer.We believe the strategy of in-situ construction and repair of nanostructured electrocatalytic surfaceon high-entropyalloy in this study will callfor more endeavors to realize thepracticality of hydrogen production in harsh acidic electrolyte.", "\nThe corresponding HER parameters in $0 . 5 \\mathrm { m o l . L ^ { - 1 } H _ { 2 } } \\mathrm { S O } _ { 4 }$ solution at ${ 2 5 ^ { \\circ } \\mathrm { C } }$ were summarized in Fig. 9b, the Tafel slopes of the Pt/C,as-spun and NP-PdPtCuNiP electrodes are 35.3, 53.7 and $3 4 . 2 \\ \\mathrm { m V } \\ \\mathrm { d e c } ^ { - 1 }$ respectively.These Tafel slopes values for the EHM-PdPtCuNiP and NPPdPtCuNiP electrodes suggest that the rate-determining step for these materials isa Heyrovsky or Tafel procedure rather than a Volmer pathway [72,73].", "\nCompared with previously reported MG catalysts (Fig.9f),the NPPdPtCuNiP exhibits both a low overpotential of $3 5 . 4 ~ \\mathrm { m V }$ for $1 0 \\ \\mathrm { \\ m A }$ $\\mathrm { c m } ^ { - 2 }$ and a small Tafel slope of $3 4 . 2 ~ \\mathrm { m V ~ d e c } ^ { - 1 }$ . ", "The overpotential of $3 5 . 4 ~ \\mathrm { m V }$ for $1 0 \\ \\mathrm { m A } \\ \\mathrm { c m } ^ { - 2 }$ of the NP-PdPtCuNiP and Tafel slope is the lowest catalytic electrode of the MG catalysts reported.At the same time, we also found in the subsequent study that even after the nanoporous layer was corroded by the solution,it could still achieve the optimal catalytic performance of hydrogen evolution through in-situ anodic polarization,which means that our surface interface control strategy may has greater practical application value.", "Compared with commercial $\\mathrm { P t } / \\mathrm { C }$ catalysts,the NP-PdPtCuNiP shows better HER performance in acid electrolyte,delivering a current density of $1 0 \\ \\mathrm { m A } \\ \\mathrm { c m } ^ { - 2 }$ at low overpotential of $3 5 . 4 ~ \\mathrm { m V }$ with a Tafel slope of $3 4 . 2 ~ \\mathrm { m V ~ d e c } ^ { - 1 }$ in $0 . 5 \\mathrm { \\ m o l { \\cdot } } \\mathrm { \\bar { L } } ^ { - 1 } \\mathrm { \\ H } _ { 2 } S \\mathrm { O } _ { 4 }$ solution at ${ } ^ { 2 5 } \\ ^ { \\circ } \\mathrm { C }$ The excellent activity of the NP-PdPtCuNiP catalyst for HER can be attributed to the synergistic effect of the nanosponge-like porous structure with the increased number of active sites and the modification of Pt dband center.More importantly,the NP-PdPtCuNiP electrode possesses a reliable HER performance,when the high catalytic activity interface is destroyed,it can be regained by in-situ anodic polarization in O.5 $\\mathrm { m o l { \\cdot } L ^ { - 1 } H _ { 2 } } S 0 _ { 4 }$ solution at $6 5 ^ { \\circ } \\mathrm { C } ,$ ,suggesting their great potential for the long-term utilization in strong corrosive acidic electrolyte powered by renewable energy with the fluctuant electricity."]}, "overpotential": [{"unit": "mV", "value": "22.8", "source": ["TableS3 shows the comparison of the overpotentials and Tafel slopes of the NPPdPtCuNiP electrode and other HER catalysts at $1 0 \\mathrm { \\ m A \\ c m ^ { - 2 } }$ in 0.5 $\\mathrm { m o l { \\cdot } L ^ { - 1 } H _ { 2 } } S 0 _ { 4 }$ solution, the NP-PdPtCuNiP electrode outperforms most existing catalyst.When the temperature reaches $6 5 ^ { \\circ } \\mathrm { C } ,$ ,the overpotential of the NP-PdPtCuNiP ribbon at the current density of $1 0 \\mathrm { \\ m A \\ c m ^ { - 2 } }$ was only $2 2 . 8 \\ \\mathrm { m V }$ in $0 . 5 ~ \\mathrm { m o l } { \\cdot } \\mathrm { L } ^ { - 1 }$ $\\mathrm { H _ { 2 } S O _ { 4 } }$ solution."], "current_density": "10 mA cm^{-2}"}, {"unit": "mV", "value": "22.9", "source": ["\nFor the EHM-PdPtCuNiP before dealloying (Fig.1la),the overpotential to reach a geometric current density of $1 0 \\ \\mathrm { m A } \\ \\mathrm { c m } ^ { - 2 }$ is 164.2 $\\mathrm { m V }$ in $0 . 5 \\mathrm { \\ m o l { \\cdot } L ^ { - 1 } \\ H _ { 2 } } S O _ { 4 }$ solution at $6 5 ~ ^ { \\circ } \\mathrm { C }$ ，After dealloying under constant potential polarization for $^ { 2 \\mathrm { ~ h ~ } }$ at 1.25 V/RHE,nanoporous architecture with interconnected nanopores and ligaments appears on the surface of the EHM-PdPtCuNiP,and the corresponding overpotential value of $1 0 \\mathrm { \\ m A \\ c m ^ { - 2 } }$ was only $2 2 . 9 \\mathrm { m V }$ (Fig. 11b). After immersing in $0 . 5 \\mathrm { \\ m o l { \\cdot } L ^ { - 1 } \\ H _ { 2 } } \\mathrm { S O } _ { 4 }$ for $4 \\mathrm { ~ h ~ }$ (Fig.11c), the surface of the NP-PdPtCuNiP still maintains a nanoporous structure,and its overpotential value $( 2 3 . 3 \\mathrm { m V } )$ for $1 0 \\mathrm { m A c m } ^ { - 2 }$ has notchangedsignificantlyHoweverfter $4 8 \\mathrm { h }$ of immersion, the nanoporous structure disappeared on the surface of the NP-PdPtCuNiP to regain a smooth surface (Fig.1ld). Currently, the corresponding overpotential value of $1 0 \\ \\mathrm { m A } \\ \\mathrm { c m } ^ { - 2 }$ is $3 6 . 9 \\ \\mathrm { m V }$ is better than EHM-PdPtCuNiP.At this time,we further polarized its surface at the same potential as above for $^ { 2 \\mathrm { ~ h ~ } }$ ,regaining the surface of the nanoporous structure and the low overpotential value $( 2 3 . 4 ~ \\mathrm { \\ m V } )$ (Fig. 11e)."], "current_density": "10 mA cm^{-2}"}, {"unit": "mV", "value": "23.3", "source": ["\nFor the EHM-PdPtCuNiP before dealloying (Fig.1la),the overpotential to reach a geometric current density of $1 0 \\ \\mathrm { m A } \\ \\mathrm { c m } ^ { - 2 }$ is 164.2 $\\mathrm { m V }$ in $0 . 5 \\mathrm { \\ m o l { \\cdot } L ^ { - 1 } \\ H _ { 2 } } S O _ { 4 }$ solution at $6 5 ~ ^ { \\circ } \\mathrm { C }$ ，After dealloying under constant potential polarization for $^ { 2 \\mathrm { ~ h ~ } }$ at 1.25 V/RHE,nanoporous architecture with interconnected nanopores and ligaments appears on the surface of the EHM-PdPtCuNiP,and the corresponding overpotential value of $1 0 \\mathrm { \\ m A \\ c m ^ { - 2 } }$ was only $2 2 . 9 \\mathrm { m V }$ (Fig. 11b). After immersing in $0 . 5 \\mathrm { \\ m o l { \\cdot } L ^ { - 1 } \\ H _ { 2 } } \\mathrm { S O } _ { 4 }$ for $4 \\mathrm { ~ h ~ }$ (Fig.11c), the surface of the NP-PdPtCuNiP still maintains a nanoporous structure,and its overpotential value $( 2 3 . 3 \\mathrm { m V } )$ for $1 0 \\mathrm { m A c m } ^ { - 2 }$ has notchangedsignificantlyHoweverfter $4 8 \\mathrm { h }$ of immersion, the nanoporous structure disappeared on the surface of the NP-PdPtCuNiP to regain a smooth surface (Fig.1ld). Currently, the corresponding overpotential value of $1 0 \\ \\mathrm { m A } \\ \\mathrm { c m } ^ { - 2 }$ is $3 6 . 9 \\ \\mathrm { m V }$ is better than EHM-PdPtCuNiP.At this time,we further polarized its surface at the same potential as above for $^ { 2 \\mathrm { ~ h ~ } }$ ,regaining the surface of the nanoporous structure and the low overpotential value $( 2 3 . 4 ~ \\mathrm { \\ m V } )$ (Fig. 11e)."], "current_density": "10 mA cm^{-2}"}, {"unit": "mV", "value": "23.4", "source": ["\nFor the EHM-PdPtCuNiP before dealloying (Fig.1la),the overpotential to reach a geometric current density of $1 0 \\ \\mathrm { m A } \\ \\mathrm { c m } ^ { - 2 }$ is 164.2 $\\mathrm { m V }$ in $0 . 5 \\mathrm { \\ m o l { \\cdot } L ^ { - 1 } \\ H _ { 2 } } S O _ { 4 }$ solution at $6 5 ~ ^ { \\circ } \\mathrm { C }$ ，After dealloying under constant potential polarization for $^ { 2 \\mathrm { ~ h ~ } }$ at 1.25 V/RHE,nanoporous architecture with interconnected nanopores and ligaments appears on the surface of the EHM-PdPtCuNiP,and the corresponding overpotential value of $1 0 \\mathrm { \\ m A \\ c m ^ { - 2 } }$ was only $2 2 . 9 \\mathrm { m V }$ (Fig. 11b). After immersing in $0 . 5 \\mathrm { \\ m o l { \\cdot } L ^ { - 1 } \\ H _ { 2 } } \\mathrm { S O } _ { 4 }$ for $4 \\mathrm { ~ h ~ }$ (Fig.11c), the surface of the NP-PdPtCuNiP still maintains a nanoporous structure,and its overpotential value $( 2 3 . 3 \\mathrm { m V } )$ for $1 0 \\mathrm { m A c m } ^ { - 2 }$ has notchangedsignificantlyHoweverfter $4 8 \\mathrm { h }$ of immersion, the nanoporous structure disappeared on the surface of the NP-PdPtCuNiP to regain a smooth surface (Fig.1ld). Currently, the corresponding overpotential value of $1 0 \\ \\mathrm { m A } \\ \\mathrm { c m } ^ { - 2 }$ is $3 6 . 9 \\ \\mathrm { m V }$ is better than EHM-PdPtCuNiP.At this time,we further polarized its surface at the same potential as above for $^ { 2 \\mathrm { ~ h ~ } }$ ,regaining the surface of the nanoporous structure and the low overpotential value $( 2 3 . 4 ~ \\mathrm { \\ m V } )$ (Fig. 11e)."], "current_density": "10 mA cm^{-2}"}, {"unit": "mV", "value": "35.4", "source": ["The Tafel slope is 34.2 ~ \\mathrm { m V ~ d e c ^ { - 1 } } and the overpotential corresponding to 10 \\mathrm { m A \\ c m ^ { - 2 } } is 35.4 ~ \\mathrm { m V }, outperforming commercial \\mathrm { P t } / \\mathrm { C } catalyst and most currently available electrocatalysts.Furthermore,even electrocatalytic performance of nanoporous PdPtCuNiP is degraded tinily by hot dilute \\mathrm { H } _ { 2 } S \\mathrm { O } _ { 4 } accordng to power-off or lowvoltage operationof water-electrolysis system,itcan be directly refreshed by in-situ potentiostatic polarization in the electrolyzer.We believe the strategy of in-situ construction and repair of nanostructured electrocatalytic surfaceon high-entropyalloy in this study will callfor more endeavors to realize thepracticality of hydrogen production in harsh acidic electrolyte.", "At the same constant potential polarization time,the overpotential value corresponding to $1 0 \\ \\mathrm { m A } \\ \\mathrm { c m } ^ { - 2 }$ decreased gradually from $2 0 3 . 4 ~ \\mathrm { m V }$ to $9 7 . 3 \\mathrm { m V }$ (0.2 V/RHE), $6 3 . 2 \\mathrm { m V }$ (0.5 V/RHE) and $3 5 . 4 \\mathrm { m V }$ (1.25 V/RHE) for the EHM-PdPtCuNiP as the constant potential polarization value increased.In order to dissolve as quickly and as much as possible the Cu and Ni elements with low corrosion resistance and catalytic activity to form a nanoporous catalytic interface with high specific surface area, while retaining the noble metal element Pt with high catalytic activity, based on the principle of corrosion electrochemistry,the NP-PdPtCuNiP with nanoporous surface interface was prepared by potentiostatic polarization at 1.25 V/RHE in subsequent experiments.", "Notably, the overpotential of the NP-PdPtCuNiP ribbon at the current density of $1 0 \\ \\mathrm { m A } \\ \\mathrm { c m } ^ { - 2 }$ was $3 5 . 4 ~ \\mathrm { m V }$ in $0 . 5 \\mathrm { \\ m o l { \\cdot } L ^ { - 1 } \\ H _ { 2 } } \\mathrm { S O } _ { 4 }$ solution at ${ 2 5 \\ ^ { \\circ } \\mathrm { C } } ,$ which is about $1 4 ~ \\mathrm { m V }$ lower than that of the commercial $\\mathrm { P t } / \\mathrm { C }$ catalyst,while much lower to EHM-PdPtCuNiP( $2 0 3 . 4 ~ \\mathrm { m V } )$ . ", "The overpotential of $3 5 . 4 ~ \\mathrm { m V }$ for $1 0 \\ \\mathrm { m A } \\ \\mathrm { c m } ^ { - 2 }$ of the NP-PdPtCuNiP and Tafel slope is the lowest catalytic electrode of the MG catalysts reported.At the same time, we also found in the subsequent study that even after the nanoporous layer was corroded by the solution,it could still achieve the optimal catalytic performance of hydrogen evolution through in-situ anodic polarization,which means that our surface interface control strategy may has greater practical application value.", "Compared with commercial $\\mathrm { P t } / \\mathrm { C }$ catalysts,the NP-PdPtCuNiP shows better HER performance in acid electrolyte,delivering a current density of $1 0 \\ \\mathrm { m A } \\ \\mathrm { c m } ^ { - 2 }$ at low overpotential of $3 5 . 4 ~ \\mathrm { m V }$ with a Tafel slope of $3 4 . 2 ~ \\mathrm { m V ~ d e c } ^ { - 1 }$ in $0 . 5 \\mathrm { \\ m o l { \\cdot } } \\mathrm { \\bar { L } } ^ { - 1 } \\mathrm { \\ H } _ { 2 } S \\mathrm { O } _ { 4 }$ solution at ${ } ^ { 2 5 } \\ ^ { \\circ } \\mathrm { C }$ The excellent activity of the NP-PdPtCuNiP catalyst for HER can be attributed to the synergistic effect of the nanosponge-like porous structure with the increased number of active sites and the modification of Pt dband center.More importantly,the NP-PdPtCuNiP electrode possesses a reliable HER performance,when the high catalytic activity interface is destroyed,it can be regained by in-situ anodic polarization in O.5 $\\mathrm { m o l { \\cdot } L ^ { - 1 } H _ { 2 } } S 0 _ { 4 }$ solution at $6 5 ^ { \\circ } \\mathrm { C } ,$ ,suggesting their great potential for the long-term utilization in strong corrosive acidic electrolyte powered by renewable energy with the fluctuant electricity."], "current | {"extraction_results": [{"alloy_id": "Pd20Pt20Cu20Ni20P20", "performance": {"stability": null, "tafel_slope": null, "overpotential": [], "supplementary_performance": [{"key": "composition_before_immersion_Pd", "value": "20.37 %", "source": ["31c249c2327575e586a99198175bcacb_1"]}, {"key": "composition_before_immersion_Pt", "value": "20.25 %", "source": ["31c249c2327575e586a99198175bcacb_1"]}, {"key": "composition_before_immersion_Cu", "value": "20.01 %", "source": ["31c249c2327575e586a99198175bcacb_1"]}, {"key": "composition_before_immersion_Ni", "value": "19.72 %", "source": ["31c249c2327575e586a99198175bcacb_1"]}, {"key": "composition_before_immersion_P", "value": "19.65 %", "source": ["31c249c2327575e586a99198175bcacb_1"]}, {"key": "composition_after_immersion_Pd", "value": "20.16 %", "source": ["31c249c2327575e586a99198175bcacb_1"]}, {"key": "composition_after_immersion_Pt", "value": "20.53 %", "source": ["31c249c2327575e586a99198175bcacb_1"]}, {"key": "composition_after_immersion_Cu", "value": "19.82 %", "source": ["31c249c2327575e586a99198175bcacb_1"]}, {"key": "composition_after_immersion_Ni", "value": "20.24 %", "source": ["31c249c2327575e586a99198175bcacb_1"]}, {"key": "composition_after_immersion_P", "value": "19.25 %", "source": ["31c249c2327575e586a99198175bcacb_1"]}]}, "experimental_conditions": {"test_setup": {"source": ["31c249c2327575e586a99198175bcacb_1"], "scan_rate": null, "substrate": null, "ir_compensation": null}, "electrolyte": {"source": ["31c249c2327575e586a99198175bcacb_1"], "ph_value": null, "concentration_molar": "0.5 M", "electrolyte_composition": "H2SO4"}, "synthesis_method": {"method": null, "source": ["31c249c2327575e586a99198175bcacb_1"], "key_parameters": null}, "other_environmental_params": [{"key": "immersion_time", "value": "48 h", "source": ["31c249c2327575e586a99198175bcacb_1"]}, {"key": "temperature", "value": "65 °C", "source": ["31c249c2327575e586a99198175bcacb_1"]}, {"key": "solution_condition", "value": "deaerated", "source": ["31c249c2327575e586a99198175bcacb_1"]}]}}]} | {"extraction_results": [{"alloy_id": "Pd20Pt20Cu20Ni20P20", "performance": {"stability": {"source": ["\nStability is another extremely important concern of HER catalysts in addition to activity.Fig.9c shows that after 1ooO cycles the polarization curves of the NP-PdPtCuNiP electrode is almost coincident with the initial sample in $0 . 5 \\mathrm { \\ m o l { \\cdot } L ^ { - 1 } \\ H _ { 2 } } \\mathrm { S O } _ { 4 }$ solution at $6 5 ~ ^ { \\circ } \\mathrm { C }$ 、This means that the NP-PdPtCuNiP electrode is stable under short-term HER on-off conditions in high-temperature acidic solutions.We further tested the stability of these electrodes under long-term hydrogen evolution operation by chronopotentiometry.As shown in Fig.9d, the overpotential of the Pt/C $( 2 0 \\mathrm { w t \\% } )$ electrode increased sharply in the first $4 \\mathrm { h }$ and slowly during the subsequent $^ { 2 0 \\mathrm { h } }$ test.In contrast, the NP-PdPtCuNiP electrode exhibited only a slight and slow deactivation during this process,and the overpotential value only increased from $3 2 \\mathrm { m V }$ to $4 0 \\ \\mathrm { m V }$ after working in $0 . 5 \\mathrm { \\ m o l { \\cdot } L ^ { - 1 } \\ H _ { 2 } } S O _ { 4 }$ solution at $6 5 ~ ^ { \\circ } \\mathrm { C }$ for $2 4 \\ \\mathrm { h }$ ，Fig. S10 shows the overlap of the two HER polarization curves before and after the hydrogen evolution operation,so the increase in overpotential can be attributed to the effect of surface bubbles during the HER operation of the sample,not the instability of the reaction interface layer on the surface of the sample.The SEM(Fig.9g,h) image shows that the surface still maintains a uniform nanoporous structure after a period of hydrogen evolution.The better operational stability of NP-PdPtCuNiP may make it more promising for industrial applications."], "cycle_count": null, "test_method": "Chronopotentiometry", "duration_hours": "48", "degradation_details": "NP-PdPtCuNiP overpotential increased from 32 mV to 40 mV after 24 h at 10 mA cm^{-2}.", "performance_retention": "good (inferred from stable overpotential trend, no specific % given)"}, "tafel_slope": {"unit": "mV dec^{-1}", "value": "53.7", "source": ["\nThe corresponding HER parameters in $0 . 5 \\mathrm { m o l . L ^ { - 1 } H _ { 2 } } \\mathrm { S O } _ { 4 }$ solution at ${ 2 5 ^ { \\circ } \\mathrm { C } }$ were summarized in Fig. 9b, the Tafel slopes of the Pt/C,as-spun and NP-PdPtCuNiP electrodes are 35.3, 53.7 and $3 4 . 2 \\ \\mathrm { m V } \\ \\mathrm { d e c } ^ { - 1 }$ respectively.These Tafel slopes values for the EHM-PdPtCuNiP and NPPdPtCuNiP electrodes suggest that the rate-determining step for these materials isa Heyrovsky or Tafel procedure rather than a Volmer pathway [72,73]."]}, "overpotential": [{"unit": "mV", "value": "203.4", "source": ["At the same constant potential polarization time,the overpotential value corresponding to $1 0 \\ \\mathrm { m A } \\ \\mathrm { c m } ^ { - 2 }$ decreased gradually from $2 0 3 . 4 ~ \\mathrm { m V }$ to $9 7 . 3 \\mathrm { m V }$ (0.2 V/RHE), $6 3 . 2 \\mathrm { m V }$ (0.5 V/RHE) and $3 5 . 4 \\mathrm { m V }$ (1.25 V/RHE) for the EHM-PdPtCuNiP as the constant potential polarization value increased.In order to dissolve as quickly and as much as possible the Cu and Ni elements with low corrosion resistance and catalytic activity to form a nanoporous catalytic interface with high specific surface area, while retaining the noble metal element Pt with high catalytic activity, based on the principle of corrosion electrochemistry,the NP-PdPtCuNiP with nanoporous surface interface was prepared by potentiostatic polarization at 1.25 V/RHE in subsequent experiments."], "current_density": "10 mA cm^{-2}"}, {"unit": "mV", "value": "164.2", "source": ["At the same constant potential polarization time,the overpotential value corresponding to $1 0 \\ \\mathrm { m A } \\ \\mathrm { c m } ^ { - 2 }$ decreased gradually from $2 0 3 . 4 ~ \\mathrm { m V }$ to $9 7 . 3 \\mathrm { m V }$ (0.2 V/RHE), $6 3 . 2 \\mathrm { m V }$ (0.5 V/RHE) and $3 5 . 4 \\mathrm { m V }$ (1.25 V/RHE) for the EHM-PdPtCuNiP as the constant potential polarization value increased.In order to dissolve as quickly and as much as possible the Cu and Ni elements with low corrosion resistance and catalytic activity to form a nanoporous catalytic interface with high specific surface area, while retaining the noble metal element Pt with high catalytic activity, based on the principle of corrosion electrochemistry,the NP-PdPtCuNiP with nanoporous surface interface was prepared by potentiostatic polarization at 1.25 V/RHE in subsequent experiments."], "current_density": "10 mA cm^{-2}"}], "supplementary_performance": [{"key": "corrosion current density", "value": "0.721 mA cm^{-2}", "source": ["\n$$\n\nThe component a is atomic weight $( \\mathbf { g } \\mathbf { m } \\mathbf { o } \\mathbf { l } ^ { - 1 } )$ ,icorr the average value of the current density in region Iin Fig.1Oa,N the number of equivalent exchanges,F the Faraday's constant and D the material density $( \\ g \\mathrm { c m } ^ { - 1 } )$ ： The corrosion current density (icorr) and corrosion rate (CR) are 0.124 mA $\\mathrm { c m } ^ { - 2 }$ and $0 . 0 1 7 1 \\ \\mathrm { m m } \\ \\mathrm { y } ^ { - 1 }$ for NP-PdPtCuNiP, $0 . 7 2 1 \\mathrm { \\ m A } \\mathrm { c m } ^ { - 2 }$ and $0 . 0 9 9 \\mathrm { m m } \\mathrm { y } ^ { - 1 }$ for EHM-PdPtCuNiP,respectively."]}, {"key": "corrosion rate", "value": "0.099 mm y^{-1}", "source": ["\n$$\n\nThe component a is atomic weight $( \\mathbf { g } \\mathbf { m } \\mathbf { o } \\mathbf { l } ^ { - 1 } )$ ,icorr the average value of the current density in region Iin Fig.1Oa,N the number of equivalent exchanges,F the Faraday's constant and D the material density $( \\ g \\mathrm { c m } ^ { - 1 } )$ ： The corrosion current density (icorr) and corrosion rate (CR) are 0.124 mA $\\mathrm { c m } ^ { - 2 }$ and $0 . 0 1 7 1 \\ \\mathrm { m m } \\ \\mathrm { y } ^ { - 1 }$ for NP-PdPtCuNiP, $0 . 7 2 1 \\mathrm { \\ m A } \\mathrm { c m } ^ { - 2 }$ and $0 . 0 9 9 \\mathrm { m m } \\mathrm { y } ^ { - 1 }$ for EHM-PdPtCuNiP,respectively."]}, {"key": "composition_before_immersion_Pd", "value": "20.37 %", "source": {"table_source": {"location": "Table 1 Chemical compositions of the EHM-PdPtCuNiP by EDS before immersion and after immersion in deaerated $0 . 5 \\mathrm { \\ m o l { \\cdot } L ^ { - 1 } \\ H _ { 2 } } S O _ { 4 }$ solution for $4 8 \\mathrm { ~ h ~ }$ at $6 5 ^ { \\circ } \\mathrm { C }$ ", "source_content": "<table><tr><td>EHM-PdPtCuNiP</td><td colspan=\"5\">Atomic (%)</td></tr><tr><td></td><td>Pd</td><td>Pt</td><td>Cu</td><td>Ni</td><td>P</td></tr><tr><td>Immersion for 0 h</td><td>20.37 %</td><td>20.25%</td><td>20.01%</td><td>19.72 %</td><td>19.65 %</td></tr><tr><td>Immersion for 48 h</td><td>20.16 %</td><td>20.53%</td><td>19.82 %</td><td>20.24%</td><td>19.25%</td></tr></table>", "reference_text_list": ["Chemical compositions of the EHM-PdPtCuNiP before and after immersion were verified by EDS and the results are summarized in Table 1, the atomic percentages of Pd, Pt, Cu,Ni and P elements did not change significantly before and after corrosion immersion."]}}}, {"key": "composition_before_immersion_Pt", "value": "20.25 %", "source": {"table_source": {"location": "Table 1 Chemical compositions of the EHM-PdPtCuNiP by EDS before immersion and after immersion in deaerated $0 . 5 \\mathrm { \\ m o l { \\cdot } L ^ { - 1 } \\ H _ { 2 } } S O _ { 4 }$ solution for $4 8 \\mathrm { ~ h ~ }$ at $6 5 ^ { \\circ } \\mathrm { C }$ ", "source_content": "<table><tr><td>EHM-PdPtCuNiP</td><td colspan=\"5\">Atomic (%)</td></tr><tr><td></td><td>Pd</td><td>Pt</td><td>Cu</td><td>Ni</td><td>P</td></tr><tr><td>Immersion for 0 h</td><td>20.37 %</td><td>20.25%</td><td>20.01%</td><td>19.72 %</td><td>19.65 %</td></tr><tr><td>Immersion for 48 h</td><td>20.16 %</td><td>20.53%</td><td>19.82 %</td><td>20.24%</td><td>19.25%</td></tr></table>", "reference_text_list": ["Chemical compositions of the EHM-PdPtCuNiP before and after immersion were verified by EDS and the results are summarized in Table 1, the atomic percentages of Pd, Pt, Cu,Ni and P elements did not change significantly before and after corrosion immersion."]}}}, {"key": "composition_before_immersion_Cu", "value": "20.01 %", "source": {"table_source": {"location": "Table 1 Chemical compositions of the EHM-PdPtCuNiP by EDS before immersion and after immersion in deaerated $0 . 5 \\mathrm { \\ m o l { \\cdot } L ^ { - 1 } \\ H _ { 2 } } S O _ { 4 }$ solution for $4 8 \\mathrm { ~ h ~ }$ at $6 5 ^ { \\circ } \\mathrm { C }$ ", "source_content": "<table><tr><td>EHM-PdPtCuNiP</td><td colspan=\"5\">Atomic (%)</td></tr><tr><td></td><td>Pd</td><td>Pt</td><td>Cu</td><td>Ni</td><td>P</td></tr><tr><td>Immersion for 0 h</td><td>20.37 %</td><td>20.25%</td><td>20.01%</td><td>19.72 %</td><td>19.65 %</td></tr><tr><td>Immersion for 48 h</td><td>20.16 %</td><td>20.53%</td><td>19.82 %</td><td>20.24%</td><td>19.25%</td></tr></table>", "reference_text_list": ["Chemical compositions of the EHM-PdPtCuNiP before and after immersion were verified by EDS and the results are summarized in Table 1, the atomic percentages of Pd, Pt, Cu,Ni and P elements did not change significantly before and after corrosion immersion."]}}}, {"key": "composition_before_immersion_Ni", "value": "19.72 %", "source": {"table_source": {"location": "Table 1 Chemical compositions of the EHM-PdPtCuNiP by EDS before immersion and after immersion in deaerated $0 . 5 \\mathrm { \\ m o l { \\cdot } L ^ { - 1 } \\ H _ { 2 } } S O _ { 4 }$ solution for $4 8 \\mathrm { ~ h ~ }$ at $6 5 ^ { \\circ } \\mathrm { C }$ ", "source_content": "<table><tr><td>EHM-PdPtCuNiP</td><td colspan=\"5\">Atomic (%)</td></tr><tr><td></td><td>Pd</td><td>Pt</td><td>Cu</td><td>Ni</td><td>P</td></tr><tr><td>Immersion for 0 h</td><td>20.37 %</td><td>20.25%</td><td>20.01%</td><td>19.72 %</td><td>19.65 %</td></tr><tr><td>Immersion for 48 h</td><td>20.16 %</td><td>20.53%</td><td>19.82 %</td><td>20.24%</td><td>19.25%</td></tr></table>", "reference_text_list": ["Chemical compositions of the EHM-PdPtCuNiP before and after immersion were verified by EDS and the results are summarized in Table 1, the atomic percentages of Pd, Pt, Cu,Ni and P elements did not change significantly before and after corrosion immersion."]}}}, {"key": "composition_before_immersion_P", "value": "19.65 %", "source": {"table_source": {"location": "Table 1 Chemical compositions of the EHM-PdPtCuNiP by EDS before immersion and after immersion in deaerated $0 . 5 \\mathrm { \\ m o l { \\cdot } L ^ { - 1 } \\ H _ { 2 } } S O _ { 4 }$ solution for $4 8 \\mathrm { ~ h ~ }$ at $6 5 ^ { \\circ } \\mathrm { C }$ ", "source_content": "<table><tr><td>EHM-PdPtCuNiP</td><td colspan=\"5\">Atomic (%)</td></tr><tr><td></td><td>Pd</td><td>Pt</td><td>Cu</td><td>Ni</td><td>P</td></tr><tr><td>Immersion for 0 h</td><td>20.37 %</td><td>20.25%</td><td>20.01%</td><td>19.72 %</td><td>19.65 %</td></tr><tr><td>Immersion for 48 h</td><td>20.16 %</td><td>20.53%</td><td>19.82 %</td><td>20.24%</td><td>19.25%</td></tr></table>", "reference_text_list": ["Chemical compositions of the EHM-PdPtCuNiP before and after immersion were verified by EDS and the results are summarized in Table 1, the atomic percentages of Pd, Pt, Cu,Ni and P elements did not change significantly before and after corrosion immersion."]}}}, {"key": "composition_after_immersion_Pd", "value": "20.16 %", "source": {"table_source": {"location": "Table 1 Chemical compositions of the EHM-PdPtCuNiP by EDS before immersion and after immersion in deaerated $0 . 5 \\mathrm { \\ m o l { \\cdot } L ^ { - 1 } \\ H _ { 2 } } S O _ { 4 }$ solution for $4 8 \\mathrm { ~ h ~ }$ at $6 5 ^ { \\circ } \\mathrm { C }$ ", "source_content": "<table><tr><td>EHM-PdPtCuNiP</td><td colspan=\"5\">Atomic (%)</td></tr><tr><td></td><td>Pd</td><td>Pt</td><td>Cu</td><td>Ni</td><td>P</td></tr><tr><td>Immersion for 0 h</td><td>20.37 %</td><td>20.25%</td><td>20.01%</td><td>19.72 %</td><td>19.65 %</td></tr><tr><td>Immersion for 48 h</td><td>20.16 %</td><td>20.53%</td><td>19.82 %</td><td>20.24%</td><td>19.25%</td></tr></table>", "reference_text_list": ["Chemical compositions of the EHM-PdPtCuNiP before and after immersion were verified by EDS and the results are summarized in Table 1, the atomic percentages of Pd, Pt, Cu,Ni and P elements did not change significantly before and after corrosion immersion."]}}}, {"key": "composition_after_immersion_Pt", "value": "20.53 %", "source": {"table_source": {"location": "Table 1 Chemical compositions of the EHM-PdPtCuNiP by EDS before immersion and after immersion in deaerated $0 . 5 \\mathrm { \\ m o l { \\cdot } L ^ { - 1 } \\ H _ { 2 } } S O _ { 4 }$ solution for $4 8 \\mathrm { ~ h ~ }$ at $6 5 ^ { \\circ } \\mathrm { C }$ ", "source_content": "<table><tr><td>EHM-PdPtCuNiP</td><td colspan=\"5\">Atomic (%)</td></tr><tr><td></td><td>Pd</td><td>Pt</td><td>Cu</td><td>Ni</td><td>P</td></tr><tr><td>Immersion for 0 h</td><td>20.37 %</td><td>20.25%</td><td>20.01%</td><td>19.72 %</td><td>19.65 %</td></tr><tr><td>Immersion for 48 h</td><td>20.16 %</td><td>20.53%</td><td>19.82 %</td><td>20.24%</td><td>19.25%</td></tr></table>", "reference_text_list": ["Chemical compositions of the EHM-PdPtCuNiP before and after immersion were verified by EDS and the results are summarized in Table 1, the atomic percentages of Pd, Pt, Cu,Ni and P elements did not change significantly before and after corrosion immersion."]}}}, {"key": "composition_after_immersion_Cu", "value": "19.82 %", "source": {"table_source": {"location": "Table 1 Chemical compositions of the EHM-PdPtCuNiP by EDS before immersion and after immersion in deaerated $0 . 5 \\mathrm { \\ m o l { \\cdot } L ^ { - 1 } \\ H _ { 2 } } S O _ { 4 }$ solution for $4 8 \\mathrm { ~ h ~ }$ at $6 5 ^ { \\circ } \\mathrm { C }$ ", "source_content": "<table><tr><td>EHM-PdPtCuNiP</td><td colspan=\"5\">Atomic (%)</td></tr><tr><td></td><td>Pd</td><td>Pt</td><td>Cu</td><td>Ni</td><td>P</td></tr><tr><td>Immersion for 0 h</td><td>20.37 %</td><td>20.25%</td><td>20.01%</td><td>19.72 %</td><td>19.65 %</td></tr><tr><td>Immersion for 48 h</td><td>20.16 %</td><td>20.53%</td><td>19.82 %</td><td>20.24%</td><td>19.25%</td></tr></table>", "reference_text_list": ["Chemical compositions of the EHM-PdPtCuNiP before and after immersion were verified by EDS and the results are summarized in Table 1, the atomic percentages of Pd, Pt, Cu,Ni and P elements did not change significantly before and after corrosion immersion."]}}}, {"key": "composition_after_immersion_Ni", "value": "20.24 %", "source": {"table_source": {"location": "Table 1 Chemical compositions of the EHM-PdPtCuNiP by EDS before immersion and after immersion in deaerated $0 . 5 \\mathrm { \\ m o l { \\cdot } L ^ { - 1 } \\ H _ { 2 } } S O _ { 4 }$ solution for $4 8 \\mathrm { ~ h ~ }$ at $6 5 ^ { \\circ } \\mathrm { C }$ ", "source_content": "<table><tr><td>EHM-PdPtCuNiP</td><td colspan=\"5\">Atomic (%)</td></tr><tr><td></td><td>Pd</td><td>Pt</td><td>Cu</td><td>Ni</td><td>P</td></tr><tr><td>Immersion for 0 h</td><td>20.37 %</td><td>20.25%</td><td>20.01%</td><td>19.72 %</td><td>19.65 %</td></tr><tr><td>Immersion for 48 h</td><td>20.16 %</td><td>20.53%</td><td>19.82 %</td><td>20.24%</td><td>19.25%</td></tr></table>", "reference_text_list": ["Chemical compositions of the EHM-PdPtCuNiP before and after immersion were verified by EDS and the results are summarized in Table 1, the atomic percentages of Pd, Pt, Cu,Ni and P elements did not change significantly before and after corrosion immersion."]}}}, {"key": "composition_after_immersion_P", "value": "19.25 %", "source": {"table_source": {"location": "Table 1 Chemical compositions of the EHM-PdPtCuNiP by EDS before immersion and after immersion in deaerated $0 . 5 \\mathrm { \\ m o l { \\cdot } L ^ { - 1 } \\ H _ { 2 } } S O _ { 4 }$ solution for $4 8 \\mathrm { ~ h ~ }$ at $6 5 ^ { \\circ } \\mathrm { C }$ ", "source_content": "<table><tr><td>EHM-PdPtCuNiP</td><td colspan=\"5\">Atomic (%)</td></tr><tr><td></td><td>Pd</td><td>Pt</td><td>Cu</td><td>Ni</td><td>P</td></tr><tr><td>Immersion for 0 h</td><td>20.37 %</td><td>20.25%</td><td>20.01%</td><td>19.72 %</td><td>19.65 %</td></tr><tr><td>Immersion for 48 h</td><td>20.16 %</td><td>20.53%</td><td>19.82 %</td><td>20.24%</td><td>19.25%</td></tr></table>", "reference_text_list": ["Chemical compositions of the EHM-PdPtCuNiP before and after immersion were verified by EDS and the results are summarized in Table 1, the atomic percentages of Pd, Pt, Cu,Ni and P elements did not change significantly before and after corrosion immersion."]}}}]}, "experimental_conditions": {"test_setup": {"source": ["All potentials were referenced with respect to the reversible hydrogen electrode (RHE) according to $E ( R H E ) = E ( H g / H g _ { 2 } S O _ { 4 } ) + 0 . 0 5 9 \\times p H +$ $0 . 6 5 2 \\ V .$ ，Before electrochemical testing,the native oxide film on the surface was removed bypotentiostatic polarization at $- 0 . 8 \\ \\mathrm { V / R H E }$ for $3 0 0 \\ s .$ In order to eliminate the effect of temperature on the reference electrode,all electrochemical experiments were carried out by placing the reference electrode ina salt bridge,the schematic diagram of the test device is shown in Fig.S1.The potentiodynamic polarization curves were tested at a scan rate of $0 . 5 \\ \\mathrm { m V } \\ s ^ { - 1 }$ .Electrochemical impedance spectroscopy (EIS) measurements were performed at open circuit potential (OCP) with a perturbation amplitude of $\\pm 1 0 ~ \\mathrm { m V }$", "\nTo find the optimal potentiostatic polarization time,we measure the double-layer capacitance and polarization curves at different potentiostatic polarization time.In a three-electrode cell,the electrocatalytic HER activity of the NP-PdPtCuNiP electrode at different potentiostatic polarization times was evaluated ata scan rate of $2 \\mathrm { m } \\mathrm { V } s ^ { - 1 }$ (Fig. 4c). The double-layer capacitance $\\mathrm { ( C _ { d l } ) }$ was investigated by cyclic voltammetry (CV) [67] at scan rates ranging from 2 to $2 0 \\ \\mathrm { m V } \\ s ^ { - 1 }$ at $0 . 2 0 ~ \\mathrm { V / R H E }$ in Fig. 4d. Before $1 2 0 \\mathrm { m i n }$ of potentiostatic polarization, with the increase of polarization time,the corresponding hydrogen evolution current density at the same potential gradually increases,indicating that the hydrogen evolution performance gradually improves.After $1 2 0 ~ \\mathrm { m i n }$ of potentiostatic polarization,the polarization curve basically did not change significantly with the increase of time,and the curve basically overlapped."], "scan_rate": "0.5 mV s^{-1}", "substrate": "self-supporting", "ir_compensation": null}, "electrolyte": {"source": {"table_source": {"location": "Table 1 Chemical compositions of the EHM-PdPtCuNiP by EDS before immersion and after immersion in deaerated $0 . 5 \\mathrm { \\ m o l { \\cdot } L ^ { - 1 } \\ H _ { 2 } } S O _ { 4 }$ solution for $4 8 \\mathrm { ~ h ~ }$ at $6 5 ^ { \\circ } \\mathrm { C }$ ", "source_content": "<table><tr><td>EHM-PdPtCuNiP</td><td colspan=\"5\">Atomic (%)</td></tr><tr><td></td><td>Pd</td><td>Pt</td><td>Cu</td><td>Ni</td><td>P</td></tr><tr><td>Immersion for 0 h</td><td>20.37 %</td><td>20.25%</td><td>20.01%</td><td>19.72 %</td><td>19.65 %</td></tr><tr><td>Immersion for 48 h</td><td>20.16 %</td><td>20.53%</td><td>19.82 %</td><td>20.24%</td><td>19.25%</td></tr></table>", "reference_text_list": ["Chemical compositions of the EHM-PdPtCuNiP before and after immersion were verified by EDS and the results are summarized in Table 1, the atomic percentages of Pd, Pt, Cu,Ni and P elements did not change significantly before and after corrosion immersion."]}, "reference_text_list": ["\nIn conventional three-electrode cells,electrochemical measurements were performed at $2 5 ~ ^ { \\circ } \\mathrm { C }$ $4 5 ~ ^ { \\circ } \\mathrm { C }$ and $6 5 ~ ^ { \\circ } \\mathrm { C }$ using the CS2350H electrochemical system.EHM-PdPtCuNiP, $\\mathrm { H g / H g _ { 2 } } \\mathrm { S O } _ { 4 }$ (saturated $\\mathrm { K _ { 2 } S O _ { 4 } } )$ electrode and graphite rod were used as working electrode,reference electrode and counter electrode,respectively.Before testing,nitrogen was bubbled for about $^ { 2 \\mathrm { ~ h ~ } }$ to remove oxygen in the $\\mathrm { H } _ { 2 } S 0 _ { 4 }$ solution. ", "\nTo study the evolution of the passivation film during natural immersion,EIS measurements were performed every $4 \\mathrm { h }$ .The Nyquist and Bode diagrams for the EHM-PdPtCuNiP in deaerated $0 . 5 \\mathrm { m o l . L } ^ { - 1 } \\mathrm { H } _ { 2 } S \\mathrm { O } _ { 4 }$ solution at $6 5 ~ ^ { \\circ } \\mathrm { C }$ are shown in Fig.2b and c. The Nyquist and Bode diagrams for the EHM-PdPtCuNiP at ${ } ^ { 2 5 } \\mathrm { { } ^ { \\circ } C }$ and $4 5 ^ { \\circ } \\mathrm { C }$ are shown in Fig. S2. Further analysis of the EIS test results using the equivalent circuit diagram shown in Fig.2d[51,52]. The $\\mathrm { R } _ { s }$ and $\\operatorname { R } _ { \\operatorname { c t } }$ are solution resistance and charge transfer resistance,respectively,CPE is constant phase element [53]. ", "\nThe potentiodynamic polarization curves of the EHM-PdPtCuNiP in $0 . 5 \\mathrm { \\ m o l { \\cdot } L ^ { - 1 } \\ H _ { 2 } } S O _ { 4 }$ solution are shown in Fig.4a.In deaerated 0.5 $\\mathrm { m o l { \\cdot } L ^ { - 1 } \\ H _ { 2 } } S 0 _ { 4 }$ solution at ${ 2 5 \\ ^ { \\circ } \\mathrm { C } } ,$ the EHM-PdPtCuNiP has high corrosion resistance with low passive current density (the order of magnitude is $1 0 ^ { - 4 } { - } 1 0 ^ { - 3 } \\mathrm { A c m } ^ { - 2 } )$ and wide passive region. ", "\nElectrolyzers generate a lot of heat when operating,so most industrial electrolyzers will operate in hot $\\mathrm { H } _ { 2 } S 0 _ { 4 }$ solutions at $6 0 { - } 8 0 ^ { \\circ } \\mathrm { C }$ which is a more critical operating environment than room temperature conditions.Therefore,it is crucial that HER electrodes can work stably under hot $\\mathrm { H _ { 2 } S O _ { 4 } }$ solution.Fig.9a shows the polarization curves of $\\mathrm { P t } / \\mathrm { C }$ $( 2 0 ~ \\mathrm { w t \\% } )$ ,EHM-PdPtCuNiP and NP-PdPtCuNiP electrodes.For the $\\mathrm { P t } / \\mathrm { C }$ electrode,the overpotential to reach $1 0 \\mathrm { \\ m A \\ c m ^ { - 2 } }$ is $5 1 ~ \\mathrm { m V }$ in 0.5 $\\mathrm { m o l { \\cdot } L ^ { - 1 } H _ { 2 } } S 0 _ { 4 }$ solution at $2 5 ^ { \\circ } \\mathrm { C }$ ,consistent with a previous report [71]. ", "TableS3 shows the comparison of the overpotentials and Tafel slopes of the NPPdPtCuNiP electrode and other HER catalysts at $1 0 \\mathrm { \\ m A \\ c m ^ { - 2 } }$ in 0.5 $\\mathrm { m o l { \\cdot } L ^ { - 1 } H _ { 2 } } S 0 _ { 4 }$ solution, the NP-PdPtCuNiP electrode outperforms most existing catalyst.When the temperature reaches $6 5 ^ { \\circ } \\mathrm { C } ,$ ,the overpotential of the NP-PdPtCuNiP ribbon at the current density of $1 0 \\mathrm { \\ m A \\ c m ^ { - 2 } }$ was only $2 2 . 8 \\ \\mathrm { m V }$ in $0 . 5 ~ \\mathrm { m o l } { \\cdot } \\mathrm { L } ^ { - 1 }$ $\\mathrm { H _ { 2 } S O _ { 4 } }$ solution.", "Chemical compositions of the EHM-PdPtCuNiP before and after immersion were verified by EDS and the results are summarized in Table 1, the atomic percentages of Pd, Pt, Cu,Ni and P elements did not change significantly before and after corrosion immersion."]}, "ph_value": null, "concentration_molar": "0.5 mol L^{-1}", "electrolyte_composition": "H2SO4"}, "synthesis_method": {"method": "B2O3 flux method and melt-spinning", "source": ["\n# 2.Experiments\n\n# 2.1．Materials preparation\n\nThe master alloy of EHM-PdPtCuNiP was prepared by the $\\mathbf { B } _ { 2 } \\mathbf { O } _ { 3 }$ flux method [36]. ", "Ribbon samples were manufactured by melt-spinning in pure argon atmosphere with a cross section of $0 . 0 2 \\ \\mathrm { m m }$ (thickness) $\\times$ $1 . 2 \\ \\mathrm { m m }$ (width).The amorphous structure of EHM-PdPtCuNiP was confirmed by X-ray diffraction.The glass transition temperature $\\mathrm { T } _ { \\mathrm { g } }$ and onset crystallization temperature $\\mathrm { T } _ { \\mathbf { X } }$ of EHM-PdPtCuNiP were determined by differential scanning calorimetry (DsC) to be 572 K and $6 3 2 \\mathrm { K }$ respectively [49].", "The electrochemical double-layer capacitance of the EHM-PdPtCuNiP electrode was determined using CV measurements.The CV scans were performed in a non-Faradaic potential range at ten different scan rates (2,4,6,8,10,12,14,16,18 and 20 $\\operatorname { m V } s ^ { - 1 } ]$ 0.The average values of the anodic and cathodic charging current densities at O.2O V/RHE were plotted as a function of the scan rate.The slope of the linear fit to the data set was taken as the specific capacitance of the system."], "key_parameters": "572 K Tg, 632 K Tx, 0.02 mm thickness, 1.2 mm width"}, "other_environmental_params": [{"key": "working electrode area", "value": "0.1 cm^2", "source": ["The nominal compositions of the EHM-PdPtCuNiP were $\\mathrm { P d _ { 2 0 } P t _ { 2 0 } C u _ { 2 0 } N i _ { 2 0 } P _ { 2 0 } }$ ，The EHM-PdPtCuNiP with a HER working area of about $0 . 1 \\mathrm { c m } ^ { 2 }$ was directly used as the working electrode,and the non-working surface was sealed with insulating glue."]}, {"key": "temperature for HER measurement", "value": "25 °C", "source": ["\nElectrolyzers generate a lot of heat when operating,so most industrial electrolyzers will operate in hot $\\mathrm { H } _ { 2 } S 0 _ { 4 }$ solutions at $6 0 { - } 8 0 ^ { \\circ } \\mathrm { C }$ which is a more critical operating environment than room temperature conditions.Therefore,it is crucial that HER electrodes can work stably under hot $\\mathrm { H _ { 2 } S O _ { 4 } }$ solution.Fig.9a shows the polarization curves of $\\mathrm { P t } / \\mathrm { C }$ $( 2 0 ~ \\mathrm { w t \\% } )$ ,EHM-PdPtCuNiP and NP-PdPtCuNiP electrodes.For the $\\mathrm { P t } / \\mathrm { C }$ electrode,the overpotential to reach $1 0 \\mathrm { \\ m A \\ c m ^ { - 2 } }$ is $5 1 ~ \\mathrm { m V }$ in 0.5 $\\mathrm { m o l { \\cdot } L ^ { - 1 } H _ { 2 } } S 0 _ { 4 }$ solution at $2 5 ^ { \\circ } \\mathrm { C }$ ,consistent with a previous report [71]. ", "Notably, the overpotential of the NP-PdPtCuNiP ribbon at the current density of $1 0 \\ \\mathrm { m A } \\ \\mathrm { c m } ^ { - 2 }$ was $3 5 . 4 ~ \\mathrm { m V }$ in $0 . 5 \\mathrm { \\ m o l { \\cdot } L ^ { - 1 } \\ H _ { 2 } } \\mathrm { S O } _ { 4 }$ solution at ${ 2 5 \\ ^ { \\circ } \\mathrm { C } } ,$ which is about $1 4 ~ \\mathrm { m V }$ lower than that of the commercial $\\mathrm { P t } / \\mathrm { C }$ catalyst,while much lower to EHM-PdPtCuNiP( $2 0 3 . 4 ~ \\mathrm { m V } )$ . "]}, {"key": "immersion_time", "value": "48 h", "source": {"table_source": {"location": "Table 1 Chemical compositions of the EHM-PdPtCuNiP by EDS before immersion and after immersion in deaerated $0 . 5 \\mathrm { \\ m o l { \\cdot } L ^ { - 1 } \\ H _ { 2 } } S O _ { 4 }$ solution for $4 8 \\mathrm { ~ h ~ }$ at $6 5 ^ { \\circ } \\mathrm { C }$ ", "source_content": "<table><tr><td>EHM-PdPtCuNiP</td><td colspan=\"5\">Atomic (%)</td></tr><tr><td></td><td>Pd</td><td>Pt</td><td>Cu</td><td>Ni</td><td>P</td></tr><tr><td>Immersion for 0 h</td><td>20.37 %</td><td>20.25%</td><td>20.01%</td><td>19.72 %</td><td>19.65 %</td></tr><tr><td>Immersion for 48 h</td><td>20.16 %</td><td>20.53%</td><td>19.82 %</td><td>20.24%</td><td>19.25%</td></tr></table>", "reference_text_list": ["Chemical compositions of the EHM-PdPtCuNiP before and after immersion were verified by EDS and the results are summarized in Table 1, the atomic percentages of Pd, Pt, Cu,Ni and P elements did not change significantly before and after corrosion immersion."]}}}, {"key": "temperature", "value": "65 °C", "source": {"table_source": {"location": "Table 1 Chemical compositions of the EHM-PdPtCuNiP by EDS before immersion and after immersion in deaerated $0 . 5 \\mathrm { \\ m o l { \\cdot } L ^ { - 1 } \\ H _ { 2 } } S O _ { 4 }$ solution for $4 8 \\mathrm { ~ h ~ }$ at $6 5 ^ { \\circ } \\mathrm { C }$ ", "source_content": "<table><tr><td>EHM-PdPtCuNiP</td><td colspan=\"5\">Atomic (%)</td></tr><tr><td></td><td>Pd</td><td>Pt</td><td>Cu</td><td>Ni</td><td>P</td></tr><tr><td>Immersion for 0 h</td><td>20.37 %</td><td>20.25%</td><td>20.01%</td><td>19.72 %</td><td>19.65 %</td></tr><tr><td>Immersion for 48 h</td><td>20.16 %</td><td>20.53%</td><td>19.82 %</td><td>20.24%</td><td>19.25%</td></tr></table>", "reference_text_list": ["Chemical compositions of the EHM-PdPtCuNiP before and after immersion were verified by EDS and the results are summarized in Table 1, the atomic percentages of Pd, Pt, Cu,Ni and P elements did not change significantly before and after corrosion immersion."]}}}, {"key": "solution_condition", "value": "deaerated", "source": {"table_source": {"location": "Table 1 Chemical compositions of the EHM-PdPtCuNiP by EDS before immersion and after immersion in deaerated $0 . 5 \\mathrm { \\ m o l { \\cdot } L ^ { - 1 } \\ H _ { 2 } } S O _ { 4 }$ solution for $4 8 \\mathrm { ~ h ~ }$ at $6 5 ^ { \\circ } \\mathrm { C }$ ", "source_content": "<table><tr><td>EHM-PdPtCuNiP</td><td colspan=\"5\">Atomic (%)</td></tr><tr><td></td><td>Pd</td><td>Pt</td><td>Cu</td><td>Ni</td><td>P</td></tr><tr><td>Immersion for 0 h</td><td>20.37 %</td><td>20.25%</td><td>20.01%</td><td>19.72 %</td><td>19.65 %</td></tr><tr><td>Immersion for 48 h</td><td>20.16 %</td><td>20.53%</td><td>19.82 %</td><td>20.24%</td><td>19.25%</td></tr></table>", "reference_text_list": ["Chemical compositions of the EHM-PdPtCuNiP before and after immersion were verified by EDS and the results are summarized in Table 1, the atomic percentages of Pd, Pt, Cu,Ni and P elements did not change significantly before and after corrosion immersion."]}}}]}}, {"alloy_id": "NP-PdPtCuNiP", "performance": {"stability": {"source": ["\nStability is another extremely important concern of HER catalysts in addition to activity.Fig.9c shows that after 1ooO cycles the polarization curves of the NP-PdPtCuNiP electrode is almost coincident with the initial sample in $0 . 5 \\mathrm { \\ m o l { \\cdot } L ^ { - 1 } \\ H _ { 2 } } \\mathrm { S O } _ { 4 }$ solution at $6 5 ~ ^ { \\circ } \\mathrm { C }$ 、This means that the NP-PdPtCuNiP electrode is stable under short-term HER on-off conditions in high-temperature acidic solutions.We further tested the stability of these electrodes under long-term hydrogen evolution operation by chronopotentiometry.As shown in Fig.9d, the overpotential of the Pt/C $( 2 0 \\mathrm { w t \\% } )$ electrode increased sharply in the first $4 \\mathrm { h }$ and slowly during the subsequent $^ { 2 0 \\mathrm { h } }$ test.In contrast, the NP-PdPtCuNiP electrode exhibited only a slight and slow deactivation during this process,and the overpotential value only increased from $3 2 \\mathrm { m V }$ to $4 0 \\ \\mathrm { m V }$ after working in $0 . 5 \\mathrm { \\ m o l { \\cdot } L ^ { - 1 } \\ H _ { 2 } } S O _ { 4 }$ solution at $6 5 ~ ^ { \\circ } \\mathrm { C }$ for $2 4 \\ \\mathrm { h }$ ，Fig. S10 shows the overlap of the two HER polarization curves before and after the hydrogen evolution operation,so the increase in overpotential can be attributed to the effect of surface bubbles during the HER operation of the sample,not the instability of the reaction interface layer on the surface of the sample.The SEM(Fig.9g,h) image shows that the surface still maintains a uniform nanoporous structure after a period of hydrogen evolution.The better operational stability of NP-PdPtCuNiP may make it more promising for industrial applications.", "\nFig.9.(a) Polarization curves at a scan rate of $2 \\mathrm { m } \\mathrm { V } s ^ { - 1 }$ . (b) The obtained values of Tafel slopes in $0 . 5 \\mathrm { m o l } { \\cdot } \\mathrm { L } ^ { - 1 } \\mathrm { H } _ { 2 } S \\mathrm { O } _ { 4 }$ solution at ${ } ^ { 2 5 } \\ ^ { \\circ } \\mathrm { C } .$ (c) Polarization curves after $1 0 0 0 \\ \\mathrm { C V }$ scans between $+ 0 . 1$ and - 0.3 V/RHE.(d) Chronopotentiometry curves of the NP-PdPtCuNiP and $\\mathrm { P t } / \\mathrm { C }$ electrodes showing the changes of overpotentials with time at a constant current density of $1 0 \\ \\mathrm { m A \\ c m ^ { - 2 } }$ .(e)Nyquist plots for EIS of the EHM-PdPtCuNiP,NP-PdPtCuNiP and the fiting curve of NP-PdPtCuNiP; the inset image is the equivalent circuit of NP-PdPtCuNiP.(f) Tafel slope versus the overpotential at $1 0 \\mathr | {"extraction_results": [{"alloy_id": "Pd20Pt20Cu20Ni20P20", "performance": {"stability": {"source": ["\nStability is another extremely important concern of HER catalysts in addition to activity.Fig.9c shows that after 1ooO cycles the polarization curves of the NP-PdPtCuNiP electrode is almost coincident with the initial sample in $0 . 5 \\mathrm { \\ m o l { \\cdot } L ^ { - 1 } \\ H _ { 2 } } \\mathrm { S O } _ { 4 }$ solution at $6 5 ~ ^ { \\circ } \\mathrm { C }$ 、This means that the NP-PdPtCuNiP electrode is stable under short-term HER on-off conditions in high-temperature acidic solutions.We further tested the stability of these electrodes under long-term hydrogen evolution operation by chronopotentiometry.As shown in Fig.9d, the overpotential of the Pt/C $( 2 0 \\mathrm { w t \\% } )$ electrode increased sharply in the first $4 \\mathrm { h }$ and slowly during the subsequent $^ { 2 0 \\mathrm { h } }$ test.In contrast, the NP-PdPtCuNiP electrode exhibited only a slight and slow deactivation during this process,and the overpotential value only increased from $3 2 \\mathrm { m V }$ to $4 0 \\ \\mathrm { m V }$ after working in $0 . 5 \\mathrm { \\ m o l { \\cdot } L ^ { - 1 } \\ H _ { 2 } } S O _ { 4 }$ solution at $6 5 ~ ^ { \\circ } \\mathrm { C }$ for $2 4 \\ \\mathrm { h }$ ，Fig. S10 shows the overlap of the two HER polarization curves before and after the hydrogen evolution operation,so the increase in overpotential can be attributed to the effect of surface bubbles during the HER operation of the sample,not the instability of the reaction interface layer on the surface of the sample.The SEM(Fig.9g,h) image shows that the surface still maintains a uniform nanoporous structure after a period of hydrogen evolution.The better operational stability of NP-PdPtCuNiP may make it more promising for industrial applications."], "cycle_count": null, "test_method": "Chronopotentiometry", "duration_hours": "48", "degradation_details": "NP-PdPtCuNiP overpotential increased from 32 mV to 40 mV after 24 h at 10 mA cm^{-2}.", "performance_retention": "good (inferred from stable overpotential trend, no specific % given)"}, "tafel_slope": {"unit": "mV dec^{-1}", "value": "53.7", "source": ["\nThe corresponding HER parameters in $0 . 5 \\mathrm { m o l . L ^ { - 1 } H _ { 2 } } \\mathrm { S O } _ { 4 }$ solution at ${ 2 5 ^ { \\circ } \\mathrm { C } }$ were summarized in Fig. 9b, the Tafel slopes of the Pt/C,as-spun and NP-PdPtCuNiP electrodes are 35.3, 53.7 and $3 4 . 2 \\ \\mathrm { m V } \\ \\mathrm { d e c } ^ { - 1 }$ respectively.These Tafel slopes values for the EHM-PdPtCuNiP and NPPdPtCuNiP electrodes suggest that the rate-determining step for these materials isa Heyrovsky or Tafel procedure rather than a Volmer pathway [72,73]."]}, "overpotential": [{"unit": "mV", "value": "203.4", "source": ["At the same constant potential polarization time,the overpotential value corresponding to $1 0 \\ \\mathrm { m A } \\ \\mathrm { c m } ^ { - 2 }$ decreased gradually from $2 0 3 . 4 ~ \\mathrm { m V }$ to $9 7 . 3 \\mathrm { m V }$ (0.2 V/RHE), $6 3 . 2 \\mathrm { m V }$ (0.5 V/RHE) and $3 5 . 4 \\mathrm { m V }$ (1.25 V/RHE) for the EHM-PdPtCuNiP as the constant potential polarization value increased.In order to dissolve as quickly and as much as possible the Cu and Ni elements with low corrosion resistance and catalytic activity to form a nanoporous catalytic interface with high specific surface area, while retaining the noble metal element Pt with high catalytic activity, based on the principle of corrosion electrochemistry,the NP-PdPtCuNiP with nanoporous surface interface was prepared by potentiostatic polarization at 1.25 V/RHE in subsequent experiments."], "current_density": "10 mA cm^{-2}"}, {"unit": "mV", "value": "164.2", "source": ["At the same constant potential polarization time,the overpotential value corresponding to $1 0 \\ \\mathrm { m A } \\ \\mathrm { c m } ^ { - 2 }$ decreased gradually from $2 0 3 . 4 ~ \\mathrm { m V }$ to $9 7 . 3 \\mathrm { m V }$ (0.2 V/RHE), $6 3 . 2 \\mathrm { m V }$ (0.5 V/RHE) and $3 5 . 4 \\mathrm { m V }$ (1.25 V/RHE) for the EHM-PdPtCuNiP as the constant potential polarization value increased.In order to dissolve as quickly and as much as possible the Cu and Ni elements with low corrosion resistance and catalytic activity to form a nanoporous catalytic interface with high specific surface area, while retaining the noble metal element Pt with high catalytic activity, based on the principle of corrosion electrochemistry,the NP-PdPtCuNiP with nanoporous surface interface was prepared by potentiostatic polarization at 1.25 V/RHE in subsequent experiments."], "current_density": "10 mA cm^{-2}"}], "supplementary_performance": [{"key": "corrosion current density", "value": "0.721 mA cm^{-2}", "source": ["\n$$\n\nThe component a is atomic weight $( \\mathbf { g } \\mathbf { m } \\mathbf { o } \\mathbf { l } ^ { - 1 } )$ ,icorr the average value of the current density in region Iin Fig.1Oa,N the number of equivalent exchanges,F the Faraday's constant and D the material density $( \\ g \\mathrm { c m } ^ { - 1 } )$ ： The corrosion current density (icorr) and corrosion rate (CR) are 0.124 mA $\\mathrm { c m } ^ { - 2 }$ and $0 . 0 1 7 1 \\ \\mathrm { m m } \\ \\mathrm { y } ^ { - 1 }$ for NP-PdPtCuNiP, $0 . 7 2 1 \\mathrm { \\ m A } \\mathrm { c m } ^ { - 2 }$ and $0 . 0 9 9 \\mathrm { m m } \\mathrm { y } ^ { - 1 }$ for EHM-PdPtCuNiP,respectively."], "figure_source": {"img_path": "images/d4cd060bcfb4e7bc3fe3423d2c3f4ac390633177fac9a323a87e006f0103b3fb.jpg", "location": "Fig.1. (a) Evolution of normalized storage modulus $\\mathrm { E ^ { ' } / E _ { u } }$ and loss modulus $\\mathrm { E ^ { \\prime } } \\mathrm { \\widetilde { / } E _ { u } }$ of EHM-PdPtCuNiP with temperature. The driving frequency is $2 \\ : \\mathrm { H z }$ and heating rate is $2 ~ \\mathrm { K } \\mathrm { m i n } ^ { - 1 }$ . (b) Schematic and physical image of 3D mesh EHM-PdPtCuNiP electrode with self-supporting structure. ", "reference_text_list": ["The $\\mathrm { E } ^ { \\prime \\prime } / \\mathrm { E } _ { \\mathrm { u } }$ reaches a maximum at $5 8 0 ~ \\mathrm { K } ,$ and then decreases at higher temperature.In this region, the viscoelastic component dominates the dynamic mechanical response of EHM-PdPtCuNiP.The above experimental results show that the EHM-PdPtCuNiP has extremely high thermal stability to maintain its amorphous structure and good mechanical property.As shown in Fig.1b,the ribbon sample can be knitted to be plain net or three-dimensional net,which is promising for an industrialized large-scale hydrogen evolution electrode.", "The component a is atomic weight $( \\mathbf { g } \\mathbf { m } \\mathbf { o } \\mathbf { l } ^ { - 1 } )$ ,icorr the average value of the current density in region Iin Fig.1Oa,N the number of equivalent exchanges,F the Faraday's constant and D the material density $( \\ g \\mathrm { c m } ^ { - 1 } )$ ： The corrosion current density (icorr) and corrosion rate (CR) are 0.124 mA $\\mathrm { c m } ^ { - 2 }$ and $0 . 0 1 7 1 \\ \\mathrm { m m } \\ \\mathrm { y } ^ { - 1 }$ for NP-PdPtCuNiP, $0 . 7 2 1 \\mathrm { \\ m A } \\mathrm { c m } ^ { - 2 }$ and $0 . 0 9 9 \\mathrm { m m } \\mathrm { y } ^ { - 1 }$ for EHM-PdPtCuNiP,respectively.", "For the EHM-PdPtCuNiP before dealloying (Fig.1la),the overpotential to reach a geometric current density of $1 0 \\ \\mathrm { m A } \\ \\mathrm { c m } ^ { - 2 }$ is 164.2 $\\mathrm { m V }$ in $0 . 5 \\mathrm { \\ m o l { \\cdot } L ^ { - 1 } \\ H _ { 2 } } S O _ { 4 }$ solution at $6 5 ~ ^ { \\circ } \\mathrm { C }$ ，After dealloying under constant potential polarization for $^ { 2 \\mathrm { ~ h ~ } }$ at 1.25 V/RHE,nanoporous architecture with interconnected nanopores and ligaments appears on the surface of the EHM-PdPtCuNiP,and the corresponding overpotential value of $1 0 \\mathrm { \\ m A \\ c m ^ { - 2 } }$ was only $2 2 . 9 \\mathrm { m V }$ (Fig.", "11b). After immersing in $0 . 5 \\mathrm { \\ m o l { \\cdot } L ^ { - 1 } \\ H _ { 2 } } \\mathrm { S O } _ { 4 }$ for $4 \\mathrm { ~ h ~ }$ (Fig.11c), the surface of the NP-PdPtCuNiP still maintains a nanoporous structure,and its overpotential value $( 2 3 . 3 \\mathrm { m V } )$ for $1 0 \\mathrm { m A c m } ^ { - 2 }$ has notchangedsignificantlyHoweverfter $4 8 \\mathrm { h }$ of immersion, the nanoporous structure disappeared on the surface of the NP-PdPtCuNiP to regain a smooth surface (Fig.1ld). Currently, the corresponding overpotential value of $1 0 \\ \\mathrm { m A } \\ \\mathrm { c m } ^ { - 2 }$ is $3 6 . 9 \\ \\mathrm { m V }$ is better than EHM-PdPtCuNiP.At this time,we further polarized its surface at the same potential as above for $^ { 2 \\mathrm { ~ h ~ } }$ ,regaining the surface of the nanoporous structure and the low overpotential value $( 2 3 . 4 ~ \\mathrm { \\ m V } )$ (Fig."]}}, {"key": "corrosion rate", "value": "0.099 mm y^{-1}", "source": ["\n$$\n\nThe component a is atomic weight $( \\mathbf { g } \\mathbf { m } \\mathbf { o } \\mathbf { l } ^ { - 1 } )$ ,icorr the average value of the current density in region Iin Fig.1Oa,N the number of equivalent exchanges,F the Faraday's constant and D the material density $( \\ g \\mathrm { c m } ^ { - 1 } )$ ： The corrosion current density (icorr) and corrosion rate (CR) are 0.124 mA $\\mathrm { c m } ^ { - 2 }$ and $0 . 0 1 7 1 \\ \\mathrm { m m } \\ \\mathrm { y } ^ { - 1 }$ for NP-PdPtCuNiP, $0 . 7 2 1 \\mathrm { \\ m A } \\mathrm { c m } ^ { - 2 }$ and $0 . 0 9 9 \\mathrm { m m } \\mathrm { y } ^ { - 1 }$ for EHM-PdPtCuNiP,respectively."], "figure_source": {"img_path": "images/d4cd060bcfb4e7bc3fe3423d2c3f4ac390633177fac9a323a87e006f0103b3fb.jpg", "location": "Fig.1. (a) Evolution of normalized storage modulus $\\mathrm { E ^ { ' } / E _ { u } }$ and loss modulus $\\mathrm { E ^ { \\prime } } \\mathrm { \\widetilde { / } E _ { u } }$ of EHM-PdPtCuNiP with temperature. The driving frequency is $2 \\ : \\mathrm { H z }$ and heating rate is $2 ~ \\mathrm { K } \\mathrm { m i n } ^ { - 1 }$ . (b) Schematic and physical image of 3D mesh EHM-PdPtCuNiP electrode with self-supporting structure. ", "reference_text_list": ["The $\\mathrm { E } ^ { \\prime \\prime } / \\mathrm { E } _ { \\mathrm { u } }$ reaches a maximum at $5 8 0 ~ \\mathrm { K } ,$ and then decreases at higher temperature.In this region, the viscoelastic component dominates the dynamic mechanical response of EHM-PdPtCuNiP.The above experimental results show that the EHM-PdPtCuNiP has extremely high thermal stability to maintain its amorphous structure and good mechanical property.As shown in Fig.1b,the ribbon sample can be knitted to be plain net or three-dimensional net,which is promising for an industrialized large-scale hydrogen evolution electrode.", "The component a is atomic weight $( \\mathbf { g } \\mathbf { m } \\mathbf { o } \\mathbf { l } ^ { - 1 } )$ ,icorr the average value of the current density in region Iin Fig.1Oa,N the number of equivalent exchanges,F the Faraday's constant and D the material density $( \\ g \\mathrm { c m } ^ { - 1 } )$ ： The corrosion current density (icorr) and corrosion rate (CR) are 0.124 mA $\\mathrm { c m } ^ { - 2 }$ and $0 . 0 1 7 1 \\ \\mathrm { m m } \\ \\mathrm { y } ^ { - 1 }$ for NP-PdPtCuNiP, $0 . 7 2 1 \\mathrm { \\ m A } \\mathrm { c m } ^ { - 2 }$ and $0 . 0 9 9 \\mathrm { m m } \\mathrm { y } ^ { - 1 }$ for EHM-PdPtCuNiP,respectively.", "For the EHM-PdPtCuNiP before dealloying (Fig.1la),the overpotential to reach a geometric current density of $1 0 \\ \\mathrm { m A } \\ \\mathrm { c m } ^ { - 2 }$ is 164.2 $\\mathrm { m V }$ in $0 . 5 \\mathrm { \\ m o l { \\cdot } L ^ { - 1 } \\ H _ { 2 } } S O _ { 4 }$ solution at $6 5 ~ ^ { \\circ } \\mathrm { C }$ ，After dealloying under constant potential polarization for $^ { 2 \\mathrm { ~ h ~ } }$ at 1.25 V/RHE,nanoporous architecture with interconnected nanopores and ligaments appears on the surface of the EHM-PdPtCuNiP,and the corresponding overpotential value of $1 0 \\mathrm { \\ m A \\ c m ^ { - 2 } }$ was only $2 2 . 9 \\mathrm { m V }$ (Fig.", "11b). After immersing in $0 . 5 \\mathrm { \\ m o l { \\cdot } L ^ { - 1 } \\ H _ { 2 } } \\mathrm { S O } _ { 4 }$ for $4 \\mathrm { ~ h ~ }$ (Fig.11c), the surface of the NP-PdPtCuNiP still maintains a nanoporous structure,and its overpotential value $( 2 3 . 3 \\mathrm { m V } )$ for $1 0 \\mathrm { m A c m } ^ { - 2 }$ has notchangedsignificantlyHoweverfter $4 8 \\mathrm { h }$ of immersion, the nanoporous structure disappeared on the surface of the NP-PdPtCuNiP to regain a smooth surface (Fig.1ld). Currently, the corresponding overpotential value of $1 0 \\ \\mathrm { m A } \\ \\mathrm { c m } ^ { - 2 }$ is $3 6 . 9 \\ \\mathrm { m V }$ is better than EHM-PdPtCuNiP.At this time,we further polarized its surface at the same potential as above for $^ { 2 \\mathrm { ~ h ~ } }$ ,regaining the surface of the nanoporous structure and the low overpotential value $( 2 3 . 4 ~ \\mathrm { \\ m V } )$ (Fig."]}}, {"key": "composition_before_immersion_Pd", "value": "20.37 %", "source": {"table_source": {"location": "Table 1 Chemical compositions of the EHM-PdPtCuNiP by EDS before immersion and after immersion in deaerated $0 . 5 \\mathrm { \\ m o l { \\cdot } L ^ { - 1 } \\ H _ { 2 } } S O _ { 4 }$ solution for $4 8 \\mathrm { ~ h ~ }$ at $6 5 ^ { \\circ } \\mathrm { C }$ ", "source_content": "<table><tr><td>EHM-PdPtCuNiP</td><td colspan=\"5\">Atomic (%)</td></tr><tr><td></td><td>Pd</td><td>Pt</td><td>Cu</td><td>Ni</td><td>P</td></tr><tr><td>Immersion for 0 h</td><td>20.37 %</td><td>20.25%</td><td>20.01%</td><td>19.72 %</td><td>19.65 %</td></tr><tr><td>Immersion for 48 h</td><td>20.16 %</td><td>20.53%</td><td>19.82 %</td><td>20.24%</td><td>19.25%</td></tr></table>", "reference_text_list": ["Chemical compositions of the EHM-PdPtCuNiP before and after immersion were verified by EDS and the results are summarized in Table 1, the atomic percentages of Pd, Pt, Cu,Ni and P elements did not change significantly before and after corrosion immersion."]}}}, {"key": "composition_before_immersion_Pt", "value": "20.25 %", "source": {"table_source": {"location": "Table 1 Chemical compositions of the EHM-PdPtCuNiP by EDS before immersion and after immersion in deaerated $0 . 5 \\mathrm { \\ m o l { \\cdot } L ^ { - 1 } \\ H _ { 2 } } S O _ { 4 }$ solution for $4 8 \\mathrm { ~ h ~ }$ at $6 5 ^ { \\circ } \\mathrm { C }$ ", "source_content": "<table><tr><td>EHM-PdPtCuNiP</td><td colspan=\"5\">Atomic (%)</td></tr><tr><td></td><td>Pd</td><td>Pt</td><td>Cu</td><td>Ni</td><td>P</td></tr><tr><td>Immersion for 0 h</td><td>20.37 %</td><td>20.25%</td><td>20.01%</td><td>19.72 %</td><td>19.65 %</td></tr><tr><td>Immersion for 48 h</td><td>20.16 %</td><td>20.53%</td><td>19.82 %</td><td>20.24%</td><td>19.25%</td></tr></table>", "reference_text_list": ["Chemical compositions of the EHM-PdPtCuNiP before and after immersion were verified by EDS and the results are summarized in Table 1, the atomic percentages of Pd, Pt, Cu,Ni and P elements did not change significantly before and after corrosion immersion."]}}}, {"key": "composition_before_immersion_Cu", "value": "20.01 %", "source": {"table_source": {"location": "Table 1 Chemical compositions of the EHM-PdPtCuNiP by EDS before immersion and after immersion in deaerated $0 . 5 \\mathrm { \\ m o l { \\cdot } L ^ { - 1 } \\ H _ { 2 } } S O _ { 4 }$ solution for $4 8 \\mathrm { ~ h ~ }$ at $6 5 ^ { \\circ } \\mathrm { C }$ ", "source_content": "<table><tr><td>EHM-PdPtCuNiP</td><td colspan=\"5\">Atomic (%)</td></tr><tr><td></td><td>Pd</td><td>Pt</td><td>Cu</td><td>Ni</td><td>P</td></tr><tr><td>Immersion for 0 h</td><td>20.37 %</td><td>20.25%</td><td>20.01%</td><td>19.72 %</td><td>19.65 %</td></tr><tr><td>Immersion for 48 h</td><td>20.16 %</td><td>20.53%</td><td>19.82 %</td><td>20.24%</td><td>19.25%</td></tr></table>", "reference_text_list": ["Chemical compositions of the EHM-PdPtCuNiP before and after immersion were verified by EDS and the results are summarized in Table 1, the atomic percentages of Pd, Pt, Cu,Ni and P elements did not change significantly before and after corrosion immersion."]}}}, {"key": "composition_before_immersion_Ni", "value": "19.72 %", "source": {"table_source": {"location": "Table 1 Chemical compositions of the EHM-PdPtCuNiP by EDS before immersion and after immersion in deaerated $0 . 5 \\mathrm { \\ m o l { \\cdot } L ^ { - 1 } \\ H _ { 2 } } S O _ { 4 }$ solution for $4 8 \\mathrm { ~ h ~ }$ at $6 5 ^ { \\circ } \\mathrm { C }$ ", "source_content": "<table><tr><td>EHM-PdPtCuNiP</td><td colspan=\"5\">Atomic (%)</td></tr><tr><td></td><td>Pd</td><td>Pt</td><td>Cu</td><td>Ni</td><td>P</td></tr><tr><td>Immersion for 0 h</td><td>20.37 %</td><td>20.25%</td><td>20.01%</td><td>19.72 %</td><td>19.65 %</td></tr><tr><td>Immersion for 48 h</td><td>20.16 %</td><td>20.53%</td><td>19.82 %</td><td>20.24%</td><td>19.25%</td></tr></table>", "reference_text_list": ["Chemical compositions of the EHM-PdPtCuNiP before and after immersion were verified by EDS and the results are summarized in Table 1, the atomic percentages of Pd, Pt, Cu,Ni and P elements did not change significantly before and after corrosion immersion."]}}}, {"key": "composition_before_immersion_P", "value": "19.65 %", "source": {"table_source": {"location": "Table 1 Chemical compositions of the EHM-PdPtCuNiP by EDS before immersion and after immersion in deaerated $0 . 5 \\mathrm { \\ m o l { \\cdot } L ^ { - 1 } \\ H _ { 2 } } S O _ { 4 }$ solution for $4 8 \\mathrm { ~ h ~ }$ at $6 5 ^ { \\circ } \\mathrm { C }$ ", "source_content": "<table><tr><td>EHM-PdPtCuNiP</td><td colspan=\"5\">Atomic (%)</td></tr><tr><td></td><td>Pd</td><td>Pt</td><td>Cu</td><td>Ni</td><td>P</td></tr><tr><td>Immersion for 0 h</td><td>20.37 %</td><td>20.25%</td><td>20.01%</td><td>19.72 %</td><td>19.65 %</td></tr><tr><td>Immersion for 48 h</td><td>20.16 %</td><td>20.53%</td><td>19.82 %</td><td>20.24%</td><td>19.25%</td></tr></table>", "reference_text_list": ["Chemical compositions of the EHM-PdPtCuNiP before and after immersion were verified by EDS and the results are summarized in Table 1, the atomic percentages of Pd, Pt, Cu,Ni and P elements did not change significantly before and after corrosion immersion."]}}}, {"key": "composition_after_immersion_Pd", "value": "20.16 %", "source": {"table_source": {"location": "Table 1 Chemical compositions of the EHM-PdPtCuNiP by EDS before immersion and after immersion in deaerated $0 . 5 \\mathrm { \\ m o l { \\cdot } L ^ { - 1 } \\ H _ { 2 } } S O _ { 4 }$ solution for $4 8 \\mathrm { ~ h ~ }$ at $6 5 ^ { \\circ } \\mathrm { C }$ ", "source_content": "<table><tr><td>EHM-PdPtCuNiP</td><td colspan=\"5\">Atomic (%)</td></tr><tr><td></td><td>Pd</td><td>Pt</td><td>Cu</td><td>Ni</td><td>P</td></tr><tr><td>Immersion for 0 h</td><td>20.37 %</td><td>20.25%</td><td>20.01%</td><td>19.72 %</td><td>19.65 %</td></tr><tr><td>Immersion for 48 h</td><td>20.16 %</td><td>20.53%</td><td>19.82 %</td><td>20.24%</td><td>19.25%</td></tr></table>", "reference_text_list": ["Chemical compositions of the EHM-PdPtCuNiP before and after immersion were verified by EDS and the results are summarized in Table 1, the atomic percentages of Pd, Pt, Cu,Ni and P elements did not change significantly before and after corrosion immersion."]}}}, {"key": "composition_after_immersion_Pt", "value": "20.53 %", "source": {"table_source": {"location": "Table 1 Chemical compositions of the EHM-PdPtCuNiP by EDS before immersion and after immersion in deaerated $0 . 5 \\mathrm { \\ m o l { \\cdot } L ^ { - 1 } \\ H _ { 2 } } S O _ { 4 }$ solution for $4 8 \\mathrm { ~ h ~ }$ at $6 5 ^ { \\circ } \\mathrm { C }$ ", "source_content": "<table><tr><td>EHM-PdPtCuNiP</td><td colspan=\"5\">Atomic (%)</td></tr><tr><td></td><td>Pd</td><td>Pt</td><td>Cu</td><td>Ni</td><td>P</td></tr><tr><td>Immersion for 0 h</td><td>20.37 %</td><td>20.25%</td><td>20.01%</td><td>19.72 %</td><td>19.65 %</td></tr><tr><td>Immersion for 48 h</td><td>20.16 %</td><td>20.53%</td><td>19.82 %</td><td>20.24%</td><td>19.25%</td></tr></table>", "reference_text_list": ["Chemical compositions of the EHM-PdPtCuNiP before and after immersion were verified by EDS and the results are summarized in Table 1, the atomic percentages of Pd, Pt, Cu,Ni and P elements did not change significantly before and after corrosion immersion."]}}}, {"key": "composition_after_immersion_Cu", "value": "19.82 %", "source": {"table_source": {"location": "Table 1 Chemical compositions of the EHM-PdPtCuNiP by EDS before immersion and after immersion in deaerated $0 . 5 \\mathrm { \\ m o l { \\cdot } L ^ { - 1 } \\ H _ { 2 } } S O _ { 4 }$ solution for $4 8 \\mathrm { ~ h ~ }$ at $6 5 ^ { \\circ } \\mathrm { C }$ ", "source_content": "<table><tr><td>EHM-PdPtCuNiP</td><td colspan=\"5\">Atomic (%)</td></tr><tr><td></td><td>Pd</td><td>Pt</td><td>Cu</td><td>Ni</td><td>P</td></tr><tr><td>Immersion for 0 h</td><td>20.37 %</td><td>20.25%</td><td>20.01%</td><td>19.72 %</td><td>19.65 %</td></tr><tr><td>Immersion for 48 h</td><td>20.16 %</td><td>20.53%</td><td>19.82 %</td><td>20.24%</td><td>19.25%</td></tr></table>", "reference_text_list": ["Chemical compositions of the EHM-PdPtCuNiP before and after immersion were verified by EDS and the results are summarized in Table 1, the atomic percentages of Pd, Pt, Cu,Ni and P elements did not change significantly before and after corrosion immersion."]}}}, {"key": "composition_after_immersion_Ni", "value": "20.24 %", "source": {"table_source": {"location": "Table 1 Chemical compositions of the EHM-PdPtCuNiP by EDS before immersion and after immersion in deaerated $0 . 5 \\mathrm { \\ m o l { \\cdot } L ^ { - 1 } \\ H _ { 2 } } S O _ { 4 }$ solution for $4 8 \\mathrm { ~ h ~ }$ at $6 5 ^ { \\circ } \\mathrm { C }$ ", "source_content": "<table><tr><td>EHM-PdPtCuNiP</td><td colspan=\"5\">Atomic (%)</td></tr><tr><td></td><td>Pd</td><td>Pt</td><td>Cu</td><td>Ni</td><td>P</td></tr><tr><td>Immersion for 0 h</td><td>20.37 %</td><td>20.25%</td><td>20.01%</td><td>19.72 %</td><td>19.65 %</td></tr><tr><td>Immersion for 48 h</td><td>20.16 %</td><td>20.53%</td><td>19.82 %</td><td>20.24%</td><td>19.25%</td></tr></table>", "reference_text_list": ["Chemical compositions of the EHM-PdPtCuNiP before and after immersion were verified by EDS and the results are summarized in Table 1, the atomic percentages of Pd, Pt, Cu,Ni and P elements did not change significantly before and after corrosion immersion."]}}}, {"key": "composition_after_immersion_P", "value": "19.25 %", "source": {"table_source": {"location": "Table 1 Chemical compositions of the EHM-PdPtCuNiP by EDS before immersion and after immersion in deaerated $0 . 5 \\mathrm { \\ m o l { \\cdot } L ^ { - 1 } \\ H _ { 2 } } S O _ { 4 }$ solution for $4 8 \\mathrm { ~ h ~ }$ at $6 5 ^ { \\circ } \\mathrm { C }$ ", "source_content": "<table><tr><td>EHM-PdPtCuNiP</td><td colspan=\"5\">Atomic (%)</td></tr><tr><td></td><td>Pd</td><td>Pt</td><td>Cu</td><td>Ni</td><td>P</td></tr><tr><td>Immersion for 0 h</td><td>20.37 %</td><td>20.25%</td><td>20.01%</td><td>19.72 %</td><td>19.65 %</td></tr><tr><td>Immersion for 48 h</td><td>20.16 %</td><td>20.53%</td><td>19.82 %</td><td>20.24%</td><td>19.25%</td></tr></table>", "reference_text_list": ["Chemical compositions of the EHM-PdPtCuNiP before and after immersion were verified by EDS and the results are summarized in Table 1, the atomic percentages of Pd, Pt, Cu,Ni and P elements did not change significantly before and after corrosion immersion."]}}}]}, "experimental_conditions": {"test_setup": {"source": ["All potentials were referenced with respect to the reversible hydrogen electrode (RHE) according to $E ( R H E ) = E ( H g / H g _ { 2 } S O _ { 4 } ) + 0 . 0 5 9 \\times p H +$ $0 . 6 5 2 \\ V .$ ，Before electrochemical testing,the native oxide film on the surface was removed bypotentiostatic polarization at $- 0 . 8 \\ \\mathrm { V / R H E }$ for $3 0 0 \\ s .$ In order to eliminate the effect of temperature on the reference electrode,all electrochemical experiments were carried out by placing the reference electrode ina salt bridge,the schematic diagram of the test device is shown in Fig.S1.The potentiodynamic polarization curves were tested at a scan rate of $0 . 5 \\ \\mathrm { m V } \\ s ^ { - 1 }$ .Electrochemical impedance spectroscopy (EIS) measurements were performed at open circuit potential (OCP) with a perturbation amplitude of $\\pm 1 0 ~ \\mathrm { m V }$", "\nTo find the optimal potentiostatic polarization time,we measure the double-layer capacitance and polarization curves at different potentiostatic polarization time.In a three-electrode cell,the electrocatalytic HER activity of the NP-PdPtCuNiP electrode at different potentiostatic polarization times was evaluated ata scan rate of $2 \\mathrm { m } \\mathrm { V } s ^ { - 1 }$ (Fig. 4c). The double-layer capacitance $\\mathrm { ( C _ { d l } ) }$ was investigated by cyclic voltammetry (CV) [67] at scan rates ranging from 2 to $2 0 \\ \\mathrm { m V } \\ s ^ { - 1 }$ at $0 . 2 0 ~ \\mathrm { V / R H E }$ in Fig. 4d. Before $1 2 0 \\mathrm { m i n }$ of potentiostatic polarization, with the increase of polarization time,the corresponding hydrogen evolution current density at the same potential gradually increases,indicating that the hydrogen evolution performance gradually improves.After $1 2 0 ~ \\mathrm { m i n }$ of potentiostatic polarization,the polarization curve basically did not change significantly with the increase of time,and the curve basically overlapped."], "scan_rate": "0.5 mV s^{-1}", "substrate": "self-supporting", "ir_compensation": null}, "electrolyte": {"source": {"table_source": {"location": "Table 1 Chemical compositions of the EHM-PdPtCuNiP by EDS before immersion and after immersion in deaerated $0 . 5 \\mathrm { \\ m o l { \\cdot } L ^ { - 1 } \\ H _ { 2 } } S O _ { 4 }$ solution for $4 8 \\mathrm { ~ h ~ }$ at $6 5 ^ { \\circ } \\mathrm { C }$ ", "source_content": "<table><tr><td>EHM-PdPtCuNiP</td><td colspan=\"5\">Atomic (%)</td></tr><tr><td></td><td>Pd</td><td>Pt</td><td>Cu</td><td>Ni</td><td>P</td></tr><tr><td>Immersion for 0 h</td><td>20.37 %</td><td>20.25%</td><td>20.01%</td><td>19.72 %</td><td>19.65 %</td></tr><tr><td>Immersion for 48 h</td><td>20.16 %</td><td>20.53%</td><td>19.82 %</td><td>20.24%</td><td>19.25%</td></tr></table>", "reference_text_list": ["Chemical compositions of the EHM-PdPtCuNiP before and after immersion were verified by EDS and the results are summarized in Table 1, the atomic percentages of Pd, Pt, Cu,Ni and P elements did not change significantly before and after corrosion immersion."]}, "reference_text_list": ["\nIn conventional three-electrode cells,electrochemical measurements were performed at $2 5 ~ ^ { \\circ } \\mathrm { C }$ $4 5 ~ ^ { \\circ } \\mathrm { C }$ and $6 5 ~ ^ { \\circ } \\mathrm { C }$ using the CS2350H electrochemical system.EHM-PdPtCuNiP, $\\mathrm { H g / H g _ { 2 } } \\mathrm { S O } _ { 4 }$ (saturated $\\mathrm { K _ { 2 } S O _ { 4 } } )$ electrode and graphite rod were used as working electrode,reference electrode and counter electrode,respectively.Before testing,nitrogen was bubbled for about $^ { 2 \\mathrm { ~ h ~ } }$ to remove oxygen in the $\\mathrm { H } _ { 2 } S 0 _ { 4 }$ solution. ", "\nTo study the evolution of the passivation film during natural immersion,EIS measurements were performed every $4 \\mathrm { h }$ .The Nyquist and Bode diagrams for the EHM-PdPtCuNiP in deaerated $0 . 5 \\mathrm { m o l . L } ^ { - 1 } \\mathrm { H } _ { 2 } S \\mathrm { O } _ { 4 }$ solution at $6 5 ~ ^ { \\circ } \\mathrm { C }$ are shown in Fig.2b and c. The Nyquist and Bode diagrams for the EHM-PdPtCuNiP at ${ } ^ { 2 5 } \\mathrm { { } ^ { \\circ } C }$ and $4 5 ^ { \\circ } \\mathrm { C }$ are shown in Fig. S2. Further analysis of the EIS test results using the equivalent circuit diagram shown in Fig.2d[51,52]. The $\\mathrm { R } _ { s }$ and $\\operatorname { R } _ { \\operatorname { c t } }$ are solution resistance and charge transfer resistance,respectively,CPE is constant phase element [53]. ", "\nThe potentiodynamic polarization curves of the EHM-PdPtCuNiP in $0 . 5 \\mathrm { \\ m o l { \\cdot } L ^ { - 1 } \\ H _ { 2 } } S O _ { 4 }$ solution are shown in Fig.4a.In deaerated 0.5 $\\mathrm { m o l { \\cdot } L ^ { - 1 } \\ H _ { 2 } } S 0 _ { 4 }$ solution at ${ 2 5 \\ ^ { \\circ } \\mathrm { C } } ,$ the EHM-PdPtCuNiP has high corrosion resistance with low passive current density (the order of magnitude is $1 0 ^ { - 4 } { - } 1 0 ^ { - 3 } \\mathrm { A c m } ^ { - 2 } )$ and wide passive region. ", "\nElectrolyzers generate a lot of heat when operating,so most industrial electrolyzers will operate in hot $\\mathrm { H } _ { 2 } S 0 _ { 4 }$ solutions at $6 0 { - } 8 0 ^ { \\circ } \\mathrm { C }$ which is a more critical operating environment than room temperature conditions.Therefore,it is crucial that HER electrodes can work stably under hot $\\mathrm { H _ { 2 } S O _ { 4 } }$ solution.Fig.9a shows the polarization curves of $\\mathrm { P t } / \\mathrm { C }$ $( 2 0 ~ \\mathrm { w t \\% } )$ ,EHM-PdPtCuNiP and NP-PdPtCuNiP electrodes.For the $\\mathrm { P t } / \\mathrm { C }$ electrode,the overpotential to reach $1 0 \\mathrm { \\ m A \\ c m ^ { - 2 } }$ is $5 1 ~ \\mathrm { m V }$ in 0.5 $\\mathrm { m o l { \\cdot } L ^ { - 1 } H _ { 2 } } S 0 _ { 4 }$ solution at $2 5 ^ { \\circ } \\mathrm { C }$ ,consistent with a previous report [71]. ", "TableS3 shows the comparison of the overpotentials and Tafel slopes of the NPPdPtCuNiP electrode and other HER catalysts at $1 0 \\mathrm { \\ m A \\ c m ^ { - 2 } }$ in 0.5 $\\mathrm { m o l { \\cdot } L ^ { - 1 } H _ { 2 } } S 0 _ { 4 }$ solution, the NP-PdPtCuNiP electrode outperforms most existing catalyst.When the temperature reaches $6 5 ^ { \\circ } \\mathrm { C } ,$ ,the overpotential of the NP-PdPtCuNiP ribbon at the current density of $1 0 \\mathrm { \\ m A \\ c m ^ { - 2 } }$ was only $2 2 . 8 \\ \\mathrm { m V }$ in $0 . 5 ~ \\mathrm { m o l } { \\cdot } \\mathrm { L } ^ { - 1 }$ $\\mathrm { H _ { 2 } S O _ { 4 } }$ solution.", "Chemical compositions of the EHM-PdPtCuNiP before and after immersion were verified by EDS and the results are summarized in Table 1, the atomic percentages of Pd, Pt, Cu,Ni and P elements did not change significantly before and after corrosion immersion."]}, "ph_value": null, "concentration_molar": "0.5 mol L^{-1}", "electrolyte_composition": "H2SO4"}, "synthesis_method": {"method": "B2O3 flux method and melt-spinning", "source": ["\n# 2.Experiments\n\n# 2.1．Materials preparation\n\nThe master alloy of EHM-PdPtCuNiP was prepared by the $\\mathbf { B } _ { 2 } \\mathbf { O } _ { 3 }$ flux method [36]. ", "Ribbon samples were manufactured by melt-spinning in pure argon atmosphere with a cross section of $0 . 0 2 \\ \\mathrm { m m }$ (thickness) $\\times$ $1 . 2 \\ \\mathrm { m m }$ (width).The amorphous structure of EHM-PdPtCuNiP was confirmed by X-ray diffraction.The glass transition temperature $\\mathrm { T } _ { \\mathrm { g } }$ and onset crystallization temperature $\\mathrm { T } _ { \\mathbf { X } }$ of EHM-PdPtCuNiP were determined by differential scanning calorimetry (DsC) to be 572 K and $6 3 2 \\mathrm { K }$ respectively [49].", "The electrochemical double-layer capacitance of the EHM-PdPtCuNiP electrode was determined using CV measurements.The CV scans were performed in a non-Faradaic potential range at ten different scan rates (2,4,6,8,10,12,14,16,18 and 20 $\\operatorname { m V } s ^ { - 1 } ]$ 0.The average values of the anodic and cathodic charging current densities at O.2O V/RHE were plotted as a function of the scan rate.The slope of the linear fit to the data set was taken as the specific capacitance of the system."], "key_parameters": "572 K Tg, 632 K Tx, 0.02 mm thickness, 1.2 mm width"}, "other_environmental_params": [{"key": "working electrode area", "value": "0.1 cm^2", "source": ["The nominal compositions of the EHM-PdPtCuNiP were $\\mathrm { P d _ { 2 0 } P t _ { 2 0 } C u _ { 2 0 } N i _ { 2 0 } P _ { 2 0 } }$ ，The EHM-PdPtCuNiP with a HER working area of about $0 . 1 \\mathrm { c m } ^ { 2 }$ was directly used as the working electrode,and the non-working surface was sealed with insulating glue."]}, {"key": "temperature for HER measurement", "value": "25 °C", "source": ["\nElectrolyzers generate a lot of heat when operating,so most industrial electrolyzers will operate in hot $\\mathrm { H } _ { 2 } S 0 _ { 4 }$ solutions at $6 0 { - } 8 0 ^ { \\circ } \\mathrm { C }$ which is a more critical operating environment than room temperature conditions.Therefore,it is crucial | 3 | {'extraction_results': [{'alloy_id': 'Pd20Pt20Cu20Ni20P20', 'performance': {'stability': {'source': ['\nStability is another extremely important concern of HER catalysts in addition to activity.Fig.9c shows that after 1ooO cycles the polarization curves of the NP-PdPtCuNiP electrode is almost coincident with the initial sample in $0 . 5 \\mathrm { \\ m o l { \\cdot } L ^ { - 1 } \\ H _ { 2 } } \\mathrm { S O } _ { 4 }$ solution at $6 5 ~ ^ { \\circ } \\mathrm { C }$ 、This means that the NP-PdPtCuNiP electrode is stable under short-term HER on-off conditions in high-temperature acidic solutions.We further tested the stability of these electrodes under long-term hydrogen evolution operation by chronopotentiometry.As shown in Fig.9d, the overpotential of the Pt/C $( 2 0 \\mathrm { w t \\% } )$ electrode increased sharply in the first $4 \\mathrm { h }$ and slowly during the subsequent $^ { 2 0 \\mathrm { h } }$ test.In contrast, the NP-PdPtCuNiP electrode exhibited only a slight and slow deactivation during this process,and the overpotential value only increased from $3 2 \\mathrm { m V }$ to $4 0 \\ \\mathrm { m V }$ after working in $0 . 5 \\mathrm { \\ m o l { \\cdot } L ^ { - 1 } \\ H _ { 2 } } S O _ { 4 }$ solution at $6 5 ~ ^ { \\circ } \\mathrm { C }$ for $2 4 \\ \\mathrm { h }$ ，Fig. S10 shows the overlap of the two HER polarization curves before and after the hydrogen evolution operation,so the increase in overpotential can be attributed to the effect of surface bubbles during the HER operation of the sample,not the instability of the reaction interface layer on the surface of the sample.The SEM(Fig.9g,h) image shows that the surface still maintains a uniform nanoporous structure after a period of hydrogen evolution.The better operational stability of NP-PdPtCuNiP may make it more promising for industrial applications.'], 'cycle_count': None, 'test_method': 'Chronopotentiometry', 'duration_hours': '48', 'degradation_details': 'NP-PdPtCuNiP overpotential increased from 32 mV to 40 mV after 24 h at 10 mA cm^{-2}.', 'performance_retention': 'good (inferred from stable overpotential trend, no specific % given)'}, 'tafel_slope': {'unit': 'mV dec^{-1}', 'value': '53.7', 'source': ['\nThe corresponding HER parameters in $0 . 5 \\mathrm { m o l . L ^ { - 1 } H _ { 2 } } \\mathrm { S O } _ { 4 }$ solution at ${ 2 5 ^ { \\circ } \\mathrm { C } }$ were summarized in Fig. 9b, the Tafel slopes of the Pt/C,as-spun and NP-PdPtCuNiP electrodes are 35.3, 53.7 and $3 4 . 2 \\ \\mathrm { m V } \\ \\mathrm { d e c } ^ { - 1 }$ respectively.These Tafel slopes values for the EHM-PdPtCuNiP and NPPdPtCuNiP electrodes suggest that the rate-determining step for these materials isa Heyrovsky or Tafel procedure rather than a Volmer pathway [72,73].']}, 'overpotential': [{'unit': 'mV', 'value': '203.4', 'source': ['At the same constant potential polarization time,the overpotential value corresponding to $1 0 \\ \\mathrm { m A } \\ \\mathrm { c m } ^ { - 2 }$ decreased gradually from $2 0 3 . 4 ~ \\mathrm { m V }$ to $9 7 . 3 \\mathrm { m V }$ (0.2 V/RHE), $6 3 . 2 \\mathrm { m V }$ (0.5 V/RHE) and $3 5 . 4 \\mathrm { m V }$ (1.25 V/RHE) for the EHM-PdPtCuNiP as the constant potential polarization value increased.In order to dissolve as quickly and as much as possible the Cu and Ni elements with low corrosion resistance and catalytic activity to form a nanoporous catalytic interface with high specific surface area, while retaining the noble metal element Pt with high catalytic activity, based on the principle of corrosion electrochemistry,the NP-PdPtCuNiP with nanoporous surface interface was prepared by potentiostatic polarization at 1.25 V/RHE in subsequent experiments.'], 'current_density': '10 mA cm^{-2}'}, {'unit': 'mV', 'value': '164.2', 'source': ['\nFor the EHM-PdPtCuNiP before dealloying (Fig.1la),the overpotential to reach a geometric current density of $1 0 \\ \\mathrm { m A } \\ \\mathrm { c m } ^ { - 2 }$ is 164.2 $\\mathrm { m V }$ in $0 . 5 \\mathrm { \\ m o l { \\cdot } L ^ { - 1 } \\ H _ { 2 } } S O _ { 4 }$ solution at $6 5 ~ ^ { \\circ } \\mathrm { C }$ ，After dealloying under constant potential polarization for $^ { 2 \\mathrm { ~ h ~ } }$ at 1.25 V/RHE,nanoporous architecture with interconnected nanopores and ligaments appears on the surface of the EHM-PdPtCuNiP,and the corresponding overpotential value of $1 0 \\mathrm { \\ m A \\ c m ^ { - 2 } }$ was only $2 2 . 9 \\mathrm { m V }$ (Fig. 11b). After immersing in $0 . 5 \\mathrm { \\ m o l { \\cdot } L ^ { - 1 } \\ H _ { 2 } } \\mathrm { S O } _ { 4 }$ for $4 \\mathrm { ~ h ~ }$ (Fig.11c), the surface of the NP-PdPtCuNiP still maintains a nanoporous structure,and its overpotential value $( 2 3 . 3 \\mathrm { m V } )$ for $1 0 \\mathrm { m A c m } ^ { - 2 }$ has notchangedsignificantlyHoweverfter $4 8 \\mathrm { h }$ of immersion, the nanoporous structure disappeared on the surface of the NP-PdPtCuNiP to regain a smooth surface (Fig.1ld). Currently, the corresponding overpotential value of $1 0 \\ \\mathrm { m A } \\ \\mathrm { c m } ^ { - 2 }$ is $3 6 . 9 \\ \\mathrm { m V }$ is better than EHM-PdPtCuNiP.At this time,we further polarized its surface at the same potential as above for $^ { 2 \\mathrm { ~ h ~ } }$ ,regaining the surface of the nanoporous structure and the low overpotential value $( 2 3 . 4 ~ \\mathrm { \\ m V } )$ (Fig. 11e).'], 'current_density': '10 mA cm^{-2}'}], 'supplementary_performance': [{'key': 'corrosion current density', 'value': '0.721 mA cm^{-2}', 'source': ["\n$$\n\nThe component a is atomic weight $( \\mathbf { g } \\mathbf { m } \\mathbf { o } \\mathbf { l } ^ { - 1 } )$ ,icorr the average value of the current density in region Iin Fig.1Oa,N the number of equivalent exchanges,F the Faraday's constant and D the material density $( \\ g \\mathrm { c m } ^ { - 1 } )$ ： The corrosion current density (icorr) and corrosion rate (CR) are 0.124 mA $\\mathrm { c m } ^ { - 2 }$ and $0 . 0 1 7 1 \\ \\mathrm { m m } \\ \\mathrm { y } ^ { - 1 }$ for NP-PdPtCuNiP, $0 . 7 2 1 \\mathrm { \\ m A } \\mathrm { c m } ^ { - 2 }$ and $0 . 0 9 9 \\mathrm { m m } \\mathrm { y } ^ { - 1 }$ for EHM-PdPtCuNiP,respectively."]}, {'key': 'corrosion rate', 'value': '0.099 mm y^{-1}', 'source': ["\n$$\n\nThe component a is atomic weight $( \\mathbf { g } \\mathbf { m } \\mathbf { o } \\mathbf { l } ^ { - 1 } )$ ,icorr the average value of the current density in region Iin Fig.1Oa,N the number of equivalent exchanges,F the Faraday's constant and D the material density $( \\ g \\mathrm { c m } ^ { - 1 } )$ ： The corrosion current density (icorr) and corrosion rate (CR) are 0.124 mA $\\mathrm { c m } ^ { - 2 }$ and $0 . 0 1 7 1 \\ \\mathrm { m m } \\ \\mathrm { y } ^ { - 1 }$ for NP-PdPtCuNiP, $0 . 7 2 1 \\mathrm { \\ m A } \\mathrm { c m } ^ { - 2 }$ and $0 . 0 9 9 \\mathrm { m m } \\mathrm { y } ^ { - 1 }$ for EHM-PdPtCuNiP,respectively."]}]}, 'experimental_conditions': {'test_setup': {'source': ['All potentials were referenced with respect to the reversible hydrogen electrode (RHE) according to $E ( R H E ) = E ( H g / H g _ { 2 } S O _ { 4 } ) + 0 . 0 5 9 \\times p H +$ $0 . 6 5 2 \\ V .$ ，Before electrochemical testing,the native oxide film on the surface was removed bypotentiostatic polarization at $- 0 . 8 \\ \\mathrm { V / R H E }$ for $3 0 0 \\ s .$ In order to eliminate the effect of temperature on the reference electrode,all electrochemical experiments were carried out by placing the reference electrode ina salt bridge,the schematic diagram of the test device is shown in Fig.S1.The potentiodynamic polarization curves were tested at a scan rate of $0 . 5 \\ \\mathrm { m V } \\ s ^ { - 1 }$ .Electrochemical impedance spectroscopy (EIS) measurements were performed at open circuit potential (OCP) with a perturbation amplitude of $\\pm 1 0 ~ \\mathrm { m V }$', '\nTo find the optimal potentiostatic polarization time,we measure the double-layer capacitance and polarization curves at different potentiostatic polarization time.In a three-electrode cell,the electrocatalytic HER activity of the NP-PdPtCuNiP electrode at different potentiostatic polarization times was evaluated ata scan rate of $2 \\mathrm { m } \\mathrm { V } s ^ { - 1 }$ (Fig. 4c). The double-layer capacitance $\\mathrm { ( C _ { d l } ) }$ was investigated by cyclic voltammetry (CV) [67] at scan rates ranging from 2 to $2 0 \\ \\mathrm { m V } \\ s ^ { - 1 }$ at $0 . 2 0 ~ \\mathrm { V / R H E }$ in Fig. 4d. Before $1 2 0 \\mathrm { m i n }$ of potentiostatic polarization, with the increase of polarization time,the corresponding hydrogen evolution current density at the same potential gradually increases,indicating that the hydrogen evolution performance gradually improves.After $1 2 0 ~ \\mathrm { m i n }$ of potentiostatic polarization,the polarization curve basically did not change significantly with the increase of time,and the curve basically overlapped.'], 'scan_rate': '0.5 mV s^{-1}', 'substrate': 'self-supporting', 'ir_compensation': None}, 'electrolyte': {'source': ['\nIn conventional three-electrode cells,electrochemical measurements were performed at $2 5 ~ ^ { \\circ } \\mathrm { C }$ $4 5 ~ ^ { \\circ } \\mathrm { C }$ and $6 5 ~ ^ { \\circ } \\mathrm { C }$ using the CS2350H electrochemical system.EHM-PdPtCuNiP, $\\mathrm { H g / H g _ { 2 } } \\mathrm { S O } _ { 4 }$ (saturated $\\mathrm { K _ { 2 } S O _ { 4 } } )$ electrode and graphite rod were used as working electrode,reference electrode and counter electrode,respectively.Before testing,nitrogen was bubbled for about $^ { 2 \\mathrm { ~ h ~ } }$ to remove oxygen in the $\\mathrm { H } _ { 2 } S 0 _ { 4 }$ solution. ', '\nTo study the evolution of the passivation film during natural immersion,EIS measurements were performed every $4 \\mathrm { h }$ .The Nyquist and Bode diagrams for the EHM-PdPtCuNiP in deaerated $0 . 5 \\mathrm { m o l . L } ^ { - 1 } \\mathrm { H } _ { 2 } S \\mathrm { O } _ { 4 }$ solution at $6 5 ~ ^ { \\circ } \\mathrm { C }$ are shown in Fig.2b and c. The Nyquist and Bode diagrams for the EHM-PdPtCuNiP at ${ } ^ { 2 5 } \\mathrm { { } ^ { \\circ } C }$ and $4 5 ^ { \\circ } \\mathrm { C }$ are shown in Fig. S2. Further analysis of the EIS test results using the equivalent circuit diagram shown in Fig.2d[51,52]. The $\\mathrm { R } _ { s }$ and $\\operatorname { R } _ { \\operatorname { c t } }$ are solution resistance and charge transfer resistance,respectively,CPE is constant phase element [53]. ', '\nThe potentiodynamic polarization curves of the EHM-PdPtCuNiP in $0 . 5 \\mathrm { \\ m o l { \\cdot } L ^ { - 1 } \\ H _ { 2 } } S O _ { 4 }$ solution are shown in Fig.4a.In deaerated 0.5 $\\mathrm { m o l { \\cdot } L ^ { - 1 } \\ H _ { 2 } } S 0 _ { 4 }$ solution at ${ 2 5 \\ ^ { \\circ } \\mathrm { C } } ,$ the EHM-PdPtCuNiP has high corrosion resistance with low passive current density (the order of magnitude is $1 0 ^ { - 4 } { - } 1 0 ^ { - 3 } \\mathrm { A c m } ^ { - 2 } )$ and wide passive region. ', '\nElectrolyzers generate a lot of heat when operating,so most industrial electrolyzers will operate in hot $\\mathrm { H } _ { 2 } S 0 _ { 4 }$ solutions at $6 0 { - } 8 0 ^ { \\circ } \\mathrm { C }$ which is a more critical operating environment than room temperature conditions.Therefore,it is crucial that HER electrodes can work stably under hot $\\mathrm { H _ { 2 } S O _ { 4 } }$ solution.Fig.9a shows the polarization curves of $\\mathrm { P t } / \\mathrm { C }$ $( 2 0 ~ \\mathrm { w t \\% } )$ ,EHM-PdPtCuNiP and NP-PdPtCuNiP electrodes.For the $\\mathrm { P t } / \\mathrm { C }$ electrode,the overpotential to reach $1 0 \\mathrm { \\ m A \\ c m ^ { - 2 } }$ is $5 1 ~ \\mathrm { m V }$ in 0.5 $\\mathrm { m o l { \\cdot } L ^ { - 1 } H _ { 2 } } S 0 _ { 4 }$ solution at $2 5 ^ { \\circ } \\mathrm { C }$ ,consistent with a previous report [71]. ', 'TableS3 shows the comparison of the overpotentials and Tafel slopes of the NPPdPtCuNiP electrode and other HER catalysts at $1 0 \\mathrm { \\ m A \\ c m ^ { - 2 } }$ in 0.5 $\\mathrm { m o l { \\cdot } L ^ { - 1 } H _ { 2 } } S 0 _ { 4 }$ solution, the NP-PdPtCuNiP electrode outperforms most existing catalyst.When the temperature reaches $6 5 ^ { \\circ } \\mathrm { C } ,$ ,the overpotential of the NP-PdPtCuNiP ribbon at the current density of $1 0 \\mathrm { \\ m A \\ c m ^ { - 2 } }$ was only $2 2 . 8 \\ \\mathrm { m V }$ in $0 . 5 ~ \\mathrm { m o l } { \\cdot } \\mathrm { L } ^ { - 1 }$ $\\mathrm { H _ { 2 } S O _ { 4 } }$ solution.'], 'ph_value': None, 'concentration_molar': '0.5 mol L^{-1}', 'electrolyte_composition': 'H2SO4'}, 'synthesis_method': {'method': 'B2O3 flux method and melt-spinning', 'source': ['\n# 2.Experiments\n\n# 2.1．Materials preparation\n\nThe master alloy of EHM-PdPtCuNiP was prepared by the $\\mathbf { B } _ { 2 } \\mathbf { O } _ { 3 }$ flux method [36]. ', 'Ribbon samples were manufactured by melt-spinning in pure argon atmosphere with a cross section of $0 . 0 2 \\ \\mathrm { m m }$ (thickness) $\\times$ $1 . 2 \\ \\mathrm { m m }$ (width).The amorphous structure of EHM-PdPtCuNiP was confirmed by X-ray diffraction.The glass transition temperature $\\mathrm { T } _ { \\mathrm { g } }$ and onset crystallization temperature $\\mathrm { T } _ { \\mathbf { X } }$ of EHM-PdPtCuNiP were determined by differential scanning calorimetry (DsC) to be 572 K and $6 3 2 \\mathrm { K }$ respectively [49].', 'The electrochemical double-layer capacitance of the EHM-PdPtCuNiP electrode was determined using CV measurements.The CV scans were performed in a non-Faradaic potential range at ten different scan rates (2,4,6,8,10,12,14,16,18 and 20 $\\operatorname { m V } s ^ { - 1 } ]$ 0.The average values of the anodic and cathodic charging current densities at O.2O V/RHE were plotted as a function of the scan rate.The slope of the linear fit to the data set was taken as the specific capacitance of the system.'], 'key_parameters': '572 K Tg, 632 K Tx, 0.02 mm thickness, 1.2 mm width'}, 'other_environmental_params': [{'key': 'working electrode area', 'value': '0.1 cm^2', 'source': ['The nominal compositions of the EHM-PdPtCuNiP were $\\mathrm { P d _ { 2 0 } P t _ { 2 0 } C u _ { 2 0 } N i _ { 2 0 } P _ { 2 0 } }$ ，The EHM-PdPtCuNiP with a HER working area of about $0 . 1 \\mathrm { c m } ^ { 2 }$ was directly used as the working electrode,and the non-working surface was sealed with insulating glue.']}, {'key': 'temperature for HER measurement', 'value': '25 °C', 'source': ['\nElectrolyzers generate a lot of heat when operating,so most industrial electrolyzers will operate in hot $\\mathrm { H } _ { 2 } S 0 _ { 4 }$ solutions at $6 0 { - } 8 0 ^ { \\circ } \\mathrm { C }$ which is a more critical operating environment than room temperature conditions.Therefore,it is crucial that HER electrodes can work stably under hot $\\mathrm { H _ { 2 } S O _ { 4 } }$ solution.Fig.9a shows the polarization curves of $\\mathrm { P t } / \\mathrm { C }$ $( 2 0 ~ \\mathrm { w t \\% } )$ ,EHM-PdPtCuNiP and NP-PdPtCuNiP electrodes.For the $\\mathrm { P t } / \\mathrm { C }$ electrode,the overpotential to reach $1 0 \\mathrm { \\ m A \\ c m ^ { - 2 } }$ is $5 1 ~ \\mathrm { m V }$ in 0.5 $\\mathrm { m o l { \\cdot } L ^ { - 1 } H _ { 2 } } S 0 _ { 4 }$ solution at $2 5 ^ { \\circ } \\mathrm { C }$ ,consistent with a previous report [71]. ', 'Notably, the overpotential of the NP-PdPtCuNiP ribbon at the current density of $1 0 \\ \\mathrm { m A } \\ \\mathrm { c m } ^ { - 2 }$ was $3 5 . 4 ~ \\mathrm { m V }$ in $0 . 5 \\mathrm { \\ m o l { \\cdot } L ^ { - 1 } \\ H _ { 2 } } \\mathrm { S O } _ { 4 }$ solution at ${ 2 5 \\ ^ { \\circ } \\mathrm { C } } ,$ which is about $1 4 ~ \\mathrm { m V }$ lower than that of the commercial $\\mathrm { P t } / \\mathrm { C }$ catalyst,while much lower to EHM-PdPtCuNiP( $2 0 3 . 4 ~ \\mathrm { m V } )$ . ']}]}}, {'alloy_id': 'NP-PdPtCuNiP', 'performance': {'stability': {'source': ['\nStability is another extremely important concern of HER catalysts in addition to activity.Fig.9c shows that after 1ooO cycles the polarization curves of the NP-PdPtCuNiP electrode is almost coincident with the initial sample in $0 . 5 \\mathrm { \\ m o l { \\cdot } L ^ { - 1 } \\ H _ { 2 } } \\mathrm { S O } _ { 4 }$ solution at $6 5 ~ ^ { \\circ } \\mathrm { C }$ 、This means that the NP-PdPtCuNiP electrode is stable under short-term HER on-off conditions in high-temperature acidic solutions.We further tested the stability of these electrodes under long-term hydrogen evolution operation by chronopotentiometry.As shown in Fig.9d, the overpotential of the Pt/C $( 2 0 \\mathrm { w t \\% } )$ electrode increased sharply in the first $4 \\mathrm { h }$ and slowly during the subsequent $^ { 2 0 \\mathrm { h } }$ test.In contrast, the NP-PdPtCuNiP electrode exhibited only a slight and slow deactivation during this process,and the overpotential value only increased from $3 2 \\mathrm { m V }$ to $4 0 \\ \\mathrm { m V }$ after working in $0 . 5 \\mathrm { \\ m o l { \\cdot } L ^ { - 1 } \\ H _ { 2 } } S O _ { 4 }$ solution at $6 5 ~ ^ { \\circ } \\mathrm { C }$ for $2 4 \\ \\mathrm { h }$ ，Fig. S10 shows the overlap of the two HER polarization curves before and after the hydrogen evolution operation,so the increase in overpotential can be attributed to the effect of surface bubbles during the HER operation of the sample,not the instability of the reaction interface layer on the surface of the sample.The SEM(Fig.9g,h) image shows that the surface still maintains a uniform nanoporous structure after a period of hydrogen evolution.The better operational stability of NP-PdPtCuNiP may make it more promising for industrial applications.', '\nFig.9.(a) Polarization curves at a scan rate of $2 \\mathrm { m } \\mathrm { V } s ^ { - 1 }$ . (b) The obtained values of Tafel slopes in $0 . 5 \\mathrm { m o l } { \\cdot } \\mathrm { L } ^ { - 1 } \\mathrm { H } _ { 2 } S \\mathrm { O } _ { 4 }$ solution at ${ } ^ { 2 5 } \\ ^ { \\circ } \\mathrm { C } .$ (c) Polarization curves after $1 0 0 0 \\ \\mathrm { C V }$ scans between $+ 0 . 1$ and - 0.3 V/RHE.(d) Chronopotentiometry curves of the NP-PdPtCuNiP and $\\mathrm { P t } / \\mathrm { C }$ electrodes showing the changes of overpotentials with time at a constant current density of $1 0 \\ \\mathrm { m A \\ c m ^ { - 2 } }$ .(e)Nyquist plots for EIS of the EHM-PdPtCuNiP,NP-PdPtCuNiP and the fiting curve of NP-PdPtCuNiP; the inset image is the equivalent circuit of NP-PdPtCuNiP.(f) Tafel slope versus the overpotential at $1 0 \\mathrm { \\ m A \\ c m ^ { - 2 } }$ for the NP-PdPtCuNiP and other existing MG catalysts for HER for HER in $0 . 5 \\mathrm { \\ m o l { \\cdot } L ^ { - 1 } \\ H _ { 2 } } \\mathrm { S O } _ { 4 }$ at ${ } ^ { 2 5 } \\ ^ { \\circ } \\mathrm { C } .$ D-,M-,H-and NRAs represent de-alloying in diferent ways.SEM micrographs of the NP-PdPtCuNiP after $1 0 0 0 \\mathrm { C V }$ scans between $+ ~ 0 . 1$ and-0.3V/RHE(g)and $2 4 \\ \\mathrm { h }$ use (h) in deaerated 0.5 M $\\mathrm { H _ { 2 } S O _ { 4 } }$ solution at $6 5 ~ ^ { \\circ } \\mathrm { C }$'], 'cycle_count': '1000', 'test_method': 'Chronopotentiometry / CV Cycling', 'duration_hours': '24', 'degradation_details': 'overpotential increased from 32 mV to 40 mV after 24 h; almost unchanged after 1000 CV cycles.', 'performance_retention': 'almost coincident / stable'}, 'tafel_slope': {'unit': 'mV dec^{-1}', 'value': '34.2', 'source': ['The Tafel slope is 34.2 ~ \\mathrm { m V ~ d e c ^ { - 1 } } and the overpotential corresponding to 10 \\mathrm { m A \\ c m ^ { - 2 } } is 35.4 ~ \\mathrm { m V }, outperforming commercial \\mathrm { P t } / \\mathrm { C } catalyst and most currently available electrocatalysts.Furthermore,even electrocatalytic performance of nanoporous PdPtCuNiP is degraded tinily by hot dilute \\mathrm { H } _ { 2 } S \\mathrm { O } _ { 4 } accordng to power-off or lowvoltage operationof water-electrolysis system,itcan be directly refreshed by in-situ potentiostatic polarization in the electrolyzer.We believe the strategy of in-situ construction and repair of nanostructured electrocatalytic surfaceon high-entropyalloy in this study will callfor more endeavors to realize thepracticality of hydrogen production in harsh acidic electrolyte.', '\nThe corresponding HER parameters in $0 . 5 \\mathrm { m o l . L ^ { - 1 } H _ { 2 } } \\mathrm { S O } _ { 4 }$ solution at ${ 2 5 ^ { \\circ } \\mathrm { C } }$ were summarized in Fig. 9b, the Tafel slopes of the Pt/C,as-spun and NP-PdPtCuNiP electrodes are 35.3, 53.7 and $3 4 . 2 \\ \\mathrm { m V } \\ \\mathrm { d e c } ^ { - 1 }$ respectively.These Tafel slopes values for the EHM-PdPtCuNiP and NPPdPtCuNiP electrodes suggest that the rate-determining step for these materials isa Heyrovsky or Tafel procedure rather than a Volmer pathway [72,73].', '\nCompared with previously reported MG catalysts (Fig.9f),the NPPdPtCuNiP exhibits both a low overpotential of $3 5 . 4 ~ \\mathrm { m V }$ for $1 0 \\ \\mathrm { \\ m A }$ $\\mathrm { c m } ^ { - 2 }$ and a small Tafel slope of $3 4 . 2 ~ \\mathrm { m V ~ d e c } ^ { - 1 }$ . ', 'The overpotential of $3 5 . 4 ~ \\mathrm { m V }$ for $1 0 \\ \\mathrm { m A } \\ \\mathrm { c m } ^ { - 2 }$ of the NP-PdPtCuNiP and Tafel slope is the lowest catalytic electrode of the MG catalysts reported.At the same time, we also found in the subsequent study that even after the nanoporous layer was corroded by the solution,it could still achieve the optimal catalytic performance of hydrogen evolution through in-situ anodic polarization,which means that our surface interface control strategy may has greater practical application value.', 'Compared with commercial $\\mathrm { P t } / \\mathrm { C }$ catalysts,the NP-PdPtCuNiP shows better HER performance in acid electrolyte,delivering a current density of $1 0 \\ \\mathrm { m A } \\ \\mathrm { c m } ^ { - 2 }$ at low overpotential of $3 5 . 4 ~ \\mathrm { m V }$ with a Tafel slope of $3 4 . 2 ~ \\mathrm { m V ~ d e c } ^ { - 1 }$ in $0 . 5 \\mathrm { \\ m o l { \\cdot } } \\mathrm { \\bar { L } } ^ { - 1 } \\mathrm { \\ H } _ { 2 } S \\mathrm { O } _ { 4 }$ solution at ${ } ^ { 2 5 } \\ ^ { \\circ } \\mathrm { C }$ The excellent activity of the NP-PdPtCuNiP catalyst for HER can be attributed to the synergistic effect of the nanosponge-like porous structure with the increased number of active sites and the modification of Pt dband center.More importantly,the NP-PdPtCuNiP electrode possesses a reliable HER performance,when the high catalytic activity interface is destroyed,it can be regained by in-situ anodic polarization in O.5 $\\mathrm { m o l { \\cdot } L ^ { - 1 } H _ { 2 } } S 0 _ { 4 }$ solution at $6 5 ^ { \\circ } \\mathrm { C } ,$ ,suggesting their great potential for the long-term utilization in strong corrosive acidic electrolyte powered by renewable energy with the fluctuant electricity.']}, 'overpotential': [{'unit': 'mV', 'value': '22.8', 'source': ['TableS3 shows the comparison of the overpotentials and Tafel slopes of the NPPdPtCuNiP electrode and other HER catalysts at $1 0 \\mathrm { \\ m A \\ c m ^ { - 2 } }$ in 0.5 $\\mathrm { m o l { \\cdot } L ^ { - 1 } H _ { 2 } } S 0 _ { 4 }$ solution, the NP-PdPtCuNiP electrode outperforms most existing catalyst.When the temperature reaches $6 5 ^ { \\circ } \\mathrm { C } ,$ ,the overpotential of the NP-PdPtCuNiP ribbon at the current density of $1 0 \\mathrm { \\ m A \\ c m ^ { - 2 } }$ was only $2 2 . 8 \\ \\mathrm { m V }$ in $0 . 5 ~ \\mathrm { m o l } { \\cdot } \\mathrm { L } ^ { - 1 }$ $\\mathrm { H _ { 2 } S O _ { 4 } }$ solution.'], 'current_density': '10 mA cm^{-2}'}, {'unit': 'mV', 'value': '22.9', 'source': ['\nFor the EHM-PdPtCuNiP before dealloying (Fig.1la),the overpotential to reach a geometric current density of $1 0 \\ \\mathrm { m A } \\ \\mathrm { c m } ^ { - 2 }$ is 164.2 $\\mathrm { m V }$ in $0 . 5 \\mathrm { \\ m o l { \\cdot } L ^ { - 1 } \\ H _ { 2 } } S O _ { 4 }$ solution at $6 5 ~ ^ { \\circ } \\mathrm { C }$ ，After dealloying under constant potential polarization for $^ { 2 \\mathrm { ~ h ~ } }$ at 1.25 V/RHE,nanoporous architecture with interconnected nanopores and ligaments appears on the surface of the EHM-PdPtCuNiP,and the corresponding overpotential value of $1 0 \\mathrm { \\ m A \\ c m ^ { - 2 } }$ was only $2 2 . 9 \\mathrm { m V }$ (Fig. 11b). After immersing in $0 . 5 \\mathrm { \\ m o l { \\cdot } L ^ { - 1 } \\ H _ { 2 } } \\mathrm { S O } _ { 4 }$ for $4 \\mathrm { ~ h ~ }$ (Fig.11c), the surface of the NP-PdPtCuNiP still maintains a nanoporous structure,and its overpotential value $( 2 3 . 3 \\mathrm { m V } )$ for $1 0 \\mathrm { m A c m } ^ { - 2 }$ has notchangedsignificantlyHoweverfter $4 8 \\mathrm { h }$ of immersion, the nanoporous structure disappeared on the surface of the NP-PdPtCuNiP to regain a smooth surface (Fig.1ld). Currently, the corresponding overpotential value of $1 0 \\ \\mathrm { m A } \\ \\mathrm { c m } ^ { - 2 }$ is $3 6 . 9 \\ \\mathrm { m V }$ is better than EHM-PdPtCuNiP.At this time,we further polarized its surface at the same potential as above for $^ { 2 \\mathrm { ~ h ~ } }$ ,regaining the surface of the nanoporous structure and the low overpotential value $( 2 3 . 4 ~ \\mathrm { \\ m V } )$ (Fig. 11e).'], 'current_density': '10 mA cm^{-2}'}, {'unit': 'mV', 'value': '23.3', 'source': ['\nFor the EHM-PdPtCuNiP before dealloying (Fig.1la),the overpotential to reach a geometric current density of $1 0 \\ \\mathrm { m A } \\ \\mathrm { c m } ^ { - 2 }$ is 164.2 $\\mathrm { m V }$ in $0 . 5 \\mathrm { \\ m o l { \\cdot } L ^ { - 1 } \\ H _ { 2 } } S O _ { 4 }$ solution at $6 5 ~ ^ { \\circ } \\mathrm { C }$ ，After dealloying under constant potential polarization for $^ { 2 \\mathrm { ~ h ~ } }$ at 1.25 V/RHE,nanoporous architecture with interconnected nanopores and ligaments appears on the surface of the EHM-PdPtCuNiP,and the corresponding overpotential value of $1 0 \\mathrm { \\ m A \\ c m ^ { - 2 } }$ was only $2 2 . 9 \\mathrm { m V }$ (Fig. 11b). After immersing in $0 . 5 \\mathrm { \\ m o l { \\cdot } L ^ { - 1 } \\ H _ { 2 } } \\mathrm { S O } _ { 4 }$ for $4 \\mathrm { ~ h ~ }$ (Fig.11c), the surface of the NP-PdPtCuNiP still maintains a nanoporous structure,and its overpotential value $( 2 3 . 3 \\mathrm { m V } )$ for $1 0 \\mathrm { m A c m } ^ { - 2 }$ has notchangedsignificantlyHoweverfter $4 8 \\mathrm { h }$ of immersion, the nanoporous structure disappeared on the surface of the NP-PdPtCuNiP to regain a smooth surface (Fig.1ld). Currently, the corresponding overpotential value of $1 0 \\ \\mathrm { m A } \\ \\mathrm { c m } ^ { - 2 }$ is $3 6 . 9 \\ \\mathrm { m V }$ is better than EHM-PdPtCuNiP.At this time,we further polarized its surface at the same potential as above for $^ { 2 \\mathrm { ~ h ~ } }$ ,regaining the surface of the nanoporous structure and the low overpotential value $( 2 3 . 4 ~ \\mathrm { \\ m V } )$ (Fig. 11e).'], 'current_density': '10 mA cm^{-2}'}, {'unit': 'mV', 'value': '23.4', 'source': ['\nFor the EHM-PdPtCuNiP before dealloying (Fig.1la),the overpotential to reach a geometric current density of $1 0 \\ \\mathrm { m A } \\ \\mathrm { c m } ^ { - 2 }$ is 164.2 $\\mathrm { m V }$ in $0 . 5 \\mathrm { \\ m o l { \\cdot } L ^ { - 1 } \\ H _ { 2 } } S O _ { 4 }$ solution at $6 5 ~ ^ { \\circ } \\mathrm { C }$ ，After dealloying under constant potential polarization for $^ { 2 \\mathrm { ~ h ~ } }$ at 1.25 V/RHE,nanoporous architecture with interconnected nanopores and ligaments appears on the surface of the EHM-PdPtCuNiP,and the corresponding overpotential value of $1 0 \\mathrm { \\ m A \\ c m ^ { - 2 } }$ was only $2 2 . 9 \\mathrm { m V }$ (Fig. 11b). After immersing in $0 . 5 \\mathrm { \\ m o l { \\cdot } L ^ { - 1 } \\ H _ { 2 } } \\mathrm { S O } _ { 4 }$ for $4 \\mathrm { ~ h ~ }$ (Fig.11c), the surface of the NP-PdPtCuNiP still maintains a nanoporous structure,and its overpotential value $( 2 3 . 3 \\mathrm { m V } )$ for $1 0 \\mathrm { m A c m } ^ { - 2 }$ has notchangedsignificantlyHoweverfter $4 8 \\mathrm { h }$ of immersion, the nanoporous structure disappeared on the surface of the NP-PdPtCuNiP to regain a smooth surface (Fig.1ld). Currently, the corresponding overpotential value of $1 0 \\ \\mathrm { m A } \\ \\mathrm { c m } ^ { - 2 }$ is $3 6 . 9 \\ \\mathrm { m V }$ is better than EHM-PdPtCuNiP.At this time,we further polarized its surface at the same potential as above for $^ { 2 \\mathrm { ~ h ~ } }$ ,regaining the surface of the nanoporous structure and the low overpotential value $( 2 3 . 4 ~ \\mathrm { \\ m V } )$ (Fig. 11e).'], 'current_density': '10 mA cm^{-2}'}, {'unit': 'mV', 'value': '35.4', 'source': ['The Tafel slope is 34.2 ~ \\mathrm { m V ~ d e c ^ { - 1 } } and the overpotential corresponding to 10 \\mathrm { m A \\ c m ^ { - 2 } } is 35.4 ~ \\mathrm { m V }, outperforming commercial \\mathrm { P t } / \\mathrm { C } catalyst and most currently available electrocatalysts.Furthermore,even electrocatalytic performance of nanoporous PdPtCuNiP is degraded tinily by hot dilute \\mathrm { H } _ { 2 } S \\mathrm { O } _ { 4 } accordng to power-off or lowvoltage operationof water-electrolysis system,itcan be directly refreshed by in-situ potentiostatic polarization in the electrolyzer.We believe the strategy of in-situ construction and repair of nanostructured electrocatalytic surfaceon high-entropyalloy in this study will callfor more endeavors to realize thepracticality of hydrogen production in harsh acidic electrolyte.', 'At the same constant potential polarization time,the overpotential value corresponding to $1 0 \\ \\mathrm { m A } \\ \\mathrm { c m } ^ { - 2 }$ decreased gradually from $2 0 3 . 4 ~ \\mathrm { m V }$ to $9 7 . 3 \\mathrm { m V }$ (0.2 V/RHE), $6 3 . 2 \\mathrm { m V }$ (0.5 V/RHE) and $3 5 . 4 \\mathrm { m V }$ (1.25 V/RHE) for the EHM-PdPtCuNiP as the constant potential polarization value increased.In order to dissolve as quickly and as much as possible the Cu and Ni elements with low corrosion resistance and catalytic activity to form a nanoporous catalytic interface with high specific surface area, while retaining the noble metal element Pt with high catalytic activity, based on the principle of corrosion electrochemistry,the NP-PdPtCuNiP with nanoporous surface interface was prepared by potentiostatic polarization at 1.25 V/RHE in subsequent experiments.', 'Notably, the overpotential of the NP-PdPtCuNiP ribbon at the current density of $1 0 \\ \\mathrm { m A } \\ \\mathrm { c m } ^ { - 2 }$ was $3 5 . 4 ~ \\mathrm { m V }$ in $0 . 5 \\mathrm { \\ m o l { \\cdot } L ^ { - 1 } \\ H _ { 2 } } \\mathrm { S O } _ { 4 }$ solution at ${ 2 5 \\ ^ { \\circ } \\mathrm { C } } ,$ which is about $1 4 ~ \\mathrm { m V }$ lower than that of the commercial $\\mathrm { P t } / \\mathrm { C }$ catalyst,while much lower to EHM-PdPtCuNiP( $2 0 3 . 4 ~ \\mathrm { m V } )$ . ', 'The overpotential of $3 5 . 4 ~ \\mathrm { m V }$ for $1 0 \\ \\mathrm { m A } \\ \\mathrm { c m } ^ { - 2 }$ of the NP-PdPtCuNiP and Tafel slope is the lowest catalytic electrode of the MG catalysts reported.At the same time, we also found in the subsequent study that even after the nanoporous layer was corroded by the solution,it could still achieve the optimal catalytic performance of hydrogen evolution through in-situ anodic polarization,which means that our surface interface control strategy may has greater practical application value.', 'Compared with commercial $\\mathrm { P t } / \\mathrm { C }$ catalysts,the NP-PdPtCuNiP shows better HER performance in acid electrolyte,delivering a current density of $1 0 \\ \\mathrm { m A } \\ \\mathrm { c m } ^ { - 2 }$ at low overpotential of $3 5 . 4 ~ \\mathrm { m V }$ with a Tafel slope of $3 4 . 2 ~ \\mathrm { m V ~ d e c } ^ { - 1 }$ in $0 . 5 \\mathrm { \\ m o l { \\cdot } } \\mathrm { \\bar { L } } ^ { - 1 } \\mathrm { \\ H } _ { 2 } S \\mathrm { O } _ { 4 }$ solution at ${ } ^ { 2 5 } \\ ^ { \\circ } \\mathrm { C }$ The excellent activity of the NP-PdPtCuNiP catalyst for HER can be attributed to the synergistic effect of the nanosponge-like porous structure with the increased number of active sites and the modification of Pt dband center.More importantly,the NP-PdPtCuNiP electrode possesses a reliable HER performance,when the high catalytic activity interface is destroyed,it can be regained by in-situ anodic polarization in O.5 $\\mathrm { m o l { \\cdot } L ^ { - 1 } H _ { 2 } } S 0 _ { 4 }$ solution at $6 5 ^ { \\circ } \\mathrm { C } ,$ ,suggesting their great potential for the long-term utilization in strong corrosive acidic electrolyte powered by renewable energy with the fluctuant electricity.'], 'current | {'extraction_results': [{'text': {'alloy_id': 'Pd20Pt20Cu20Ni20P20', 'performance': {'stability': {'source': ['\nStability is another extremely important concern of HER catalysts in addition to activity.Fig.9c shows that after 1ooO cycles the polarization curves of the NP-PdPtCuNiP electrode is almost coincident with the initial sample in $0 . 5 \\mathrm { \\ m o l { \\cdot } L ^ { - 1 } \\ H _ { 2 } } \\mathrm { S O } _ { 4 }$ solution at $6 5 ~ ^ { \\circ } \\mathrm { C }$ 、This means that the NP-PdPtCuNiP electrode is stable under short-term HER on-off conditions in high-temperature acidic solutions.We further tested the stability of these electrodes under long-term hydrogen evolution operation by chronopotentiometry.As shown in Fig.9d, the overpotential of the Pt/C $( 2 0 \\mathrm { w t \\% } )$ electrode increased sharply in the first $4 \\mathrm { h }$ and slowly during the subsequent $^ { 2 0 \\mathrm { h } }$ test.In contrast, the NP-PdPtCuNiP electrode exhibited only a slight and slow deactivation during this process,and the overpotential value only increased from $3 2 \\mathrm { m V }$ to $4 0 \\ \\mathrm { m V }$ after working in $0 . 5 \\mathrm { \\ m o l { \\cdot } L ^ { - 1 } \\ H _ { 2 } } S O _ { 4 }$ solution at $6 5 ~ ^ { \\circ } \\mathrm { C }$ for $2 4 \\ \\mathrm { h }$ ，Fig. S10 shows the overlap of the two HER polarization curves before and after the hydrogen evolution operation,so the increase in overpotential can be attributed to the effect of surface bubbles during the HER operation of the sample,not the instability of the reaction interface layer on the surface of the sample.The SEM(Fig.9g,h) image shows that the surface still maintains a uniform nanoporous structure after a period of hydrogen evolution.The better operational stability of NP-PdPtCuNiP may make it more promising for industrial applications.'], 'cycle_count': None, 'test_method': 'Chronopotentiometry', 'duration_hours': '48', 'degradation_details': 'NP-PdPtCuNiP overpotential increased from 32 mV to 40 mV after 24 h at 10 mA cm^{-2}.', 'performance_retention': 'good (inferred from stable overpotential trend, no specific % given)'}, 'tafel_slope': {'unit': 'mV dec^{-1}', 'value': '53.7', 'source': ['\nThe corresponding HER parameters in $0 . 5 \\mathrm { m o l . L ^ { - 1 } H _ { 2 } } \\mathrm { S O } _ { 4 }$ solution at ${ 2 5 ^ { \\circ } \\mathrm { C } }$ were summarized in Fig. 9b, the Tafel slopes of the Pt/C,as-spun and NP-PdPtCuNiP electrodes are 35.3, 53.7 and $3 4 . 2 \\ \\mathrm { m V } \\ \\mathrm { d e c } ^ { - 1 }$ respectively.These Tafel slopes values for the EHM-PdPtCuNiP and NPPdPtCuNiP electrodes suggest that the rate-determining step for these materials isa Heyrovsky or Tafel procedure rather than a Volmer pathway [72,73].']}, 'overpotential': [{'unit': 'mV', 'value': '203.4', 'source': ['At the same constant potential polarization time,the overpotential value corresponding to $1 0 \\ \\mathrm { m A } \\ \\mathrm { c m } ^ { - 2 }$ decreased gradually from $2 0 3 . 4 ~ \\mathrm { m V }$ to $9 7 . 3 \\mathrm { m V }$ (0.2 V/RHE), $6 3 . 2 \\mathrm { m V }$ (0.5 V/RHE) and $3 5 . 4 \\mathrm { m V }$ (1.25 V/RHE) for the EHM-PdPtCuNiP as the constant potential polarization value increased.In order to dissolve as quickly and as much as possible the Cu and Ni elements with low corrosion resistance and catalytic activity to form a nanoporous catalytic interface with high specific surface area, while retaining the noble metal element Pt with high catalytic activity, based on the principle of corrosion electrochemistry,the NP-PdPtCuNiP with nanoporous surface interface was prepared by potentiostatic polarization at 1.25 V/RHE in subsequent experiments.'], 'current_density': '10 mA cm^{-2}'}, {'unit': 'mV', 'value': '164.2', 'source': ['\nFor the EHM-PdPtCuNiP before dealloying (Fig.1la),the overpotential to reach a geometric current density of $1 0 \\ \\mathrm { m A } \\ \\mathrm { c m } ^ { - 2 }$ is 164.2 $\\mathrm { m V }$ in $0 . 5 \\mathrm { \\ m o l { \\cdot } L ^ { - 1 } \\ H _ { 2 } } S O _ { 4 }$ solution at $6 5 ~ ^ { \\circ } \\mathrm { C }$ ，After dealloying under constant potential polarization for $^ { 2 \\mathrm { ~ h ~ } }$ at 1.25 V/RHE,nanoporous architecture with interconnected nanopores and ligaments appears on the surface of the EHM-PdPtCuNiP,and the corresponding overpotential value of $1 0 \\mathrm { \\ m A \\ c m ^ { - 2 } }$ was only $2 2 . 9 \\mathrm { m V }$ (Fig. 11b). After immersing in $0 . 5 \\mathrm { \\ m o l { \\cdot } L ^ { - 1 } \\ H _ { 2 } } \\mathrm { S O } _ { 4 }$ for $4 \\mathrm { ~ h ~ }$ (Fig.11c), the surface of the NP-PdPtCuNiP still maintains a nanoporous structure,and its overpotential value $( 2 3 . 3 \\mathrm { m V } )$ for $1 0 \\mathrm { m A c m } ^ { - 2 }$ has notchangedsignificantlyHoweverfter $4 8 \\mathrm { h }$ of immersion, the nanoporous structure disappeared on the surface of the NP-PdPtCuNiP to regain a smooth surface (Fig.1ld). Currently, the corresponding overpotential value of $1 0 \\ \\mathrm { m A } \\ \\mathrm { c m } ^ { - 2 }$ is $3 6 . 9 \\ \\mathrm { m V }$ is better than EHM-PdPtCuNiP.At this time,we further polarized its surface at the same potential as above for $^ { 2 \\mathrm { ~ h ~ } }$ ,regaining the surface of the nanoporous structure and the low overpotential value $( 2 3 . 4 ~ \\mathrm { \\ m V } )$ (Fig. 11e).'], 'current_density': '10 mA cm^{-2}'}], 'supplementary_performance': [{'key': 'corrosion current density', 'value': '0.721 mA cm^{-2}', 'source': ["\n$$\n\nThe component a is atomic weight $( \\mathbf { g } \\mathbf { m } \\mathbf { o } \\mathbf { l } ^ { - 1 } )$ ,icorr the average value of the current density in region Iin Fig.1Oa,N the number of equivalent exchanges,F the Faraday's constant and D the material density $( \\ g \\mathrm { c m } ^ { - 1 } )$ ： The corrosion current density (icorr) and corrosion rate (CR) are 0.124 mA $\\mathrm { c m } ^ { - 2 }$ and $0 . 0 1 7 1 \\ \\mathrm { m m } \\ \\mathrm { y } ^ { - 1 }$ for NP-PdPtCuNiP, $0 . 7 2 1 \\mathrm { \\ m A } \\mathrm { c m } ^ { - 2 }$ and $0 . 0 9 9 \\mathrm { m m } \\mathrm { y } ^ { - 1 }$ for EHM-PdPtCuNiP,respectively."]}, {'key': 'corrosion rate', 'value': '0.099 mm y^{-1}', 'source': ["\n$$\n\nThe component a is atomic weight $( \\mathbf { g } \\mathbf { m } \\mathbf { o } \\mathbf { l } ^ { - 1 } )$ ,icorr the average value of the current density in region Iin Fig.1Oa,N the number of equivalent exchanges,F the Faraday's constant and D the material density $( \\ g \\mathrm { c m } ^ { - 1 } )$ ： The corrosion current density (icorr) and corrosion rate (CR) are 0.124 mA $\\mathrm { c m } ^ { - 2 }$ and $0 . 0 1 7 1 \\ \\mathrm { m m } \\ \\mathrm { y } ^ { - 1 }$ for NP-PdPtCuNiP, $0 . 7 2 1 \\mathrm { \\ m A } \\mathrm { c m } ^ { - 2 }$ and $0 . 0 9 9 \\mathrm { m m } \\mathrm { y } ^ { - 1 }$ for EHM-PdPtCuNiP,respectively."]}]}, 'experimental_conditions': {'test_setup': {'source': ['All potentials were referenced with respect to the reversible hydrogen electrode (RHE) according to $E ( R H E ) = E ( H g / H g _ { 2 } S O _ { 4 } ) + 0 . 0 5 9 \\times p H +$ $0 . 6 5 2 \\ V .$ ，Before electrochemical testing,the native oxide film on the surface was removed bypotentiostatic polarization at $- 0 . 8 \\ \\mathrm { V / R H E }$ for $3 0 0 \\ s .$ In order to eliminate the effect of temperature on the reference electrode,all electrochemical experiments were carried out by placing the reference electrode ina salt bridge,the schematic diagram of the test device is shown in Fig.S1.The potentiodynamic polarization curves were tested at a scan rate of $0 . 5 \\ \\mathrm { m V } \\ s ^ { - 1 }$ .Electrochemical impedance spectroscopy (EIS) measurements were performed at open circuit potential (OCP) with a perturbation amplitude of $\\pm 1 0 ~ \\mathrm { m V }$', '\nTo find the optimal potentiostatic polarization time,we measure the double-layer capacitance and polarization curves at different potentiostatic polarization time.In a three-electrode cell,the electrocatalytic HER activity of the NP-PdPtCuNiP electrode at different potentiostatic polarization times was evaluated ata scan rate of $2 \\mathrm { m } \\mathrm { V } s ^ { - 1 }$ (Fig. 4c). The double-layer capacitance $\\mathrm { ( C _ { d l } ) }$ was investigated by cyclic voltammetry (CV) [67] at scan rates ranging from 2 to $2 0 \\ \\mathrm { m V } \\ s ^ { - 1 }$ at $0 . 2 0 ~ \\mathrm { V / R H E }$ in Fig. 4d. Before $1 2 0 \\mathrm { m i n }$ of potentiostatic polarization, with the increase of polarization time,the corresponding hydrogen evolution current density at the same potential gradually increases,indicating that the hydrogen evolution performance gradually improves.After $1 2 0 ~ \\mathrm { m i n }$ of potentiostatic polarization,the polarization curve basically did not change significantly with the increase of time,and the curve basically overlapped.'], 'scan_rate': '0.5 mV s^{-1}', 'substrate': 'self-supporting', 'ir_compensation': None}, 'electrolyte': {'source': ['\nIn conventional three-electrode cells,electrochemical measurements were performed at $2 5 ~ ^ { \\circ } \\mathrm { C }$ $4 5 ~ ^ { \\circ } \\mathrm { C }$ and $6 5 ~ ^ { \\circ } \\mathrm { C }$ using the CS2350H electrochemical system.EHM-PdPtCuNiP, $\\mathrm { H g / H g _ { 2 } } \\mathrm { S O } _ { 4 }$ (saturated $\\mathrm { K _ { 2 } S O _ { 4 } } )$ electrode and graphite rod were used as working electrode,reference electrode and counter electrode,respectively.Before testing,nitrogen was bubbled for about $^ { 2 \\mathrm { ~ h ~ } }$ to remove oxygen in the $\\mathrm { H } _ { 2 } S 0 _ { 4 }$ solution. ', '\nTo study the evolution of the passivation film during natural immersion,EIS measurements were performed every $4 \\mathrm { h }$ .The Nyquist and Bode diagrams for the EHM-PdPtCuNiP in deaerated $0 . 5 \\mathrm { m o l . L } ^ { - 1 } \\mathrm { H } _ { 2 } S \\mathrm { O } _ { 4 }$ solution at $6 5 ~ ^ { \\circ } \\mathrm { C }$ are shown in Fig.2b and c. The Nyquist and Bode diagrams for the EHM-PdPtCuNiP at ${ } ^ { 2 5 } \\mathrm { { } ^ { \\circ } C }$ and $4 5 ^ { \\circ } \\mathrm { C }$ are shown in Fig. S2. Further analysis of the EIS test results using the equivalent circuit diagram shown in Fig.2d[51,52]. The $\\mathrm { R } _ { s }$ and $\\operatorname { R } _ { \\operatorname { c t } }$ are solution resistance and charge transfer resistance,respectively,CPE is constant phase element [53]. ', '\nThe potentiodynamic polarization curves of the EHM-PdPtCuNiP in $0 . 5 \\mathrm { \\ m o l { \\cdot } L ^ { - 1 } \\ H _ { 2 } } S O _ { 4 }$ solution are shown in Fig.4a.In deaerated 0.5 $\\mathrm { m o l { \\cdot } L ^ { - 1 } \\ H _ { 2 } } S 0 _ { 4 }$ solution at ${ 2 5 \\ ^ { \\circ } \\mathrm { C } } ,$ the EHM-PdPtCuNiP has high corrosion resistance with low passive current density (the order of magnitude is $1 0 ^ { - 4 } { - } 1 0 ^ { - 3 } \\mathrm { A c m } ^ { - 2 } )$ and wide passive region. ', '\nElectrolyzers generate a lot of heat when operating,so most industrial electrolyzers will operate in hot $\\mathrm { H } _ { 2 } S 0 _ { 4 }$ solutions at $6 0 { - } 8 0 ^ { \\circ } \\mathrm { C }$ which is a more critical operating environment than room temperature conditions.Therefore,it is crucial that HER electrodes can work stably under hot $\\mathrm { H _ { 2 } S O _ { 4 } }$ solution.Fig.9a shows the polarization curves of $\\mathrm { P t } / \\mathrm { C }$ $( 2 0 ~ \\mathrm { w t \\% } )$ ,EHM-PdPtCuNiP and NP-PdPtCuNiP electrodes.For the $\\mathrm { P t } / \\mathrm { C }$ electrode,the overpotential to reach $1 0 \\mathrm { \\ m A \\ c m ^ { - 2 } }$ is $5 1 ~ \\mathrm { m V }$ in 0.5 $\\mathrm { m o l { \\cdot } L ^ { - 1 } H _ { 2 } } S 0 _ { 4 }$ solution at $2 5 ^ { \\circ } \\mathrm { C }$ ,consistent with a previous report [71]. ', 'TableS3 shows the comparison of the overpotentials and Tafel slopes of the NPPdPtCuNiP electrode and other HER catalysts at $1 0 \\mathrm { \\ m A \\ c m ^ { - 2 } }$ in 0.5 $\\mathrm { m o l { \\cdot } L ^ { - 1 } H _ { 2 } } S 0 _ { 4 }$ solution, the NP-PdPtCuNiP electrode outperforms most existing catalyst.When the temperature reaches $6 5 ^ { \\circ } \\mathrm { C } ,$ ,the overpotential of the NP-PdPtCuNiP ribbon at the current density of $1 0 \\mathrm { \\ m A \\ c m ^ { - 2 } }$ was only $2 2 . 8 \\ \\mathrm { m V }$ in $0 . 5 ~ \\mathrm { m o l } { \\cdot } \\mathrm { L } ^ { - 1 }$ $\\mathrm { H _ { 2 } S O _ { 4 } }$ solution.'], 'ph_value': None, 'concentration_molar': '0.5 mol L^{-1}', 'electrolyte_composition': 'H2SO4'}, 'synthesis_method': {'method': 'B2O3 flux method and melt-spinning', 'source': ['\n# 2.Experiments\n\n# 2.1．Materials preparation\n\nThe master alloy of EHM-PdPtCuNiP was prepared by the $\\mathbf { B } _ { 2 } \\mathbf { O } _ { 3 }$ flux method [36]. ', 'Ribbon samples were manufactured by melt-spinning in pure argon atmosphere with a cross section of $0 . 0 2 \\ \\mathrm { m m }$ (thickness) $\\times$ $1 . 2 \\ \\mathrm { m m }$ (width).The amorphous structure of EHM-PdPtCuNiP was confirmed by X-ray diffraction.The glass transition temperature $\\mathrm { T } _ { \\mathrm { g } }$ and onset crystallization temperature $\\mathrm { T } _ { \\mathbf { X } }$ of EHM-PdPtCuNiP were determined by differential scanning calorimetry (DsC) to be 572 K and $6 3 2 \\mathrm { K }$ respectively [49].', 'The electrochemical double-layer capacitance of the EHM-PdPtCuNiP electrode was determined using CV measurements.The CV scans were performed in a non-Faradaic potential range at ten different scan rates (2,4,6,8,10,12,14,16,18 and 20 $\\operatorname { m V } s ^ { - 1 } ]$ 0.The average values of the anodic and cathodic charging current densities at O.2O V/RHE were plotted as a function of the scan rate.The slope of the linear fit to the data set was taken as the specific capacitance of the system.'], 'key_parameters': '572 K Tg, 632 K Tx, 0.02 mm thickness, 1.2 mm width'}, 'other_environmental_params': [{'key': 'working electrode area', 'value': '0.1 cm^2', 'source': ['The nominal compositions of the EHM-PdPtCuNiP were $\\mathrm { P d _ { 2 0 } P t _ { 2 0 } C u _ { 2 0 } N i _ { 2 0 } P _ { 2 0 } }$ ，The EHM-PdPtCuNiP with a HER working area of about $0 . 1 \\mathrm { c m } ^ { 2 }$ was directly used as the working electrode,and the non-working surface was sealed with insulating glue.']}, {'key': 'temperature for HER measurement', 'value': '25 °C', 'source': ['\nElectrolyzers generate a lot of heat when operating,so most industrial electrolyzers will operate in hot $\\mathrm { H } _ { 2 } S 0 _ { 4 }$ solutions at $6 0 { - } 8 0 ^ { \\circ } \\mathrm { C }$ which is a more critical operating environment than room temperature conditions.Therefore,it is crucial that HER electrodes can work stably under hot $\\mathrm { H _ { 2 } S O _ { 4 } }$ solution.Fig.9a shows the polarization curves of $\\mathrm { P t } / \\mathrm { C }$ $( 2 0 ~ \\mathrm { w t \\% } )$ ,EHM-PdPtCuNiP and NP-PdPtCuNiP electrodes.For the $\\mathrm { P t } / \\mathrm { C }$ electrode,the overpotential to reach $1 0 \\mathrm { \\ m A \\ c m ^ { - 2 } }$ is $5 1 ~ \\mathrm { m V }$ in 0.5 $\\mathrm { m o l { \\cdot } L ^ { - 1 } H _ { 2 } } S 0 _ { 4 }$ solution at $2 5 ^ { \\circ } \\mathrm { C }$ ,consistent with a previous report [71]. ', 'Notably, the overpotential of the NP-PdPtCuNiP ribbon at the current density of $1 0 \\ \\mathrm { m A } \\ \\mathrm { c m } ^ { - 2 }$ was $3 5 . 4 ~ \\mathrm { m V }$ in $0 . 5 \\mathrm { \\ m o l { \\cdot } L ^ { - 1 } \\ H _ { 2 } } \\mathrm { S O } _ { 4 }$ solution at ${ 2 5 \\ ^ { \\circ } \\mathrm { C } } ,$ which is about $1 4 ~ \\mathrm { m V }$ lower than that of the commercial $\\mathrm { P t } / \\mathrm { C }$ catalyst,while much lower to EHM-PdPtCuNiP( $2 0 3 . 4 ~ \\mathrm { m V } )$ . ']}]}}, 'table': {'alloy_id': 'Pd20Pt20Cu20Ni20P20', 'performance': {'stability': None, 'tafel_slope': None, 'overpotential': [], 'supplementary_performance': [{'key': 'composition_before_immersion_Pd', 'value': '20.37 %', 'source': ['31c249c2327575e586a99198175bcacb_1']}, {'key': 'composition_before_immersion_Pt', 'value': '20.25 %', 'source': ['31c249c2327575e586a99198175bcacb_1']}, {'key': 'composition_before_immersion_Cu', 'value': '20.01 %', 'source': ['31c249c2327575e586a99198175bcacb_1']}, {'key': 'composition_before_immersion_Ni', 'value': '19.72 %', 'source': ['31c249c2327575e586a99198175bcacb_1']}, {'key': 'composition_before_immersion_P', 'value': '19.65 %', 'source': ['31c249c2327575e586a99198175bcacb_1']}, {'key': 'composition_after_immersion_Pd', 'value': '20.16 %', 'source': ['31c249c2327575e586a99198175bcacb_1']}, {'key': 'composition_after_immersion_Pt', 'value': '20.53 %', 'source': ['31c249c2327575e586a99198175bcacb_1']}, {'key': 'composition_after_immersion_Cu', 'value': '19.82 %', 'source': ['31c249c2327575e586a99198175bcacb_1']}, {'key': 'composition_after_immersion_Ni', 'value': '20.24 %', 'source': ['31c249c2327575e586a99198175bcacb_1']}, {'key': 'composition_after_immersion_P', 'value': '19.25 %', 'source': ['31c249c2327575e586a99198175bcacb_1']}]}, 'experimental_conditions': {'test_setup': {'source': ['31c249c2327575e586a99198175bcacb_1'], 'scan_rate': None, 'substrate': None, 'ir_compensation': None}, 'electrolyte': {'source': ['31c249c2327575e586a99198175bcacb_1'], 'ph_value': None, 'concentration_molar': '0.5 M', 'electrolyte_composition': 'H2SO4'}, 'synthesis_method': {'method': None, 'source': ['31c249c2327575e586a99198175bcacb_1'], 'key_parameters': None}, 'other_environmental_params': [{'key': 'immersion_time', 'value': '48 h', 'source': ['31c249c2327575e586a99198175bcacb_1']}, {'key': 'temperature', 'value': '65 °C', 'source': ['31c249c2327575e586a99198175bcacb_1']}, {'key': 'solution_condition', 'value': 'deaerated', 'source': ['31c249c2327575e586a99198175bcacb_1']}]}}, 'alloy_id': 'Pd20Pt20Cu20Ni20P20'}]}
28 | 326e0480017024d357695297c2b3a58a | {"extraction_results": [{"alloy_id": "PtFeCoNiMo HEA NWs", "performance": {"stability": {"source": [], "cycle_count": null, "test_method": "Unknown", "duration_hours": null, "degradation_details": null, "performance_retention": null}, "tafel_slope": {"unit": null, "value": null, "source": []}, "overpotential": [], "supplementary_performance": []}, "experimental_conditions": {"test_setup": {"source": ["Their HER activities were evaluated by linear sweep voltammetry (LSV) at a scanning rate of $5 \\mathrm { ~ m V ~ } \\mathbf { s } ^ { - 1 }$ in $0 . 5 \\ \\textbf { \\em M }$ $\\mathrm { H } _ { 2 } \\mathrm { S O } _ { 4 }$ at room temperature $( 2 5 ~ ^ { \\circ } \\mathrm { C } )$ . ", "\n$$\n\nIn a general procedure of HER,the electrode was first immersed in an Ar-saturated electrolyte for CV scanning with a scan rate of $\\mathsf { 1 0 0 } \\mathsf { m } \\mathsf { V } \\mathsf { s } ^ { - 1 }$ The electrode was activated and stabilized until a stable CV curve was acquired.LSV curves were collected with a scan rate of $5 \\mathsf { m } \\mathsf { V } \\mathsf { s } ^ { - 1 }$ .The LSV tests were repeated several times until a stable polarization curve was obtained.ElS was measured in a frequency range from ${ 1 0 ^ { 6 } }$ to $0 . 1 \\mathrm { \\ k H z }$ with a $5 \\mathsf { m V }$ amplitude.The cycle durability was measured by a chronoamperometric response at $5 0 0 \\mathsf { m A c m } ^ { - 2 }$ for $5 0 0 \\mathrm { h }$ .Double layer capacitance $( { \\mathsf { C } } _ { \\mathrm { d l } } )$ proportionate to the electrochemical surface area (ECSA) was obtained by CV scanning from 0.15 to $0 . 2 5 ~ \\mathrm { V }$ versus RHE (scan rates:20,40,60,80, 100,and $\\bar { 1 } 2 0 \\mathsf { m } \\mathsf { V } \\mathsf { s } ^ { - 1 }$ ."], "scan_rate": "5 mV s^-1", "substrate": "SWCNT film", "ir_compensation": null}, "electrolyte": {"source": ["\nHere we report an integrated membrane electrode composed of N-doped carbon-coated ultrathin HEA NWs anchored on SWCNT network.Monodispersed 1D HEA NWs were loaded on SWCNT bundles by a wet chemical method,during which residue surfactant was coated on the surface of the HEA NWs. N-doped carbon layer was then formed by the decomposition of the surfactant through fast heating $( 2 2 . 5 \\ ^ { \\circ } \\mathrm { C } \\ \\mathbf { s } ^ { - 1 } )$ treatment of the HEA NWs-loaded SWCNTs.The obtained freestanding hybrid film was directly used as an integrated membrane electrode, which exhibited excellent HER durability of $1 0 0 0 \\mathrm { { h } }$ at a current density of $5 0 0 \\mathrm { \\ m A } \\mathrm { c m } ^ { - 2 }$ ,and an extremely low overpotential of $4 2 ~ \\mathrm { m V }$ was required to reach $1 0 0 \\mathrm { \\ m A \\ c m ^ { - 2 } }$ $1 1 2 ~ \\mathrm { m V }$ for $\\mathrm { P t } / \\mathrm { C } )$ in $0 . 5 \\mathrm { ~ M ~ H } _ { 2 } \\mathrm { S O } _ { 4 }$ solution.Density functional theory (DFT) calculations indicated that the strain originating from the interaction between the N-doped carbon shell and HEA NWs modulates the binding energy of $\\mathrm { ~ H ~ } ^ { \\ast }$ intermediates.Furthermore,theHEANWs are firmly anchored on SWCNT bundles through the N-doped carbon layers and therefore,the integrated membrane electrode promotes electron transfer and protects the HEA from degradation in harsh acidic conditions.", "Their HER activities were evaluated by linear sweep voltammetry (LSV) at a scanning rate of $5 \\mathrm { ~ m V ~ } \\mathbf { s } ^ { - 1 }$ in $0 . 5 \\ \\textbf { \\em M }$ $\\mathrm { H } _ { 2 } \\mathrm { S O } _ { 4 }$ at room temperature $( 2 5 ~ ^ { \\circ } \\mathrm { C } )$ . ", "\nElectrochemical Measurements:All electrochemical measurements were performed using a standard three-electrode cellon a CHl 760E electrochemical workstation.The measurements were performed in $0 . 5 ~ \\mathsf { M }$ ${ \\sf H } _ { 2 } { \\sf S } { \\sf O } _ { 4 }$ at room temperature.The HEA NW@NC/SWCNT film with an effective area of $0 . 2 5 ~ \\mathsf { c m } ^ { - 2 }$ was used as the working electrode. $\\sf A g / A g C l$ electrode and platinum foil were used as reference electrode and counter electrode,respectively.All potentials were calculated with respect to RHE using the following Equation (1):"], "ph_value": null, "concentration_molar": "0.5 M", "electrolyte_composition": "H2SO4"}, "synthesis_method": {"method": "wet chemical method", "source": ["The residue surfactant remaining on the HEA NWs prepared by a wet chemistry method is transformed to a N-doped carbon layer when fast heating the HEA NWs loaded on a SWCNT film, which firmly connects the ultrathin HEA NWs with SWCNT bundles. ", "\nHere we report an integrated membrane electrode composed of N-doped carbon-coated ultrathin HEA NWs anchored on SWCNT network.Monodispersed 1D HEA NWs were loaded on SWCNT bundles by a wet chemical method,during which residue surfactant was coated on the surface of the HEA NWs. N-doped carbon layer was then formed by the decomposition of the surfactant through fast heating $( 2 2 . 5 \\ ^ { \\circ } \\mathrm { C } \\ \\mathbf { s } ^ { - 1 } )$ treatment of the HEA NWs-loaded SWCNTs.The obtained freestanding hybrid film was directly used as an integrated membrane electrode, which exhibited excellent HER durability of $1 0 0 0 \\mathrm { { h } }$ at a current density of $5 0 0 \\mathrm { \\ m A } \\mathrm { c m } ^ { - 2 }$ ,and an extremely low overpotential of $4 2 ~ \\mathrm { m V }$ was required to reach $1 0 0 \\mathrm { \\ m A \\ c m ^ { - 2 } }$ $1 1 2 ~ \\mathrm { m V }$ for $\\mathrm { P t } / \\mathrm { C } )$ in $0 . 5 \\mathrm { ~ M ~ H } _ { 2 } \\mathrm { S O } _ { 4 }$ solution.Density functional theory (DFT) calculations indicated that the strain originating from the interaction between the N-doped carbon shell and HEA NWs modulates the binding energy of $\\mathrm { ~ H ~ } ^ { \\ast }$ intermediates.Furthermore,theHEANWs are firmly anchored on SWCNT bundles through the N-doped carbon layers and therefore,the integrated membrane electrode promotes electron transfer and protects the HEA from degradation in harsh acidic conditions.", "\nFigure 1 illustrates the fabrication process of the integrated membrane electrode composed of N-doped carbon-coated ultrathin HEA NWs and SWCNT bundles.By using a wet-chemistry synthesis method,metal acetylacetonates mixed with surfactant were dissolved in oleylamine for growing HEA NWs,14] while SWCNT networks were used as a template to load the HEA NWs (Figure la).As shown in Figure S1 (Supporting Information),monodispersed ultrathin HEA NWs are anchored on the surface of SWCNT bundles,and the orientations of HEA NWs are basically parallel to the axial direction of SWCNT bundles. ", "Therefore,the SWCNT bundles play a crucial role in determining the growth orientation of 1D HEA NWs.Other than template,fast heating is another essential factor for the synthesis of integrated HEA NW@NC/SWCNT films, HEA NWs maintain their nanowire structure after being heated with a high heating rate of $2 2 . 5 \\ ^ { \\circ } \\mathrm { C } \\ \\mathrm { s } ^ { - 1 }$ . ", "Subsequently, SWCNT films were added to the mixed solution and treated by ultrasonication in a constant temperature water bath $( 6 0 ~ ^ { \\circ } \\mathsf { C } )$ for $^ { 2 \\mathrm { ~ h ~ } }$ .The mixture was then heated in an oil bath at $2 2 0 ~ ^ { \\circ } \\mathsf C$ for $\\rceil \\textrm { h }$ .After that,the composite film was taken out and dried in a blast drying oven at $6 0 ~ ^ { \\circ } \\mathsf { C }$ ,and then placed ona graphite plate for fastheating $( ¦ \\mathsf { H } 3 . 3 \\mathsf { - P } )$ .The temperature reached $7 0 0 ^ { \\circ } \\mathsf { C }$ within $3 0 \\thinspace s$ and HEA NW $@$ NC/SWCNT membrane electrodes were obtained.The heating temperatures were tuned as 600,700,800,and ${ 9 0 0 } ^ { \\circ } { \\mathsf C } ,$ and the heating times were 25,30,35 or $4 0 \\thinspace s$"], "key_parameters": "220 °C for 1 h, fast heating at 22.5 °C s^-1 to 700 °C for 30 s"}, "other_environmental_params": [{"key": "temperature", "value": "room temperature (25 °C)", "source": ["Their HER activities were evaluated by linear sweep voltammetry (LSV) at a scanning rate of $5 \\mathrm { ~ m V ~ } \\mathbf { s } ^ { - 1 }$ in $0 . 5 \\ \\textbf { \\em M }$ $\\mathrm { H } _ { 2 } \\mathrm { S O } _ { 4 }$ at room temperature $( 2 5 ~ ^ { \\circ } \\mathrm { C } )$ . ", "\n# 2.4. Stability of Integrated Membrane Electrodes\n\nCV cycles and chronoamperometry were performed to evaluate the stability of the integrated HEA NW@NC/SWCNTmembrane electrode in 0.5 M $\\mathrm { H } _ { 2 } \\mathrm { S O } _ { 4 }$ at room temperature $( 2 5 ^ { \\circ } \\mathrm { C } )$ . "]}]}}, {"alloy_id": "HEA NW@NC/SWCNT", "performance": {"stability": {"source": ["When used as an integrated membrane electrode, the hybrid film showed not only a low overpotential of 4 2 m v at 1 0 0 m \\mathbf { A } c m ^ { - 2 } for HER but also excellent durability up to \\overline { { 1 0 0 0 } } \\mathbf { h } at 5 0 0 \\ m \\mathsf { A } \\mathsf { c m } ^ { - 2 } in acid solution. ", "\nHere we report an integrated membrane electrode composed of N-doped carbon-coated ultrathin HEA NWs anchored on SWCNT network.Monodispersed 1D HEA NWs were loaded on SWCNT bundles by a wet chemical method,during which residue surfactant was coated on the surface of the HEA NWs. N-doped carbon layer was then formed by the decomposition of the surfactant through fast heating $( 2 2 . 5 \\ ^ { \\circ } \\mathrm { C } \\ \\mathbf { s } ^ { - 1 } )$ treatment of the HEA NWs-loaded SWCNTs.The obtained freestanding hybrid film was directly used as an integrated membrane electrode, which exhibited excellent HER durability of $1 0 0 0 \\mathrm { { h } }$ at a current density of $5 0 0 \\mathrm { \\ m A } \\mathrm { c m } ^ { - 2 }$ ,and an extremely low overpotential of $4 2 ~ \\mathrm { m V }$ was required to reach $1 0 0 \\mathrm { \\ m A \\ c m ^ { - 2 } }$ $1 1 2 ~ \\mathrm { m V }$ for $\\mathrm { P t } / \\mathrm { C } )$ in $0 . 5 \\mathrm { ~ M ~ H } _ { 2 } \\mathrm { S O } _ { 4 }$ solution.Density functional theory (DFT) calculations indicated that the strain originating from the interaction between the N-doped carbon shell and HEA NWs modulates the binding energy of $\\mathrm { ~ H ~ } ^ { \\ast }$ intermediates.Furthermore,theHEANWs are firmly anchored on SWCNT bundles through the N-doped carbon layers and therefore,the integrated membrane electrode promotes electron transfer and protects the HEA from degradation in harsh acidic conditions.", "Figure 5a shows that no discernible decrease in activity loss can be observed for the HEA NW@NC/SWCNTafter 10k CV cycles,while HEA NW/SWCNT and $\\mathrm { P t } / \\mathrm { C }$ show apparent negative shifts after 10k cycles.This illustrates that N-doped carbon shell coating endows the HEA $\\mathrm { N W } @ \\mathrm { N C / S W C N T }$ with superior stability. ", "To assess the long-term durability of HEA $\\mathrm { N W } @ \\mathrm { N C / S W C N T }$ integrated membrane electrodes,we performed a chronoamperometry test at $5 0 0 \\mathrm { \\ m A \\ c m ^ { - 2 } }$ . ", "As shown in Figure 5b,the decay in current density for the HEA $\\mathrm { N W } @ \\mathrm { N C / S W C N T }$ is negligible after $1 0 0 0 \\ \\mathrm { h }$ at $5 0 0 \\mathrm { \\ m A \\ c m ^ { - 2 } }$ . ", "The mass activity of HEA NW $@$ NC/SWCNTis 18 times higher than that of $\\mathrm { P t / C } \\left( 0 . 1 2 \\mathrm { A m g ^ { - 1 } } _ { \\mathrm { P t } } \\right)$ .Besides,the HEA NW@NC/SWCNTmembrane electrode also showed excellent durability,as demonstrated by continuously working for $1 0 0 0 \\mathrm { { h } }$ at a high current density of $5 0 0 \\mathrm { m A c m } ^ { - 2 }$ in an acidic solution without decay."], "cycle_count": "10000", "test_method": "CV Cycling / Chronopotentiometry", "duration_hours": "1000", "degradation_details": "no discernible decrease in activity", "performance_retention": "negligible decay"}, "tafel_slope": {"unit": "mV dec^-1", "value": "21.2", "source": ["The Tafel slope of HEA NW@NC/SWCNT, HEA NW/SWCNT,HEA $\\mathsf { N P @ N C / S W C N T } ,$ and $\\mathrm { P t / C }$ are calculated to be 21.2, 30.6, 44.1, and $3 7 . 1 \\mathrm { m V } \\mathrm { d e c ^ { - 1 } }$ , respectively (Figure 3b). ", "\n$$\n\n# 3. Conclusion\n\nAHEA NW@NC/SWCNT integrated membrane electrode composed of N-doped carbon connected to HEA NW and SWCNT network was fabricated.The N-doped carbon shell functions in modulating the electronic structure of HEA NWs and preventing the aggregation, dissolution,and detachment of HEA NWs. The HEA $\\mathrm { N W } @ \\mathrm { N C / S W C N T }$ integrated membrane electrodes simultaneously showed an ultralow overpotential of $4 2 ~ \\mathrm { m V }$ at $1 0 0 \\mathrm { m A c m } ^ { - 2 }$ and a low Tafel slope of $2 1 . 2 \\ : \\mathrm { m V \\ : d e c ^ { - 1 } }$ . "]}, "overpotential": [{"unit": "mV", "value": "42", "source": ["When used as an integrated membrane electrode, the hybrid film showed not only a low overpotential of 4 2 m v at 1 0 0 m \\mathbf { A } c m ^ { - 2 } for HER but also excellent durability up to \\overline { { 1 0 0 0 } } \\mathbf { h } at 5 0 0 \\ m \\mathsf { A } \\mathsf { c m } ^ { - 2 } in acid solution. ", "\nHere we report an integrated membrane electrode composed of N-doped carbon-coated ultrathin HEA NWs anchored on SWCNT network.Monodispersed 1D HEA NWs were loaded on SWCNT bundles by a wet chemical method,during which residue surfactant was coated on the surface of the HEA NWs. N-doped carbon layer was then formed by the decomposition of the surfactant through fast heating $( 2 2 . 5 \\ ^ { \\circ } \\mathrm { C } \\ \\mathbf { s } ^ { - 1 } )$ treatment of the HEA NWs-loaded SWCNTs.The obtained freestanding hybrid film was directly used as an integrated membrane electrode, which exhibited excellent HER durability of $1 0 0 0 \\mathrm { { h } }$ at a current density of $5 0 0 \\mathrm { \\ m A } \\mathrm { c m } ^ { - 2 }$ ,and an extremely low overpotential of $4 2 ~ \\mathrm { m V }$ was required to reach $1 0 0 \\mathrm { \\ m A \\ c m ^ { - 2 } }$ $1 1 2 ~ \\mathrm { m V }$ for $\\mathrm { P t } / \\mathrm { C } )$ in $0 . 5 \\mathrm { ~ M ~ H } _ { 2 } \\mathrm { S O } _ { 4 }$ solution.Density functional theory (DFT) calculations indicated that the strain originating from the interaction between the N-doped carbon shell and HEA NWs modulates the binding energy of $\\mathrm { ~ H ~ } ^ { \\ast }$ intermediates.Furthermore,theHEANWs are firmly anchored on SWCNT bundles through the N-doped carbon layers and therefore,the integrated membrane electrode promotes electron transfer and protects the HEA from degradation in harsh acidic conditions.", "As shown in Figures 3a and S14 (Supporting Information),an overpotential of $4 2 ~ \\mathrm { m V }$ is required for HEA $\\mathrm { N W } @ \\mathrm { N C / S W C N T }$ to achieve a current density of $1 0 0 \\mathrm { \\ m A \\ c m ^ { - 2 } }$ ，which is much lower than those of the reference catalysts $/ 2 ~ \\mathrm { m V }$ for HEA NW/SWCNT, $8 3 ~ \\mathrm { m V }$ for Pt NW@NC/SWCNT, $9 6 ~ \\mathrm { m V }$ for HEA $\\mathsf { N P @ N C / S W C N T } ,$ and $1 1 2 ~ \\mathrm { m V }$ for $\\mathrm { P t } / \\mathrm { C } )$ . ", "\n$$\n\n# 3. Conclusion\n\nAHEA NW@NC/SWCNT integrated membrane electrode composed of N-doped carbon connected to HEA NW and SWCNT network was fabricated.The N-doped carbon shell functions in modulating the electronic structure of HEA NWs and preventing the aggregation, dissolution,and detachment of HEA NWs. The HEA $\\mathrm { N W } @ \\mathrm { N C / S W C N T }$ integrated membrane electrodes simultaneously showed an ultralow overpotential of $4 2 ~ \\mathrm { m V }$ at $1 0 0 \\mathrm { m A c m } ^ { - 2 }$ and a low Tafel slope of $2 1 . 2 \\ : \\mathrm { m V \\ : d e c ^ { - 1 } }$ . "], "current_density": "100 mA cm^-2"}, {"unit": "mV", "value": "50", "source": ["The $\\mathrm { C _ { d l } }$ of HEA $\\mathrm { N W } @ \\mathrm { N C / S W C N T }$ was calculated to be $5 2 . 5 ~ \\mathrm { m F ~ c m ^ { - 2 } }$ ，while the values for HEA NW/SWCNT and HEA NP@NC/SWCNT are 25.9 and 15.4 mF $\\mathrm { c m } ^ { - 2 }$ ，respectively (Figure 3d).The ECSA normalized polarization curves show that the HEA NW@NC/SWCNT has a specific activity of $2 . 3 6 \\mathrm { \\ m A \\ c m ^ { - 2 } }$ at an overpotential of $5 0 ~ \\mathrm { m V } ,$ .which is higher than the other reference catalysts,suggesting that the HEA $\\mathrm { N W } @ \\mathrm { N C / S W C N T }$ has a high intrinsic HER activity (Figure S20, Supporting Information). "], "current_density": "2.36 mA cm^-2 (ECSA normalized)"}], "supplementary_performance": [{"key": "mass activity", "value": "2.35 A mg^-1 Pt at 50 mV", "source": ["The HEA $\\mathrm { N W } @ \\mathrm { N C / S W C N T }$ has a mass activity of 2.35 A $ { \\mathbf { m } } { \\mathbf { g } } ^ { - 1 } { \\mathbf { p } } _ { \\mathrm { t } }$ at an overpotential of $5 0 \\mathrm { m V } _ { : }$ ,18 times higher than that of $\\mathrm { P t / C }$ (0.12 A $ { \\mathbf { m } } \\mathbf { g } ^ { - 1 } { \\mathbf { \\phi } } _ { \\mathrm { P t } } )$ . These results indicate that the HEA NW@NC/SWCNT integrated membrane electrode has higher HER activity than the other reference catalysts (Figure 3f),which can be ascribed to the unique structure of 1D HEA NWs and N-doped carbon shell that enhance the activity of HEA NW $@$ NC/SWCNT. Notably, the low overpotential of HEA $\\mathrm { N W } @ \\mathrm { N C / S W C N T }$ at $1 0 0 \\mathrm { \\ m A \\ c m ^ { - 2 } }$ in acidic electrolytes and low Tafel slopes impressively surpasses those of the state-of-the-art electrocatalysts reported in literatures (Figure 3g; Table S2, Supporting Information).", "The mass activity of HEA NW $@$ NC/SWCNTis 18 times higher than that of $\\mathrm { P t / C } \\left( 0 . 1 2 \\mathrm { A m g ^ { - 1 } } _ { \\mathrm { P t } } \\right)$ .Besides,the HEA NW@NC/SWCNTmembrane electrode also showed excellent durability,as demonstrated by continuously working for $1 0 0 0 \\mathrm { { h } }$ at a high current density of $5 0 0 \\mathrm { m A c m } ^ { - 2 }$ in an acidic solution without decay."]}, {"key": "double-layer capacitance", "value": "52.5 mF cm^-2", "source": ["The $\\mathrm { C _ { d l } }$ of HEA $\\mathrm { N W } @ \\mathrm { N C / S W C N T }$ was calculated to be $5 2 . 5 ~ \\mathrm { m F ~ c m ^ { - 2 } }$ ，while the values for HEA NW/SWCNT and HEA NP@NC/SWCNT are 25.9 and 15.4 mF $\\mathrm { c m } ^ { - 2 }$ ，respectively (Figure 3d).The ECSA normalized polarization curves show that the HEA NW@NC/SWCNT has a specific activity of $2 . 3 6 \\mathrm { \\ m A \\ c m ^ { - 2 } }$ at an overpotential of $5 0 ~ \\mathrm { m V } ,$ .which is higher than the other reference catalysts,suggesting that the HEA $\\mathrm { N W } @ \\mathrm { N C / S W C N T }$ has a high intrinsic HER activity (Figure S20, Supporting Information). "]}, {"key": "charge transfer resistance", "value": "5.3 Ω", "source": ["The smallest semicircle diameter in the Nyquist plot of the HEA $\\mathsf { N W } @ \\mathsf { N C / S W C N T }$ demonstrates the lowest charge transfer resistance $( R _ { \\mathrm { c t } } )$ of $5 . 3 \\ \\Omega$ (Figure S17, Supporting Information). "]}, {"key": "water contact angle", "value": "27.2 °", "source": ["The HEA NW@NC/SWCNT macrostructure exhibited excellent hydrophilicity with a water contact angle of $2 7 . 2 ^ { \\circ }$ . "]}]}, "experimental_conditions": {"test_setup": {"source": ["Their HER activities were evaluated by linear sweep voltammetry (LSV) at a scanning rate of $5 \\mathrm { ~ m V ~ } \\mathbf { s } ^ { - 1 }$ in $0 . 5 \\ \\textbf { \\em M }$ $\\mathrm { H } _ { 2 } \\mathrm { S O } _ { 4 }$ at room temperature $( 2 5 ~ ^ { \\circ } \\mathrm { C } )$ . ", "\n$$\n\nIn a general procedure of HER,the electrode was first immersed in an Ar-saturated electrolyte for CV scanning with a scan rate of $\\mathsf { 1 0 0 } \\mathsf { m } \\mathsf { V } \\mathsf { s } ^ { - 1 }$ The electrode was activated and stabilized until a stable CV curve was acquired.LSV curves were collected with a scan rate of $5 \\mathsf { m } \\mathsf { V } \\mathsf { s } ^ { - 1 }$ .The LSV tests were repeated several times until a stable polarization curve was obtained.ElS was measured in a frequency range from ${ 1 0 ^ { 6 } }$ to $0 . 1 \\mathrm { \\ k H z }$ with a $5 \\mathsf { m V }$ amplitude.The cycle durability was measured by a chronoamperometric response at $5 0 0 \\mathsf { m A c m } ^ { - 2 }$ for $5 0 0 \\mathrm { h }$ .Double layer capacitance $( { \\mathsf { C } } _ { \\mathrm { d l } } )$ proportionate to the electrochemical surface area (ECSA) was obtained by CV scanning from 0.15 to $0 . 2 5 ~ \\mathrm { V }$ versus RHE (scan rates:20,40,60,80, 100,and $\\bar { 1 } 2 0 \\mathsf { m } \\mathsf { V } \\mathsf { s } ^ { - 1 }$ ."], "scan_rate": "5 mV s^-1", "substrate": "freestanding film", "ir_compensation": null}, "electrolyte": {"source": ["\nHere we report an integrated membrane electrode composed of N-doped carbon-coated ultrathin HEA NWs anchored on SWCNT network.Monodispersed 1D HEA NWs were loaded on SWCNT bundles by a wet chemical method,during which residue surfactant was coated on the surface of the HEA NWs. N-doped carbon layer was then formed by the decomposition of the surfactant through fast heating $( 2 2 . 5 \\ ^ { \\circ } \\mathrm { C } \\ \\mathbf { s } ^ { - 1 } )$ treatment of the HEA NWs-loaded SWCNTs.The obtained freestanding hybrid film was directly used as an integrated membrane electrode, which exhibited excellent HER durability of $1 0 0 0 \\mathrm { { h } }$ at a current density of $5 0 0 \\mathrm { \\ m A } \\mathrm { c m } ^ { - 2 }$ ,and an extremely low overpotential of $4 2 ~ \\mathrm { m V }$ was required to reach $1 0 0 \\mathrm { \\ m A \\ c m ^ { - 2 } }$ $1 1 2 ~ \\mathrm { m V }$ for $\\mathrm { P t } / \\mathrm { C } )$ in $0 . 5 \\mathrm { ~ M ~ H } _ { 2 } \\mathrm { S O } _ { 4 }$ solution.Density functional theory (DFT) calculations indicated that the strain originating from the interaction between the N-doped carbon shell and HEA NWs modulates the binding energy of $\\mathrm { ~ H ~ } ^ { \\ast }$ intermediates.Furthermore,theHEANWs are firmly anchored on SWCNT bundles through the N-doped carbon layers and therefore,the integrated membrane electrode promotes electron transfer and protects the HEA from degradation in harsh acidic conditions.", "Their HER activities were evaluated by linear sweep voltammetry (LSV) at a scanning rate of $5 \\mathrm { ~ m V ~ } \\mathbf { s } ^ { - 1 }$ in $0 . 5 \\ \\textbf { \\em M }$ $\\mathrm { H } _ { 2 } \\mathrm { S O } _ { 4 }$ at room temperature $( 2 5 ~ ^ { \\circ } \\mathrm { C } )$ . ", "\nElectrochemical Measurements:All electrochemical measurements were performed using a standard three-electrode cellon a CHl 760E electrochemical workstation.The measurements were performed in $0 . 5 ~ \\mathsf { M }$ ${ \\sf H } _ { 2 } { \\sf S } { \\sf O } _ { 4 }$ at room temperature.The HEA NW@NC/SWCNT film with an effective area of $0 . 2 5 ~ \\mathsf { c m } ^ { - 2 }$ was used as the working electrode. $\\sf A g / A g C l$ electrode and platinum foil were used as reference electrode and counter electrode,respectively.All potentials were calculated with respect to RHE using the following Equation (1):"], "ph_value": null, "concentration_molar": "0.5 M", "electrolyte_composition": "H2SO4"}, "synthesis_method": {"method": "wet chemical method followed by fast heating", "source": ["\nHere we report an integrated membrane electrode composed of N-doped carbon-coated ultrathin HEA NWs anchored on SWCNT network.Monodispersed 1D HEA NWs were loaded on SWCNT bundles by a wet chemical method,during which residue surfactant was coated on the surface of the HEA NWs. N-doped carbon layer was then formed by the decomposition of the surfactant through fast heating $( 2 2 . 5 \\ ^ { \\circ } \\mathrm { C } \\ \\mathbf { s } ^ { - 1 } )$ treatment of the HEA NWs-loaded SWCNTs.The obtained freestanding hybrid film was directly used as an integrated membrane electrode, which exhibited excellent HER durability of $1 0 0 0 \\mathrm { { h } }$ at a current density of $5 0 0 \\mathrm { \\ m A } \\mathrm { c m } ^ { - 2 }$ ,and an extremely low overpotential of $4 2 ~ \\mathrm { m V }$ was required to reach $1 0 0 \\mathrm { \\ m A \\ c m ^ { - 2 } }$ $1 1 2 ~ \\mathrm { m V }$ for $\\mathrm { P t } / \\mathrm { C } )$ in $0 . 5 \\mathrm { ~ M ~ H } _ { 2 } \\mathrm { S O } _ { 4 }$ solution.Density functional theory (DFT) calculations indicated that the strain originating from the interaction between the N-doped carbon shell and HEA NWs modulates the binding energy of $\\mathrm { ~ H ~ } ^ { \\ast }$ intermediates.Furthermore,theHEANWs are firmly anchored on SWCNT bundles through the N-doped carbon layers and therefore,the integrated membrane electrode promotes electron transfer and protects the HEA from degradation in harsh acidic conditions.", "The obtained HEA NW/SWCNT hybrid was wrapped with a layer of surfactants and residual oleyl amine (Figure 1b).Fast heating was performed to carbonize the residue surfactant and organic solvents ina short time.Asa result,N-doped carbon shells were formed at the interface between HEA NWs and SWCNTs without involving additional carbon and nitrogen precursors (Figure 1c). ", "Therefore,the SWCNT bundles play a crucial role in determining the growth orientation of 1D HEA NWs.Other than template,fast heating is another essential factor for the synthesis of integrated HEA NW@NC/SWCNT films, HEA NWs maintain their nanowire structure after being heated with a high heating rate of $2 2 . 5 \\ ^ { \\circ } \\mathrm { C } \\ \\mathrm { s } ^ { - 1 }$ . ", "Subsequently, SWCNT films were added to the mixed solution and treated by ultrasonication in a constant temperature water bath $( 6 0 ~ ^ { \\circ } \\mathsf { C } )$ for $^ { 2 \\mathrm { ~ h ~ } }$ .The mixture was then heated in an oil bath at $2 2 0 ~ ^ { \\circ } \\mathsf C$ for $\\rceil \\textrm { h }$ .After that,the composite film was taken out and dried in a blast drying oven at $6 0 ~ ^ { \\circ } \\mathsf { C }$ ,and then placed ona graphite plate for fastheating $( ¦ \\mathsf { H } 3 . 3 \\mathsf { - P } )$ .The temperature reached $7 0 0 ^ { \\circ } \\mathsf { C }$ within $3 0 \\thinspace s$ and HEA NW $@$ NC/SWCNT membrane electrodes were obtained.The heating temperatures were tuned as 600,700,800,and ${ 9 0 0 } ^ { \\circ } { \\mathsf C } ,$ and the heating times were 25,30,35 or $4 0 \\thinspace s$"], "key_parameters": "220 °C for 1 h, fast heating at 22.5 °C s^-1 to 700 °C for 30 s"}, "other_environmental_params": [{"key": "temperature", "value": "room temperature (25 °C)", "source": ["Their HER activities were evaluated by linear sweep voltammetry (LSV) at a scanning rate of $5 \\mathrm { ~ m V ~ } \\mathbf { s } ^ { - 1 }$ in $0 . 5 \\ \\textbf { \\em M }$ $\\mathrm { H } _ { 2 } \\mathrm { S O } _ { 4 }$ at room temperature $( 2 5 ~ ^ { \\circ } \\mathrm { C } )$ . ", "\n# 2.4. Stability of Integrated Membrane Electrodes\n\nCV cycles and chronoamperometry were performed to evaluate the stability of the integrated HEA NW@NC/SWCNTmembrane electrode in 0.5 M $\\mathrm { H } _ { 2 } \\mathrm { S O } _ { 4 }$ at room temperature $( 2 5 ^ { \\circ } \\mathrm { C } )$ . "]}, {"key": "effective area", "value": "0.25 cm^-2", "source": ["\nElectrochemical Measurements:All electrochemical measurements were performed using a standard three-electrode cellon a CHl 760E electrochemical workstation.The measurements were performed in $0 . 5 ~ \\mathsf { M }$ ${ \\sf H } _ { 2 } { \\sf S } { \\sf O } _ { 4 }$ at room temperature.The HEA NW@NC/SWCNT film with an effective area of $0 . 2 5 ~ \\mathsf { c m } ^ { - 2 }$ was used as the working electrode. $\\sf A g / A g C l$ electrode and platinum foil were used as reference electrode and counter electrode,respectively.All potentials were calculated with respect to RHE using the following Equation (1):"]}]}}, {"alloy_id": "HEA NW/SWCNT", "performance": {"stability": {"source": ["Figure 5a shows that no discernible decrease in activity loss can be observed for the HEA NW@NC/SWCNTafter 10k CV cycles,while HEA NW/SWCNT and $\\mathrm { P t } / \\mathrm { C }$ show apparent negative shifts after 10k cycles.This illustrates that N-doped carbon shell coating endows the HEA $\\mathrm { N W } @ \\mathrm { N C / S W C N T }$ with superior stability. ", "As shown in Figure 5b,the decay in current density for the HEA $\\mathrm { N W } @ \\mathrm { N C / S W C N T }$ is negligible after $1 0 0 0 \\ \\mathrm { h }$ at $5 0 0 \\mathrm { \\ m A \\ c m ^ { - 2 } }$ . ", "In contrast, the current density of HEA NW/SWCNT shows a substantial decrease after $5 0 \\ \\mathrm { h }$ under identical conditions.After a long-term test for $1 0 0 \\mathrm { { h } }$ ,the contents of Pt,Co,and Fe elements in the electrolyte were below the detection limit of the ICP-MS,and the concentrations of other metallic elements were also extremely low (Table S3, Supporting Information).This result indicates that there was barely any dissolution of HEA NWs,which can be atributed to the covering carbon shells.In addition,this result also confirms that the dissolution and redeposition of $\\mathrm { P t }$ from the counter electrode does not influence the working electrode during the electrochemical measurements.These results prove that the ultrathin N-doped carbon shell functions as a protective barrier, effectively mitigating chemical corrosion and mechanical degradation in the HER in acid solution."], "cycle_count": "10000", "test_method": "CV Cycling / Chronopotentiometry", "duration_hours": "50", "degradation_details": "apparent negative shift after 10k cycles", "performance_retention": "substantial decrease"}, "tafel_slope": {"unit": "mV dec^-1", "value": "30.6", "source": ["The Tafel slope of HEA NW@NC/SWCNT, HEA NW/SWCNT,HEA $\\mathsf { N P @ N C / S W C N T } ,$ and $\\mathrm { P t / C }$ are calculated to be 21.2, 30.6, 44.1, and $3 7 . 1 \\mathrm { m V } \\mathrm { d e c ^ { - 1 } }$ , respectively (Figure 3b). "]}, "overpotential": [{"unit": "mV", "value": "72", "source": ["As shown in Figures 3a and S14 (Supporting Information),an overpotential of $4 2 ~ \\mathrm { m V }$ is required for HEA $\\mathrm { N W } @ \\mathrm { N C / S W C N T }$ to achieve a current density of $1 0 0 \\mathrm { \\ m A \\ c m ^ { - 2 } }$ ，which is much lower than those of the reference catalysts $/ 2 ~ \\mathrm { m V }$ for HEA NW/SWCNT, $8 3 ~ \\mathrm { m V }$ for Pt NW@NC/SWCNT, $9 6 ~ \\mathrm { m V }$ for HEA $\\mathsf { N P @ N C / S W C N T } ,$ and $1 1 2 ~ \\mathrm { m V }$ for $\\mathrm { P t } / \\mathrm { C } )$ . "], "current_density": "100 mA cm^-2"}], "supplementary_performance": [{"key": "double-layer capacitance", "value": "25.9 mF cm^-2", "source": ["The $\\mathrm { C _ { d l } }$ of HEA $\\mathrm { N W } @ \\mathrm { N C / S W C N T }$ was calculated to be $5 2 . 5 ~ \\mathrm { m F ~ c m ^ { - 2 } }$ ，while the values for HEA NW/SWCNT and HEA NP@NC/SWCNT are 25.9 and 15.4 mF $\\mathrm { c m } ^ { - 2 }$ ，respectively (Figure 3d).The ECSA normalized polarization curves show that the HEA NW@NC/SWCNT has a specific activity of $2 . 3 6 \\mathrm { \\ m A \\ c m ^ { - 2 } }$ at an overpotential of $5 0 ~ \\mathrm { m V } ,$ .which is higher than the other reference catalysts,suggesting that the HEA $\\mathrm { N W } @ \\mathrm { N C / S W C N T }$ has a high intrinsic HER activity (Figure S20, Supporting Information). "]}, {"key": "water contact angle", "value": "80.2 °", "source": ["On the other hand, the contact angle of HEA NW/SWCNT was $8 0 . 2 ^ { \\circ }$ (Figure S3, Supporting Information),indicating that the formation of N-doped carbon layer through fast-heating treatment is important to improve the hydrophilicity. $\\Nu _ { 2 }$ adsorption/desorption was performed to characterize the specific surface area and pore structures of HEA NW@NC/SWCNT film. "]}]}, "experimental_conditions": {"test_setup": {"source": ["Their HER activities were evaluated by linear sweep voltammetry (LSV) at a scanning rate of $5 \\mathrm { ~ m V ~ } \\mathbf { s } ^ { - 1 }$ in $0 . 5 \\ \\textbf { \\em M }$ $\\mathrm { H } _ { 2 } \\mathrm { S O } _ { 4 }$ at room temperature $( 2 5 ~ ^ { \\circ } \\mathrm { C } )$ . ", "\n$$\n\nIn a general procedure of HER,the electrode was first immersed in an Ar-saturated electrolyte for CV scanning with a scan rate of $\\mathsf { 1 0 0 } \\mathsf { m } \\mathsf { V } \\mathsf { s } |  | {"extraction_results": [{"alloy_id": "PtFeCoNiMo HEA NWs", "performance": {"stability": {"source": [], "cycle_count": null, "test_method": "Unknown", "duration_hours": null, "degradation_details": null, "performance_retention": null}, "tafel_slope": {"unit": null, "value": null, "source": []}, "overpotential": [], "supplementary_performance": []}, "experimental_conditions": {"test_setup": {"source": ["Their HER activities were evaluated by linear sweep voltammetry (LSV) at a scanning rate of $5 \\mathrm { ~ m V ~ } \\mathbf { s } ^ { - 1 }$ in $0 . 5 \\ \\textbf { \\em M }$ $\\mathrm { H } _ { 2 } \\mathrm { S O } _ { 4 }$ at room temperature $( 2 5 ~ ^ { \\circ } \\mathrm { C } )$ . ", "\n$$\n\nIn a general procedure of HER,the electrode was first immersed in an Ar-saturated electrolyte for CV scanning with a scan rate of $\\mathsf { 1 0 0 } \\mathsf { m } \\mathsf { V } \\mathsf { s } ^ { - 1 }$ The electrode was activated and stabilized until a stable CV curve was acquired.LSV curves were collected with a scan rate of $5 \\mathsf { m } \\mathsf { V } \\mathsf { s } ^ { - 1 }$ .The LSV tests were repeated several times until a stable polarization curve was obtained.ElS was measured in a frequency range from ${ 1 0 ^ { 6 } }$ to $0 . 1 \\mathrm { \\ k H z }$ with a $5 \\mathsf { m V }$ amplitude.The cycle durability was measured by a chronoamperometric response at $5 0 0 \\mathsf { m A c m } ^ { - 2 }$ for $5 0 0 \\mathrm { h }$ .Double layer capacitance $( { \\mathsf { C } } _ { \\mathrm { d l } } )$ proportionate to the electrochemical surface area (ECSA) was obtained by CV scanning from 0.15 to $0 . 2 5 ~ \\mathrm { V }$ versus RHE (scan rates:20,40,60,80, 100,and $\\bar { 1 } 2 0 \\mathsf { m } \\mathsf { V } \\mathsf { s } ^ { - 1 }$ ."], "scan_rate": "5 mV s^-1", "substrate": "SWCNT film", "ir_compensation": null}, "electrolyte": {"source": ["\nHere we report an integrated membrane electrode composed of N-doped carbon-coated ultrathin HEA NWs anchored on SWCNT network.Monodispersed 1D HEA NWs were loaded on SWCNT bundles by a wet chemical method,during which residue surfactant was coated on the surface of the HEA NWs. N-doped carbon layer was then formed by the decomposition of the surfactant through fast heating $( 2 2 . 5 \\ ^ { \\circ } \\mathrm { C } \\ \\mathbf { s } ^ { - 1 } )$ treatment of the HEA NWs-loaded SWCNTs.The obtained freestanding hybrid film was directly used as an integrated membrane electrode, which exhibited excellent HER durability of $1 0 0 0 \\mathrm { { h } }$ at a current density of $5 0 0 \\mathrm { \\ m A } \\mathrm { c m } ^ { - 2 }$ ,and an extremely low overpotential of $4 2 ~ \\mathrm { m V }$ was required to reach $1 0 0 \\mathrm { \\ m A \\ c m ^ { - 2 } }$ $1 1 2 ~ \\mathrm { m V }$ for $\\mathrm { P t } / \\mathrm { C } )$ in $0 . 5 \\mathrm { ~ M ~ H } _ { 2 } \\mathrm { S O } _ { 4 }$ solution.Density functional theory (DFT) calculations indicated that the strain originating from the interaction between the N-doped carbon shell and HEA NWs modulates the binding energy of $\\mathrm { ~ H ~ } ^ { \\ast }$ intermediates.Furthermore,theHEANWs are firmly anchored on SWCNT bundles through the N-doped carbon layers and therefore,the integrated membrane electrode promotes electron transfer and protects the HEA from degradation in harsh acidic conditions.", "Their HER activities were evaluated by linear sweep voltammetry (LSV) at a scanning rate of $5 \\mathrm { ~ m V ~ } \\mathbf { s } ^ { - 1 }$ in $0 . 5 \\ \\textbf { \\em M }$ $\\mathrm { H } _ { 2 } \\mathrm { S O } _ { 4 }$ at room temperature $( 2 5 ~ ^ { \\circ } \\mathrm { C } )$ . ", "\nElectrochemical Measurements:All electrochemical measurements were performed using a standard three-electrode cellon a CHl 760E electrochemical workstation.The measurements were performed in $0 . 5 ~ \\mathsf { M }$ ${ \\sf H } _ { 2 } { \\sf S } { \\sf O } _ { 4 }$ at room temperature.The HEA NW@NC/SWCNT film with an effective area of $0 . 2 5 ~ \\mathsf { c m } ^ { - 2 }$ was used as the working electrode. $\\sf A g / A g C l$ electrode and platinum foil were used as reference electrode and counter electrode,respectively.All potentials were calculated with respect to RHE using the following Equation (1):"], "ph_value": null, "concentration_molar": "0.5 M", "electrolyte_composition": "H2SO4"}, "synthesis_method": {"method": "wet chemical method", "source": ["The residue surfactant remaining on the HEA NWs prepared by a wet chemistry method is transformed to a N-doped carbon layer when fast heating the HEA NWs loaded on a SWCNT film, which firmly connects the ultrathin HEA NWs with SWCNT bundles. ", "\nHere we report an integrated membrane electrode composed of N-doped carbon-coated ultrathin HEA NWs anchored on SWCNT network.Monodispersed 1D HEA NWs were loaded on SWCNT bundles by a wet chemical method,during which residue surfactant was coated on the surface of the HEA NWs. N-doped carbon layer was then formed by the decomposition of the surfactant through fast heating $( 2 2 . 5 \\ ^ { \\circ } \\mathrm { C } \\ \\mathbf { s } ^ { - 1 } )$ treatment of the HEA NWs-loaded SWCNTs.The obtained freestanding hybrid film was directly used as an integrated membrane electrode, which exhibited excellent HER durability of $1 0 0 0 \\mathrm { { h } }$ at a current density of $5 0 0 \\mathrm { \\ m A } \\mathrm { c m } ^ { - 2 }$ ,and an extremely low overpotential of $4 2 ~ \\mathrm { m V }$ was required to reach $1 0 0 \\mathrm { \\ m A \\ c m ^ { - 2 } }$ $1 1 2 ~ \\mathrm { m V }$ for $\\mathrm { P t } / \\mathrm { C } )$ in $0 . 5 \\mathrm { ~ M ~ H } _ { 2 } \\mathrm { S O } _ { 4 }$ solution.Density functional theory (DFT) calculations indicated that the strain originating from the interaction between the N-doped carbon shell and HEA NWs modulates the binding energy of $\\mathrm { ~ H ~ } ^ { \\ast }$ intermediates.Furthermore,theHEANWs are firmly anchored on SWCNT bundles through the N-doped carbon layers and therefore,the integrated membrane electrode promotes electron transfer and protects the HEA from degradation in harsh acidic conditions.", "\nFigure 1 illustrates the fabrication process of the integrated membrane electrode composed of N-doped carbon-coated ultrathin HEA NWs and SWCNT bundles.By using a wet-chemistry synthesis method,metal acetylacetonates mixed with surfactant were dissolved in oleylamine for growing HEA NWs,14] while SWCNT networks were used as a template to load the HEA NWs (Figure la).As shown in Figure S1 (Supporting Information),monodispersed ultrathin HEA NWs are anchored on the surface of SWCNT bundles,and the orientations of HEA NWs are basically parallel to the axial direction of SWCNT bundles. ", "Therefore,the SWCNT bundles play a crucial role in determining the growth orientation of 1D HEA NWs.Other than template,fast heating is another essential factor for the synthesis of integrated HEA NW@NC/SWCNT films, HEA NWs maintain their nanowire structure after being heated with a high heating rate of $2 2 . 5 \\ ^ { \\circ } \\mathrm { C } \\ \\mathrm { s } ^ { - 1 }$ . ", "Subsequently, SWCNT films were added to the mixed solution and treated by ultrasonication in a constant temperature water bath $( 6 0 ~ ^ { \\circ } \\mathsf { C } )$ for $^ { 2 \\mathrm { ~ h ~ } }$ .The mixture was then heated in an oil bath at $2 2 0 ~ ^ { \\circ } \\mathsf C$ for $\\rceil \\textrm { h }$ .After that,the composite film was taken out and dried in a blast drying oven at $6 0 ~ ^ { \\circ } \\mathsf { C }$ ,and then placed ona graphite plate for fastheating $( ¦ \\mathsf { H } 3 . 3 \\mathsf { - P } )$ .The temperature reached $7 0 0 ^ { \\circ } \\mathsf { C }$ within $3 0 \\thinspace s$ and HEA NW $@$ NC/SWCNT membrane electrodes were obtained.The heating temperatures were tuned as 600,700,800,and ${ 9 0 0 } ^ { \\circ } { \\mathsf C } ,$ and the heating times were 25,30,35 or $4 0 \\thinspace s$"], "key_parameters": "220 °C for 1 h, fast heating at 22.5 °C s^-1 to 700 °C for 30 s"}, "other_environmental_params": [{"key": "temperature", "value": "room temperature (25 °C)", "source": ["Their HER activities were evaluated by linear sweep voltammetry (LSV) at a scanning rate of $5 \\mathrm { ~ m V ~ } \\mathbf { s } ^ { - 1 }$ in $0 . 5 \\ \\textbf { \\em M }$ $\\mathrm { H } _ { 2 } \\mathrm { S O } _ { 4 }$ at room temperature $( 2 5 ~ ^ { \\circ } \\mathrm { C } )$ . ", "\n# 2.4. Stability of Integrated Membrane Electrodes\n\nCV cycles and chronoamperometry were performed to evaluate the stability of the integrated HEA NW@NC/SWCNTmembrane electrode in 0.5 M $\\mathrm { H } _ { 2 } \\mathrm { S O } _ { 4 }$ at room temperature $( 2 5 ^ { \\circ } \\mathrm { C } )$ . "]}]}}, {"alloy_id": "HEA NW@NC/SWCNT", "performance": {"stability": {"source": ["When used as an integrated membrane electrode, the hybrid film showed not only a low overpotential of 4 2 m v at 1 0 0 m \\mathbf { A } c m ^ { - 2 } for HER but also excellent durability up to \\overline { { 1 0 0 0 } } \\mathbf { h } at 5 0 0 \\ m \\mathsf { A } \\mathsf { c m } ^ { - 2 } in acid solution. ", "\nHere we report an integrated membrane electrode composed of N-doped carbon-coated ultrathin HEA NWs anchored on SWCNT network.Monodispersed 1D HEA NWs were loaded on SWCNT bundles by a wet chemical method,during which residue surfactant was coated on the surface of the HEA NWs. N-doped carbon layer was then formed by the decomposition of the surfactant through fast heating $( 2 2 . 5 \\ ^ { \\circ } \\mathrm { C } \\ \\mathbf { s } ^ { - 1 } )$ treatment of the HEA NWs-loaded SWCNTs.The obtained freestanding hybrid film was directly used as an integrated membrane electrode, which exhibited excellent HER durability of $1 0 0 0 \\mathrm { { h } }$ at a current density of $5 0 0 \\mathrm { \\ m A } \\mathrm { c m } ^ { - 2 }$ ,and an extremely low overpotential of $4 2 ~ \\mathrm { m V }$ was required to reach $1 0 0 \\mathrm { \\ m A \\ c m ^ { - 2 } }$ $1 1 2 ~ \\mathrm { m V }$ for $\\mathrm { P t } / \\mathrm { C } )$ in $0 . 5 \\mathrm { ~ M ~ H } _ { 2 } \\mathrm { S O } _ { 4 }$ solution.Density functional theory (DFT) calculations indicated that the strain originating from the interaction between the N-doped carbon shell and HEA NWs modulates the binding energy of $\\mathrm { ~ H ~ } ^ { \\ast }$ intermediates.Furthermore,theHEANWs are firmly anchored on SWCNT bundles through the N-doped carbon layers and therefore,the integrated membrane electrode promotes electron transfer and protects the HEA from degradation in harsh acidic conditions.", "Figure 5a shows that no discernible decrease in activity loss can be observed for the HEA NW@NC/SWCNTafter 10k CV cycles,while HEA NW/SWCNT and $\\mathrm { P t } / \\mathrm { C }$ show apparent negative shifts after 10k cycles.This illustrates that N-doped carbon shell coating endows the HEA $\\mathrm { N W } @ \\mathrm { N C / S W C N T }$ with superior stability. ", "To assess the long-term durability of HEA $\\mathrm { N W } @ \\mathrm { N C / S W C N T }$ integrated membrane electrodes,we performed a chronoamperometry test at $5 0 0 \\mathrm { \\ m A \\ c m ^ { - 2 } }$ . ", "As shown in Figure 5b,the decay in current density for the HEA $\\mathrm { N W } @ \\mathrm { N C / S W C N T }$ is negligible after $1 0 0 0 \\ \\mathrm { h }$ at $5 0 0 \\mathrm { \\ m A \\ c m ^ { - 2 } }$ . ", "The mass activity of HEA NW $@$ NC/SWCNTis 18 times higher than that of $\\mathrm { P t / C } \\left( 0 . 1 2 \\mathrm { A m g ^ { - 1 } } _ { \\mathrm { P t } } \\right)$ .Besides,the HEA NW@NC/SWCNTmembrane electrode also showed excellent durability,as demonstrated by continuously working for $1 0 0 0 \\mathrm { { h } }$ at a high current density of $5 0 0 \\mathrm { m A c m } ^ { - 2 }$ in an acidic solution without decay."], "cycle_count": "10000", "test_method": "CV Cycling / Chronopotentiometry", "duration_hours": "1000", "degradation_details": "no discernible decrease in activity", "performance_retention": "negligible decay"}, "tafel_slope": {"unit": "mV dec^-1", "value": "21.2", "source": ["The Tafel slope of HEA NW@NC/SWCNT, HEA NW/SWCNT,HEA $\\mathsf { N P @ N C / S W C N T } ,$ and $\\mathrm { P t / C }$ are calculated to be 21.2, 30.6, 44.1, and $3 7 . 1 \\mathrm { m V } \\mathrm { d e c ^ { - 1 } }$ , respectively (Figure 3b). ", "\n$$\n\n# 3. Conclusion\n\nAHEA NW@NC/SWCNT integrated membrane electrode composed of N-doped carbon connected to HEA NW and SWCNT network was fabricated.The N-doped carbon shell functions in modulating the electronic structure of HEA NWs and preventing the aggregation, dissolution,and detachment of HEA NWs. The HEA $\\mathrm { N W } @ \\mathrm { N C / S W C N T }$ integrated membrane electrodes simultaneously showed an ultralow overpotential of $4 2 ~ \\mathrm { m V }$ at $1 0 0 \\mathrm { m A c m } ^ { - 2 }$ and a low Tafel slope of $2 1 . 2 \\ : \\mathrm { m V \\ : d e c ^ { - 1 } }$ . "]}, "overpotential": [{"unit": "mV", "value": "42", "source": ["When used as an integrated membrane electrode, the hybrid film showed not only a low overpotential of 4 2 m v at 1 0 0 m \\mathbf { A } c m ^ { - 2 } for HER but also excellent durability up to \\overline { { 1 0 0 0 } } \\mathbf { h } at 5 0 0 \\ m \\mathsf { A } \\mathsf { c m } ^ { - 2 } in acid solution. ", "\nHere we report an integrated membrane electrode composed of N-doped carbon-coated ultrathin HEA NWs anchored on SWCNT network.Monodispersed 1D HEA NWs were loaded on SWCNT bundles by a wet chemical method,during which residue surfactant was coated on the surface of the HEA NWs. N-doped carbon layer was then formed by the decomposition of the surfactant through fast heating $( 2 2 . 5 \\ ^ { \\circ } \\mathrm { C } \\ \\mathbf { s } ^ { - 1 } )$ treatment of the HEA NWs-loaded SWCNTs.The obtained freestanding hybrid film was directly used as an integrated membrane electrode, which exhibited excellent HER durability of $1 0 0 0 \\mathrm { { h } }$ at a current density of $5 0 0 \\mathrm { \\ m A } \\mathrm { c m } ^ { - 2 }$ ,and an extremely low overpotential of $4 2 ~ \\mathrm { m V }$ was required to reach $1 0 0 \\mathrm { \\ m A \\ c m ^ { - 2 } }$ $1 1 2 ~ \\mathrm { m V }$ for $\\mathrm { P t } / \\mathrm { C } )$ in $0 . 5 \\mathrm { ~ M ~ H } _ { 2 } \\mathrm { S O } _ { 4 }$ solution.Density functional theory (DFT) calculations indicated that the strain originating from the interaction between the N-doped carbon shell and HEA NWs modulates the binding energy of $\\mathrm { ~ H ~ } ^ { \\ast }$ intermediates.Furthermore,theHEANWs are firmly anchored on SWCNT bundles through the N-doped carbon layers and therefore,the integrated membrane electrode promotes electron transfer and protects the HEA from degradation in harsh acidic conditions.", "As shown in Figures 3a and S14 (Supporting Information),an overpotential of $4 2 ~ \\mathrm { m V }$ is required for HEA $\\mathrm { N W } @ \\mathrm { N C / S W C N T }$ to achieve a current density of $1 0 0 \\mathrm { \\ m A \\ c m ^ { - 2 } }$ ，which is much lower than those of the reference catalysts $/ 2 ~ \\mathrm { m V }$ for HEA NW/SWCNT, $8 3 ~ \\mathrm { m V }$ for Pt NW@NC/SWCNT, $9 6 ~ \\mathrm { m V }$ for HEA $\\mathsf { N P @ N C / S W C N T } ,$ and $1 1 2 ~ \\mathrm { m V }$ for $\\mathrm { P t } / \\mathrm { C } )$ . ", "\n$$\n\n# 3. Conclusion\n\nAHEA NW@NC/SWCNT integrated membrane electrode composed of N-doped carbon connected to HEA NW and SWCNT network was fabricated.The N-doped carbon shell functions in modulating the electronic structure of HEA NWs and preventing the aggregation, dissolution,and detachment of HEA NWs. The HEA $\\mathrm { N W } @ \\mathrm { N C / S W C N T }$ integrated membrane electrodes simultaneously showed an ultralow overpotential of $4 2 ~ \\mathrm { m V }$ at $1 0 0 \\mathrm { m A c m } ^ { - 2 }$ and a low Tafel slope of $2 1 . 2 \\ : \\mathrm { m V \\ : d e c ^ { - 1 } }$ . "], "current_density": "100 mA cm^-2"}, {"unit": "mV", "value": "50", "source": ["The $\\mathrm { C _ { d l } }$ of HEA $\\mathrm { N W } @ \\mathrm { N C / S W C N T }$ was calculated to be $5 2 . 5 ~ \\mathrm { m F ~ c m ^ { - 2 } }$ ，while the values for HEA NW/SWCNT and HEA NP@NC/SWCNT are 25.9 and 15.4 mF $\\mathrm { c m } ^ { - 2 }$ ，respectively (Figure 3d).The ECSA normalized polarization curves show that the HEA NW@NC/SWCNT has a specific activity of $2 . 3 6 \\mathrm { \\ m A \\ c m ^ { - 2 } }$ at an overpotential of $5 0 ~ \\mathrm { m V } ,$ .which is higher than the other reference catalysts,suggesting that the HEA $\\mathrm { N W } @ \\mathrm { N C / S W C N T }$ has a high intrinsic HER activity (Figure S20, Supporting Information). "], "current_density": "2.36 mA cm^-2 (ECSA normalized)"}], "supplementary_performance": [{"key": "mass activity", "value": "2.35 A mg^-1 Pt at 50 mV", "source": ["The HEA $\\mathrm { N W } @ \\mathrm { N C / S W C N T }$ has a mass activity of 2.35 A $ { \\mathbf { m } } { \\mathbf { g } } ^ { - 1 } { \\mathbf { p } } _ { \\mathrm { t } }$ at an overpotential of $5 0 \\mathrm { m V } _ { : }$ ,18 times higher than that of $\\mathrm { P t / C }$ (0.12 A $ { \\mathbf { m } } \\mathbf { g } ^ { - 1 } { \\mathbf { \\phi } } _ { \\mathrm { P t } } )$ . These results indicate that the HEA NW@NC/SWCNT integrated membrane electrode has higher HER activity than the other reference catalysts (Figure 3f),which can be ascribed to the unique structure of 1D HEA NWs and N-doped carbon shell that enhance the activity of HEA NW $@$ NC/SWCNT. Notably, the low overpotential of HEA $\\mathrm { N W } @ \\mathrm { N C / S W C N T }$ at $1 0 0 \\mathrm { \\ m A \\ c m ^ { - 2 } }$ in acidic electrolytes and low Tafel slopes impressively surpasses those of the state-of-the-art electrocatalysts reported in literatures (Figure 3g; Table S2, Supporting Information).", "The mass activity of HEA NW $@$ NC/SWCNTis 18 times higher than that of $\\mathrm { P t / C } \\left( 0 . 1 2 \\mathrm { A m g ^ { - 1 } } _ { \\mathrm { P t } } \\right)$ .Besides,the HEA NW@NC/SWCNTmembrane electrode also showed excellent durability,as demonstrated by continuously working for $1 0 0 0 \\mathrm { { h } }$ at a high current density of $5 0 0 \\mathrm { m A c m } ^ { - 2 }$ in an acidic solution without decay."]}, {"key": "double-layer capacitance", "value": "52.5 mF cm^-2", "source": ["The $\\mathrm { C _ { d l } }$ of HEA $\\mathrm { N W } @ \\mathrm { N C / S W C N T }$ was calculated to be $5 2 . 5 ~ \\mathrm { m F ~ c m ^ { - 2 } }$ ，while the values for HEA NW/SWCNT and HEA NP@NC/SWCNT are 25.9 and 15.4 mF $\\mathrm { c m } ^ { - 2 }$ ，respectively (Figure 3d).The ECSA normalized polarization curves show that the HEA NW@NC/SWCNT has a specific activity of $2 . 3 6 \\mathrm { \\ m A \\ c m ^ { - 2 } }$ at an overpotential of $5 0 ~ \\mathrm { m V } ,$ .which is higher than the other reference catalysts,suggesting that the HEA $\\mathrm { N W } @ \\mathrm { N C / S W C N T }$ has a high intrinsic HER activity (Figure S20, Supporting Information). "]}, {"key": "charge transfer resistance", "value": "5.3 Ω", "source": ["The smallest semicircle diameter in the Nyquist plot of the HEA $\\mathsf { N W } @ \\mathsf { N C / S W C N T }$ demonstrates the lowest charge transfer resistance $( R _ { \\mathrm { c t } } )$ of $5 . 3 \\ \\Omega$ (Figure S17, Supporting Information). "]}, {"key": "water contact angle", "value": "27.2 °", "source": ["The HEA NW@NC/SWCNT macrostructure exhibited excellent hydrophilicity with a water contact angle of $2 7 . 2 ^ { \\circ }$ . "]}]}, "experimental_conditions": {"test_setup": {"source": ["Their HER activities were evaluated by linear sweep voltammetry (LSV) at a scanning rate of $5 \\mathrm { ~ m V ~ } \\mathbf { s } ^ { - 1 }$ in $0 . 5 \\ \\textbf { \\em M }$ $\\mathrm { H } _ { 2 } \\mathrm { S O } _ { 4 }$ at room temperature $( 2 5 ~ ^ { \\circ } \\mathrm { C } )$ . ", "\n$$\n\nIn a general procedure of HER,the electrode was first immersed in an Ar-saturated electrolyte for CV scanning with a scan rate of $\\mathsf { 1 0 0 } \\mathsf { m } \\mathsf { V } \\mathsf { s } ^ { - 1 }$ The electrode was activated and stabilized until a stable CV curve was acquired.LSV curves were collected with a scan rate of $5 \\mathsf { m } \\mathsf { V } \\mathsf { s } ^ { - 1 }$ .The LSV tests were repeated several times until a stable polarization curve was obtained.ElS was measured in a frequency range from ${ 1 0 ^ { 6 } }$ to $0 . 1 \\mathrm { \\ k H z }$ with a $5 \\mathsf { m V }$ amplitude.The cycle durability was measured by a chronoamperometric response at $5 0 0 \\mathsf { m A c m } ^ { - 2 }$ for $5 0 0 \\mathrm { h }$ .Double layer capacitance $( { \\mathsf { C } } _ { \\mathrm { d l } } )$ proportionate to the electrochemical surface area (ECSA) was obtained by CV scanning from 0.15 to $0 . 2 5 ~ \\mathrm { V }$ versus RHE (scan rates:20,40,60,80, 100,and $\\bar { 1 } 2 0 \\mathsf { m } \\mathsf { V } \\mathsf { s } ^ { - 1 }$ ."], "scan_rate": "5 mV s^-1", "substrate": "freestanding film", "ir_compensation": null}, "electrolyte": {"source": ["\nHere we report an integrated membrane electrode composed of N-doped carbon-coated ultrathin HEA NWs anchored on SWCNT network.Monodispersed 1D HEA NWs were loaded on SWCNT bundles by a wet chemical method,during which residue surfactant was coated on the surface of the HEA NWs. N-doped carbon layer was then formed by the decomposition of the surfactant through fast heating $( 2 2 . 5 \\ ^ { \\circ } \\mathrm { C } \\ \\mathbf { s } ^ { - 1 } )$ treatment of the HEA NWs-loaded SWCNTs.The obtained freestanding hybrid film was directly used as an integrated membrane electrode, which exhibited excellent HER durability of $1 0 0 0 \\mathrm { { h } }$ at a current density of $5 0 0 \\mathrm { \\ m A } \\mathrm { c m } ^ { - 2 }$ ,and an extremely low overpotential of $4 2 ~ \\mathrm { m V }$ was required to reach $1 0 0 \\mathrm { \\ m A \\ c m ^ { - 2 } }$ $1 1 2 ~ \\mathrm { m V }$ for $\\mathrm { P t } / \\mathrm { C } )$ in $0 . 5 \\mathrm { ~ M ~ H } _ { 2 } \\mathrm { S O } _ { 4 }$ solution.Density functional theory (DFT) calculations indicated that the strain originating from the interaction between the N-doped carbon shell and HEA NWs modulates the binding energy of $\\mathrm { ~ H ~ } ^ { \\ast }$ intermediates.Furthermore,theHEANWs are firmly anchored on SWCNT bundles through the N-doped carbon layers and therefore,the integrated membrane electrode promotes electron transfer and protects the HEA from degradation in harsh acidic conditions.", "Their HER activities were evaluated by linear sweep voltammetry (LSV) at a scanning rate of $5 \\mathrm { ~ m V ~ } \\mathbf { s } ^ { - 1 }$ in $0 . 5 \\ \\textbf { \\em M }$ $\\mathrm { H } _ { 2 } \\mathrm { S O } _ { 4 }$ at room temperature $( 2 5 ~ ^ { \\circ } \\mathrm { C } )$ . ", "\nElectrochemical Measurements:All electrochemical measurements were performed using a standard three-electrode cellon a CHl 760E electrochemical workstation.The measurements were performed in $0 . 5 ~ \\mathsf { M }$ ${ \\sf H } _ { 2 } { \\sf S } { \\sf O } _ { 4 }$ at room temperature.The HEA NW@NC/SWCNT film with an effective area of $0 . 2 5 ~ \\mathsf { c m } ^ { - 2 }$ was used as the working electrode. $\\sf A g / A g C l$ electrode and platinum foil were used as reference electrode and counter electrode,respectively.All potentials were calculated with respect to RHE using the following Equation (1):"], "ph_value": null, "concentration_molar": "0.5 M", "electrolyte_composition": "H2SO4"}, "synthesis_method": {"method": "wet chemical method followed by fast heating", "source": ["\nHere we report an integrated membrane electrode composed of N-doped carbon-coated ultrathin HEA NWs anchored on SWCNT network.Monodispersed 1D HEA NWs were loaded on SWCNT bundles by a wet chemical method,during which residue surfactant was coated on the surface of the HEA NWs. N-doped carbon layer was then formed by the decomposition of the surfactant through fast heating $( 2 2 . 5 \\ ^ { \\circ } \\mathrm { C } \\ \\mathbf { s } ^ { - 1 } )$ treatment of the HEA NWs-loaded SWCNTs.The obtained freestanding hybrid film was directly used as an integrated membrane electrode, which exhibited excellent HER durability of $1 0 0 0 \\mathrm { { h } }$ at a current density of $5 0 0 \\mathrm { \\ m A } \\mathrm { c m } ^ { - 2 }$ ,and an extremely low overpotential of $4 2 ~ \\mathrm { m V }$ was required to reach $1 0 0 \\mathrm { \\ m A \\ c m ^ { - 2 } }$ $1 1 2 ~ \\mathrm { m V }$ for $\\mathrm { P t } / \\mathrm { C } )$ in $0 . 5 \\mathrm { ~ M ~ H } _ { 2 } \\mathrm { S O } _ { 4 }$ solution.Density functional theory (DFT) calculations indicated that the strain originating from the interaction between the N-doped carbon shell and HEA NWs modulates the binding energy of $\\mathrm { ~ H ~ } ^ { \\ast }$ intermediates.Furthermore,theHEANWs are firmly anchored on SWCNT bundles through the N-doped carbon layers and therefore,the integrated membrane electrode promotes electron transfer and protects the HEA from degradation in harsh acidic conditions.", "The obtained HEA NW/SWCNT hybrid was wrapped with a layer of surfactants and residual oleyl amine (Figure 1b).Fast heating was performed to carbonize the residue surfactant and organic solvents ina short time.Asa result,N-doped carbon shells were formed at the interface between HEA NWs and SWCNTs without involving additional carbon and nitrogen precursors (Figure 1c). ", "Therefore,the SWCNT bundles play a crucial role in determining the growth orientation of 1D HEA NWs.Other than template,fast heating is another essential factor for the synthesis of integrated HEA NW@NC/SWCNT films, HEA NWs maintain their nanowire structure after being heated with a high heating rate of $2 2 . 5 \\ ^ { \\circ } \\mathrm { C } \\ \\mathrm { s } ^ { - 1 }$ . ", "Subsequently, SWCNT films were added to the mixed solution and treated by ultrasonication in a constant temperature water bath $( 6 0 ~ ^ { \\circ } \\mathsf { C } )$ for $^ { 2 \\mathrm { ~ h ~ } }$ .The mixture was then heated in an oil bath at $2 2 0 ~ ^ { \\circ } \\mathsf C$ for $\\rceil \\textrm { h }$ .After that,the composite film was taken out and dried in a blast drying oven at $6 0 ~ ^ { \\circ } \\mathsf { C }$ ,and then placed ona graphite plate for fastheating $( ¦ \\mathsf { H } 3 . 3 \\mathsf { - P } )$ .The temperature reached $7 0 0 ^ { \\circ } \\mathsf { C }$ within $3 0 \\thinspace s$ and HEA NW $@$ NC/SWCNT membrane electrodes were obtained.The heating temperatures were tuned as 600,700,800,and ${ 9 0 0 } ^ { \\circ } { \\mathsf C } ,$ and the heating times were 25,30,35 or $4 0 \\thinspace s$"], "key_parameters": "220 °C for 1 h, fast heating at 22.5 °C s^-1 to 700 °C for 30 s"}, "other_environmental_params": [{"key": "temperature", "value": "room temperature (25 °C)", "source": ["Their HER activities were evaluated by linear sweep voltammetry (LSV) at a scanning rate of $5 \\mathrm { ~ m V ~ } \\mathbf { s } ^ { - 1 }$ in $0 . 5 \\ \\textbf { \\em M }$ $\\mathrm { H } _ { 2 } \\mathrm { S O } _ { 4 }$ at room temperature $( 2 5 ~ ^ { \\circ } \\mathrm { C } )$ . ", "\n# 2.4. Stability of Integrated Membrane Electrodes\n\nCV cycles and chronoamperometry were performed to evaluate the stability of the integrated HEA NW@NC/SWCNTmembrane electrode in 0.5 M $\\mathrm { H } _ { 2 } \\mathrm { S O } _ { 4 }$ at room temperature $( 2 5 ^ { \\circ } \\mathrm { C } )$ . "]}, {"key": "effective area", "value": "0.25 cm^-2", "source": ["\nElectrochemical Measurements:All electrochemical measurements were performed using a standard three-electrode cellon a CHl 760E electrochemical workstation.The measurements were performed in $0 . 5 ~ \\mathsf { M }$ ${ \\sf H } _ { 2 } { \\sf S } { \\sf O } _ { 4 }$ at room temperature.The HEA NW@NC/SWCNT film with an effective area of $0 . 2 5 ~ \\mathsf { c m } ^ { - 2 }$ was used as the working electrode. $\\sf A g / A g C l$ electrode and platinum foil were used as reference electrode and counter electrode,respectively.All potentials were calculated with respect to RHE using the following Equation (1):"]}]}}, {"alloy_id": "HEA NW/SWCNT", "performance": {"stability": {"source": ["Figure 5a shows that no discernible decrease in activity loss can be observed for the HEA NW@NC/SWCNTafter 10k CV cycles,while HEA NW/SWCNT and $\\mathrm { P t } / \\mathrm { C }$ show apparent negative shifts after 10k cycles.This illustrates that N-doped carbon shell coating endows the HEA $\\mathrm { N W } @ \\mathrm { N C / S W C N T }$ with superior stability. ", "As shown in Figure 5b,the decay in current density for the HEA $\\mathrm { N W } @ \\mathrm { N C / S W C N T }$ is negligible after $1 0 0 0 \\ \\mathrm { h }$ at $5 0 0 \\mathrm { \\ m A \\ c m ^ { - 2 } }$ . ", "In contrast, the current density of HEA NW/SWCNT shows a substantial decrease after $5 0 \\ \\mathrm { h }$ under identical conditions.After a long-term test for $1 0 0 \\mathrm { { h } }$ ,the contents of Pt,Co,and Fe elements in the electrolyte were below the detection limit of the ICP-MS,and the concentrations of other metallic elements were also extremely low (Table S3, Supporting Information).This result indicates that there was barely any dissolution of HEA NWs,which can be atributed to the covering carbon shells.In addition,this result also confirms that the dissolution and redeposition of $\\mathrm { P t }$ from the counter electrode does not influence the working electrode during the electrochemical measurements.These results prove that the ultrathin N-doped carbon shell functions as a protective barrier, effectively mitigating chemical corrosion and mechanical degradation in the HER in acid solution."], "cycle_count": "10000", "test_method": "CV Cycling / Chronopotentiometry", "duration_hours": "50", "degradation_details": "apparent negative shift after 10k cycles", "performance_retention": "substantial decrease"}, "tafel_slope": {"unit": "mV dec^-1", "value": "30.6", "source": ["The Tafel slope of HEA NW@NC/SWCNT, HEA NW/SWCNT,HEA $\\mathsf { N P @ N C / S W C N T } ,$ and $\\mathrm { P t / C }$ are calculated to be 21.2, 30.6, 44.1, and $3 7 . 1 \\mathrm { m V } \\mathrm { d e c ^ { - 1 } }$ , respectively (Figure 3b). "]}, "overpotential": [{"unit": "mV", "value": "72", "source": ["As shown in Figures 3a and S14 (Supporting Information),an overpotential of $4 2 ~ \\mathrm { m V }$ is required for HEA $\\mathrm { N W } @ \\mathrm { N C / S W C N T }$ to achieve a current density of $1 0 0 \\mathrm { \\ m A \\ c m ^ { - 2 } }$ ，which is much lower than those of the reference catalysts $/ 2 ~ \\mathrm { m V }$ for HEA NW/SWCNT, $8 3 ~ \\mathrm { m V }$ for Pt NW@NC/SWCNT, $9 6 ~ \\mathrm { m V }$ for HEA $\\mathsf { N P @ N C / S W C N T } ,$ and $1 1 2 ~ \\mathrm { m V }$ for $\\mathrm { P t } / \\mathrm { C } )$ . "], "current_density": "100 mA cm^-2"}], "supplementary_performance": [{"key": "double-layer capacitance", "value": "25.9 mF cm^-2", "source": ["The $\\mathrm { C _ { d l } }$ of HEA $\\mathrm { N W } @ \\mathrm { N C / S W C N T }$ was calculated to be $5 2 . 5 ~ \\mathrm { m F ~ c m ^ { - 2 } }$ ，while the values for HEA NW/SWCNT and HEA NP@NC/SWCNT are 25.9 and 15.4 mF $\\mathrm { c m } ^ { - 2 }$ ，respectively (Figure 3d).The ECSA normalized polarization curves show that the HEA NW@NC/SWCNT has a specific activity of $2 . 3 6 \\mathrm { \\ m A \\ c m ^ { - 2 } }$ at an overpotential of $5 0 ~ \\mathrm { m V } ,$ .which is higher than the other reference catalysts,suggesting that the HEA $\\mathrm { N W } @ \\mathrm { N C / S W C N T }$ has a high intrinsic HER activity (Figure S20, Supporting Information). "]}, {"key": "water contact angle", "value": "80.2 °", "source": ["On the other hand, the contact angle of HEA NW/SWCNT was $8 0 . 2 ^ { \\circ }$ (Figure S3, Supporting Information),indicating that the formation of N-doped carbon layer through fast-heating treatment is important to improve the hydrophilicity. $\\Nu _ { 2 }$ adsorption/desorption was performed to characterize the specific surface area and pore structures of HEA NW@NC/SWCNT film. "]}]}, "experimental_conditions": {"test_setup": {"source": ["Their HER activities were evaluated by linear sweep voltammetry (LSV) at a scanning rate of $5 \\mathrm { ~ m V ~ } \\mathbf { s } ^ { - 1 }$ in $0 . 5 \\ \\textbf { \\em M }$ $\\mathrm { H } _ { 2 } \\mathrm { S O } _ { 4 }$ at room temperature $( 2 5 ~ ^ { \\circ } \\mathrm { C } )$ . ", "\n$$\n\nIn a general procedure of HER,the electrode was first immersed in an Ar-saturated electrolyte for CV scanning with a scan rate of $\\mathsf { 1 0 0 } \\mathsf { m } \\mathsf { V } \\mathsf { s } | {"extraction_results": [{"alloy_id": "PtFeCoNiMo HEA NWs", "performance": {"stability": {"source": [], "cycle_count": null, "test_method": "Unknown", "duration_hours": null, "degradation_details": null, "performance_retention": null}, "tafel_slope": {"unit": null, "value": null, "source": []}, "overpotential": [], "supplementary_performance": []}, "experimental_conditions": {"test_setup": {"source": ["Their HER activities were evaluated by linear sweep voltammetry (LSV) at a scanning rate of $5 \\mathrm { ~ m V ~ } \\mathbf { s } ^ { - 1 }$ in $0 . 5 \\ \\textbf { \\em M }$ $\\mathrm { H } _ { 2 } \\mathrm { S O } _ { 4 }$ at room temperature $( 2 5 ~ ^ { \\circ } \\mathrm { C } )$ . ", "\n$$\n\nIn a general procedure of HER,the electrode was first immersed in an Ar-saturated electrolyte for CV scanning with a scan rate of $\\mathsf { 1 0 0 } \\mathsf { m } \\mathsf { V } \\mathsf { s } ^ { - 1 }$ The electrode was activated and stabilized until a stable CV curve was acquired.LSV curves were collected with a scan rate of $5 \\mathsf { m } \\mathsf { V } \\mathsf { s } ^ { - 1 }$ .The LSV tests were repeated several times until a stable polarization curve was obtained.ElS was measured in a frequency range from ${ 1 0 ^ { 6 } }$ to $0 . 1 \\mathrm { \\ k H z }$ with a $5 \\mathsf { m V }$ amplitude.The cycle durability was measured by a chronoamperometric response at $5 0 0 \\mathsf { m A c m } ^ { - 2 }$ for $5 0 0 \\mathrm { h }$ .Double layer capacitance $( { \\mathsf { C } } _ { \\mathrm { d l } } )$ proportionate to the electrochemical surface area (ECSA) was obtained by CV scanning from 0.15 to $0 . 2 5 ~ \\mathrm { V }$ versus RHE (scan rates:20,40,60,80, 100,and $\\bar { 1 } 2 0 \\mathsf { m } \\mathsf { V } \\mathsf { s } ^ { - 1 }$ ."], "scan_rate": "5 mV s^-1", "substrate": "SWCNT film", "ir_compensation": null}, "electrolyte": {"source": ["\nHere we report an integrated membrane electrode composed of N-doped carbon-coated ultrathin HEA NWs anchored on SWCNT network.Monodispersed 1D HEA NWs were loaded on SWCNT bundles by a wet chemical method,during which residue surfactant was coated on the surface of the HEA NWs. N-doped carbon layer was then formed by the decomposition of the surfactant through fast heating $( 2 2 . 5 \\ ^ { \\circ } \\mathrm { C } \\ \\mathbf { s } ^ { - 1 } )$ treatment of the HEA NWs-loaded SWCNTs.The obtained freestanding hybrid film was directly used as an integrated membrane electrode, which exhibited excellent HER durability of $1 0 0 0 \\mathrm { { h } }$ at a current density of $5 0 0 \\mathrm { \\ m A } \\mathrm { c m } ^ { - 2 }$ ,and an extremely low overpotential of $4 2 ~ \\mathrm { m V }$ was required to reach $1 0 0 \\mathrm { \\ m A \\ c m ^ { - 2 } }$ $1 1 2 ~ \\mathrm { m V }$ for $\\mathrm { P t } / \\mathrm { C } )$ in $0 . 5 \\mathrm { ~ M ~ H } _ { 2 } \\mathrm { S O } _ { 4 }$ solution.Density functional theory (DFT) calculations indicated that the strain originating from the interaction between the N-doped carbon shell and HEA NWs modulates the binding energy of $\\mathrm { ~ H ~ } ^ { \\ast }$ intermediates.Furthermore,theHEANWs are firmly anchored on SWCNT bundles through the N-doped carbon layers and therefore,the integrated membrane electrode promotes electron transfer and protects the HEA from degradation in harsh acidic conditions.", "Their HER activities were evaluated by linear sweep voltammetry (LSV) at a scanning rate of $5 \\mathrm { ~ m V ~ } \\mathbf { s } ^ { - 1 }$ in $0 . 5 \\ \\textbf { \\em M }$ $\\mathrm { H } _ { 2 } \\mathrm { S O } _ { 4 }$ at room temperature $( 2 5 ~ ^ { \\circ } \\mathrm { C } )$ . ", "\nElectrochemical Measurements:All electrochemical measurements were performed using a standard three-electrode cellon a CHl 760E electrochemical workstation.The measurements were performed in $0 . 5 ~ \\mathsf { M }$ ${ \\sf H } _ { 2 } { \\sf S } { \\sf O } _ { 4 }$ at room temperature.The HEA NW@NC/SWCNT film with an effective area of $0 . 2 5 ~ \\mathsf { c m } ^ { - 2 }$ was used as the working electrode. $\\sf A g / A g C l$ electrode and platinum foil were used as reference electrode and counter electrode,respectively.All potentials were calculated with respect to RHE using the following Equation (1):"], "ph_value": null, "concentration_molar": "0.5 M", "electrolyte_composition": "H2SO4"}, "synthesis_method": {"method": "wet chemical method", "source": ["The residue surfactant remaining on the HEA NWs prepared by a wet chemistry method is transformed to a N-doped carbon layer when fast heating the HEA NWs loaded on a SWCNT film, which firmly connects the ultrathin HEA NWs with SWCNT bundles. ", "\nHere we report an integrated membrane electrode composed of N-doped carbon-coated ultrathin HEA NWs anchored on SWCNT network.Monodispersed 1D HEA NWs were loaded on SWCNT bundles by a wet chemical method,during which residue surfactant was coated on the surface of the HEA NWs. N-doped carbon layer was then formed by the decomposition of the surfactant through fast heating $( 2 2 . 5 \\ ^ { \\circ } \\mathrm { C } \\ \\mathbf { s } ^ { - 1 } )$ treatment of the HEA NWs-loaded SWCNTs.The obtained freestanding hybrid film was directly used as an integrated membrane electrode, which exhibited excellent HER durability of $1 0 0 0 \\mathrm { { h } }$ at a current density of $5 0 0 \\mathrm { \\ m A } \\mathrm { c m } ^ { - 2 }$ ,and an extremely low overpotential of $4 2 ~ \\mathrm { m V }$ was required to reach $1 0 0 \\mathrm { \\ m A \\ c m ^ { - 2 } }$ $1 1 2 ~ \\mathrm { m V }$ for $\\mathrm { P t } / \\mathrm { C } )$ in $0 . 5 \\mathrm { ~ M ~ H } _ { 2 } \\mathrm { S O } _ { 4 }$ solution.Density functional theory (DFT) calculations indicated that the strain originating from the interaction between the N-doped carbon shell and HEA NWs modulates the binding energy of $\\mathrm { ~ H ~ } ^ { \\ast }$ intermediates.Furthermore,theHEANWs are firmly anchored on SWCNT bundles through the N-doped carbon layers and therefore,the integrated membrane electrode promotes electron transfer and protects the HEA from degradation in harsh acidic conditions.", "\nFigure 1 illustrates the fabrication process of the integrated membrane electrode composed of N-doped carbon-coated ultrathin HEA NWs and SWCNT bundles.By using a wet-chemistry synthesis method,metal acetylacetonates mixed with surfactant were dissolved in oleylamine for growing HEA NWs,14] while SWCNT networks were used as a template to load the HEA NWs (Figure la).As shown in Figure S1 (Supporting Information),monodispersed ultrathin HEA NWs are anchored on the surface of SWCNT bundles,and the orientations of HEA NWs are basically parallel to the axial direction of SWCNT bundles. ", "Therefore,the SWCNT bundles play a crucial role in determining the growth orientation of 1D HEA NWs.Other than template,fast heating is another essential factor for the synthesis of integrated HEA NW@NC/SWCNT films, HEA NWs maintain their nanowire structure after being heated with a high heating rate of $2 2 . 5 \\ ^ { \\circ } \\mathrm { C } \\ \\mathrm { s } ^ { - 1 }$ . ", "Subsequently, SWCNT films were added to the mixed solution and treated by ultrasonication in a constant temperature water bath $( 6 0 ~ ^ { \\circ } \\mathsf { C } )$ for $^ { 2 \\mathrm { ~ h ~ } }$ .The mixture was then heated in an oil bath at $2 2 0 ~ ^ { \\circ } \\mathsf C$ for $\\rceil \\textrm { h }$ .After that,the composite film was taken out and dried in a blast drying oven at $6 0 ~ ^ { \\circ } \\mathsf { C }$ ,and then placed ona graphite plate for fastheating $( ¦ \\mathsf { H } 3 . 3 \\mathsf { - P } )$ .The temperature reached $7 0 0 ^ { \\circ } \\mathsf { C }$ within $3 0 \\thinspace s$ and HEA NW $@$ NC/SWCNT membrane electrodes were obtained.The heating temperatures were tuned as 600,700,800,and ${ 9 0 0 } ^ { \\circ } { \\mathsf C } ,$ and the heating times were 25,30,35 or $4 0 \\thinspace s$"], "figure_source": {"img_path": "images/a789e05bd5a50788c8e9b83e04340f3f7edcb2f0c2cdcedf7a782b0120e22109.jpg", "location": "Figure 2.a) Optical image of the HEA NW $@$ NC/SWCNT film.b) SEM image,c,d) TEM images,and e) EDS mapping of HEA NWs $@$ NC/SWCNT. f) TEN image of the HEA ${ \\mathsf { N P } } ( { \\widehat { \\boldsymbol { \\alpha } } } )$ NC/SWCNT. g) N 1s XPS spectra of HEA NW $@$ NC/SWCNT.h) Pt 4f XPS spectra and i) UPS spectra of HEA NW $@$ NC/SWCN' and HEA NW/SWCNT. ", "reference_text_list": ["Figure 2b shows scanning electron microscope (SEM) image of the HEA NW@NC/SWCNT film,we can see that the SWCNT bundles are clean,and very few organic residues can be observed, which is also confirmed by Fourier transform infrared spectroscopy (FT-IR) analysis (Figure S5,Supporting Information).", "Transmission electron microscope (TEM) observation (Figure 2c) shows that most monodispersed ultrathin NWs are parallelly anchored on the SWCNT bundles.The average diameter of the HEA NWs is $1 . 7 \\mathrm { n m }$ (Figure S6, Supporting Information),confirming that the HEA NWs have ultrathin diameters and high specific surface area.", "High-resolution TEM (HRTEM) image (Figure 2d) reveals that the HEA NWs are covered with a carbon shell thinner than $1 . 0 \\mathrm { n m }$ .X-ray energy-dispersive spectroscopy (EDS) elemental mappings and spectrum (Figure 2e; Figure S7, Supporting Information) were measured to analyze the chemical composition of the HEA NWs,we can see that Pt,Fe,Co,Ni,and Mo are homogeneously distributed in the HEA NWs of HEA NW@NC/sWCNT.", "As shown in Figure 2c and Figures S9 and S10 (Supporting Information),most HEA NWs have a consistent orientation along the axis of SWCNT bundles,this is because that SWCNTbundles are a guidance template for the controlled growth of HEA NWs in wet chemical synthesis.To investigate the function of SWCNT in the oriented growth, graphene was used as a contrasting support for the synthesis of HEA NWs for comparison.We can see that the orientation of HEA NWs obtained is disordered (Figure S11, Supporting Information).", "Therefore,the SWCNT bundles play a crucial role in determining the growth orientation of 1D HEA NWs.Other than template,fast heating is another essential factor for the synthesis of integrated HEA NW@NC/SWCNT films, HEA NWs maintain their nanowire structure after being heated with a high heating rate of $2 2 . 5 \\ ^ { \\circ } \\mathrm { C } \\ \\mathrm { s } ^ { - 1 }$ . In contrast,only HEA NPs coated with shells (HEA $\\mathsf { N P @ N C / S W C N T } )$ were obtained when the heating rate was decreased to $1 0 . 0 ^ { \\circ } \\mathrm { C } \\mathrm { m i n } ^ { - 1 }$ (Figure 2f).", "To analyze the chemical state of Pt,Pt 4f peaks are deconvoluted into two doublets assigned to $\\mathrm { P t } ^ { 0 }$ and $\\mathrm { P t } ^ { 2 + }$ (Figure 2h),the binding energy of the $\\mathrm { P t } ^ { 0 }$ peak in HEA NW $@$ NC/SWCNT exhibits a blue shift of ${ \\approx } 0 . 4 \\mathrm { e V }$ ,in comparison to that of HEA NW/SWCNT.This suggests electron transfer from Pt to carbon shell and the shift of the d-band center,achieved by the connection between carbon shells and the HEA NW.[18] Additionally, we measured the work functions of the HEA NW $@$ NC/SWCNT and HEA NW/SWCNT using ultraviolet photoelectron spectroscopy (UPS).As shown in Figure 2i,the cutoff edge ofHEA NW@NC/SWCNT(16.56 eV) is more negative than that of HEA NW/SWCNT (16.78 eV).Hence, HEA NW@NC/SWCNThas a higher work function and a lower Fermi level,facilitating electron transfer from HEA NWs to the N-doped carbon shells.[19]"]}, "key_parameters": "220 °C for 1 h, fast heating at 22.5 °C s^-1 to 700 °C for 30 s"}, "other_environmental_params": [{"key": "temperature", "value": "room temperature (25 °C)", "source": ["Their HER activities were evaluated by linear sweep voltammetry (LSV) at a scanning rate of $5 \\mathrm { ~ m V ~ } \\mathbf { s } ^ { - 1 }$ in $0 . 5 \\ \\textbf { \\em M }$ $\\mathrm { H } _ { 2 } \\mathrm { S O } _ { 4 }$ at room temperature $( 2 5 ~ ^ { \\circ } \\mathrm { C } )$ . ", "\n# 2.4. Stability of Integrated Membrane Electrodes\n\nCV cycles and chronoamperometry were performed to evaluate the stability of the integrated HEA NW@NC/SWCNTmembrane electrode in 0.5 M $\\mathrm { H } _ { 2 } \\mathrm { S O } _ { 4 }$ at room temperature $( 2 5 ^ { \\circ } \\mathrm { C } )$ . "]}]}}, {"alloy_id": "HEA NW@NC/SWCNT", "performance": {"stability": {"source": ["When used as an integrated membrane electrode, the hybrid film showed not only a low overpotential of 4 2 m v at 1 0 0 m \\mathbf { A } c m ^ { - 2 } for HER but also excellent durability up to \\overline { { 1 0 0 0 } } \\mathbf { h } at 5 0 0 \\ m \\mathsf { A } \\mathsf { c m } ^ { - 2 } in acid solution. ", "\nHere we report an integrated membrane electrode composed of N-doped carbon-coated ultrathin HEA NWs anchored on SWCNT network.Monodispersed 1D HEA NWs were loaded on SWCNT bundles by a wet chemical method,during which residue surfactant was coated on the surface of the HEA NWs. N-doped carbon layer was then formed by the decomposition of the surfactant through fast heating $( 2 2 . 5 \\ ^ { \\circ } \\mathrm { C } \\ \\mathbf { s } ^ { - 1 } )$ treatment of the HEA NWs-loaded SWCNTs.The obtained freestanding hybrid film was directly used as an integrated membrane electrode, which exhibited excellent HER durability of $1 0 0 0 \\mathrm { { h } }$ at a current density of $5 0 0 \\mathrm { \\ m A } \\mathrm { c m } ^ { - 2 }$ ,and an extremely low overpotential of $4 2 ~ \\mathrm { m V }$ was required to reach $1 0 0 \\mathrm { \\ m A \\ c m ^ { - 2 } }$ $1 1 2 ~ \\mathrm { m V }$ for $\\mathrm { P t } / \\mathrm { C } )$ in $0 . 5 \\mathrm { ~ M ~ H } _ { 2 } \\mathrm { S O } _ { 4 }$ solution.Density functional theory (DFT) calculations indicated that the strain originating from the interaction between the N-doped carbon shell and HEA NWs modulates the binding energy of $\\mathrm { ~ H ~ } ^ { \\ast }$ intermediates.Furthermore,theHEANWs are firmly anchored on SWCNT bundles through the N-doped carbon layers and therefore,the integrated membrane electrode promotes electron transfer and protects the HEA from degradation in harsh acidic conditions.", "Figure 5a shows that no discernible decrease in activity loss can be observed for the HEA NW@NC/SWCNTafter 10k CV cycles,while HEA NW/SWCNT and $\\mathrm { P t } / \\mathrm { C }$ show apparent negative shifts after 10k cycles.This illustrates that N-doped carbon shell coating endows the HEA $\\mathrm { N W } @ \\mathrm { N C / S W C N T }$ with superior stability. ", "To assess the long-term durability of HEA $\\mathrm { N W } @ \\mathrm { N C / S W C N T }$ integrated membrane electrodes,we performed a chronoamperometry test at $5 0 0 \\mathrm { \\ m A \\ c m ^ { - 2 } }$ . ", "As shown in Figure 5b,the decay in current density for the HEA $\\mathrm { N W } @ \\mathrm { N C / S W C N T }$ is negligible after $1 0 0 0 \\ \\mathrm { h }$ at $5 0 0 \\mathrm { \\ m A \\ c m ^ { - 2 } }$ . ", "The mass activity of HEA NW $@$ NC/SWCNTis 18 times higher than that of $\\mathrm { P t / C } \\left( 0 . 1 2 \\mathrm { A m g ^ { - 1 } } _ { \\mathrm { P t } } \\right)$ .Besides,the HEA NW@NC/SWCNTmembrane electrode also showed excellent durability,as demonstrated by continuously working for $1 0 0 0 \\mathrm { { h } }$ at a high current density of $5 0 0 \\mathrm { m A c m } ^ { - 2 }$ in an acidic solution without decay."], "cycle_count": "10000", "test_method": "CV Cycling / Chronopotentiometry", "duration_hours": "1000", "degradation_details": "no discernible decrease in activity", "performance_retention": "negligible decay"}, "tafel_slope": {"unit": "mV dec^-1", "value": "21.2", "source": ["The Tafel slope of HEA NW@NC/SWCNT, HEA NW/SWCNT,HEA $\\mathsf { N P @ N C / S W C N T } ,$ and $\\mathrm { P t / C }$ are calculated to be 21.2, 30.6, 44.1, and $3 7 . 1 \\mathrm { m V } \\mathrm { d e c ^ { - 1 } }$ , respectively (Figure 3b). ", "\n$$\n\n# 3. Conclusion\n\nAHEA NW@NC/SWCNT integrated membrane electrode composed of N-doped carbon connected to HEA NW and SWCNT network was fabricated.The N-doped carbon shell functions in modulating the electronic structure of HEA NWs and preventing the aggregation, dissolution,and detachment of HEA NWs. The HEA $\\mathrm { N W } @ \\mathrm { N C / S W C N T }$ integrated membrane electrodes simultaneously showed an ultralow overpotential of $4 2 ~ \\mathrm { m V }$ at $1 0 0 \\mathrm { m A c m } ^ { - 2 }$ and a low Tafel slope of $2 1 . 2 \\ : \\mathrm { m V \\ : d e c ^ { - 1 } }$ . "]}, "overpotential": [{"unit": "mV", "value": "42", "source": ["When used as an integrated membrane electrode, the hybrid film showed not only a low overpotential of 4 2 m v at 1 0 0 m \\mathbf { A } c m ^ { - 2 } for HER but also excellent durability up to \\overline { { 1 0 0 0 } } \\mathbf { h } at 5 0 0 \\ m \\mathsf { A } \\mathsf { c m } ^ { - 2 } in acid solution. ", "\nHere we report an integrated membrane electrode composed of N-doped carbon-coated ultrathin HEA NWs anchored on SWCNT network.Monodispersed 1D HEA NWs were loaded on SWCNT bundles by a wet chemical method,during which residue surfactant was coated on the surface of the HEA NWs. N-doped carbon layer was then formed by the decomposition of the surfactant through fast heating $( 2 2 . 5 \\ ^ { \\circ } \\mathrm { C } \\ \\mathbf { s } ^ { - 1 } )$ treatment of the HEA NWs-loaded SWCNTs.The obtained freestanding hybrid film was directly used as an integrated membrane electrode, which exhibited excellent HER durability of $1 0 0 0 \\mathrm { { h } }$ at a current density of $5 0 0 \\mathrm { \\ m A } \\mathrm { c m } ^ { - 2 }$ ,and an extremely low overpotential of $4 2 ~ \\mathrm { m V }$ was required to reach $1 0 0 \\mathrm { \\ m A \\ c m ^ { - 2 } }$ $1 1 2 ~ \\mathrm { m V }$ for $\\mathrm { P t } / \\mathrm { C } )$ in $0 . 5 \\mathrm { ~ M ~ H } _ { 2 } \\mathrm { S O } _ { 4 }$ solution.Density functional theory (DFT) calculations indicated that the strain originating from the interaction between the N-doped carbon shell and HEA NWs modulates the binding energy of $\\mathrm { ~ H ~ } ^ { \\ast }$ intermediates.Furthermore,theHEANWs are firmly anchored on SWCNT bundles through the N-doped carbon layers and therefore,the integrated membrane electrode promotes electron transfer and protects the HEA from degradation in harsh acidic conditions.", "As shown in Figures 3a and S14 (Supporting Information),an overpotential of $4 2 ~ \\mathrm { m V }$ is required for HEA $\\mathrm { N W } @ \\mathrm { N C / S W C N T }$ to achieve a current density of $1 0 0 \\mathrm { \\ m A \\ c m ^ { - 2 } }$ ，which is much lower than those of the reference catalysts $/ 2 ~ \\mathrm { m V }$ for HEA NW/SWCNT, $8 3 ~ \\mathrm { m V }$ for Pt NW@NC/SWCNT, $9 6 ~ \\mathrm { m V }$ for HEA $\\mathsf { N P @ N C / S W C N T } ,$ and $1 1 2 ~ \\mathrm { m V }$ for $\\mathrm { P t } / \\mathrm { C } )$ . ", "\n$$\n\n# 3. Conclusion\n\nAHEA NW@NC/SWCNT integrated membrane electrode composed of N-doped carbon connected to HEA NW and SWCNT network was fabricated.The N-doped carbon shell functions in modulating the electronic structure of HEA NWs and preventing the aggregation, dissolution,and detachment of HEA NWs. The HEA $\\mathrm { N W } @ \\mathrm { N C / S W C N T }$ integrated membrane electrodes simultaneously showed an ultralow overpotential of $4 2 ~ \\mathrm { m V }$ at $1 0 0 \\mathrm { m A c m } ^ { - 2 }$ and a low Tafel slope of $2 1 . 2 \\ : \\mathrm { m V \\ : d e c ^ { - 1 } }$ . "], "current_density": "100 mA cm^-2"}, {"unit": "mV", "value": "50", "source": ["The $\\mathrm { C _ { d l } }$ of HEA $\\mathrm { N W } @ \\mathrm { N C / S W C N T }$ was calculated to be $5 2 . 5 ~ \\mathrm { m F ~ c m ^ { - 2 } }$ ，while the values for HEA NW/SWCNT and HEA NP@NC/SWCNT are 25.9 and 15.4 mF $\\mathrm { c m } ^ { - 2 }$ ，respectively (Figure 3d).The ECSA normalized polarization curves show that the HEA NW@NC/SWCNT has a specific activity of $2 . 3 6 \\mathrm { \\ m A \\ c m ^ { - 2 } }$ at an overpotential of $5 0 ~ \\mathrm { m V } ,$ .which is higher than the other reference catalysts,suggesting that the HEA $\\mathrm { N W } @ \\mathrm { N C / S W C N T }$ has a high intrinsic HER activity (Figure S20, Supporting Information). "], "current_density": "2.36 mA cm^-2 (ECSA normalized)"}], "supplementary_performance": [{"key": "mass activity", "value": "2.35 A mg^-1 Pt at 50 mV", "source": ["The HEA $\\mathrm { N W } @ \\mathrm { N C / S W C N T }$ has a mass activity of 2.35 A $ { \\mathbf { m } } { \\mathbf { g } } ^ { - 1 } { \\mathbf { p } } _ { \\mathrm { t } }$ at an overpotential of $5 0 \\mathrm { m V } _ { : }$ ,18 times higher than that of $\\mathrm { P t / C }$ (0.12 A $ { \\mathbf { m } } \\mathbf { g } ^ { - 1 } { \\mathbf { \\phi } } _ { \\mathrm { P t } } )$ . These results indicate that the HEA NW@NC/SWCNT integrated membrane electrode has higher HER activity than the other reference catalysts (Figure 3f),which can be ascribed to the unique structure of 1D HEA NWs and N-doped carbon shell that enhance the activity of HEA NW $@$ NC/SWCNT. Notably, the low overpotential of HEA $\\mathrm { N W } @ \\mathrm { N C / S W C N T }$ at $1 0 0 \\mathrm { \\ m A \\ c m ^ { - 2 } }$ in acidic electrolytes and low Tafel slopes impressively surpasses those of the state-of-the-art electrocatalysts reported in literatures (Figure 3g; Table S2, Supporting Information).", "The mass activity of HEA NW $@$ NC/SWCNTis 18 times higher than that of $\\mathrm { P t / C } \\left( 0 . 1 2 \\mathrm { A m g ^ { - 1 } } _ { \\mathrm { P t } } \\right)$ .Besides,the HEA NW@NC/SWCNTmembrane electrode also showed excellent durability,as demonstrated by continuously working for $1 0 0 0 \\mathrm { { h } }$ at a high current density of $5 0 0 \\mathrm { m A c m } ^ { - 2 }$ in an acidic solution without decay."]}, {"key": "double-layer capacitance", "value": "52.5 mF cm^-2", "source": ["The $\\mathrm { C _ { d l } }$ of HEA $\\mathrm { N W } @ \\mathrm { N C / S W C N T }$ was calculated to be $5 2 . 5 ~ \\mathrm { m F ~ c m ^ { - 2 } }$ ，while the values for HEA NW/SWCNT and HEA NP@NC/SWCNT are 25.9 and 15.4 mF $\\mathrm { c m } ^ { - 2 }$ ，respectively (Figure 3d).The ECSA normalized polarization curves show that the HEA NW@NC/SWCNT has a specific activity of $2 . 3 6 \\mathrm { \\ m A \\ c m ^ { - 2 } }$ at an overpotential of $5 0 ~ \\mathrm { m V } ,$ .which is higher than the other reference catalysts,suggesting that the HEA $\\mathrm { N W } @ \\mathrm { N C / S W C N T }$ has a high intrinsic HER activity (Figure S20, Supporting Information). "]}, {"key": "charge transfer resistance", "value": "5.3 Ω", "source": ["The smallest semicircle diameter in the Nyquist plot of the HEA $\\mathsf { N W } @ \\mathsf { N C / S W C N T }$ demonstrates the lowest charge transfer resistance $( R _ { \\mathrm { c t } } )$ of $5 . 3 \\ \\Omega$ (Figure S17, Supporting Information). "]}, {"key": "water contact angle", "value": "27.2 °", "source": ["The HEA NW@NC/SWCNT macrostructure exhibited excellent hydrophilicity with a water contact angle of $2 7 . 2 ^ { \\circ }$ . "]}]}, "experimental_conditions": {"test_setup": {"source": ["Their HER activities were evaluated by linear sweep voltammetry (LSV) at a scanning rate of $5 \\mathrm { ~ m V ~ } \\mathbf { s } ^ { - 1 }$ in $0 . 5 \\ \\textbf { \\em M }$ $\\mathrm { H } _ { 2 } \\mathrm { S O } _ { 4 }$ at room temperature $( 2 5 ~ ^ { \\circ } \\mathrm { C } )$ . ", "\n$$\n\nIn a general procedure of HER,the electrode was first immersed in an Ar-saturated electrolyte for CV scanning with a scan rate of $\\mathsf { 1 0 0 } \\mathsf { m } \\mathsf { V } \\mathsf { s } ^ { - 1 }$ The electrode was activated and stabilized until a stable CV curve was acquired.LSV curves were collected with a scan rate of $5 \\mathsf { m } \\mathsf { V } \\mathsf { s } ^ { - 1 }$ .The LSV tests were repeated several times until a stable polarization curve was obtained.ElS was measured in a frequency range from ${ 1 0 ^ { 6 } }$ to $0 . 1 \\mathrm { \\ k H z }$ with a $5 \\mathsf { m V }$ amplitude.The cycle durability was measured by a chronoamperometric response at $5 0 0 \\mathsf { m A c m } ^ { - 2 }$ for $5 0 0 \\mathrm { h }$ .Double layer capacitance $( { \\mathsf { C } } _ { \\mathrm { d l } } )$ proportionate to the electrochemical surface area (ECSA) was obtained by CV scanning from 0.15 to $0 . 2 5 ~ \\mathrm { V }$ versus RHE (scan rates:20,40,60,80, 100,and $\\bar { 1 } 2 0 \\mathsf { m } \\mathsf { V } \\mathsf { s } ^ { - 1 }$ ."], "scan_rate": "5 mV s^-1", "substrate": "freestanding film", "ir_compensation": null}, "electrolyte": {"source": ["\nHere we report an integrated membrane electrode composed of N-doped carbon-coated ultrathin HEA NWs anchored on SWCNT network.Monodispersed 1D HEA NWs were loaded on SWCNT bundles by a wet chemical method,during which residue surfactant was coated on the surface of the HEA NWs. N-doped carbon layer was then formed by the decomposition of the surfactant through fast heating $( 2 2 . 5 \\ ^ { \\circ } \\mathrm { C } \\ \\mathbf { s } ^ { - 1 } )$ treatment of the HEA NWs-loaded SWCNTs.The obtained freestanding hybrid film was directly used as an integrated membrane electrode, which exhibited excellent HER durability of $1 0 0 0 \\mathrm { { h } }$ at a current density of $5 0 0 \\mathrm { \\ m A } \\mathrm { c m } ^ { - 2 }$ ,and an extremely low overpotential of $4 2 ~ \\mathrm { m V }$ was required to reach $1 0 0 \\mathrm { \\ m A \\ c m ^ { - 2 } }$ $1 1 2 ~ \\mathrm { m V }$ for $\\mathrm { P t } / \\mathrm { C } )$ in $0 . 5 \\mathrm { ~ M ~ H } _ { 2 } \\mathrm { S O } _ { 4 }$ solution.Density functional theory (DFT) calculations indicated that the strain originating from the interaction between the N-doped carbon shell and HEA NWs modulates the binding energy of $\\mathrm { ~ H ~ } ^ { \\ast }$ intermediates.Furthermore,theHEANWs are firmly anchored on SWCNT bundles through the N-doped carbon layers and therefore,the integrated membrane electrode promotes electron transfer and protects the HEA from degradation in harsh acidic conditions.", "Their HER activities were evaluated by linear sweep voltammetry (LSV) at a scanning rate of $5 \\mathrm { ~ m V ~ } \\mathbf { s } ^ { - 1 }$ in $0 . 5 \\ \\textbf { \\em M }$ $\\mathrm { H } _ { 2 } \\mathrm { S O } _ { 4 }$ at room temperature $( 2 5 ~ ^ { \\circ } \\mathrm { C } )$ . ", "\nElectrochemical Measurements:All electrochemical measurements were performed using a standard three-electrode cellon a CHl 760E electrochemical workstation.The measurements were performed in $0 . 5 ~ \\mathsf { M }$ ${ \\sf H } _ { 2 } { \\sf S } { \\sf O } _ { 4 }$ at room temperature.The HEA NW@NC/SWCNT film with an effective area of $0 . 2 5 ~ \\mathsf { c m } ^ { - 2 }$ was used as the working electrode. $\\sf A g / A g C l$ electrode and platinum foil were used as reference electrode and counter electrode,respectively.All potentials were calculated with respect to RHE using the following Equation (1):"], "ph_value": null, "concentration_molar": "0.5 M", "electrolyte_composition": "H2SO4"}, "synthesis_method": {"method": "wet chemical method followed by fast heating", "source": ["\nHere we report an integrated membrane electrode composed of N-doped carbon-coated ultrathin HEA NWs anchored on SWCNT network.Monodispersed 1D HEA NWs were loaded on SWCNT bundles by a wet chemical method,during which residue surfactant was coated on the surface of the HEA NWs. N-doped carbon layer was then formed by the decomposition of the surfactant through fast heating $( 2 2 . 5 \\ ^ { \\circ } \\mathrm { C } \\ \\mathbf { s } ^ { - 1 } )$ treatment of the HEA NWs-loaded SWCNTs.The obtained freestanding hybrid film was directly used as an integrated membrane electrode, which exhibited excellent HER durability of $1 0 0 0 \\mathrm { { h } }$ at a current density of $5 0 0 \\mathrm { \\ m A } \\mathrm { c m } ^ { - 2 }$ ,and an extremely low overpotential of $4 2 ~ \\mathrm { m V }$ was required to reach $1 0 0 \\mathrm { \\ m A \\ c m ^ { - 2 } }$ $1 1 2 ~ \\mathrm { m V }$ for $\\mathrm { P t } / \\mathrm { C } )$ in $0 . 5 \\mathrm { ~ M ~ H } _ { 2 } \\mathrm { S O } _ { 4 }$ solution.Density functional theory (DFT) calculations indicated that the strain originating from the interaction between the N-doped carbon shell and HEA NWs modulates the binding energy of $\\mathrm { ~ H ~ } ^ { \\ast }$ intermediates.Furthermore,theHEANWs are firmly anchored on SWCNT bundles through the N-doped carbon layers and therefore,the integrated membrane electrode promotes electron transfer and protects the HEA from degradation in harsh acidic conditions.", "The obtained HEA NW/SWCNT hybrid was wrapped with a layer of surfactants and residual oleyl amine (Figure 1b).Fast heating was performed to carbonize the residue surfactant and organic solvents ina short time.Asa result,N-doped carbon shells were formed at the interface between HEA NWs and SWCNTs without involving additional carbon and nitrogen precursors (Figure 1c). ", "Therefore,the SWCNT bundles play a crucial role in determining the growth orientation of 1D HEA NWs.Other than template,fast heating is another essential factor for the synthesis of integrated HEA NW@NC/SWCNT films, HEA NWs maintain their nanowire structure after being heated with a high heating rate of $2 2 . 5 \\ ^ { \\circ } \\mathrm { C } \\ \\mathrm { s } ^ { - 1 }$ . ", "Subsequently, SWCNT films were added to the mixed solution and treated by ultrasonication in a constant temperature water bath $( 6 0 ~ ^ { \\circ } \\mathsf { C } )$ for $^ { 2 \\mathrm { ~ h ~ } }$ .The mixture was then heated in an oil bath at $2 2 0 ~ ^ { \\circ } \\mathsf C$ for $\\rceil \\textrm { h }$ .After that,the composite film was taken out and dried in a blast drying oven at $6 0 ~ ^ { \\circ } \\mathsf { C }$ ,and then placed ona graphite plate for fastheating $( ¦ \\mathsf { H } 3 . 3 \\mathsf { - P } )$ .The temperature reached $7 0 0 ^ { \\circ } \\mathsf { C }$ within $3 0 \\thinspace s$ and HEA NW $@$ NC/SWCNT membrane electrodes were obtained.The heating temperatures were tuned as 600,700,800,and ${ 9 0 0 } ^ { \\circ } { \\mathsf C } ,$ and the heating times were 25,30,35 or $4 0 \\thinspace s$"], "figure_source": {"img_path": "images/a789e05bd5a50788c8e9b83e04340f3f7edcb2f0c2cdcedf7a782b0120e22109.jpg", "location": "Figure 2.a) Optical image of the HEA NW $@$ NC/SWCNT film.b) SEM image,c,d) TEM images,and e) EDS mapping of HEA NWs $@$ NC/SWCNT. f) TEN image of the HEA ${ \\mathsf { N P } } ( { \\widehat { \\boldsymbol { \\alpha } } } )$ NC/SWCNT. g) N 1s XPS spectra of HEA NW $@$ NC/SWCNT.h) Pt 4f XPS spectra and i) UPS spectra of HEA NW $@$ NC/SWCN' and HEA NW/SWCNT. ", "reference_text_list": ["Figure 2b shows scanning electron microscope (SEM) image of the HEA NW@NC/SWCNT film,we can see that the SWCNT bundles are clean,and very few organic residues can be observed, which is also confirmed by Fourier transform infrared spectroscopy (FT-IR) analysis (Figure S5,Supporting Information).", "Transmission electron microscope (TEM) observation (Figure 2c) shows that most monodispersed ultrathin NWs are parallelly anchored on the SWCNT bundles.The average diameter of the HEA NWs is $1 . 7 \\mathrm { n m }$ (Figure S6, Supporting Information),confirming that the HEA NWs have ultrathin diameters and high specific surface area.", "High-resolution TEM (HRTEM) image (Figure 2d) reveals that the HEA NWs are covered with a carbon shell thinner than $1 . 0 \\mathrm { n m }$ .X-ray energy-dispersive spectroscopy (EDS) elemental mappings and spectrum (Figure 2e; Figure S7, Supporting Information) were measured to analyze the chemical composition of the HEA NWs,we can see that Pt,Fe,Co,Ni,and Mo are homogeneously distributed in the HEA NWs of HEA NW@NC/sWCNT.", "As shown in Figure 2c and Figures S9 and S10 (Supporting Information),most HEA NWs have a consistent orientation along the axis of SWCNT bundles,this is because that SWCNTbundles are a guidance template for the controlled growth of HEA NWs in wet chemical synthesis.To investigate the function of SWCNT in the oriented growth, graphene was used as a contrasting support for the synthesis of HEA NWs for comparison.We can see that the orientation of HEA NWs obtained is disordered (Figure S11, Supporting Information).", "Therefore,the SWCNT bundles play a crucial role in determining the growth orientation of 1D HEA NWs.Other than template,fast heating is another essential factor for the synthesis of integrated HEA NW@NC/SWCNT films, HEA NWs maintain their nanowire structure after being heated with a high hea | 4 | {'extraction_results': [{'alloy_id': 'PtFeCoNiMo HEA NWs', 'performance': {'stability': {'source': [], 'cycle_count': None, 'test_method': 'Unknown', 'duration_hours': None, 'degradation_details': None, 'performance_retention': None}, 'tafel_slope': {'unit': None, 'value': None, 'source': []}, 'overpotential': [], 'supplementary_performance': []}, 'experimental_conditions': {'test_setup': {'source': ['Their HER activities were evaluated by linear sweep voltammetry (LSV) at a scanning rate of $5 \\mathrm { ~ m V ~ } \\mathbf { s } ^ { - 1 }$ in $0 . 5 \\ \\textbf { \\em M }$ $\\mathrm { H } _ { 2 } \\mathrm { S O } _ { 4 }$ at room temperature $( 2 5 ~ ^ { \\circ } \\mathrm { C } )$ . ', '\n$$\n\nIn a general procedure of HER,the electrode was first immersed in an Ar-saturated electrolyte for CV scanning with a scan rate of $\\mathsf { 1 0 0 } \\mathsf { m } \\mathsf { V } \\mathsf { s } ^ { - 1 }$ The electrode was activated and stabilized until a stable CV curve was acquired.LSV curves were collected with a scan rate of $5 \\mathsf { m } \\mathsf { V } \\mathsf { s } ^ { - 1 }$ .The LSV tests were repeated several times until a stable polarization curve was obtained.ElS was measured in a frequency range from ${ 1 0 ^ { 6 } }$ to $0 . 1 \\mathrm { \\ k H z }$ with a $5 \\mathsf { m V }$ amplitude.The cycle durability was measured by a chronoamperometric response at $5 0 0 \\mathsf { m A c m } ^ { - 2 }$ for $5 0 0 \\mathrm { h }$ .Double layer capacitance $( { \\mathsf { C } } _ { \\mathrm { d l } } )$ proportionate to the electrochemical surface area (ECSA) was obtained by CV scanning from 0.15 to $0 . 2 5 ~ \\mathrm { V }$ versus RHE (scan rates:20,40,60,80, 100,and $\\bar { 1 } 2 0 \\mathsf { m } \\mathsf { V } \\mathsf { s } ^ { - 1 }$ .'], 'scan_rate': '5 mV s^-1', 'substrate': 'SWCNT film', 'ir_compensation': None}, 'electrolyte': {'source': ['\nHere we report an integrated membrane electrode composed of N-doped carbon-coated ultrathin HEA NWs anchored on SWCNT network.Monodispersed 1D HEA NWs were loaded on SWCNT bundles by a wet chemical method,during which residue surfactant was coated on the surface of the HEA NWs. N-doped carbon layer was then formed by the decomposition of the surfactant through fast heating $( 2 2 . 5 \\ ^ { \\circ } \\mathrm { C } \\ \\mathbf { s } ^ { - 1 } )$ treatment of the HEA NWs-loaded SWCNTs.The obtained freestanding hybrid film was directly used as an integrated membrane electrode, which exhibited excellent HER durability of $1 0 0 0 \\mathrm { { h } }$ at a current density of $5 0 0 \\mathrm { \\ m A } \\mathrm { c m } ^ { - 2 }$ ,and an extremely low overpotential of $4 2 ~ \\mathrm { m V }$ was required to reach $1 0 0 \\mathrm { \\ m A \\ c m ^ { - 2 } }$ $1 1 2 ~ \\mathrm { m V }$ for $\\mathrm { P t } / \\mathrm { C } )$ in $0 . 5 \\mathrm { ~ M ~ H } _ { 2 } \\mathrm { S O } _ { 4 }$ solution.Density functional theory (DFT) calculations indicated that the strain originating from the interaction between the N-doped carbon shell and HEA NWs modulates the binding energy of $\\mathrm { ~ H ~ } ^ { \\ast }$ intermediates.Furthermore,theHEANWs are firmly anchored on SWCNT bundles through the N-doped carbon layers and therefore,the integrated membrane electrode promotes electron transfer and protects the HEA from degradation in harsh acidic conditions.', 'Their HER activities were evaluated by linear sweep voltammetry (LSV) at a scanning rate of $5 \\mathrm { ~ m V ~ } \\mathbf { s } ^ { - 1 }$ in $0 . 5 \\ \\textbf { \\em M }$ $\\mathrm { H } _ { 2 } \\mathrm { S O } _ { 4 }$ at room temperature $( 2 5 ~ ^ { \\circ } \\mathrm { C } )$ . ', '\nElectrochemical Measurements:All electrochemical measurements were performed using a standard three-electrode cellon a CHl 760E electrochemical workstation.The measurements were performed in $0 . 5 ~ \\mathsf { M }$ ${ \\sf H } _ { 2 } { \\sf S } { \\sf O } _ { 4 }$ at room temperature.The HEA NW@NC/SWCNT film with an effective area of $0 . 2 5 ~ \\mathsf { c m } ^ { - 2 }$ was used as the working electrode. $\\sf A g / A g C l$ electrode and platinum foil were used as reference electrode and counter electrode,respectively.All potentials were calculated with respect to RHE using the following Equation (1):'], 'ph_value': None, 'concentration_molar': '0.5 M', 'electrolyte_composition': 'H2SO4'}, 'synthesis_method': {'method': 'wet chemical method', 'source': ['The residue surfactant remaining on the HEA NWs prepared by a wet chemistry method is transformed to a N-doped carbon layer when fast heating the HEA NWs loaded on a SWCNT film, which firmly connects the ultrathin HEA NWs with SWCNT bundles. ', '\nHere we report an integrated membrane electrode composed of N-doped carbon-coated ultrathin HEA NWs anchored on SWCNT network.Monodispersed 1D HEA NWs were loaded on SWCNT bundles by a wet chemical method,during which residue surfactant was coated on the surface of the HEA NWs. N-doped carbon layer was then formed by the decomposition of the surfactant through fast heating $( 2 2 . 5 \\ ^ { \\circ } \\mathrm { C } \\ \\mathbf { s } ^ { - 1 } )$ treatment of the HEA NWs-loaded SWCNTs.The obtained freestanding hybrid film was directly used as an integrated membrane electrode, which exhibited excellent HER durability of $1 0 0 0 \\mathrm { { h } }$ at a current density of $5 0 0 \\mathrm { \\ m A } \\mathrm { c m } ^ { - 2 }$ ,and an extremely low overpotential of $4 2 ~ \\mathrm { m V }$ was required to reach $1 0 0 \\mathrm { \\ m A \\ c m ^ { - 2 } }$ $1 1 2 ~ \\mathrm { m V }$ for $\\mathrm { P t } / \\mathrm { C } )$ in $0 . 5 \\mathrm { ~ M ~ H } _ { 2 } \\mathrm { S O } _ { 4 }$ solution.Density functional theory (DFT) calculations indicated that the strain originating from the interaction between the N-doped carbon shell and HEA NWs modulates the binding energy of $\\mathrm { ~ H ~ } ^ { \\ast }$ intermediates.Furthermore,theHEANWs are firmly anchored on SWCNT bundles through the N-doped carbon layers and therefore,the integrated membrane electrode promotes electron transfer and protects the HEA from degradation in harsh acidic conditions.', '\nFigure 1 illustrates the fabrication process of the integrated membrane electrode composed of N-doped carbon-coated ultrathin HEA NWs and SWCNT bundles.By using a wet-chemistry synthesis method,metal acetylacetonates mixed with surfactant were dissolved in oleylamine for growing HEA NWs,14] while SWCNT networks were used as a template to load the HEA NWs (Figure la).As shown in Figure S1 (Supporting Information),monodispersed ultrathin HEA NWs are anchored on the surface of SWCNT bundles,and the orientations of HEA NWs are basically parallel to the axial direction of SWCNT bundles. ', 'Therefore,the SWCNT bundles play a crucial role in determining the growth orientation of 1D HEA NWs.Other than template,fast heating is another essential factor for the synthesis of integrated HEA NW@NC/SWCNT films, HEA NWs maintain their nanowire structure after being heated with a high heating rate of $2 2 . 5 \\ ^ { \\circ } \\mathrm { C } \\ \\mathrm { s } ^ { - 1 }$ . ', 'Subsequently, SWCNT films were added to the mixed solution and treated by ultrasonication in a constant temperature water bath $( 6 0 ~ ^ { \\circ } \\mathsf { C } )$ for $^ { 2 \\mathrm { ~ h ~ } }$ .The mixture was then heated in an oil bath at $2 2 0 ~ ^ { \\circ } \\mathsf C$ for $\\rceil \\textrm { h }$ .After that,the composite film was taken out and dried in a blast drying oven at $6 0 ~ ^ { \\circ } \\mathsf { C }$ ,and then placed ona graphite plate for fastheating $( ¦ \\mathsf { H } 3 . 3 \\mathsf { - P } )$ .The temperature reached $7 0 0 ^ { \\circ } \\mathsf { C }$ within $3 0 \\thinspace s$ and HEA NW $@$ NC/SWCNT membrane electrodes were obtained.The heating temperatures were tuned as 600,700,800,and ${ 9 0 0 } ^ { \\circ } { \\mathsf C } ,$ and the heating times were 25,30,35 or $4 0 \\thinspace s$'], 'key_parameters': '220 °C for 1 h, fast heating at 22.5 °C s^-1 to 700 °C for 30 s'}, 'other_environmental_params': [{'key': 'temperature', 'value': 'room temperature (25 °C)', 'source': ['Their HER activities were evaluated by linear sweep voltammetry (LSV) at a scanning rate of $5 \\mathrm { ~ m V ~ } \\mathbf { s } ^ { - 1 }$ in $0 . 5 \\ \\textbf { \\em M }$ $\\mathrm { H } _ { 2 } \\mathrm { S O } _ { 4 }$ at room temperature $( 2 5 ~ ^ { \\circ } \\mathrm { C } )$ . ', '\n# 2.4. Stability of Integrated Membrane Electrodes\n\nCV cycles and chronoamperometry were performed to evaluate the stability of the integrated HEA NW@NC/SWCNTmembrane electrode in 0.5 M $\\mathrm { H } _ { 2 } \\mathrm { S O } _ { 4 }$ at room temperature $( 2 5 ^ { \\circ } \\mathrm { C } )$ . ']}]}}, {'alloy_id': 'HEA NW@NC/SWCNT', 'performance': {'stability': {'source': ['When used as an integrated membrane electrode, the hybrid film showed not only a low overpotential of 4 2 m v at 1 0 0 m \\mathbf { A } c m ^ { - 2 } for HER but also excellent durability up to \\overline { { 1 0 0 0 } } \\mathbf { h } at 5 0 0 \\ m \\mathsf { A } \\mathsf { c m } ^ { - 2 } in acid solution. ', '\nHere we report an integrated membrane electrode composed of N-doped carbon-coated ultrathin HEA NWs anchored on SWCNT network.Monodispersed 1D HEA NWs were loaded on SWCNT bundles by a wet chemical method,during which residue surfactant was coated on the surface of the HEA NWs. N-doped carbon layer was then formed by the decomposition of the surfactant through fast heating $( 2 2 . 5 \\ ^ { \\circ } \\mathrm { C } \\ \\mathbf { s } ^ { - 1 } )$ treatment of the HEA NWs-loaded SWCNTs.The obtained freestanding hybrid film was directly used as an integrated membrane electrode, which exhibited excellent HER durability of $1 0 0 0 \\mathrm { { h } }$ at a current density of $5 0 0 \\mathrm { \\ m A } \\mathrm { c m } ^ { - 2 }$ ,and an extremely low overpotential of $4 2 ~ \\mathrm { m V }$ was required to reach $1 0 0 \\mathrm { \\ m A \\ c m ^ { - 2 } }$ $1 1 2 ~ \\mathrm { m V }$ for $\\mathrm { P t } / \\mathrm { C } )$ in $0 . 5 \\mathrm { ~ M ~ H } _ { 2 } \\mathrm { S O } _ { 4 }$ solution.Density functional theory (DFT) calculations indicated that the strain originating from the interaction between the N-doped carbon shell and HEA NWs modulates the binding energy of $\\mathrm { ~ H ~ } ^ { \\ast }$ intermediates.Furthermore,theHEANWs are firmly anchored on SWCNT bundles through the N-doped carbon layers and therefore,the integrated membrane electrode promotes electron transfer and protects the HEA from degradation in harsh acidic conditions.', 'Figure 5a shows that no discernible decrease in activity loss can be observed for the HEA NW@NC/SWCNTafter 10k CV cycles,while HEA NW/SWCNT and $\\mathrm { P t } / \\mathrm { C }$ show apparent negative shifts after 10k cycles.This illustrates that N-doped carbon shell coating endows the HEA $\\mathrm { N W } @ \\mathrm { N C / S W C N T }$ with superior stability. ', 'To assess the long-term durability of HEA $\\mathrm { N W } @ \\mathrm { N C / S W C N T }$ integrated membrane electrodes,we performed a chronoamperometry test at $5 0 0 \\mathrm { \\ m A \\ c m ^ { - 2 } }$ . ', 'As shown in Figure 5b,the decay in current density for the HEA $\\mathrm { N W } @ \\mathrm { N C / S W C N T }$ is negligible after $1 0 0 0 \\ \\mathrm { h }$ at $5 0 0 \\mathrm { \\ m A \\ c m ^ { - 2 } }$ . ', 'The mass activity of HEA NW $@$ NC/SWCNTis 18 times higher than that of $\\mathrm { P t / C } \\left( 0 . 1 2 \\mathrm { A m g ^ { - 1 } } _ { \\mathrm { P t } } \\right)$ .Besides,the HEA NW@NC/SWCNTmembrane electrode also showed excellent durability,as demonstrated by continuously working for $1 0 0 0 \\mathrm { { h } }$ at a high current density of $5 0 0 \\mathrm { m A c m } ^ { - 2 }$ in an acidic solution without decay.'], 'cycle_count': '10000', 'test_method': 'CV Cycling / Chronopotentiometry', 'duration_hours': '1000', 'degradation_details': 'no discernible decrease in activity', 'performance_retention': 'negligible decay'}, 'tafel_slope': {'unit': 'mV dec^-1', 'value': '21.2', 'source': ['The Tafel slope of HEA NW@NC/SWCNT, HEA NW/SWCNT,HEA $\\mathsf { N P @ N C / S W C N T } ,$ and $\\mathrm { P t / C }$ are calculated to be 21.2, 30.6, 44.1, and $3 7 . 1 \\mathrm { m V } \\mathrm { d e c ^ { - 1 } }$ , respectively (Figure 3b). ', '\n$$\n\n# 3. Conclusion\n\nAHEA NW@NC/SWCNT integrated membrane electrode composed of N-doped carbon connected to HEA NW and SWCNT network was fabricated.The N-doped carbon shell functions in modulating the electronic structure of HEA NWs and preventing the aggregation, dissolution,and detachment of HEA NWs. The HEA $\\mathrm { N W } @ \\mathrm { N C / S W C N T }$ integrated membrane electrodes simultaneously showed an ultralow overpotential of $4 2 ~ \\mathrm { m V }$ at $1 0 0 \\mathrm { m A c m } ^ { - 2 }$ and a low Tafel slope of $2 1 . 2 \\ : \\mathrm { m V \\ : d e c ^ { - 1 } }$ . ']}, 'overpotential': [{'unit': 'mV', 'value': '42', 'source': ['When used as an integrated membrane electrode, the hybrid film showed not only a low overpotential of 4 2 m v at 1 0 0 m \\mathbf { A } c m ^ { - 2 } for HER but also excellent durability up to \\overline { { 1 0 0 0 } } \\mathbf { h } at 5 0 0 \\ m \\mathsf { A } \\mathsf { c m } ^ { - 2 } in acid solution. ', '\nHere we report an integrated membrane electrode composed of N-doped carbon-coated ultrathin HEA NWs anchored on SWCNT network.Monodispersed 1D HEA NWs were loaded on SWCNT bundles by a wet chemical method,during which residue surfactant was coated on the surface of the HEA NWs. N-doped carbon layer was then formed by the decomposition of the surfactant through fast heating $( 2 2 . 5 \\ ^ { \\circ } \\mathrm { C } \\ \\mathbf { s } ^ { - 1 } )$ treatment of the HEA NWs-loaded SWCNTs.The obtained freestanding hybrid film was directly used as an integrated membrane electrode, which exhibited excellent HER durability of $1 0 0 0 \\mathrm { { h } }$ at a current density of $5 0 0 \\mathrm { \\ m A } \\mathrm { c m } ^ { - 2 }$ ,and an extremely low overpotential of $4 2 ~ \\mathrm { m V }$ was required to reach $1 0 0 \\mathrm { \\ m A \\ c m ^ { - 2 } }$ $1 1 2 ~ \\mathrm { m V }$ for $\\mathrm { P t } / \\mathrm { C } )$ in $0 . 5 \\mathrm { ~ M ~ H } _ { 2 } \\mathrm { S O } _ { 4 }$ solution.Density functional theory (DFT) calculations indicated that the strain originating from the interaction between the N-doped carbon shell and HEA NWs modulates the binding energy of $\\mathrm { ~ H ~ } ^ { \\ast }$ intermediates.Furthermore,theHEANWs are firmly anchored on SWCNT bundles through the N-doped carbon layers and therefore,the integrated membrane electrode promotes electron transfer and protects the HEA from degradation in harsh acidic conditions.', 'As shown in Figures 3a and S14 (Supporting Information),an overpotential of $4 2 ~ \\mathrm { m V }$ is required for HEA $\\mathrm { N W } @ \\mathrm { N C / S W C N T }$ to achieve a current density of $1 0 0 \\mathrm { \\ m A \\ c m ^ { - 2 } }$ ，which is much lower than those of the reference catalysts $/ 2 ~ \\mathrm { m V }$ for HEA NW/SWCNT, $8 3 ~ \\mathrm { m V }$ for Pt NW@NC/SWCNT, $9 6 ~ \\mathrm { m V }$ for HEA $\\mathsf { N P @ N C / S W C N T } ,$ and $1 1 2 ~ \\mathrm { m V }$ for $\\mathrm { P t } / \\mathrm { C } )$ . ', '\n$$\n\n# 3. Conclusion\n\nAHEA NW@NC/SWCNT integrated membrane electrode composed of N-doped carbon connected to HEA NW and SWCNT network was fabricated.The N-doped carbon shell functions in modulating the electronic structure of HEA NWs and preventing the aggregation, dissolution,and detachment of HEA NWs. The HEA $\\mathrm { N W } @ \\mathrm { N C / S W C N T }$ integrated membrane electrodes simultaneously showed an ultralow overpotential of $4 2 ~ \\mathrm { m V }$ at $1 0 0 \\mathrm { m A c m } ^ { - 2 }$ and a low Tafel slope of $2 1 . 2 \\ : \\mathrm { m V \\ : d e c ^ { - 1 } }$ . '], 'current_density': '100 mA cm^-2'}, {'unit': 'mV', 'value': '50', 'source': ['The $\\mathrm { C _ { d l } }$ of HEA $\\mathrm { N W } @ \\mathrm { N C / S W C N T }$ was calculated to be $5 2 . 5 ~ \\mathrm { m F ~ c m ^ { - 2 } }$ ，while the values for HEA NW/SWCNT and HEA NP@NC/SWCNT are 25.9 and 15.4 mF $\\mathrm { c m } ^ { - 2 }$ ，respectively (Figure 3d).The ECSA normalized polarization curves show that the HEA NW@NC/SWCNT has a specific activity of $2 . 3 6 \\mathrm { \\ m A \\ c m ^ { - 2 } }$ at an overpotential of $5 0 ~ \\mathrm { m V } ,$ .which is higher than the other reference catalysts,suggesting that the HEA $\\mathrm { N W } @ \\mathrm { N C / S W C N T }$ has a high intrinsic HER activity (Figure S20, Supporting Information). '], 'current_density': '2.36 mA cm^-2 (ECSA normalized)'}], 'supplementary_performance': [{'key': 'mass activity', 'value': '2.35 A mg^-1 Pt at 50 mV', 'source': ['The HEA $\\mathrm { N W } @ \\mathrm { N C / S W C N T }$ has a mass activity of 2.35 A $ { \\mathbf { m } } { \\mathbf { g } } ^ { - 1 } { \\mathbf { p } } _ { \\mathrm { t } }$ at an overpotential of $5 0 \\mathrm { m V } _ { : }$ ,18 times higher than that of $\\mathrm { P t / C }$ (0.12 A $ { \\mathbf { m } } \\mathbf { g } ^ { - 1 } { \\mathbf { \\phi } } _ { \\mathrm { P t } } )$ . These results indicate that the HEA NW@NC/SWCNT integrated membrane electrode has higher HER activity than the other reference catalysts (Figure 3f),which can be ascribed to the unique structure of 1D HEA NWs and N-doped carbon shell that enhance the activity of HEA NW $@$ NC/SWCNT. Notably, the low overpotential of HEA $\\mathrm { N W } @ \\mathrm { N C / S W C N T }$ at $1 0 0 \\mathrm { \\ m A \\ c m ^ { - 2 } }$ in acidic electrolytes and low Tafel slopes impressively surpasses those of the state-of-the-art electrocatalysts reported in literatures (Figure 3g; Table S2, Supporting Information).', 'The mass activity of HEA NW $@$ NC/SWCNTis 18 times higher than that of $\\mathrm { P t / C } \\left( 0 . 1 2 \\mathrm { A m g ^ { - 1 } } _ { \\mathrm { P t } } \\right)$ .Besides,the HEA NW@NC/SWCNTmembrane electrode also showed excellent durability,as demonstrated by continuously working for $1 0 0 0 \\mathrm { { h } }$ at a high current density of $5 0 0 \\mathrm { m A c m } ^ { - 2 }$ in an acidic solution without decay.']}, {'key': 'double-layer capacitance', 'value': '52.5 mF cm^-2', 'source': ['The $\\mathrm { C _ { d l } }$ of HEA $\\mathrm { N W } @ \\mathrm { N C / S W C N T }$ was calculated to be $5 2 . 5 ~ \\mathrm { m F ~ c m ^ { - 2 } }$ ，while the values for HEA NW/SWCNT and HEA NP@NC/SWCNT are 25.9 and 15.4 mF $\\mathrm { c m } ^ { - 2 }$ ，respectively (Figure 3d).The ECSA normalized polarization curves show that the HEA NW@NC/SWCNT has a specific activity of $2 . 3 6 \\mathrm { \\ m A \\ c m ^ { - 2 } }$ at an overpotential of $5 0 ~ \\mathrm { m V } ,$ .which is higher than the other reference catalysts,suggesting that the HEA $\\mathrm { N W } @ \\mathrm { N C / S W C N T }$ has a high intrinsic HER activity (Figure S20, Supporting Information). ']}, {'key': 'charge transfer resistance', 'value': '5.3 Ω', 'source': ['The smallest semicircle diameter in the Nyquist plot of the HEA $\\mathsf { N W } @ \\mathsf { N C / S W C N T }$ demonstrates the lowest charge transfer resistance $( R _ { \\mathrm { c t } } )$ of $5 . 3 \\ \\Omega$ (Figure S17, Supporting Information). ']}, {'key': 'water contact angle', 'value': '27.2 °', 'source': ['The HEA NW@NC/SWCNT macrostructure exhibited excellent hydrophilicity with a water contact angle of $2 7 . 2 ^ { \\circ }$ . ']}]}, 'experimental_conditions': {'test_setup': {'source': ['Their HER activities were evaluated by linear sweep voltammetry (LSV) at a scanning rate of $5 \\mathrm { ~ m V ~ } \\mathbf { s } ^ { - 1 }$ in $0 . 5 \\ \\textbf { \\em M }$ $\\mathrm { H } _ { 2 } \\mathrm { S O } _ { 4 }$ at room temperature $( 2 5 ~ ^ { \\circ } \\mathrm { C } )$ . ', '\n$$\n\nIn a general procedure of HER,the electrode was first immersed in an Ar-saturated electrolyte for CV scanning with a scan rate of $\\mathsf { 1 0 0 } \\mathsf { m } \\mathsf { V } \\mathsf { s } ^ { - 1 }$ The electrode was activated and stabilized until a stable CV curve was acquired.LSV curves were collected with a scan rate of $5 \\mathsf { m } \\mathsf { V } \\mathsf { s } ^ { - 1 }$ .The LSV tests were repeated several times until a stable polarization curve was obtained.ElS was measured in a frequency range from ${ 1 0 ^ { 6 } }$ to $0 . 1 \\mathrm { \\ k H z }$ with a $5 \\mathsf { m V }$ amplitude.The cycle durability was measured by a chronoamperometric response at $5 0 0 \\mathsf { m A c m } ^ { - 2 }$ for $5 0 0 \\mathrm { h }$ .Double layer capacitance $( { \\mathsf { C } } _ { \\mathrm { d l } } )$ proportionate to the electrochemical surface area (ECSA) was obtained by CV scanning from 0.15 to $0 . 2 5 ~ \\mathrm { V }$ versus RHE (scan rates:20,40,60,80, 100,and $\\bar { 1 } 2 0 \\mathsf { m } \\mathsf { V } \\mathsf { s } ^ { - 1 }$ .'], 'scan_rate': '5 mV s^-1', 'substrate': 'freestanding film', 'ir_compensation': None}, 'electrolyte': {'source': ['\nHere we report an integrated membrane electrode composed of N-doped carbon-coated ultrathin HEA NWs anchored on SWCNT network.Monodispersed 1D HEA NWs were loaded on SWCNT bundles by a wet chemical method,during which residue surfactant was coated on the surface of the HEA NWs. N-doped carbon layer was then formed by the decomposition of the surfactant through fast heating $( 2 2 . 5 \\ ^ { \\circ } \\mathrm { C } \\ \\mathbf { s } ^ { - 1 } )$ treatment of the HEA NWs-loaded SWCNTs.The obtained freestanding hybrid film was directly used as an integrated membrane electrode, which exhibited excellent HER durability of $1 0 0 0 \\mathrm { { h } }$ at a current density of $5 0 0 \\mathrm { \\ m A } \\mathrm { c m } ^ { - 2 }$ ,and an extremely low overpotential of $4 2 ~ \\mathrm { m V }$ was required to reach $1 0 0 \\mathrm { \\ m A \\ c m ^ { - 2 } }$ $1 1 2 ~ \\mathrm { m V }$ for $\\mathrm { P t } / \\mathrm { C } )$ in $0 . 5 \\mathrm { ~ M ~ H } _ { 2 } \\mathrm { S O } _ { 4 }$ solution.Density functional theory (DFT) calculations indicated that the strain originating from the interaction between the N-doped carbon shell and HEA NWs modulates the binding energy of $\\mathrm { ~ H ~ } ^ { \\ast }$ intermediates.Furthermore,theHEANWs are firmly anchored on SWCNT bundles through the N-doped carbon layers and therefore,the integrated membrane electrode promotes electron transfer and protects the HEA from degradation in harsh acidic conditions.', 'Their HER activities were evaluated by linear sweep voltammetry (LSV) at a scanning rate of $5 \\mathrm { ~ m V ~ } \\mathbf { s } ^ { - 1 }$ in $0 . 5 \\ \\textbf { \\em M }$ $\\mathrm { H } _ { 2 } \\mathrm { S O } _ { 4 }$ at room temperature $( 2 5 ~ ^ { \\circ } \\mathrm { C } )$ . ', '\nElectrochemical Measurements:All electrochemical measurements were performed using a standard three-electrode cellon a CHl 760E electrochemical workstation.The measurements were performed in $0 . 5 ~ \\mathsf { M }$ ${ \\sf H } _ { 2 } { \\sf S } { \\sf O } _ { 4 }$ at room temperature.The HEA NW@NC/SWCNT film with an effective area of $0 . 2 5 ~ \\mathsf { c m } ^ { - 2 }$ was used as the working electrode. $\\sf A g / A g C l$ electrode and platinum foil were used as reference electrode and counter electrode,respectively.All potentials were calculated with respect to RHE using the following Equation (1):'], 'ph_value': None, 'concentration_molar': '0.5 M', 'electrolyte_composition': 'H2SO4'}, 'synthesis_method': {'method': 'wet chemical method followed by fast heating', 'source': ['\nHere we report an integrated membrane electrode composed of N-doped carbon-coated ultrathin HEA NWs anchored on SWCNT network.Monodispersed 1D HEA NWs were loaded on SWCNT bundles by a wet chemical method,during which residue surfactant was coated on the surface of the HEA NWs. N-doped carbon layer was then formed by the decomposition of the surfactant through fast heating $( 2 2 . 5 \\ ^ { \\circ } \\mathrm { C } \\ \\mathbf { s } ^ { - 1 } )$ treatment of the HEA NWs-loaded SWCNTs.The obtained freestanding hybrid film was directly used as an integrated membrane electrode, which exhibited excellent HER durability of $1 0 0 0 \\mathrm { { h } }$ at a current density of $5 0 0 \\mathrm { \\ m A } \\mathrm { c m } ^ { - 2 }$ ,and an extremely low overpotential of $4 2 ~ \\mathrm { m V }$ was required to reach $1 0 0 \\mathrm { \\ m A \\ c m ^ { - 2 } }$ $1 1 2 ~ \\mathrm { m V }$ for $\\mathrm { P t } / \\mathrm { C } )$ in $0 . 5 \\mathrm { ~ M ~ H } _ { 2 } \\mathrm { S O } _ { 4 }$ solution.Density functional theory (DFT) calculations indicated that the strain originating from the interaction between the N-doped carbon shell and HEA NWs modulates the binding energy of $\\mathrm { ~ H ~ } ^ { \\ast }$ intermediates.Furthermore,theHEANWs are firmly anchored on SWCNT bundles through the N-doped carbon layers and therefore,the integrated membrane electrode promotes electron transfer and protects the HEA from degradation in harsh acidic conditions.', 'The obtained HEA NW/SWCNT hybrid was wrapped with a layer of surfactants and residual oleyl amine (Figure 1b).Fast heating was performed to carbonize the residue surfactant and organic solvents ina short time.Asa result,N-doped carbon shells were formed at the interface between HEA NWs and SWCNTs without involving additional carbon and nitrogen precursors (Figure 1c). ', 'Therefore,the SWCNT bundles play a crucial role in determining the growth orientation of 1D HEA NWs.Other than template,fast heating is another essential factor for the synthesis of integrated HEA NW@NC/SWCNT films, HEA NWs maintain their nanowire structure after being heated with a high heating rate of $2 2 . 5 \\ ^ { \\circ } \\mathrm { C } \\ \\mathrm { s } ^ { - 1 }$ . ', 'Subsequently, SWCNT films were added to the mixed solution and treated by ultrasonication in a constant temperature water bath $( 6 0 ~ ^ { \\circ } \\mathsf { C } )$ for $^ { 2 \\mathrm { ~ h ~ } }$ .The mixture was then heated in an oil bath at $2 2 0 ~ ^ { \\circ } \\mathsf C$ for $\\rceil \\textrm { h }$ .After that,the composite film was taken out and dried in a blast drying oven at $6 0 ~ ^ { \\circ } \\mathsf { C }$ ,and then placed ona graphite plate for fastheating $( ¦ \\mathsf { H } 3 . 3 \\mathsf { - P } )$ .The temperature reached $7 0 0 ^ { \\circ } \\mathsf { C }$ within $3 0 \\thinspace s$ and HEA NW $@$ NC/SWCNT membrane electrodes were obtained.The heating temperatures were tuned as 600,700,800,and ${ 9 0 0 } ^ { \\circ } { \\mathsf C } ,$ and the heating times were 25,30,35 or $4 0 \\thinspace s$'], 'key_parameters': '220 °C for 1 h, fast heating at 22.5 °C s^-1 to 700 °C for 30 s'}, 'other_environmental_params': [{'key': 'temperature', 'value': 'room temperature (25 °C)', 'source': ['Their HER activities were evaluated by linear sweep voltammetry (LSV) at a scanning rate of $5 \\mathrm { ~ m V ~ } \\mathbf { s } ^ { - 1 }$ in $0 . 5 \\ \\textbf { \\em M }$ $\\mathrm { H } _ { 2 } \\mathrm { S O } _ { 4 }$ at room temperature $( 2 5 ~ ^ { \\circ } \\mathrm { C } )$ . ', '\n# 2.4. Stability of Integrated Membrane Electrodes\n\nCV cycles and chronoamperometry were performed to evaluate the stability of the integrated HEA NW@NC/SWCNTmembrane electrode in 0.5 M $\\mathrm { H } _ { 2 } \\mathrm { S O } _ { 4 }$ at room temperature $( 2 5 ^ { \\circ } \\mathrm { C } )$ . ']}, {'key': 'effective area', 'value': '0.25 cm^-2', 'source': ['\nElectrochemical Measurements:All electrochemical measurements were performed using a standard three-electrode cellon a CHl 760E electrochemical workstation.The measurements were performed in $0 . 5 ~ \\mathsf { M }$ ${ \\sf H } _ { 2 } { \\sf S } { \\sf O } _ { 4 }$ at room temperature.The HEA NW@NC/SWCNT film with an effective area of $0 . 2 5 ~ \\mathsf { c m } ^ { - 2 }$ was used as the working electrode. $\\sf A g / A g C l$ electrode and platinum foil were used as reference electrode and counter electrode,respectively.All potentials were calculated with respect to RHE using the following Equation (1):']}]}}, {'alloy_id': 'HEA NW/SWCNT', 'performance': {'stability': {'source': ['Figure 5a shows that no discernible decrease in activity loss can be observed for the HEA NW@NC/SWCNTafter 10k CV cycles,while HEA NW/SWCNT and $\\mathrm { P t } / \\mathrm { C }$ show apparent negative shifts after 10k cycles.This illustrates that N-doped carbon shell coating endows the HEA $\\mathrm { N W } @ \\mathrm { N C / S W C N T }$ with superior stability. ', 'As shown in Figure 5b,the decay in current density for the HEA $\\mathrm { N W } @ \\mathrm { N C / S W C N T }$ is negligible after $1 0 0 0 \\ \\mathrm { h }$ at $5 0 0 \\mathrm { \\ m A \\ c m ^ { - 2 } }$ . ', 'In contrast, the current density of HEA NW/SWCNT shows a substantial decrease after $5 0 \\ \\mathrm { h }$ under identical conditions.After a long-term test for $1 0 0 \\mathrm { { h } }$ ,the contents of Pt,Co,and Fe elements in the electrolyte were below the detection limit of the ICP-MS,and the concentrations of other metallic elements were also extremely low (Table S3, Supporting Information).This result indicates that there was barely any dissolution of HEA NWs,which can be atributed to the covering carbon shells.In addition,this result also confirms that the dissolution and redeposition of $\\mathrm { P t }$ from the counter electrode does not influence the working electrode during the electrochemical measurements.These results prove that the ultrathin N-doped carbon shell functions as a protective barrier, effectively mitigating chemical corrosion and mechanical degradation in the HER in acid solution.'], 'cycle_count': '10000', 'test_method': 'CV Cycling / Chronopotentiometry', 'duration_hours': '50', 'degradation_details': 'apparent negative shift after 10k cycles', 'performance_retention': 'substantial decrease'}, 'tafel_slope': {'unit': 'mV dec^-1', 'value': '30.6', 'source': ['The Tafel slope of HEA NW@NC/SWCNT, HEA NW/SWCNT,HEA $\\mathsf { N P @ N C / S W C N T } ,$ and $\\mathrm { P t / C }$ are calculated to be 21.2, 30.6, 44.1, and $3 7 . 1 \\mathrm { m V } \\mathrm { d e c ^ { - 1 } }$ , respectively (Figure 3b). ']}, 'overpotential': [{'unit': 'mV', 'value': '72', 'source': ['As shown in Figures 3a and S14 (Supporting Information),an overpotential of $4 2 ~ \\mathrm { m V }$ is required for HEA $\\mathrm { N W } @ \\mathrm { N C / S W C N T }$ to achieve a current density of $1 0 0 \\mathrm { \\ m A \\ c m ^ { - 2 } }$ ，which is much lower than those of the reference catalysts $/ 2 ~ \\mathrm { m V }$ for HEA NW/SWCNT, $8 3 ~ \\mathrm { m V }$ for Pt NW@NC/SWCNT, $9 6 ~ \\mathrm { m V }$ for HEA $\\mathsf { N P @ N C / S W C N T } ,$ and $1 1 2 ~ \\mathrm { m V }$ for $\\mathrm { P t } / \\mathrm { C } )$ . '], 'current_density': '100 mA cm^-2'}], 'supplementary_performance': [{'key': 'double-layer capacitance', 'value': '25.9 mF cm^-2', 'source': ['The $\\mathrm { C _ { d l } }$ of HEA $\\mathrm { N W } @ \\mathrm { N C / S W C N T }$ was calculated to be $5 2 . 5 ~ \\mathrm { m F ~ c m ^ { - 2 } }$ ，while the values for HEA NW/SWCNT and HEA NP@NC/SWCNT are 25.9 and 15.4 mF $\\mathrm { c m } ^ { - 2 }$ ，respectively (Figure 3d).The ECSA normalized polarization curves show that the HEA NW@NC/SWCNT has a specific activity of $2 . 3 6 \\mathrm { \\ m A \\ c m ^ { - 2 } }$ at an overpotential of $5 0 ~ \\mathrm { m V } ,$ .which is higher than the other reference catalysts,suggesting that the HEA $\\mathrm { N W } @ \\mathrm { N C / S W C N T }$ has a high intrinsic HER activity (Figure S20, Supporting Information). ']}, {'key': 'water contact angle', 'value': '80.2 °', 'source': ['On the other hand, the contact angle of HEA NW/SWCNT was $8 0 . 2 ^ { \\circ }$ (Figure S3, Supporting Information),indicating that the formation of N-doped carbon layer through fast-heating treatment is important to improve the hydrophilicity. $\\Nu _ { 2 }$ adsorption/desorption was performed to characterize the specific surface area and pore structures of HEA NW@NC/SWCNT film. ']}]}, 'experimental_conditions': {'test_setup': {'source': ['Their HER activities were evaluated by linear sweep voltammetry (LSV) at a scanning rate of $5 \\mathrm { ~ m V ~ } \\mathbf { s } ^ { - 1 }$ in $0 . 5 \\ \\textbf { \\em M }$ $\\mathrm { H } _ { 2 } \\mathrm { S O } _ { 4 }$ at room temperature $( 2 5 ~ ^ { \\circ } \\mathrm { C } )$ . ', '\n$$\n\nIn a general procedure of HER,the electrode was first immersed in an Ar-saturated electrolyte for CV scanning with a scan rate of $\\mathsf { 1 0 0 } \\mathsf { m } \\mathsf { V } \\mathsf { s }
29 | 32bf22c410d34bb8e0dda43c05c50c10 | {"extraction_results": [{"alloy_id": "Fe0.20Co0.20Ni0.20Pt0.20Pd0.20", "performance": {"stability": {"source": ["The polarization curves before and after 5Ooo cycles overlapped almost (Figure S34)，and the long-term stability test for $\\bar { 3 } 0 \\mathrm { ~ h ~ }$ (Figure S35) showed that sample I not only exhibits excellent HER activity in acidic environments but also possesses good stability. "], "cycle_count": "5000", "test_method": "CV Cycling", "duration_hours": "30", "degradation_details": "Polarization curves overlapped almost after 5Ooo cycles", "performance_retention": null}, "tafel_slope": {"unit": "mV dec^-1", "value": "31.3", "source": ["Figure $3 \\mathbf { g }$ shows the Tafel plots derived from the HER polarization curves.Sample I exhibited the lowest Tafel slope of $1 8 . 7 ~ \\mathrm { m V ~ d e c ^ { - 1 } }$ ,followed by sample II $\\left( 2 0 . 8 ~ \\mathrm { m V ~ d e c } ^ { - 1 } \\right)$ and sample III $\\left( 3 1 . 3 \\ : \\mathrm { m V } \\ : \\mathrm { d e c } ^ { - 1 } \\right)$ ,all of which had lower Tafel slopes than commercial $\\mathrm { P t } / \\mathrm { C }$ 0 $3 2 . 7 ~ \\mathrm { m V ~ d e c ^ { - 1 } } ,$ ).This indicates that the HER pathway for all of the catalysts follows the VolmerTafel mechanism.The Nyquist plot further demonstrates that sample I has faster kinetics for HER (Figure S33)."]}, "overpotential": [{"unit": "mV", "value": "26", "source": ["Sample I required only a $1 3 ~ \\mathrm { m V }$ overpotential to deliver a geometric current density of $1 0 ~ \\mathrm { m A }$ $\\mathrm { c m } ^ { - \\hat { 2 } }$ 0 $\\stackrel { \\prime } { \\eta } _ { 1 0 } ,$ a common performance metric for HER)，which was significantly lower than that of sample II( $( 1 8 ~ \\mathrm { m V } )$ ，sample III $( 2 \\dot { 6 } \\ \\mathrm { m V } )$ ，and commercial $\\mathrm { P t } / \\mathrm { C }$ 0 $\\mathrm { 3 0 ~ m V } ,$ .Notably， the activity order according to this evaluation standard aligns with the EML model recommendations.The $\\eta _ { 1 0 }$ for the commercial $\\mathrm { P t } / \\mathrm { C }$ catalyst matches previously reported values (Table S5), confirming the reliability of the electrocatalytic HER tests. "], "current_density": "10 mA cm^-2"}], "supplementary_performance": [{"key": "Mass activity (normalized to PtPd)", "value": "Not specified for sample III", "source": []}]}, "experimental_conditions": {"test_setup": {"source": ["On a defect-rich $\\mathrm { C O } _ { 2 }$ -activated carbon nanofibers (CA-CNFs) substrate6tefodistrbutiooftheecor mixture (Figure S27） ensured even high-density loading of subsequent HEA nanoparticles. ", "The commonly used and inexpensive 0.5 M ${ \\mathrm { H } } _ { 2 } { \\mathrm { S O } } _ { 4 }$ electrolyte facilitates comparison with other reported catalysts.2,50,51'Figure 3f presents the current density polarization curves,normalized by geometric area with $i R$ compensation. "], "scan_rate": null, "substrate": "CA-CNFs", "ir_compensation": "performed"}, "electrolyte": {"source": ["\nThe HER activity of the three samples and commercial 20 wt $\\% \\ P t / C$ catalyst was evaluated using a typical threeelectrode setup in 0.5 M ${ \\mathrm { H } } _ { 2 } { \\mathrm { S O } } _ { 4 }$ solution. "], "ph_value": null, "concentration_molar": "0.5 M", "electrolyte_composition": "H2SO4"}, "synthesis_method": {"method": "rapid pulse-controlled heating", "source": ["\n$3 \\mathrm { ~ h ~ }$ .The efficient synthesis of the HEA catalyst array involved rapid pulse-controlled heating (Figure lb (i) and Figure S6; ${ \\sim } 2 0 2 3 \\mathrm { K }$ , 0.55 s, 5 cycles), inspired by rapid pulse heating and quenching, as well as rapid radiation heating techniques.40,41 Instantaneous heating facilitated rapid decomposition of the precursor and uniform mixing of different metal elements, while rapid cooling effectively suppressed phase separation, thereby preparing the HEA array covering a wide range of element combinations (Figure lc (i)). ", "\nTo validate the accuracy of the EML model recommendations, the same heating preparation protocol was employed for the macroscale preparation of the recommended compositions (samples I and II） and the equiatomic $\\mathrm { F e _ { 0 . 2 0 } C o _ { 0 . 2 0 } N i _ { 0 . 2 0 } P t _ { 0 . 2 0 } P d _ { 0 . 2 0 } }$ (sample III） for comparison. "], "key_parameters": "~2023 K, 0.55 s"}, "other_environmental_params": [{"key": "Electrode Configuration", "value": "three-electrode setup", "source": ["\nThe HER activity of the three samples and commercial 20 wt $\\% \\ P t / C$ catalyst was evaluated using a typical threeelectrode setup in 0.5 M ${ \\mathrm { H } } _ { 2 } { \\mathrm { S O } } _ { 4 }$ solution. "]}]}}, {"alloy_id": "Fe0.15Co0.40Ni0.05Pt0.32Pd0.08", "performance": {"stability": {"source": ["The polarization curves before and after 5Ooo cycles overlapped almost (Figure S34)，and the long-term stability test for $\\bar { 3 } 0 \\mathrm { ~ h ~ }$ (Figure S35) showed that sample I not only exhibits excellent HER activity in acidic environments but also possesses good stability. "], "cycle_count": "5000", "test_method": "CV Cycling", "duration_hours": "30", "degradation_details": "Polarization curves overlapped almost after 5Ooo cycles", "performance_retention": null}, "tafel_slope": {"unit": "mV dec^-1", "value": "18.7", "source": ["Figure $3 \\mathbf { g }$ shows the Tafel plots derived from the HER polarization curves.Sample I exhibited the lowest Tafel slope of $1 8 . 7 ~ \\mathrm { m V ~ d e c ^ { - 1 } }$ ,followed by sample II $\\left( 2 0 . 8 ~ \\mathrm { m V ~ d e c } ^ { - 1 } \\right)$ and sample III $\\left( 3 1 . 3 \\ : \\mathrm { m V } \\ : \\mathrm { d e c } ^ { - 1 } \\right)$ ,all of which had lower Tafel slopes than commercial $\\mathrm { P t } / \\mathrm { C }$ 0 $3 2 . 7 ~ \\mathrm { m V ~ d e c ^ { - 1 } } ,$ ).This indicates that the HER pathway for all of the catalysts follows the VolmerTafel mechanism.The Nyquist plot further demonstrates that sample I has faster kinetics for HER (Figure S33)."]}, "overpotential": [{"unit": "mV", "value": "13", "source": ["Sample I required only a $1 3 ~ \\mathrm { m V }$ overpotential to deliver a geometric current density of $1 0 ~ \\mathrm { m A }$ $\\mathrm { c m } ^ { - \\hat { 2 } }$ 0 $\\stackrel { \\prime } { \\eta } _ { 1 0 } ,$ a common performance metric for HER)，which was significantly lower than that of sample II( $( 1 8 ~ \\mathrm { m V } )$ ，sample III $( 2 \\dot { 6 } \\ \\mathrm { m V } )$ ，and commercial $\\mathrm { P t } / \\mathrm { C }$ 0 $\\mathrm { 3 0 ~ m V } ,$ .Notably， the activity order according to this evaluation standard aligns with the EML model recommendations.The $\\eta _ { 1 0 }$ for the commercial $\\mathrm { P t } / \\mathrm { C }$ catalyst matches previously reported values (Table S5), confirming the reliability of the electrocatalytic HER tests. "], "current_density": "10 mA cm^-2"}], "supplementary_performance": [{"key": "Mass activity (normalized to PtPd)", "value": "5.92 A mg^-1", "source": ["\nIn addition, at $- 0 . 0 5 \\mathrm { V }$ vs RHE, the mass activity of sample I normalized to the PtPd noble metal reached 5.92 A $\\mathrm { \\hat { m } g ^ { - 1 } }$ (Figure 3h)，which is 15.6 times higher than that of commercial $\\mathrm { P t } / \\mathrm { C }$ 0 $( 0 . 3 8 \\mathrm { ~ A ~ m g ^ { - 1 } } ,$ ).Even when compared with other recently reported advanced catalysts (Table S6),sample I remained one of the most outstanding catalysts. "]}, {"key": "Kinetics", "value": "Faster kinetics for HER", "source": ["Figure $3 \\mathbf { g }$ shows the Tafel plots derived from the HER polarization curves.Sample I exhibited the lowest Tafel slope of $1 8 . 7 ~ \\mathrm { m V ~ d e c ^ { - 1 } }$ ,followed by sample II $\\left( 2 0 . 8 ~ \\mathrm { m V ~ d e c } ^ { - 1 } \\right)$ and sample III $\\left( 3 1 . 3 \\ : \\mathrm { m V } \\ : \\mathrm { d e c } ^ { - 1 } \\right)$ ,all of which had lower Tafel slopes than commercial $\\mathrm { P t } / \\mathrm { C }$ 0 $3 2 . 7 ~ \\mathrm { m V ~ d e c ^ { - 1 } } ,$ ).This indicates that the HER pathway for all of the catalysts follows the VolmerTafel mechanism.The Nyquist plot further demonstrates that sample I has faster kinetics for HER (Figure S33)."]}]}, "experimental_conditions": {"test_setup": {"source": ["On a defect-rich $\\mathrm { C O } _ { 2 }$ -activated carbon nanofibers (CA-CNFs) substrate6tefodistrbutiooftheecor mixture (Figure S27） ensured even high-density loading of subsequent HEA nanoparticles. ", "The commonly used and inexpensive 0.5 M ${ \\mathrm { H } } _ { 2 } { \\mathrm { S O } } _ { 4 }$ electrolyte facilitates comparison with other reported catalysts.2,50,51'Figure 3f presents the current density polarization curves,normalized by geometric area with $i R$ compensation. "], "scan_rate": null, "substrate": "CA-CNFs", "ir_compensation": "performed"}, "electrolyte": {"source": ["\nThe HER activity of the three samples and commercial 20 wt $\\% \\ P t / C$ catalyst was evaluated using a typical threeelectrode setup in 0.5 M ${ \\mathrm { H } } _ { 2 } { \\mathrm { S O } } _ { 4 }$ solution. "], "ph_value": null, "concentration_molar": "0.5 M", "electrolyte_composition": "H2SO4"}, "synthesis_method": {"method": "rapid pulse-controlled heating", "source": ["\n$3 \\mathrm { ~ h ~ }$ .The efficient synthesis of the HEA catalyst array involved rapid pulse-controlled heating (Figure lb (i) and Figure S6; ${ \\sim } 2 0 2 3 \\mathrm { K }$ , 0.55 s, 5 cycles), inspired by rapid pulse heating and quenching, as well as rapid radiation heating techniques.40,41 Instantaneous heating facilitated rapid decomposition of the precursor and uniform mixing of different metal elements, while rapid cooling effectively suppressed phase separation, thereby preparing the HEA array covering a wide range of element combinations (Figure lc (i)). ", "\nTo validate the accuracy of the EML model recommendations, the same heating preparation protocol was employed for the macroscale preparation of the recommended compositions (samples I and II） and the equiatomic $\\mathrm { F e _ { 0 . 2 0 } C o _ { 0 . 2 0 } N i _ { 0 . 2 0 } P t _ { 0 . 2 0 } P d _ { 0 . 2 0 } }$ (sample III） for comparison. "], "key_parameters": "~2023 K, 0.55 s"}, "other_environmental_params": [{"key": "Electrode Configuration", "value": "three-electrode setup", "source": ["\nThe HER activity of the three samples and commercial 20 wt $\\% \\ P t / C$ catalyst was evaluated using a typical threeelectrode setup in 0.5 M ${ \\mathrm { H } } _ { 2 } { \\mathrm { S O } } _ { 4 }$ solution. "]}]}}, {"alloy_id": "Fe0.15Co0.40Ni0.05Pt0.28Pd0.12", "performance": {"stability": {"source": [], "cycle_count": null, "test_method": "Unknown", "duration_hours": null, "degradation_details": null, "performance_retention": null}, "tafel_slope": {"unit": "mV dec^-1", "value": "20.8", "source": ["Figure $3 \\mathbf { g }$ shows the Tafel plots derived from the HER polarization curves.Sample I exhibited the lowest Tafel slope of $1 8 . 7 ~ \\mathrm { m V ~ d e c ^ { - 1 } }$ ,followed by sample II $\\left( 2 0 . 8 ~ \\mathrm { m V ~ d e c } ^ { - 1 } \\right)$ and sample III $\\left( 3 1 . 3 \\ : \\mathrm { m V } \\ : \\mathrm { d e c } ^ { - 1 } \\right)$ ,all of which had lower Tafel slopes than commercial $\\mathrm { P t } / \\mathrm { C }$ 0 $3 2 . 7 ~ \\mathrm { m V ~ d e c ^ { - 1 } } ,$ ).This indicates that the HER pathway for all of the catalysts follows the VolmerTafel mechanism.The Nyquist plot further demonstrates that sample I has faster kinetics for HER (Figure S33)."]}, "overpotential": [{"unit": "mV", "value": "18", "source": ["Sample I required only a $1 3 ~ \\mathrm { m V }$ overpotential to deliver a geometric current density of $1 0 ~ \\mathrm { m A }$ $\\mathrm { c m } ^ { - \\hat { 2 } }$ 0 $\\stackrel { \\prime } { \\eta } _ { 1 0 } ,$ a common performance metric for HER)，which was significantly lower than that of sample II( $( 1 8 ~ \\mathrm { m V } )$ ，sample III $( 2 \\dot { 6 } \\ \\mathrm { m V } )$ ，and commercial $\\mathrm { P t } / \\mathrm { C }$ 0 $\\mathrm { 3 0 ~ m V } ,$ .Notably， the activity order according to this evaluation standard aligns with the EML model recommendations.The $\\eta _ { 1 0 }$ for the commercial $\\mathrm { P t } / \\mathrm { C }$ catalyst matches previously reported values (Table S5), confirming the reliability of the electrocatalytic HER tests. "], "current_density": "10 mA cm^-2"}], "supplementary_performance": [{"key": "Mass activity (normalized to PtPd)", "value": "Not specified for sample II", "source": []}]}, "experimental_conditions": {"test_setup": {"source": ["On a defect-rich $\\mathrm { C O } _ { 2 }$ -activated carbon nanofibers (CA-CNFs) substrate6tefodistrbutiooftheecor mixture (Figure S27） ensured even high-density loading of subsequent HEA nanoparticles. ", "The commonly used and inexpensive 0.5 M ${ \\mathrm { H } } _ { 2 } { \\mathrm { S O } } _ { 4 }$ electrolyte facilitates comparison with other reported catalysts.2,50,51'Figure 3f presents the current density polarization curves,normalized by geometric area with $i R$ compensation. "], "scan_rate": null, "substrate": "CA-CNFs", "ir_compensation": "performed"}, "electrolyte": {"source": ["\nThe HER activity of the three samples and commercial 20 wt $\\% \\ P t / C$ catalyst was evaluated using a typical threeelectrode setup in 0.5 M ${ \\mathrm { H } } _ { 2 } { \\mathrm { S O } } _ { 4 }$ solution. "], "ph_value": null, "concentration_molar": "0.5 M", "electrolyte_composition": "H2SO4"}, "synthesis_method": {"method": "rapid pulse-controlled heating", "source": ["\n$3 \\mathrm { ~ h ~ }$ .The efficient synthesis of the HEA catalyst array involved rapid pulse-controlled heating (Figure lb (i) and Figure S6; ${ \\sim } 2 0 2 3 \\mathrm { K }$ , 0.55 s, 5 cycles), inspired by rapid pulse heating and quenching, as well as rapid radiation heating techniques.40,41 Instantaneous heating facilitated rapid decomposition of the precursor and uniform mixing of different metal elements, while rapid cooling effectively suppressed phase separation, thereby preparing the HEA array covering a wide range of element combinations (Figure lc (i)). ", "\nTo validate the accuracy of the EML model recommendations, the same heating preparation protocol was employed for the macroscale preparation of the recommended compositions (samples I and II） and the equiatomic $\\mathrm { F e _ { 0 . 2 0 } C o _ { 0 . 2 0 } N i _ { 0 . 2 0 } P t _ { 0 . 2 0 } P d _ { 0 . 2 0 } }$ (sample III） for comparison. "], "key_parameters": "~2023 K, 0.55 s"}, "other_environmental_params": [{"key": "Electrode Configuration", "value": "three-electrode setup", "source": ["\nThe HER activity of the three samples and commercial 20 wt $\\% \\ P t / C$ catalyst was evaluated using a typical threeelectrode setup in 0.5 M ${ \\mathrm { H } } _ { 2 } { \\mathrm { S O } } _ { 4 }$ solution. "]}]}}]} |  | {"extraction_results": [{"alloy_id": "Fe0.20Co0.20Ni0.20Pt0.20Pd0.20", "performance": {"stability": {"source": ["The polarization curves before and after 5Ooo cycles overlapped almost (Figure S34)，and the long-term stability test for $\\bar { 3 } 0 \\mathrm { ~ h ~ }$ (Figure S35) showed that sample I not only exhibits excellent HER activity in acidic environments but also possesses good stability. "], "cycle_count": "5000", "test_method": "CV Cycling", "duration_hours": "30", "degradation_details": "Polarization curves overlapped almost after 5Ooo cycles", "performance_retention": null}, "tafel_slope": {"unit": "mV dec^-1", "value": "31.3", "source": ["Figure $3 \\mathbf { g }$ shows the Tafel plots derived from the HER polarization curves.Sample I exhibited the lowest Tafel slope of $1 8 . 7 ~ \\mathrm { m V ~ d e c ^ { - 1 } }$ ,followed by sample II $\\left( 2 0 . 8 ~ \\mathrm { m V ~ d e c } ^ { - 1 } \\right)$ and sample III $\\left( 3 1 . 3 \\ : \\mathrm { m V } \\ : \\mathrm { d e c } ^ { - 1 } \\right)$ ,all of which had lower Tafel slopes than commercial $\\mathrm { P t } / \\mathrm { C }$ 0 $3 2 . 7 ~ \\mathrm { m V ~ d e c ^ { - 1 } } ,$ ).This indicates that the HER pathway for all of the catalysts follows the VolmerTafel mechanism.The Nyquist plot further demonstrates that sample I has faster kinetics for HER (Figure S33)."]}, "overpotential": [{"unit": "mV", "value": "26", "source": ["Sample I required only a $1 3 ~ \\mathrm { m V }$ overpotential to deliver a geometric current density of $1 0 ~ \\mathrm { m A }$ $\\mathrm { c m } ^ { - \\hat { 2 } }$ 0 $\\stackrel { \\prime } { \\eta } _ { 1 0 } ,$ a common performance metric for HER)，which was significantly lower than that of sample II( $( 1 8 ~ \\mathrm { m V } )$ ，sample III $( 2 \\dot { 6 } \\ \\mathrm { m V } )$ ，and commercial $\\mathrm { P t } / \\mathrm { C }$ 0 $\\mathrm { 3 0 ~ m V } ,$ .Notably， the activity order according to this evaluation standard aligns with the EML model recommendations.The $\\eta _ { 1 0 }$ for the commercial $\\mathrm { P t } / \\mathrm { C }$ catalyst matches previously reported values (Table S5), confirming the reliability of the electrocatalytic HER tests. "], "current_density": "10 mA cm^-2"}], "supplementary_performance": [{"key": "Mass activity (normalized to PtPd)", "value": "Not specified for sample III", "source": []}]}, "experimental_conditions": {"test_setup": {"source": ["On a defect-rich $\\mathrm { C O } _ { 2 }$ -activated carbon nanofibers (CA-CNFs) substrate6tefodistrbutiooftheecor mixture (Figure S27） ensured even high-density loading of subsequent HEA nanoparticles. ", "The commonly used and inexpensive 0.5 M ${ \\mathrm { H } } _ { 2 } { \\mathrm { S O } } _ { 4 }$ electrolyte facilitates comparison with other reported catalysts.2,50,51'Figure 3f presents the current density polarization curves,normalized by geometric area with $i R$ compensation. "], "scan_rate": null, "substrate": "CA-CNFs", "ir_compensation": "performed"}, "electrolyte": {"source": ["\nThe HER activity of the three samples and commercial 20 wt $\\% \\ P t / C$ catalyst was evaluated using a typical threeelectrode setup in 0.5 M ${ \\mathrm { H } } _ { 2 } { \\mathrm { S O } } _ { 4 }$ solution. "], "ph_value": null, "concentration_molar": "0.5 M", "electrolyte_composition": "H2SO4"}, "synthesis_method": {"method": "rapid pulse-controlled heating", "source": ["\n$3 \\mathrm { ~ h ~ }$ .The efficient synthesis of the HEA catalyst array involved rapid pulse-controlled heating (Figure lb (i) and Figure S6; ${ \\sim } 2 0 2 3 \\mathrm { K }$ , 0.55 s, 5 cycles), inspired by rapid pulse heating and quenching, as well as rapid radiation heating techniques.40,41 Instantaneous heating facilitated rapid decomposition of the precursor and uniform mixing of different metal elements, while rapid cooling effectively suppressed phase separation, thereby preparing the HEA array covering a wide range of element combinations (Figure lc (i)). ", "\nTo validate the accuracy of the EML model recommendations, the same heating preparation protocol was employed for the macroscale preparation of the recommended compositions (samples I and II） and the equiatomic $\\mathrm { F e _ { 0 . 2 0 } C o _ { 0 . 2 0 } N i _ { 0 . 2 0 } P t _ { 0 . 2 0 } P d _ { 0 . 2 0 } }$ (sample III） for comparison. "], "key_parameters": "~2023 K, 0.55 s"}, "other_environmental_params": [{"key": "Electrode Configuration", "value": "three-electrode setup", "source": ["\nThe HER activity of the three samples and commercial 20 wt $\\% \\ P t / C$ catalyst was evaluated using a typical threeelectrode setup in 0.5 M ${ \\mathrm { H } } _ { 2 } { \\mathrm { S O } } _ { 4 }$ solution. "]}]}}, {"alloy_id": "Fe0.15Co0.40Ni0.05Pt0.32Pd0.08", "performance": {"stability": {"source": ["The polarization curves before and after 5Ooo cycles overlapped almost (Figure S34)，and the long-term stability test for $\\bar { 3 } 0 \\mathrm { ~ h ~ }$ (Figure S35) showed that sample I not only exhibits excellent HER activity in acidic environments but also possesses good stability. "], "cycle_count": "5000", "test_method": "CV Cycling", "duration_hours": "30", "degradation_details": "Polarization curves overlapped almost after 5Ooo cycles", "performance_retention": null}, "tafel_slope": {"unit": "mV dec^-1", "value": "18.7", "source": ["Figure $3 \\mathbf { g }$ shows the Tafel plots derived from the HER polarization curves.Sample I exhibited the lowest Tafel slope of $1 8 . 7 ~ \\mathrm { m V ~ d e c ^ { - 1 } }$ ,followed by sample II $\\left( 2 0 . 8 ~ \\mathrm { m V ~ d e c } ^ { - 1 } \\right)$ and sample III $\\left( 3 1 . 3 \\ : \\mathrm { m V } \\ : \\mathrm { d e c } ^ { - 1 } \\right)$ ,all of which had lower Tafel slopes than commercial $\\mathrm { P t } / \\mathrm { C }$ 0 $3 2 . 7 ~ \\mathrm { m V ~ d e c ^ { - 1 } } ,$ ).This indicates that the HER pathway for all of the catalysts follows the VolmerTafel mechanism.The Nyquist plot further demonstrates that sample I has faster kinetics for HER (Figure S33)."]}, "overpotential": [{"unit": "mV", "value": "13", "source": ["Sample I required only a $1 3 ~ \\mathrm { m V }$ overpotential to deliver a geometric current density of $1 0 ~ \\mathrm { m A }$ $\\mathrm { c m } ^ { - \\hat { 2 } }$ 0 $\\stackrel { \\prime } { \\eta } _ { 1 0 } ,$ a common performance metric for HER)，which was significantly lower than that of sample II( $( 1 8 ~ \\mathrm { m V } )$ ，sample III $( 2 \\dot { 6 } \\ \\mathrm { m V } )$ ，and commercial $\\mathrm { P t } / \\mathrm { C }$ 0 $\\mathrm { 3 0 ~ m V } ,$ .Notably， the activity order according to this evaluation standard aligns with the EML model recommendations.The $\\eta _ { 1 0 }$ for the commercial $\\mathrm { P t } / \\mathrm { C }$ catalyst matches previously reported values (Table S5), confirming the reliability of the electrocatalytic HER tests. "], "current_density": "10 mA cm^-2"}], "supplementary_performance": [{"key": "Mass activity (normalized to PtPd)", "value": "5.92 A mg^-1", "source": ["\nIn addition, at $- 0 . 0 5 \\mathrm { V }$ vs RHE, the mass activity of sample I normalized to the PtPd noble metal reached 5.92 A $\\mathrm { \\hat { m } g ^ { - 1 } }$ (Figure 3h)，which is 15.6 times higher than that of commercial $\\mathrm { P t } / \\mathrm { C }$ 0 $( 0 . 3 8 \\mathrm { ~ A ~ m g ^ { - 1 } } ,$ ).Even when compared with other recently reported advanced catalysts (Table S6),sample I remained one of the most outstanding catalysts. "]}, {"key": "Kinetics", "value": "Faster kinetics for HER", "source": ["Figure $3 \\mathbf { g }$ shows the Tafel plots derived from the HER polarization curves.Sample I exhibited the lowest Tafel slope of $1 8 . 7 ~ \\mathrm { m V ~ d e c ^ { - 1 } }$ ,followed by sample II $\\left( 2 0 . 8 ~ \\mathrm { m V ~ d e c } ^ { - 1 } \\right)$ and sample III $\\left( 3 1 . 3 \\ : \\mathrm { m V } \\ : \\mathrm { d e c } ^ { - 1 } \\right)$ ,all of which had lower Tafel slopes than commercial $\\mathrm { P t } / \\mathrm { C }$ 0 $3 2 . 7 ~ \\mathrm { m V ~ d e c ^ { - 1 } } ,$ ).This indicates that the HER pathway for all of the catalysts follows the VolmerTafel mechanism.The Nyquist plot further demonstrates that sample I has faster kinetics for HER (Figure S33)."]}]}, "experimental_conditions": {"test_setup": {"source": ["On a defect-rich $\\mathrm { C O } _ { 2 }$ -activated carbon nanofibers (CA-CNFs) substrate6tefodistrbutiooftheecor mixture (Figure S27） ensured even high-density loading of subsequent HEA nanoparticles. ", "The commonly used and inexpensive 0.5 M ${ \\mathrm { H } } _ { 2 } { \\mathrm { S O } } _ { 4 }$ electrolyte facilitates comparison with other reported catalysts.2,50,51'Figure 3f presents the current density polarization curves,normalized by geometric area with $i R$ compensation. "], "scan_rate": null, "substrate": "CA-CNFs", "ir_compensation": "performed"}, "electrolyte": {"source": ["\nThe HER activity of the three samples and commercial 20 wt $\\% \\ P t / C$ catalyst was evaluated using a typical threeelectrode setup in 0.5 M ${ \\mathrm { H } } _ { 2 } { \\mathrm { S O } } _ { 4 }$ solution. "], "ph_value": null, "concentration_molar": "0.5 M", "electrolyte_composition": "H2SO4"}, "synthesis_method": {"method": "rapid pulse-controlled heating", "source": ["\n$3 \\mathrm { ~ h ~ }$ .The efficient synthesis of the HEA catalyst array involved rapid pulse-controlled heating (Figure lb (i) and Figure S6; ${ \\sim } 2 0 2 3 \\mathrm { K }$ , 0.55 s, 5 cycles), inspired by rapid pulse heating and quenching, as well as rapid radiation heating techniques.40,41 Instantaneous heating facilitated rapid decomposition of the precursor and uniform mixing of different metal elements, while rapid cooling effectively suppressed phase separation, thereby preparing the HEA array covering a wide range of element combinations (Figure lc (i)). ", "\nTo validate the accuracy of the EML model recommendations, the same heating preparation protocol was employed for the macroscale preparation of the recommended compositions (samples I and II） and the equiatomic $\\mathrm { F e _ { 0 . 2 0 } C o _ { 0 . 2 0 } N i _ { 0 . 2 0 } P t _ { 0 . 2 0 } P d _ { 0 . 2 0 } }$ (sample III） for comparison. "], "key_parameters": "~2023 K, 0.55 s"}, "other_environmental_params": [{"key": "Electrode Configuration", "value": "three-electrode setup", "source": ["\nThe HER activity of the three samples and commercial 20 wt $\\% \\ P t / C$ catalyst was evaluated using a typical threeelectrode setup in 0.5 M ${ \\mathrm { H } } _ { 2 } { \\mathrm { S O } } _ { 4 }$ solution. "]}]}}, {"alloy_id": "Fe0.15Co0.40Ni0.05Pt0.28Pd0.12", "performance": {"stability": {"source": [], "cycle_count": null, "test_method": "Unknown", "duration_hours": null, "degradation_details": null, "performance_retention": null}, "tafel_slope": {"unit": "mV dec^-1", "value": "20.8", "source": ["Figure $3 \\mathbf { g }$ shows the Tafel plots derived from the HER polarization curves.Sample I exhibited the lowest Tafel slope of $1 8 . 7 ~ \\mathrm { m V ~ d e c ^ { - 1 } }$ ,followed by sample II $\\left( 2 0 . 8 ~ \\mathrm { m V ~ d e c } ^ { - 1 } \\right)$ and sample III $\\left( 3 1 . 3 \\ : \\mathrm { m V } \\ : \\mathrm { d e c } ^ { - 1 } \\right)$ ,all of which had lower Tafel slopes than commercial $\\mathrm { P t } / \\mathrm { C }$ 0 $3 2 . 7 ~ \\mathrm { m V ~ d e c ^ { - 1 } } ,$ ).This indicates that the HER pathway for all of the catalysts follows the VolmerTafel mechanism.The Nyquist plot further demonstrates that sample I has faster kinetics for HER (Figure S33)."]}, "overpotential": [{"unit": "mV", "value": "18", "source": ["Sample I required only a $1 3 ~ \\mathrm { m V }$ overpotential to deliver a geometric current density of $1 0 ~ \\mathrm { m A }$ $\\mathrm { c m } ^ { - \\hat { 2 } }$ 0 $\\stackrel { \\prime } { \\eta } _ { 1 0 } ,$ a common performance metric for HER)，which was significantly lower than that of sample II( $( 1 8 ~ \\mathrm { m V } )$ ，sample III $( 2 \\dot { 6 } \\ \\mathrm { m V } )$ ，and commercial $\\mathrm { P t } / \\mathrm { C }$ 0 $\\mathrm { 3 0 ~ m V } ,$ .Notably， the activity order according to this evaluation standard aligns with the EML model recommendations.The $\\eta _ { 1 0 }$ for the commercial $\\mathrm { P t } / \\mathrm { C }$ catalyst matches previously reported values (Table S5), confirming the reliability of the electrocatalytic HER tests. "], "current_density": "10 mA cm^-2"}], "supplementary_performance": [{"key": "Mass activity (normalized to PtPd)", "value": "Not specified for sample II", "source": []}]}, "experimental_conditions": {"test_setup": {"source": ["On a defect-rich $\\mathrm { C O } _ { 2 }$ -activated carbon nanofibers (CA-CNFs) substrate6tefodistrbutiooftheecor mixture (Figure S27） ensured even high-density loading of subsequent HEA nanoparticles. ", "The commonly used and inexpensive 0.5 M ${ \\mathrm { H } } _ { 2 } { \\mathrm { S O } } _ { 4 }$ electrolyte facilitates comparison with other reported catalysts.2,50,51'Figure 3f presents the current density polarization curves,normalized by geometric area with $i R$ compensation. "], "scan_rate": null, "substrate": "CA-CNFs", "ir_compensation": "performed"}, "electrolyte": {"source": ["\nThe HER activity of the three samples and commercial 20 wt $\\% \\ P t / C$ catalyst was evaluated using a typical threeelectrode setup in 0.5 M ${ \\mathrm { H } } _ { 2 } { \\mathrm { S O } } _ { 4 }$ solution. "], "ph_value": null, "concentration_molar": "0.5 M", "electrolyte_composition": "H2SO4"}, "synthesis_method": {"method": "rapid pulse-controlled heating", "source": ["\n$3 \\mathrm { ~ h ~ }$ .The efficient synthesis of the HEA catalyst array involved rapid pulse-controlled heating (Figure lb (i) and Figure S6; ${ \\sim } 2 0 2 3 \\mathrm { K }$ , 0.55 s, 5 cycles), inspired by rapid pulse heating and quenching, as well as rapid radiation heating techniques.40,41 Instantaneous heating facilitated rapid decomposition of the precursor and uniform mixing of different metal elements, while rapid cooling effectively suppressed phase separation, thereby preparing the HEA array covering a wide range of element combinations (Figure lc (i)). ", "\nTo validate the accuracy of the EML model recommendations, the same heating preparation protocol was employed for the macroscale preparation of the recommended compositions (samples I and II） and the equiatomic $\\mathrm { F e _ { 0 . 2 0 } C o _ { 0 . 2 0 } N i _ { 0 . 2 0 } P t _ { 0 . 2 0 } P d _ { 0 . 2 0 } }$ (sample III） for comparison. "], "key_parameters": "~2023 K, 0.55 s"}, "other_environmental_params": [{"key": "Electrode Configuration", "value": "three-electrode setup", "source": ["\nThe HER activity of the three samples and commercial 20 wt $\\% \\ P t / C$ catalyst was evaluated using a typical threeelectrode setup in 0.5 M ${ \\mathrm { H } } _ { 2 } { \\mathrm { S O } } _ { 4 }$ solution. "]}]}}]} | {"extraction_results": [{"alloy_id": "Fe0.20Co0.20Ni0.20Pt0.20Pd0.20", "performance": {"stability": {"source": ["The polarization curves before and after 5Ooo cycles overlapped almost (Figure S34)，and the long-term stability test for $\\bar { 3 } 0 \\mathrm { ~ h ~ }$ (Figure S35) showed that sample I not only exhibits excellent HER activity in acidic environments but also possesses good stability. "], "cycle_count": "5000", "test_method": "CV Cycling", "duration_hours": "30", "degradation_details": "Polarization curves overlapped almost after 5Ooo cycles", "performance_retention": null}, "tafel_slope": {"unit": "mV dec^-1", "value": "31.3", "source": ["Figure $3 \\mathbf { g }$ shows the Tafel plots derived from the HER polarization curves.Sample I exhibited the lowest Tafel slope of $1 8 . 7 ~ \\mathrm { m V ~ d e c ^ { - 1 } }$ ,followed by sample II $\\left( 2 0 . 8 ~ \\mathrm { m V ~ d e c } ^ { - 1 } \\right)$ and sample III $\\left( 3 1 . 3 \\ : \\mathrm { m V } \\ : \\mathrm { d e c } ^ { - 1 } \\right)$ ,all of which had lower Tafel slopes than commercial $\\mathrm { P t } / \\mathrm { C }$ 0 $3 2 . 7 ~ \\mathrm { m V ~ d e c ^ { - 1 } } ,$ ).This indicates that the HER pathway for all of the catalysts follows the VolmerTafel mechanism.The Nyquist plot further demonstrates that sample I has faster kinetics for HER (Figure S33)."]}, "overpotential": [{"unit": "mV", "value": "26", "source": ["Sample I required only a $1 3 ~ \\mathrm { m V }$ overpotential to deliver a geometric current density of $1 0 ~ \\mathrm { m A }$ $\\mathrm { c m } ^ { - \\hat { 2 } }$ 0 $\\stackrel { \\prime } { \\eta } _ { 1 0 } ,$ a common performance metric for HER)，which was significantly lower than that of sample II( $( 1 8 ~ \\mathrm { m V } )$ ，sample III $( 2 \\dot { 6 } \\ \\mathrm { m V } )$ ，and commercial $\\mathrm { P t } / \\mathrm { C }$ 0 $\\mathrm { 3 0 ~ m V } ,$ .Notably， the activity order according to this evaluation standard aligns with the EML model recommendations.The $\\eta _ { 1 0 }$ for the commercial $\\mathrm { P t } / \\mathrm { C }$ catalyst matches previously reported values (Table S5), confirming the reliability of the electrocatalytic HER tests. "], "current_density": "10 mA cm^-2"}], "supplementary_performance": [{"key": "Mass activity (normalized to PtPd)", "value": "Not specified for sample III", "source": []}]}, "experimental_conditions": {"test_setup": {"source": ["On a defect-rich $\\mathrm { C O } _ { 2 }$ -activated carbon nanofibers (CA-CNFs) substrate6tefodistrbutiooftheecor mixture (Figure S27） ensured even high-density loading of subsequent HEA nanoparticles. ", "The commonly used and inexpensive 0.5 M ${ \\mathrm { H } } _ { 2 } { \\mathrm { S O } } _ { 4 }$ electrolyte facilitates comparison with other reported catalysts.2,50,51'Figure 3f presents the current density polarization curves,normalized by geometric area with $i R$ compensation. "], "scan_rate": null, "substrate": "CA-CNFs", "ir_compensation": "performed"}, "electrolyte": {"source": ["\nThe HER activity of the three samples and commercial 20 wt $\\% \\ P t / C$ catalyst was evaluated using a typical threeelectrode setup in 0.5 M ${ \\mathrm { H } } _ { 2 } { \\mathrm { S O } } _ { 4 }$ solution. "], "ph_value": null, "concentration_molar": "0.5 M", "electrolyte_composition": "H2SO4"}, "synthesis_method": {"method": "rapid pulse-controlled heating", "source": ["\n$3 \\mathrm { ~ h ~ }$ .The efficient synthesis of the HEA catalyst array involved rapid pulse-controlled heating (Figure lb (i) and Figure S6; ${ \\sim } 2 0 2 3 \\mathrm { K }$ , 0.55 s, 5 cycles), inspired by rapid pulse heating and quenching, as well as rapid radiation heating techniques.40,41 Instantaneous heating facilitated rapid decomposition of the precursor and uniform mixing of different metal elements, while rapid cooling effectively suppressed phase separation, thereby preparing the HEA array covering a wide range of element combinations (Figure lc (i)). ", "\nTo validate the accuracy of the EML model recommendations, the same heating preparation protocol was employed for the macroscale preparation of the recommended compositions (samples I and II） and the equiatomic $\\mathrm { F e _ { 0 . 2 0 } C o _ { 0 . 2 0 } N i _ { 0 . 2 0 } P t _ { 0 . 2 0 } P d _ { 0 . 2 0 } }$ (sample III） for comparison. "], "key_parameters": "~2023 K, 0.55 s"}, "other_environmental_params": [{"key": "Electrode Configuration", "value": "three-electrode setup", "source": ["\nThe HER activity of the three samples and commercial 20 wt $\\% \\ P t / C$ catalyst was evaluated using a typical threeelectrode setup in 0.5 M ${ \\mathrm { H } } _ { 2 } { \\mathrm { S O } } _ { 4 }$ solution. "]}]}}, {"alloy_id": "Fe0.15Co0.40Ni0.05Pt0.32Pd0.08", "performance": {"stability": {"source": ["The polarization curves before and after 5Ooo cycles overlapped almost (Figure S34)，and the long-term stability test for $\\bar { 3 } 0 \\mathrm { ~ h ~ }$ (Figure S35) showed that sample I not only exhibits excellent HER activity in acidic environments but also possesses good stability. "], "cycle_count": "5000", "test_method": "CV Cycling", "duration_hours": "30", "degradation_details": "Polarization curves overlapped almost after 5Ooo cycles", "performance_retention": null}, "tafel_slope": {"unit": "mV dec^-1", "value": "18.7", "source": ["Figure $3 \\mathbf { g }$ shows the Tafel plots derived from the HER polarization curves.Sample I exhibited the lowest Tafel slope of $1 8 . 7 ~ \\mathrm { m V ~ d e c ^ { - 1 } }$ ,followed by sample II $\\left( 2 0 . 8 ~ \\mathrm { m V ~ d e c } ^ { - 1 } \\right)$ and sample III $\\left( 3 1 . 3 \\ : \\mathrm { m V } \\ : \\mathrm { d e c } ^ { - 1 } \\right)$ ,all of which had lower Tafel slopes than commercial $\\mathrm { P t } / \\mathrm { C }$ 0 $3 2 . 7 ~ \\mathrm { m V ~ d e c ^ { - 1 } } ,$ ).This indicates that the HER pathway for all of the catalysts follows the VolmerTafel mechanism.The Nyquist plot further demonstrates that sample I has faster kinetics for HER (Figure S33)."]}, "overpotential": [{"unit": "mV", "value": "13", "source": ["Sample I required only a $1 3 ~ \\mathrm { m V }$ overpotential to deliver a geometric current density of $1 0 ~ \\mathrm { m A }$ $\\mathrm { c m } ^ { - \\hat { 2 } }$ 0 $\\stackrel { \\prime } { \\eta } _ { 1 0 } ,$ a common performance metric for HER)，which was significantly lower than that of sample II( $( 1 8 ~ \\mathrm { m V } )$ ，sample III $( 2 \\dot { 6 } \\ \\mathrm { m V } )$ ，and commercial $\\mathrm { P t } / \\mathrm { C }$ 0 $\\mathrm { 3 0 ~ m V } ,$ .Notably， the activity order according to this evaluation standard aligns with the EML model recommendations.The $\\eta _ { 1 0 }$ for the commercial $\\mathrm { P t } / \\mathrm { C }$ catalyst matches previously reported values (Table S5), confirming the reliability of the electrocatalytic HER tests. "], "current_density": "10 mA cm^-2"}], "supplementary_performance": [{"key": "Mass activity (normalized to PtPd)", "value": "5.92 A mg^-1", "source": ["\nIn addition, at $- 0 . 0 5 \\mathrm { V }$ vs RHE, the mass activity of sample I normalized to the PtPd noble metal reached 5.92 A $\\mathrm { \\hat { m } g ^ { - 1 } }$ (Figure 3h)，which is 15.6 times higher than that of commercial $\\mathrm { P t } / \\mathrm { C }$ 0 $( 0 . 3 8 \\mathrm { ~ A ~ m g ^ { - 1 } } ,$ ).Even when compared with other recently reported advanced catalysts (Table S6),sample I remained one of the most outstanding catalysts. "]}, {"key": "Kinetics", "value": "Faster kinetics for HER", "source": ["Figure $3 \\mathbf { g }$ shows the Tafel plots derived from the HER polarization curves.Sample I exhibited the lowest Tafel slope of $1 8 . 7 ~ \\mathrm { m V ~ d e c ^ { - 1 } }$ ,followed by sample II $\\left( 2 0 . 8 ~ \\mathrm { m V ~ d e c } ^ { - 1 } \\right)$ and sample III $\\left( 3 1 . 3 \\ : \\mathrm { m V } \\ : \\mathrm { d e c } ^ { - 1 } \\right)$ ,all of which had lower Tafel slopes than commercial $\\mathrm { P t } / \\mathrm { C }$ 0 $3 2 . 7 ~ \\mathrm { m V ~ d e c ^ { - 1 } } ,$ ).This indicates that the HER pathway for all of the catalysts follows the VolmerTafel mechanism.The Nyquist plot further demonstrates that sample I has faster kinetics for HER (Figure S33)."]}]}, "experimental_conditions": {"test_setup": {"source": ["On a defect-rich $\\mathrm { C O } _ { 2 }$ -activated carbon nanofibers (CA-CNFs) substrate6tefodistrbutiooftheecor mixture (Figure S27） ensured even high-density loading of subsequent HEA nanoparticles. ", "The commonly used and inexpensive 0.5 M ${ \\mathrm { H } } _ { 2 } { \\mathrm { S O } } _ { 4 }$ electrolyte facilitates comparison with other reported catalysts.2,50,51'Figure 3f presents the current density polarization curves,normalized by geometric area with $i R$ compensation. "], "scan_rate": null, "substrate": "CA-CNFs", "ir_compensation": "performed"}, "electrolyte": {"source": ["\nThe HER activity of the three samples and commercial 20 wt $\\% \\ P t / C$ catalyst was evaluated using a typical threeelectrode setup in 0.5 M ${ \\mathrm { H } } _ { 2 } { \\mathrm { S O } } _ { 4 }$ solution. "], "ph_value": null, "concentration_molar": "0.5 M", "electrolyte_composition": "H2SO4"}, "synthesis_method": {"method": "rapid pulse-controlled heating", "source": ["\n$3 \\mathrm { ~ h ~ }$ .The efficient synthesis of the HEA catalyst array involved rapid pulse-controlled heating (Figure lb (i) and Figure S6; ${ \\sim } 2 0 2 3 \\mathrm { K }$ , 0.55 s, 5 cycles), inspired by rapid pulse heating and quenching, as well as rapid radiation heating techniques.40,41 Instantaneous heating facilitated rapid decomposition of the precursor and uniform mixing of different metal elements, while rapid cooling effectively suppressed phase separation, thereby preparing the HEA array covering a wide range of element combinations (Figure lc (i)). ", "\nTo validate the accuracy of the EML model recommendations, the same heating preparation protocol was employed for the macroscale preparation of the recommended compositions (samples I and II） and the equiatomic $\\mathrm { F e _ { 0 . 2 0 } C o _ { 0 . 2 0 } N i _ { 0 . 2 0 } P t _ { 0 . 2 0 } P d _ { 0 . 2 0 } }$ (sample III） for comparison. "], "key_parameters": "~2023 K, 0.55 s"}, "other_environmental_params": [{"key": "Electrode Configuration", "value": "three-electrode setup", "source": ["\nThe HER activity of the three samples and commercial 20 wt $\\% \\ P t / C$ catalyst was evaluated using a typical threeelectrode setup in 0.5 M ${ \\mathrm { H } } _ { 2 } { \\mathrm { S O } } _ { 4 }$ solution. "]}]}}, {"alloy_id": "Fe0.15Co0.40Ni0.05Pt0.28Pd0.12", "performance": {"stability": {"source": [], "cycle_count": null, "test_method": "Unknown", "duration_hours": null, "degradation_details": null, "performance_retention": null}, "tafel_slope": {"unit": "mV dec^-1", "value": "20.8", "source": ["Figure $3 \\mathbf { g }$ shows the Tafel plots derived from the HER polarization curves.Sample I exhibited the lowest Tafel slope of $1 8 . 7 ~ \\mathrm { m V ~ d e c ^ { - 1 } }$ ,followed by sample II $\\left( 2 0 . 8 ~ \\mathrm { m V ~ d e c } ^ { - 1 } \\right)$ and sample III $\\left( 3 1 . 3 \\ : \\mathrm { m V } \\ : \\mathrm { d e c } ^ { - 1 } \\right)$ ,all of which had lower Tafel slopes than commercial $\\mathrm { P t } / \\mathrm { C }$ 0 $3 2 . 7 ~ \\mathrm { m V ~ d e c ^ { - 1 } } ,$ ).This indicates that the HER pathway for all of the catalysts follows the VolmerTafel mechanism.The Nyquist plot further demonstrates that sample I has faster kinetics for HER (Figure S33)."]}, "overpotential": [{"unit": "mV", "value": "18", "source": ["Sample I required only a $1 3 ~ \\mathrm { m V }$ overpotential to deliver a geometric current density of $1 0 ~ \\mathrm { m A }$ $\\mathrm { c m } ^ { - \\hat { 2 } }$ 0 $\\stackrel { \\prime } { \\eta } _ { 1 0 } ,$ a common performance metric for HER)，which was significantly lower than that of sample II( $( 1 8 ~ \\mathrm { m V } )$ ，sample III $( 2 \\dot { 6 } \\ \\mathrm { m V } )$ ，and commercial $\\mathrm { P t } / \\mathrm { C }$ 0 $\\mathrm { 3 0 ~ m V } ,$ .Notably， the activity order according to this evaluation standard aligns with the EML model recommendations.The $\\eta _ { 1 0 }$ for the commercial $\\mathrm { P t } / \\mathrm { C }$ catalyst matches previously reported values (Table S5), confirming the reliability of the electrocatalytic HER tests. "], "current_density": "10 mA cm^-2"}], "supplementary_performance": [{"key": "Mass activity (normalized to PtPd)", "value": "Not specified for sample II", "source": []}]}, "experimental_conditions": {"test_setup": {"source": ["On a defect-rich $\\mathrm { C O } _ { 2 }$ -activated carbon nanofibers (CA-CNFs) substrate6tefodistrbutiooftheecor mixture (Figure S27） ensured even high-density loading of subsequent HEA nanoparticles. ", "The commonly used and inexpensive 0.5 M ${ \\mathrm { H } } _ { 2 } { \\mathrm { S O } } _ { 4 }$ electrolyte facilitates comparison with other reported catalysts.2,50,51'Figure 3f presents the current density polarization curves,normalized by geometric area with $i R$ compensation. "], "scan_rate": null, "substrate": "CA-CNFs", "ir_compensation": "performed"}, "electrolyte": {"source": ["\nThe HER activity of the three samples and commercial 20 wt $\\% \\ P t / C$ catalyst was evaluated using a typical threeelectrode setup in 0.5 M ${ \\mathrm { H } } _ { 2 } { \\mathrm { S O } } _ { 4 }$ solution. "], "ph_value": null, "concentration_molar": "0.5 M", "electrolyte_composition": "H2SO4"}, "synthesis_method": {"method": "rapid pulse-controlled heating", "source": ["\n$3 \\mathrm { ~ h ~ }$ .The efficient synthesis of the HEA catalyst array involved rapid pulse-controlled heating (Figure lb (i) and Figure S6; ${ \\sim } 2 0 2 3 \\mathrm { K }$ , 0.55 s, 5 cycles), inspired by rapid pulse heating and quenching, as well as rapid radiation heating techniques.40,41 Instantaneous heating facilitated rapid decomposition of the precursor and uniform mixing of different metal elements, while rapid cooling effectively suppressed phase separation, thereby preparing the HEA array covering a wide range of element combinations (Figure lc (i)). ", "\nTo validate the accuracy of the EML model recommendations, the same heating preparation protocol was employed for the macroscale preparation of the recommended compositions (samples I and II） and the equiatomic $\\mathrm { F e _ { 0 . 2 0 } C o _ { 0 . 2 0 } N i _ { 0 . 2 0 } P t _ { 0 . 2 0 } P d _ { 0 . 2 0 } }$ (sample III） for comparison. "], "key_parameters": "~2023 K, 0.55 s"}, "other_environmental_params": [{"key": "Electrode Configuration", "value": "three-electrode setup", "source": ["\nThe HER activity of the three samples and commercial 20 wt $\\% \\ P t / C$ catalyst was evaluated using a typical threeelectrode setup in 0.5 M ${ \\mathrm { H } } _ { 2 } { \\mathrm { S O } } _ { 4 }$ solution. "]}]}}]} | 3 | {'extraction_results': [{'alloy_id': 'Fe0.20Co0.20Ni0.20Pt0.20Pd0.20', 'performance': {'stability': {'source': ['The polarization curves before and after 5Ooo cycles overlapped almost (Figure S34)，and the long-term stability test for $\\bar { 3 } 0 \\mathrm { ~ h ~ }$ (Figure S35) showed that sample I not only exhibits excellent HER activity in acidic environments but also possesses good stability. '], 'cycle_count': '5000', 'test_method': 'CV Cycling', 'duration_hours': '30', 'degradation_details': 'Polarization curves overlapped almost after 5Ooo cycles', 'performance_retention': None}, 'tafel_slope': {'unit': 'mV dec^-1', 'value': '31.3', 'source': ['Figure $3 \\mathbf { g }$ shows the Tafel plots derived from the HER polarization curves.Sample I exhibited the lowest Tafel slope of $1 8 . 7 ~ \\mathrm { m V ~ d e c ^ { - 1 } }$ ,followed by sample II $\\left( 2 0 . 8 ~ \\mathrm { m V ~ d e c } ^ { - 1 } \\right)$ and sample III $\\left( 3 1 . 3 \\ : \\mathrm { m V } \\ : \\mathrm { d e c } ^ { - 1 } \\right)$ ,all of which had lower Tafel slopes than commercial $\\mathrm { P t } / \\mathrm { C }$ 0 $3 2 . 7 ~ \\mathrm { m V ~ d e c ^ { - 1 } } ,$ ).This indicates that the HER pathway for all of the catalysts follows the VolmerTafel mechanism.The Nyquist plot further demonstrates that sample I has faster kinetics for HER (Figure S33).']}, 'overpotential': [{'unit': 'mV', 'value': '26', 'source': ['Sample I required only a $1 3 ~ \\mathrm { m V }$ overpotential to deliver a geometric current density of $1 0 ~ \\mathrm { m A }$ $\\mathrm { c m } ^ { - \\hat { 2 } }$ 0 $\\stackrel { \\prime } { \\eta } _ { 1 0 } ,$ a common performance metric for HER)，which was significantly lower than that of sample II( $( 1 8 ~ \\mathrm { m V } )$ ，sample III $( 2 \\dot { 6 } \\ \\mathrm { m V } )$ ，and commercial $\\mathrm { P t } / \\mathrm { C }$ 0 $\\mathrm { 3 0 ~ m V } ,$ .Notably， the activity order according to this evaluation standard aligns with the EML model recommendations.The $\\eta _ { 1 0 }$ for the commercial $\\mathrm { P t } / \\mathrm { C }$ catalyst matches previously reported values (Table S5), confirming the reliability of the electrocatalytic HER tests. '], 'current_density': '10 mA cm^-2'}], 'supplementary_performance': [{'key': 'Mass activity (normalized to PtPd)', 'value': 'Not specified for sample III', 'source': []}]}, 'experimental_conditions': {'test_setup': {'source': ['On a defect-rich $\\mathrm { C O } _ { 2 }$ -activated carbon nanofibers (CA-CNFs) substrate6tefodistrbutiooftheecor mixture (Figure S27） ensured even high-density loading of subsequent HEA nanoparticles. ', "The commonly used and inexpensive 0.5 M ${ \\mathrm { H } } _ { 2 } { \\mathrm { S O } } _ { 4 }$ electrolyte facilitates comparison with other reported catalysts.2,50,51'Figure 3f presents the current density polarization curves,normalized by geometric area with $i R$ compensation. "], 'scan_rate': None, 'substrate': 'CA-CNFs', 'ir_compensation': 'performed'}, 'electrolyte': {'source': ['\nThe HER activity of the three samples and commercial 20 wt $\\% \\ P t / C$ catalyst was evaluated using a typical threeelectrode setup in 0.5 M ${ \\mathrm { H } } _ { 2 } { \\mathrm { S O } } _ { 4 }$ solution. '], 'ph_value': None, 'concentration_molar': '0.5 M', 'electrolyte_composition': 'H2SO4'}, 'synthesis_method': {'method': 'rapid pulse-controlled heating', 'source': ['\n$3 \\mathrm { ~ h ~ }$ .The efficient synthesis of the HEA catalyst array involved rapid pulse-controlled heating (Figure lb (i) and Figure S6; ${ \\sim } 2 0 2 3 \\mathrm { K }$ , 0.55 s, 5 cycles), inspired by rapid pulse heating and quenching, as well as rapid radiation heating techniques.40,41 Instantaneous heating facilitated rapid decomposition of the precursor and uniform mixing of different metal elements, while rapid cooling effectively suppressed phase separation, thereby preparing the HEA array covering a wide range of element combinations (Figure lc (i)). ', '\nTo validate the accuracy of the EML model recommendations, the same heating preparation protocol was employed for the macroscale preparation of the recommended compositions (samples I and II） and the equiatomic $\\mathrm { F e _ { 0 . 2 0 } C o _ { 0 . 2 0 } N i _ { 0 . 2 0 } P t _ { 0 . 2 0 } P d _ { 0 . 2 0 } }$ (sample III） for comparison. '], 'key_parameters': '~2023 K, 0.55 s'}, 'other_environmental_params': [{'key': 'Electrode Configuration', 'value': 'three-electrode setup', 'source': ['\nThe HER activity of the three samples and commercial 20 wt $\\% \\ P t / C$ catalyst was evaluated using a typical threeelectrode setup in 0.5 M ${ \\mathrm { H } } _ { 2 } { \\mathrm { S O } } _ { 4 }$ solution. ']}]}}, {'alloy_id': 'Fe0.15Co0.40Ni0.05Pt0.32Pd0.08', 'performance': {'stability': {'source': ['The polarization curves before and after 5Ooo cycles overlapped almost (Figure S34)，and the long-term stability test for $\\bar { 3 } 0 \\mathrm { ~ h ~ }$ (Figure S35) showed that sample I not only exhibits excellent HER activity in acidic environments but also possesses good stability. '], 'cycle_count': '5000', 'test_method': 'CV Cycling', 'duration_hours': '30', 'degradation_details': 'Polarization curves overlapped almost after 5Ooo cycles', 'performance_retention': None}, 'tafel_slope': {'unit': 'mV dec^-1', 'value': '18.7', 'source': ['Figure $3 \\mathbf { g }$ shows the Tafel plots derived from the HER polarization curves.Sample I exhibited the lowest Tafel slope of $1 8 . 7 ~ \\mathrm { m V ~ d e c ^ { - 1 } }$ ,followed by sample II $\\left( 2 0 . 8 ~ \\mathrm { m V ~ d e c } ^ { - 1 } \\right)$ and sample III $\\left( 3 1 . 3 \\ : \\mathrm { m V } \\ : \\mathrm { d e c } ^ { - 1 } \\right)$ ,all of which had lower Tafel slopes than commercial $\\mathrm { P t } / \\mathrm { C }$ 0 $3 2 . 7 ~ \\mathrm { m V ~ d e c ^ { - 1 } } ,$ ).This indicates that the HER pathway for all of the catalysts follows the VolmerTafel mechanism.The Nyquist plot further demonstrates that sample I has faster kinetics for HER (Figure S33).']}, 'overpotential': [{'unit': 'mV', 'value': '13', 'source': ['Sample I required only a $1 3 ~ \\mathrm { m V }$ overpotential to deliver a geometric current density of $1 0 ~ \\mathrm { m A }$ $\\mathrm { c m } ^ { - \\hat { 2 } }$ 0 $\\stackrel { \\prime } { \\eta } _ { 1 0 } ,$ a common performance metric for HER)，which was significantly lower than that of sample II( $( 1 8 ~ \\mathrm { m V } )$ ，sample III $( 2 \\dot { 6 } \\ \\mathrm { m V } )$ ，and commercial $\\mathrm { P t } / \\mathrm { C }$ 0 $\\mathrm { 3 0 ~ m V } ,$ .Notably， the activity order according to this evaluation standard aligns with the EML model recommendations.The $\\eta _ { 1 0 }$ for the commercial $\\mathrm { P t } / \\mathrm { C }$ catalyst matches previously reported values (Table S5), confirming the reliability of the electrocatalytic HER tests. '], 'current_density': '10 mA cm^-2'}], 'supplementary_performance': [{'key': 'Mass activity (normalized to PtPd)', 'value': '5.92 A mg^-1', 'source': ['\nIn addition, at $- 0 . 0 5 \\mathrm { V }$ vs RHE, the mass activity of sample I normalized to the PtPd noble metal reached 5.92 A $\\mathrm { \\hat { m } g ^ { - 1 } }$ (Figure 3h)，which is 15.6 times higher than that of commercial $\\mathrm { P t } / \\mathrm { C }$ 0 $( 0 . 3 8 \\mathrm { ~ A ~ m g ^ { - 1 } } ,$ ).Even when compared with other recently reported advanced catalysts (Table S6),sample I remained one of the most outstanding catalysts. ']}, {'key': 'Kinetics', 'value': 'Faster kinetics for HER', 'source': ['Figure $3 \\mathbf { g }$ shows the Tafel plots derived from the HER polarization curves.Sample I exhibited the lowest Tafel slope of $1 8 . 7 ~ \\mathrm { m V ~ d e c ^ { - 1 } }$ ,followed by sample II $\\left( 2 0 . 8 ~ \\mathrm { m V ~ d e c } ^ { - 1 } \\right)$ and sample III $\\left( 3 1 . 3 \\ : \\mathrm { m V } \\ : \\mathrm { d e c } ^ { - 1 } \\right)$ ,all of which had lower Tafel slopes than commercial $\\mathrm { P t } / \\mathrm { C }$ 0 $3 2 . 7 ~ \\mathrm { m V ~ d e c ^ { - 1 } } ,$ ).This indicates that the HER pathway for all of the catalysts follows the VolmerTafel mechanism.The Nyquist plot further demonstrates that sample I has faster kinetics for HER (Figure S33).']}]}, 'experimental_conditions': {'test_setup': {'source': ['On a defect-rich $\\mathrm { C O } _ { 2 }$ -activated carbon nanofibers (CA-CNFs) substrate6tefodistrbutiooftheecor mixture (Figure S27） ensured even high-density loading of subsequent HEA nanoparticles. ', "The commonly used and inexpensive 0.5 M ${ \\mathrm { H } } _ { 2 } { \\mathrm { S O } } _ { 4 }$ electrolyte facilitates comparison with other reported catalysts.2,50,51'Figure 3f presents the current density polarization curves,normalized by geometric area with $i R$ compensation. "], 'scan_rate': None, 'substrate': 'CA-CNFs', 'ir_compensation': 'performed'}, 'electrolyte': {'source': ['\nThe HER activity of the three samples and commercial 20 wt $\\% \\ P t / C$ catalyst was evaluated using a typical threeelectrode setup in 0.5 M ${ \\mathrm { H } } _ { 2 } { \\mathrm { S O } } _ { 4 }$ solution. '], 'ph_value': None, 'concentration_molar': '0.5 M', 'electrolyte_composition': 'H2SO4'}, 'synthesis_method': {'method': 'rapid pulse-controlled heating', 'source': ['\n$3 \\mathrm { ~ h ~ }$ .The efficient synthesis of the HEA catalyst array involved rapid pulse-controlled heating (Figure lb (i) and Figure S6; ${ \\sim } 2 0 2 3 \\mathrm { K }$ , 0.55 s, 5 cycles), inspired by rapid pulse heating and quenching, as well as rapid radiation heating techniques.40,41 Instantaneous heating facilitated rapid decomposition of the precursor and uniform mixing of different metal elements, while rapid cooling effectively suppressed phase separation, thereby preparing the HEA array covering a wide range of element combinations (Figure lc (i)). ', '\nTo validate the accuracy of the EML model recommendations, the same heating preparation protocol was employed for the macroscale preparation of the recommended compositions (samples I and II） and the equiatomic $\\mathrm { F e _ { 0 . 2 0 } C o _ { 0 . 2 0 } N i _ { 0 . 2 0 } P t _ { 0 . 2 0 } P d _ { 0 . 2 0 } }$ (sample III） for comparison. '], 'key_parameters': '~2023 K, 0.55 s'}, 'other_environmental_params': [{'key': 'Electrode Configuration', 'value': 'three-electrode setup', 'source': ['\nThe HER activity of the three samples and commercial 20 wt $\\% \\ P t / C$ catalyst was evaluated using a typical threeelectrode setup in 0.5 M ${ \\mathrm { H } } _ { 2 } { \\mathrm { S O } } _ { 4 }$ solution. ']}]}}, {'alloy_id': 'Fe0.15Co0.40Ni0.05Pt0.28Pd0.12', 'performance': {'stability': {'source': [], 'cycle_count': None, 'test_method': 'Unknown', 'duration_hours': None, 'degradation_details': None, 'performance_retention': None}, 'tafel_slope': {'unit': 'mV dec^-1', 'value': '20.8', 'source': ['Figure $3 \\mathbf { g }$ shows the Tafel plots derived from the HER polarization curves.Sample I exhibited the lowest Tafel slope of $1 8 . 7 ~ \\mathrm { m V ~ d e c ^ { - 1 } }$ ,followed by sample II $\\left( 2 0 . 8 ~ \\mathrm { m V ~ d e c } ^ { - 1 } \\right)$ and sample III $\\left( 3 1 . 3 \\ : \\mathrm { m V } \\ : \\mathrm { d e c } ^ { - 1 } \\right)$ ,all of which had lower Tafel slopes than commercial $\\mathrm { P t } / \\mathrm { C }$ 0 $3 2 . 7 ~ \\mathrm { m V ~ d e c ^ { - 1 } } ,$ ).This indicates that the HER pathway for all of the catalysts follows the VolmerTafel mechanism.The Nyquist plot further demonstrates that sample I has faster kinetics for HER (Figure S33).']}, 'overpotential': [{'unit': 'mV', 'value': '18', 'source': ['Sample I required only a $1 3 ~ \\mathrm { m V }$ overpotential to deliver a geometric current density of $1 0 ~ \\mathrm { m A }$ $\\mathrm { c m } ^ { - \\hat { 2 } }$ 0 $\\stackrel { \\prime } { \\eta } _ { 1 0 } ,$ a common performance metric for HER)，which was significantly lower than that of sample II( $( 1 8 ~ \\mathrm { m V } )$ ，sample III $( 2 \\dot { 6 } \\ \\mathrm { m V } )$ ，and commercial $\\mathrm { P t } / \\mathrm { C }$ 0 $\\mathrm { 3 0 ~ m V } ,$ .Notably， the activity order according to this evaluation standard aligns with the EML model recommendations.The $\\eta _ { 1 0 }$ for the commercial $\\mathrm { P t } / \\mathrm { C }$ catalyst matches previously reported values (Table S5), confirming the reliability of the electrocatalytic HER tests. '], 'current_density': '10 mA cm^-2'}], 'supplementary_performance': [{'key': 'Mass activity (normalized to PtPd)', 'value': 'Not specified for sample II', 'source': []}]}, 'experimental_conditions': {'test_setup': {'source': ['On a defect-rich $\\mathrm { C O } _ { 2 }$ -activated carbon nanofibers (CA-CNFs) substrate6tefodistrbutiooftheecor mixture (Figure S27） ensured even high-density loading of subsequent HEA nanoparticles. ', "The commonly used and inexpensive 0.5 M ${ \\mathrm { H } } _ { 2 } { \\mathrm { S O } } _ { 4 }$ electrolyte facilitates comparison with other reported catalysts.2,50,51'Figure 3f presents the current density polarization curves,normalized by geometric area with $i R$ compensation. "], 'scan_rate': None, 'substrate': 'CA-CNFs', 'ir_compensation': 'performed'}, 'electrolyte': {'source': ['\nThe HER activity of the three samples and commercial 20 wt $\\% \\ P t / C$ catalyst was evaluated using a typical threeelectrode setup in 0.5 M ${ \\mathrm { H } } _ { 2 } { \\mathrm { S O } } _ { 4 }$ solution. '], 'ph_value': None, 'concentration_molar': '0.5 M', 'electrolyte_composition': 'H2SO4'}, 'synthesis_method': {'method': 'rapid pulse-controlled heating', 'source': ['\n$3 \\mathrm { ~ h ~ }$ .The efficient synthesis of the HEA catalyst array involved rapid pulse-controlled heating (Figure lb (i) and Figure S6; ${ \\sim } 2 0 2 3 \\mathrm { K }$ , 0.55 s, 5 cycles), inspired by rapid pulse heating and quenching, as well as rapid radiation heating techniques.40,41 Instantaneous heating facilitated rapid decomposition of the precursor and uniform mixing of different metal elements, while rapid cooling effectively suppressed phase separation, thereby preparing the HEA array covering a wide range of element combinations (Figure lc (i)). ', '\nTo validate the accuracy of the EML model recommendations, the same heating preparation protocol was employed for the macroscale preparation of the recommended compositions (samples I and II） and the equiatomic $\\mathrm { F e _ { 0 . 2 0 } C o _ { 0 . 2 0 } N i _ { 0 . 2 0 } P t _ { 0 . 2 0 } P d _ { 0 . 2 0 } }$ (sample III） for comparison. '], 'key_parameters': '~2023 K, 0.55 s'}, 'other_environmental_params': [{'key': 'Electrode Configuration', 'value': 'three-electrode setup', 'source': ['\nThe HER activity of the three samples and commercial 20 wt $\\% \\ P t / C$ catalyst was evaluated using a typical threeelectrode setup in 0.5 M ${ \\mathrm { H } } _ { 2 } { \\mathrm { S O } } _ { 4 }$ solution. ']}]}}]}
30 | 35c316dfead361c06f78fe765454ce69 | {"extraction_results": [{"alloy_id": "Pt34Fe5Ni20Cu31Mo9Ru", "performance": {"stability": {"source": ["\nIn addition,the current density of $\\mathrm { P t _ { 3 4 } F e _ { 5 } N i _ { 2 0 } C u _ { 3 1 } M o _ { 9 } R u }$ HEA is only slightly attenuated by $5 \\%$ after $4 0 \\ \\mathrm { h }$ constant current test (Figure $4 \\mathrm { c }$ ,displaying an excellent electrochemical stability. "], "cycle_count": null, "test_method": "Chronopotentiometry", "duration_hours": "40", "degradation_details": "current density slightly attenuated by 5%", "performance_retention": "95%"}, "tafel_slope": {"unit": "mV dec^-1", "value": "27", "source": ["\nThe impact of the crystalline shape and the presence and absence of Ru on the catalytic activity was explored.As shown in Figure 4a, linear sweep voltammetry was acquired to evaluate the alkaline HER performance of $\\mathrm { P t _ { 3 4 } F e _ { 5 } N i _ { 2 0 } C u _ { 3 1 } M o _ { 9 } R u }$ PtFeNiCuMoRu-1 h,PtFeNiCuMo,and $\\mathrm { P t / C }$ in $1 \\ \\mathrm { ~ M ~ } \\ \\mathrm { K O H }$ .The $\\eta _ { 1 0 }$ for $\\mathrm { P t _ { 3 4 } F e _ { 5 } N i _ { 2 0 } C u _ { 3 1 } M o _ { 9 } R u }$ is only $2 0 \\mathrm { m V } ,$ much smaller than that of $\\mathrm { P t / C }$ $( 4 0 \\mathrm { m V } )$ ,PtFeNiCuMoRu-1h $( 2 9 \\mathrm { m V } )$ ,and PtFeNiCuMo $( 5 1 \\mathrm { m V } )$ . Also, $\\mathrm { P t _ { 3 4 } F e _ { 5 } N i _ { 2 0 } C u _ { 3 1 } M o _ { 9 } R u }$ shows an ultra-low Tafel slope of $2 7 \\mathrm { m V } \\mathrm { d e c } ^ { - 1 }$ (Figure 4b),indicating a Tafel mechanism[27] In contrast, alkaline HER is dominated by Heyrovsky step for $\\mathrm { P t / C }$ $( 4 1 \\mathrm { m V } \\mathrm { d e c ^ { - 1 } } )$ ,PtFeNiCuMoRu-1h $( 4 0 \\mathrm { m V } \\mathrm { d e c ^ { - 1 } } )$ ， and PtFeNiCuMo $( 3 2 ~ \\mathrm { m V ~ d e c ^ { - 1 } } )$ .The mass activity of these catalysts was calculated by normalizing the current to the Pt loading of the catalysts,which is as high as $1 1 . 4 \\mathrm { ~ A ~ m g ^ { - 1 } }$ for $\\mathrm { P t _ { 3 4 } F e _ { 5 } N i _ { 2 0 } C u _ { 3 1 } M o _ { 9 } R u }$ (Figure S11, Supporting Information), 28.4 times of $\\mathrm { P t / C }$ $( 0 . 4 \\mathrm { A } \\mathrm { m g ^ { - 1 } }$ ),4.6 times of PtFeNiCuMoRu-1 h $( 2 . 5 \\mathrm { ~ A ~ m g ^ { - 1 } } )$ ,and 7.5 times of PtFeNiCuMo $( 1 . 5 \\mathrm { ~ A ~ m g ^ { - 1 } } )$ . The intrinsic HER activity of the catalysts was evaluated by turnover frequency (TOF),as shown in Figure S12 in the Supporting Information. "]}, "overpotential": [{"unit": "mV", "value": "20", "source": ["Transmission electron microscopy measurements indicate cube-shaped nanocrystals are obtained first and further selective growth of pyramid on each facet of the cube-shaped nanocrystal results in a convex cube shape. \\mathsf { P t } _ { 3 4 } \\mathsf { F e } _ { 5 } \\mathsf { N i } _ { 2 0 } \\mathsf { C u } _ { 3 1 } \\mathsf { M o } _ { 9 } \\mathsf { R u } HEA catalysts show excellent electrocatalytic performance toward the oxygen reduction reaction (ORR), hydrogen evolution reaction (HER),and oxygen evolution reaction (OER), which exhibit a halfwave potential of 0.87 V for ORR in $0 . 1 \\ \\mathsf { M } \\ \\mathsf { H C l O } _ { 4 } ,$ and overpotential of 20 and $2 5 9 \\mathrm { m V }$ for HER and OER at a current density of \\mathsf { 1 0 \\ m A \\ c m ^ { - 2 } }$ in an alkaline medium. ", "The prepared $\\mathrm { P t _ { 3 4 } F e _ { 5 } N i _ { 2 0 } C u _ { 3 1 } M o _ { 9 } R u }$ HEA catalyst exhibits excellent electrocatalytic performance toward HER,OER,and ORR.The overpotential $( \\eta _ { 1 0 } )$ at a current density of $1 0 \\mathrm { \\ m A \\ c m ^ { - 2 } }$ in $1 \\textbf { M }$ KOH is 20 and $2 5 9 ~ \\mathrm { m V }$ for HER and OER,respectively,while the half-wave potential for ORR is $0 . 8 7 \\mathrm { ~ V ~ }$ in 0.1 m $\\mathrm { H C l O } _ { 4 }$ .This work unravels the growth dynamics of $\\mathrm { P t _ { 3 4 } F e _ { 5 } N i _ { 2 0 } C u _ { 3 1 } M o _ { 9 } R u }$ nanocrystals and highlights the importance of a shape-controlled synthesis of HEAs toward multifunctional catalysis.", "\nThe impact of the crystalline shape and the presence and absence of Ru on the catalytic activity was explored.As shown in Figure 4a, linear sweep voltammetry was acquired to evaluate the alkaline HER performance of $\\mathrm { P t _ { 3 4 } F e _ { 5 } N i _ { 2 0 } C u _ { 3 1 } M o _ { 9 } R u }$ PtFeNiCuMoRu-1 h,PtFeNiCuMo,and $\\mathrm { P t / C }$ in $1 \\ \\mathrm { ~ M ~ } \\ \\mathrm { K O H }$ .The $\\eta _ { 1 0 }$ for $\\mathrm { P t _ { 3 4 } F e _ { 5 } N i _ { 2 0 } C u _ { 3 1 } M o _ { 9 } R u }$ is only $2 0 \\mathrm { m V } ,$ much smaller than that of $\\mathrm { P t / C }$ $( 4 0 \\mathrm { m V } )$ ,PtFeNiCuMoRu-1h $( 2 9 \\mathrm { m V } )$ ,and PtFeNiCuMo $( 5 1 \\mathrm { m V } )$ . Also, $\\mathrm { P t _ { 3 4 } F e _ { 5 } N i _ { 2 0 } C u _ { 3 1 } M o _ { 9 } R u }$ shows an ultra-low Tafel slope of $2 7 \\mathrm { m V } \\mathrm { d e c } ^ { - 1 }$ (Figure 4b),indicating a Tafel mechanism[27] In contrast, alkaline HER is dominated by Heyrovsky step for $\\mathrm { P t / C }$ $( 4 1 \\mathrm { m V } \\mathrm { d e c ^ { - 1 } } )$ ,PtFeNiCuMoRu-1h $( 4 0 \\mathrm { m V } \\mathrm { d e c ^ { - 1 } } )$ ， and PtFeNiCuMo $( 3 2 ~ \\mathrm { m V ~ d e c ^ { - 1 } } )$ .The mass activity of these catalysts was calculated by normalizing the current to the Pt loading of the catalysts,which is as high as $1 1 . 4 \\mathrm { ~ A ~ m g ^ { - 1 } }$ for $\\mathrm { P t _ { 3 4 } F e _ { 5 } N i _ { 2 0 } C u _ { 3 1 } M o _ { 9 } R u }$ (Figure S11, Supporting Information), 28.4 times of $\\mathrm { P t / C }$ $( 0 . 4 \\mathrm { A } \\mathrm { m g ^ { - 1 } }$ ),4.6 times of PtFeNiCuMoRu-1 h $( 2 . 5 \\mathrm { ~ A ~ m g ^ { - 1 } } )$ ,and 7.5 times of PtFeNiCuMo $( 1 . 5 \\mathrm { ~ A ~ m g ^ { - 1 } } )$ . The intrinsic HER activity of the catalysts was evaluated by turnover frequency (TOF),as shown in Figure S12 in the Supporting Information. "], "current_density": "10 mA cm^-2"}, {"unit": "mV", "value": "9", "source": ["It is noteworthy that $\\mathrm { P t } _ { 3 7 } \\mathrm { F e } _ { 6 } \\mathrm { N i } _ { 2 2 } \\mathrm { C u } _ { 3 4 } \\mathrm { R u }$ also shows better catalytic performance than $\\mathrm { P t / C }$ in the acidic electrolyte $( 0 . 5 \\mathrm { ~ M ~ H ~ } _ { 2 } \\mathrm { S O } _ { 4 } )$ ,illustrating an $\\eta _ { 1 0 }$ of $9 \\mathrm { m V }$ and an ultralow Tafel slope of $2 4 \\mathrm { m V } \\mathrm { d e c } ^ { - 1 }$ (Figure S20 and Table S3, Supporting Information)."], "current_density": "10 mA cm^-2"}], "supplementary_performance": [{"key": "Mass activity", "value": "11.4 A mg^-1", "source": ["\nThe impact of the crystalline shape and the presence and absence of Ru on the catalytic activity was explored.As shown in Figure 4a, linear sweep voltammetry was acquired to evaluate the alkaline HER performance of $\\mathrm { P t _ { 3 4 } F e _ { 5 } N i _ { 2 0 } C u _ { 3 1 } M o _ { 9 } R u }$ PtFeNiCuMoRu-1 h,PtFeNiCuMo,and $\\mathrm { P t / C }$ in $1 \\ \\mathrm { ~ M ~ } \\ \\mathrm { K O H }$ .The $\\eta _ { 1 0 }$ for $\\mathrm { P t _ { 3 4 } F e _ { 5 } N i _ { 2 0 } C u _ { 3 1 } M o _ { 9 } R u }$ is only $2 0 \\mathrm { m V } ,$ much smaller than that of $\\mathrm { P t / C }$ $( 4 0 \\mathrm { m V } )$ ,PtFeNiCuMoRu-1h $( 2 9 \\mathrm { m V } )$ ,and PtFeNiCuMo $( 5 1 \\mathrm { m V } )$ . Also, $\\mathrm { P t _ { 3 4 } F e _ { 5 } N i _ { 2 0 } C u _ { 3 1 } M o _ { 9 } R u }$ shows an ultra-low Tafel slope of $2 7 \\mathrm { m V } \\mathrm { d e c } ^ { - 1 }$ (Figure 4b),indicating a Tafel mechanism[27] In contrast, alkaline HER is dominated by Heyrovsky step for $\\mathrm { P t / C }$ $( 4 1 \\mathrm { m V } \\mathrm { d e c ^ { - 1 } } )$ ,PtFeNiCuMoRu-1h $( 4 0 \\mathrm { m V } \\mathrm { d e c ^ { - 1 } } )$ ， and PtFeNiCuMo $( 3 2 ~ \\mathrm { m V ~ d e c ^ { - 1 } } )$ .The mass activity of these catalysts was calculated by normalizing the current to the Pt loading of the catalysts,which is as high as $1 1 . 4 \\mathrm { ~ A ~ m g ^ { - 1 } }$ for $\\mathrm { P t _ { 3 4 } F e _ { 5 } N i _ { 2 0 } C u _ { 3 1 } M o _ { 9 } R u }$ (Figure S11, Supporting Information), 28.4 times of $\\mathrm { P t / C }$ $( 0 . 4 \\mathrm { A } \\mathrm { m g ^ { - 1 } }$ ),4.6 times of PtFeNiCuMoRu-1 h $( 2 . 5 \\mathrm { ~ A ~ m g ^ { - 1 } } )$ ,and 7.5 times of PtFeNiCuMo $( 1 . 5 \\mathrm { ~ A ~ m g ^ { - 1 } } )$ . The intrinsic HER activity of the catalysts was evaluated by turnover frequency (TOF),as shown in Figure S12 in the Supporting Information. "]}, {"key": "Electrochemical active surface area (ECSA)", "value": "144 m^2 g^-1", "source": ["$\\mathrm { P t _ { 3 4 } F e _ { 5 } N i _ { 2 0 } C u _ { 3 1 } M o _ { 9 } R u }$ HEA catalysts possess an ECSA of $1 4 4 ~ \\mathrm { m } ^ { 2 } ~ \\mathrm { g } ^ { - 1 }$ (Figure S15,Supporting Information),much larger than that of $\\mathrm { P t / C }$ $( 4 9 ~ \\mathrm { m } ^ { 2 } ~ \\mathrm { g } ^ { - 1 } )$ ,PtFeNiCuMoRu-1 h $( 1 0 1 \\mathrm { m } ^ { 2 } \\mathrm { g } ^ { - 1 } )$ ， and PtFeNiCuMo $( 1 1 0 ~ \\mathrm { ~ m ~ } ^ { 2 } ~ \\mathrm { ~ g ~ } ^ { - 1 } )$ ，indicating that the unique convex cube-shaped morphology of $\\mathrm { P t _ { 3 4 } F e _ { 5 } N i _ { 2 0 } C u _ { 3 1 } M o _ { 9 } R u }$ HEA results in a larger active surface area,which is one of the important reasons for the tremendous boost of alkaline HER performance. "]}, {"key": "Interfacial charge transfer resistance", "value": "6.46 Ω", "source": ["The electrochemical impedance spectra were shown in Figure S13 in the Supporting Information,and the relevant fitting parameters are listed in Table S2 in the Supporting Information. $\\mathrm { P t _ { 3 4 } F e _ { 5 } N i _ { 2 0 } C u _ { 3 1 } M o _ { 9 } R u }$ nanocrystal exhibitsa smaller semicircular diameter, which corresponds to a small interfacial charge transfer resistance on $\\mathrm { P t _ { 3 4 } F e _ { 5 } N i _ { 2 0 } C u _ { 3 1 } M o _ { 9 } R u }$ $\\left( 6 . 4 6 ~ \\Omega \\right)$ than $\\mathrm { P t / C }$ (15.71 $\\Omega$ ),PtFeNiCuMoRu-1h $( 8 . 7 6 ~ \\Omega )$ ，and PtFeNiCuMo $( 1 0 . 7 3 ~ \\Omega )$ ). "]}]}, "experimental_conditions": {"test_setup": {"source": ["For each test, $1 2 \\mu \\ L$ catalyst ink was dropped on the precleaned GC electrode (diameter: $4 \\ m m$ area: $0 . 7 2 5 6 ~ \\mathsf { c m } ^ { 2 }$ the loading of the catalysts: $0 . 4 8 ~ \\mathsf { m g } ~ \\mathsf { c m } ^ { - 2 }$ anddriedinair bynatural evaporation,followed by coating of $4 \\mu \\ L 5 \\%$ Nafion solution on top of the catalyst film and evaporation of the solvent.Then electrochemical voltammetry was conducted on a $\\mathsf { C H I 7 5 0 E }$ electrochemical workstation (Shanghai Chenhua Instrument Corporation,China) in a conventional three-electrode cell. ", "\nThe acidic electrolyte was $0 . 5 \\textrm { { M } } \\mathsf { H } _ { 2 } \\mathsf { S } \\mathsf { O } _ { 4 }$ and the alkaline electrolyte was 1 M KOH.The electrochemical performance of the catalysts was evaluated by linear sweep voltammetry (LSV) with a scan rate of $0 . 0 1 \\vee { \\mathsf { s } } ^ { - 1 }$ in $\\mathsf { N } _ { 2 }$ -saturated solution,and all polarization curves were $9 5 \\%$ iR-corrected.The cyclic voltammetry curves for ECSA were collected from $^ { - 0 . 3 }$ to $_ { 0 . 9 \\mathrm { ~ V ~ } }$ in $0 . 5 ~ { \\mathsf { M } }$ ${ \\sf H } _ { 2 } { \\sf S } { \\sf O } _ { 4 }$ solution with a scan rate of $0 . 1 \\lor { \\mathsf { s } } ^ { - 1 }$ Electrochemicalimpedancespectroscopy measurementswere measured at a bias of $- 5 0 ~ \\mathsf { m V }$ versus RHE in the frequency range from $7 0 ~ \\mathrm { \\ k H z }$ to $0 . 0 7 ~ \\mathsf { H z }$ .The durability tests (i-t) were performed by chronoamperometric tests at $\\eta _ { \\ l { 1 0 } }$ (the potential to achieve a current density of $1 0 \\ m \\mathsf { A } \\ c m ^ { - 2 }$ .The Tafel slope was calculated according to the following Equation (1)[34]"], "scan_rate": "10 mV s^-1", "substrate": "Glassy Carbon (GC) electrode", "ir_compensation": "95%"}, "electrolyte": {"source": ["\nThe impact of the crystalline shape and the presence and absence of Ru on the catalytic activity was explored.As shown in Figure 4a, linear sweep voltammetry was acquired to evaluate the alkaline HER performance of $\\mathrm { P t _ { 3 4 } F e _ { 5 } N i _ { 2 0 } C u _ { 3 1 } M o _ { 9 } R u }$ PtFeNiCuMoRu-1 h,PtFeNiCuMo,and $\\mathrm { P t / C }$ in $1 \\ \\mathrm { ~ M ~ } \\ \\mathrm { K O H }$ .The $\\eta _ { 1 0 }$ for $\\mathrm { P t _ { 3 4 } F e _ { 5 } N i _ { 2 0 } C u _ { 3 1 } M o _ { 9 } R u }$ is only $2 0 \\mathrm { m V } ,$ much smaller than that of $\\mathrm { P t / C }$ $( 4 0 \\mathrm { m V } )$ ,PtFeNiCuMoRu-1h $( 2 9 \\mathrm { m V } )$ ,and PtFeNiCuMo $( 5 1 \\mathrm { m V } )$ . Also, $\\mathrm { P t _ { 3 4 } F e _ { 5 } N i _ { 2 0 } C u _ { 3 1 } M o _ { 9 } R u }$ shows an ultra-low Tafel slope of $2 7 \\mathrm { m V } \\mathrm { d e c } ^ { - 1 }$ (Figure 4b),indicating a Tafel mechanism[27] In contrast, alkaline HER is dominated by Heyrovsky step for $\\mathrm { P t / C }$ $( 4 1 \\mathrm { m V } \\mathrm { d e c ^ { - 1 } } )$ ,PtFeNiCuMoRu-1h $( 4 0 \\mathrm { m V } \\mathrm { d e c ^ { - 1 } } )$ ， and PtFeNiCuMo $( 3 2 ~ \\mathrm { m V ~ d e c ^ { - 1 } } )$ .The mass activity of these catalysts was calculated by normalizing the current to the Pt loading of the catalysts,which is as high as $1 1 . 4 \\mathrm { ~ A ~ m g ^ { - 1 } }$ for $\\mathrm { P t _ { 3 4 } F e _ { 5 } N i _ { 2 0 } C u _ { 3 1 } M o _ { 9 } R u }$ (Figure S11, Supporting Information), 28.4 times of $\\mathrm { P t / C }$ $( 0 . 4 \\mathrm { A } \\mathrm { m g ^ { - 1 } }$ ),4.6 times of PtFeNiCuMoRu-1 h $( 2 . 5 \\mathrm { ~ A ~ m g ^ { - 1 } } )$ ,and 7.5 times of PtFeNiCuMo $( 1 . 5 \\mathrm { ~ A ~ m g ^ { - 1 } } )$ . The intrinsic HER activity of the catalysts was evaluated by turnover frequency (TOF),as shown in Figure S12 in the Supporting Information. ", "\nThe acidic electrolyte was $0 . 5 \\textrm { { M } } \\mathsf { H } _ { 2 } \\mathsf { S } \\mathsf { O } _ { 4 }$ and the alkaline electrolyte was 1 M KOH.The electrochemical performance of the catalysts was evaluated by linear sweep voltammetry (LSV) with a scan rate of $0 . 0 1 \\vee { \\mathsf { s } } ^ { - 1 }$ in $\\mathsf { N } _ { 2 }$ -saturated solution,and all polarization curves were $9 5 \\%$ iR-corrected.The cyclic voltammetry curves for ECSA were collected from $^ { - 0 . 3 }$ to $_ { 0 . 9 \\mathrm { ~ V ~ } }$ in $0 . 5 ~ { \\mathsf { M } }$ ${ \\sf H } _ { 2 } { \\sf S } { \\sf O } _ { 4 }$ solution with a scan rate of $0 . 1 \\lor { \\mathsf { s } } ^ { - 1 }$ Electrochemicalimpedancespectroscopy measurementswere measured at a bias of $- 5 0 ~ \\mathsf { m V }$ versus RHE in the frequency range from $7 0 ~ \\mathrm { \\ k H z }$ to $0 . 0 7 ~ \\mathsf { H z }$ .The durability tests (i-t) were performed by chronoamperometric tests at $\\eta _ { \\ l { 1 0 } }$ (the potential to achieve a current density of $1 0 \\ m \\mathsf { A } \\ c m ^ { - 2 }$ .The Tafel slope was calculated according to the following Equation (1)[34]"], "ph_value": null, "concentration_molar": "1.0 M", "electrolyte_composition": "KOH"}, "synthesis_method": {"method": "One-pot solvent reduction process", "source": ["\n# 2. Results and Discussion\n\n# 2.1. Structural Characterization\n\nConvexcube-shaped $\\mathrm { P t _ { 3 4 } F e _ { 5 } N i _ { 2 0 } C u _ { 3 1 } M o _ { 9 } R u }$ HEA catalysts were achieved via a one-pot solvent reduction process where the metal precursors were concurrently reduced and deposited on carbon nanotubes (CNTs) at $2 2 0 ~ ^ { \\circ } \\mathrm { C }$ for $^ { 2 \\mathrm { ~ h ~ } }$ ，as shown in Figure 1. ", "\nPreparation of CNT-Supported HEA Catalysts: CTAC $7 0 0 ~ \\mathsf { m g } )$ was dissolved in oleyl amine $( 2 5 ~ \\mathsf { m L } )$ ina $1 0 0 ~ \\mathsf { m L }$ flask.After sonication for $3 0 \\mathsf { m i n }$ $\\mathsf { P t } ( \\mathsf { a c a c } ) _ { 2 }$ $( 7 5 ~ \\mathsf { m g } )$ ， $\\mathsf { F e } ( \\mathsf { a c a c } ) _ { 3 }$ $( 6 . 7 ~ \\mathsf { m g } )$ ， ${ \\mathsf { N i } } ( \\mathsf { a c a c } ) _ { 2 }$ $( 9 . 8 ~ \\mathsf { m g } )$ ${ \\sf C u } ( \\mathsf { a c a c } ) _ { 2 }$ $( 7 0 m g )$ ， ${ \\sf R u } ( \\sf a c a c ) _ { 3 }$ $( 3 . 8 ~ \\mathsf { m g } )$ ，glucose $( 7 0 0 m g )$ ，CNTs $( 5 6 . 6 ~ \\mathsf { m g } )$ ，and $M \\circ ( C O ) _ { 6 }$ $( 4 5 ~ \\mathsf { m g } )$ were grinded evenly in a mortar, added into the above flask,and followed by sonication of $3 \\textmd h$ Theflask was heated to and maintained at $2 2 0 ~ ^ { \\circ } \\mathsf C$ for $^ { 2 \\mathrm { ~ h ~ } }$ under stirring.When cooling down to room temperature by cooling water,the black products were precipitated by centrifugation and washed three times with an ethanol/cyclohexane mixture.Then the catalysts were further soaked in $0 . 5 ~ \\mathsf { M }$ acetic acid solution in ethanol under sonication for $3 0 \\mathsf { m i n }$ and then kept for $^ { 4 \\mathrm { ~ h ~ } }$ at $4 5 ~ ^ { \\circ } \\mathsf { C }$ to remove organic capping ligands.Finally, the products were collected by centrifugation，washed with ethanol for three times.and dried in a vacuum oven at $6 0 ~ ^ { \\circ } \\mathsf { C }$ 、The catalyst synthesized in the same way but with thermal reflux at $2 2 0 ~ ^ { \\circ } \\mathsf C$ for $\\rceil \\textrm { h }$ was denoted as PtFeNiCuMoRu-l h.The counterparts synthesized in the same way without using ${ \\sf R u } ( { \\sf a c a c } ) _ { 3 }$ precursor but refluxed at $2 2 0 ~ ^ { \\circ } \\mathsf C$ for 2and $4 \\ h$ were labeled as PtFeNiCuMo and PtFeNiCuMo-4 h, respectively."], "key_parameters": "220 °C, 2 h"}, "other_environmental_params": [{"key": "Catalyst loading", "value": "0.48 mg cm^-2", "source": ["For each test, $1 2 \\mu \\ L$ catalyst ink was dropped on the precleaned GC electrode (diameter: $4 \\ m m$ area: $0 . 7 2 5 6 ~ \\mathsf { c m } ^ { 2 }$ the loading of the catalysts: $0 . 4 8 ~ \\mathsf { m g } ~ \\mathsf { c m } ^ { - 2 }$ anddriedinair bynatural evaporation,followed by coating of $4 \\mu \\ L 5 \\%$ Nafion solution on top of the catalyst film and evaporation of the solvent.Then electrochemical voltammetry was conducted on a $\\mathsf { C H I 7 5 0 E }$ electrochemical workstation (Shanghai Chenhua Instrument Corporation,China) in a conventional three-electrode cell. "]}, {"key": "Reference electrode (alkaline)", "value": "Hg/HgO", "source": ["The prepared GC electrode was used as working electrode，a carbon rod as the counter electrode，and a $\\mathsf { A g } / \\mathsf { A g C l }$ electrode (acidic electrolyte) or $\\mathsf { H g } / \\mathsf { H g } \\mathsf { O }$ (alkaline electrolyte) electrode as the reference electrode.All the potentials reported in this work were converted to the reversible hydrogen electrode (RHE).The potentials were converted to the RHE scale according to the following equation: acidic: $E _ { \\tt R H E } \\ = \\ E _ { \\tt A g / A g C l } \\ + \\ 0 . 1 9 7 \\ \\vee \\ + \\ 0 . 0 5 9 \\ p H$ ，alkaline: $E _ { \\mathsf { R H E } } = E _ { \\mathsf { H g / H g O } } + 0 . 0 9 8 ~ \\mathsf { V } + 0 . 0 5 9 ~ \\mathsf { p H }$ ："]}]}}, {"alloy_id": "PtFeNiCuMoRu-1 h", "performance": {"stability": {"source": [], "cycle_count": null, "test_method": "Unknown", "duration_hours": null, "degradation_details": null, "performance_retention": null}, "tafel_slope": {"unit": "mV dec^-1", "value": "40", "source": ["\nThe impact of the crystalline shape and the presence and absence of Ru on the catalytic activity was explored.As shown in Figure 4a, linear sweep voltammetry was acquired to evaluate the alkaline HER performance of $\\mathrm { P t _ { 3 4 } F e _ { 5 } N i _ { 2 0 } C u _ { 3 1 } M o _ { 9 } R u }$ PtFeNiCuMoRu-1 h,PtFeNiCuMo,and $\\mathrm { P t / C }$ in $1 \\ \\mathrm { ~ M ~ } \\ \\mathrm { K O H }$ .The $\\eta _ { 1 0 }$ for $\\mathrm { P t _ { 3 4 } F e _ { 5 } N i _ { 2 0 } C u _ { 3 1 } M o _ { 9 } R u }$ is only $2 0 \\mathrm { m V } ,$ much smaller than that of $\\mathrm { P t / C }$ $( 4 0 \\mathrm { m V } )$ ,PtFeNiCuMoRu-1h $( 2 9 \\mathrm { m V } )$ ,and PtFeNiCuMo $( 5 1 \\mathrm { m V } )$ . Also, $\\mathrm { P t _ { 3 4 } F e _ { 5 } N i _ { 2 0 } C u _ { 3 1 } M o _ { 9 } R u }$ shows an ultra-low Tafel slope of $2 7 \\mathrm { m V } \\mathrm { d e c } ^ { - 1 }$ (Figure 4b),indicating a Tafel mechanism[27] In contrast, alkaline HER is dominated by Heyrovsky step for $\\mathrm { P t / C }$ $( 4 1 \\mathrm { m V } \\mathrm { d e c ^ { - 1 } } )$ ,PtFeNiCuMoRu-1h $( 4 0 \\mathrm { m V } \\mathrm { d e c ^ { - 1 } } )$ ， and PtFeNiCuMo $( 3 2 ~ \\mathrm { m V ~ d e c ^ { - 1 } } )$ .The mass activity of these catalysts was calculated by normalizing the current to the Pt loading of the catalysts,which is as high as $1 1 . 4 \\mathrm { ~ A ~ m g ^ { - 1 } }$ for $\\mathrm { P t _ { 3 4 } F e _ { 5 } N i _ { 2 0 } C u _ { 3 1 } M o _ { 9 } R u }$ (Figure S11, Supporting Information), 28.4 times of $\\mathrm { P t / C }$ $( 0 . 4 \\mathrm { A } \\mathrm { m g ^ { - 1 } }$ ),4.6 times of PtFeNiCuMoRu-1 h $( 2 . 5 \\mathrm { ~ A ~ m g ^ { - 1 } } )$ ,and 7.5 times of PtFeNiCuMo $( 1 . 5 \\mathrm { ~ A ~ m g ^ { - 1 } } )$ . The intrinsic HER activity of the catalysts was evaluated by turnover frequency (TOF),as shown in Figure S12 in the Supporting Information. "]}, "overpotential": [{"unit": "mV", "value": "29", "source": ["\nThe impact of the crystalline shape and the presence and absence of Ru on the catalytic activity was explored.As shown in Figure 4a, linear sweep voltammetry was acquired to evaluate the alkaline HER performance of $\\mathrm { P t _ { 3 4 } F e _ { 5 } N i _ { 2 0 } C u _ { 3 1 } M o _ { 9 } R u }$ PtFeNiCuMoRu-1 h,PtFeNiCuMo,and $\\mathrm { P t / C }$ in $1 \\ \\mathrm { ~ M ~ } \\ \\mathrm { K O H }$ .The $\\eta _ { 1 0 }$ for $\\mathrm { P t _ { 3 4 } F e _ { 5 } N i _ { 2 0 } C u _ { 3 1 } M o _ { 9 } R u }$ is only $2 0 \\mathrm { m V } ,$ much smaller than that of $\\mathrm { P t / C }$ $( 4 0 \\mathrm { m V } )$ ,PtFeNiCuMoRu-1h $( 2 9 \\mathrm { m V } )$ ,and PtFeNiCuMo $( 5 1 \\mathrm { m V } )$ . Also, $\\mathrm { P t _ { 3 4 } F e _ { 5 } N i _ { 2 0 } C u _ { 3 1 } M o _ { 9 } R u }$ shows an ultra-low Tafel slope of $2 7 \\mathrm { m V } \\mathrm { d e c } ^ { - 1 }$ (Figure 4b),indicating a Tafel mechanism[27] In contrast, alkaline HER is dominated by Heyrovsky step for $\\mathrm { P t / C }$ $( 4 1 \\mathrm { m V } \\mathrm { d e c ^ { - 1 } } )$ ,PtFeNiCuMoRu-1h $( 4 0 \\mathrm { m V } \\mathrm { d e c ^ { - 1 } } )$ ， and PtFeNiCuMo $( 3 2 ~ \\mathrm { m V ~ d e c ^ { - 1 } } )$ .The mass activity of these catalysts was calculated by normalizing the current to the Pt loading of the catalysts,which is as high as $1 1 . 4 \\mathrm { ~ A ~ m g ^ { - 1 } }$ for $\\mathrm { P t _ { 3 4 } F e _ { 5 } N i _ { 2 0 } C u _ { 3 1 } M o _ { 9 } R u }$ (Figure S11, Supporting Information), 28.4 times of $\\mathrm { P t / C }$ $( 0 . 4 \\mathrm { A } \\mathrm { m g ^ { - 1 } }$ ),4.6 times of PtFeNiCuMoRu-1 h $( 2 . 5 \\mathrm { ~ A ~ m g ^ { - 1 } } )$ ,and 7.5 times of PtFeNiCuMo $( 1 . 5 \\mathrm { ~ A ~ m g ^ { - 1 } } )$ . The intrinsic HER activity of the catalysts was evaluated by turnover frequency (TOF),as shown in Figure S12 in the Supporting Information. "], "current_density": "10 mA cm^-2"}], "supplementary_performance": [{"key": "Mass activity", "value": "2.5 A mg^-1", "source": ["\nThe impact of the crystalline shape and the presence and absence of Ru on the catalytic activity was explored.As shown in Figure 4a, linear sweep voltammetry was acquired to evaluate the alkaline HER performance of $\\mathrm { P t _ { 3 4 } F e _ { 5 } N i _ { 2 0 } C u _ { 3 1 } M o _ { 9 } R u }$ PtFeNiCuMoRu-1 h,PtFeNiCuMo,and $\\mathrm { P t / C }$ in $1 \\ \\mathrm { ~ M ~ } \\ \\mathrm { K O H }$ .The $\\eta _ { 1 0 }$ for $\\mathrm { P t _ { 3 4 } F e _ { 5 } N i _ { 2 0 } C u _ { 3 1 } M o _ { 9 } R u }$ is only $2 0 \\mathrm { m V } ,$ much smaller than that of $\\mathrm { P t / C }$ $( 4 0 \\mathrm { m V } )$ ,PtFeNiCuMoRu-1h $( 2 9 \\mathrm { m V } )$ ,and PtFeNiCuMo $( 5 1 \\mathrm { m V } )$ . Also, $\\mathrm { P t _ { 3 4 } F e _ { 5 } N i _ { 2 0 } C u _ { 3 1 } M o _ { 9 } R u }$ shows an ultra-low Tafel slope of $2 7 \\mathrm { m V } \\mathrm { d e c } ^ { - 1 }$ (Figure 4b),indicating a Tafel mechanism[27] In contrast, alkaline HER is dominated by Heyrovsky step for $\\mathrm { P t / C }$ $( 4 1 \\mathrm { m V } \\mathrm { d e c ^ { - 1 } } )$ ,PtFeNiCuMoRu-1h $( 4 0 \\mathrm { m V } \\mathrm { d e c ^ { - 1 } } )$ ， and PtFeNiCuMo $( 3 2 ~ \\mathrm { m V ~ d e c ^ { - 1 } } )$ .The mass activity of these catalysts was calculated by normalizing the current to the Pt loading of the catalysts,which is as high as $1 1 . 4 \\mathrm { ~ A ~ m g ^ { - 1 } }$ for $\\mathrm { P t _ { 3 4 } F e _ { 5 } N i _ { 2 0 } C u _ { 3 1 } M o _ { 9 } R u }$ (Figure S11, Supporting Information), 28.4 times of $\\mathrm { P t / C }$ $( 0 . 4 \\mathrm { A } \\mathrm { m g ^ { - 1 } }$ ),4.6 times of PtFeNiCuMoRu-1 h $( 2 . 5 \\mathrm { ~ A ~ m g ^ { - 1 } } )$ ,and 7.5 times of PtFeNiCuMo $( 1 . 5 \\mathrm { ~ A ~ m g ^ { - 1 } } )$ . The intrinsic HER activity of the catalysts was evaluated by turnover frequency (TOF),as shown in Figure S12 in the Supporting Information. "]}, {"key": "Electrochemical active surface area (ECSA)", "value": "101 m^2 g^-1", "source": ["$\\mathrm { P t _ { 3 4 } F e _ { 5 } N i _ { 2 0 } C u _ { 3 1 } M o _ { 9 } R u }$ HEA catalysts possess an ECSA of $1 4 4 ~ \\mathrm { m } ^ { 2 } ~ \\mathrm { g } ^ { - 1 }$ (Figure S15,Supporting Information),much larger than that of $\\mathrm { P t / C }$ $( 4 9 ~ \\mathrm { m } ^ { 2 } ~ \\mathrm { g } ^ { - 1 } )$ ,PtFeNiCuMoRu-1 h $( 1 0 1 \\mathrm { m } ^ { 2 } \\mathrm { g } ^ { - 1 } )$ ， and PtFeNiCuMo $( 1 1 0 ~ \\mathrm { ~ m ~ } ^ { 2 } ~ \\mathrm { ~ g ~ } ^ { - 1 } )$ ，indicating that the unique convex cube-shaped morphology of $\\mathrm { P t _ { 3 4 } F e _ { 5 } N i _ { 2 0 } C u _ { 3 1 } M o _ { 9 } R u }$ HEA results in a larger active surface area,which is one of the important reasons for the tremendous boost of alkaline HER performance. "]}, {"key": "Interfacial charge transfer resistance", "value": "8.76 Ω", "source": ["The electrochemical impedance spectra were shown in Figure S13 in the Supporting Information,and the relevant fitting parameters are listed in Table S2 in the Supporting Information. $\\mathrm { P t _ { 3 4 } F e _ { 5 } N i _ { 2 0 } C u _ { 3 1 } M o _ { 9 } R u }$ nanocrystal exhibitsa smaller semicircular diameter, which corresponds to a small interfacial charge transfer resistance on $\\mathrm { P t _ { 3 4 } F e _ { 5 } N i _ { 2 0 } C u _ { 3 1 } M o _ { 9 } R u }$ $\\left( 6 . 4 6 ~ \\Omega \\right)$ than $\\mathrm { P t / C }$ (15.71 $\\Omega$ ),PtFeNiCuMoRu-1h $( 8 . 7 6 ~ \\Omega )$ ，and PtFeNiCuMo $( 1 0 . 7 3 ~ \\Omega )$ ). "]}]}, "experimental_conditions": {"test_setup": {"source": ["For each test, $1 2 \\mu \\ L$ catalyst ink was dropped on the precleaned GC electrode (diameter: $4 \\ m m$ area: $0 . 7 2 5 6 ~ \\mathsf { c m } ^ { 2 }$ the loading of the catalysts: $0 . 4 8 ~ \\mathsf { m g } ~ \\mathsf { c m } ^ { - 2 }$ anddriedinair bynatural evaporation,followed by coating of $4 \\mu \\ L 5 \\%$ Nafion solution on top of the catalyst film and evaporation of the solvent.Then electrochemical voltammetry was conducted on a $\\mathsf { C H I 7 5 0 E }$ electrochemical workstation (Shanghai Chenhua Instrument Corporation,China) in a conventional three-electrode cell. ", "\nThe acidic electrolyte was $0 . 5 \\textrm { { M } } \\mathsf { H } _ { 2 } \\mathsf { S } \\mathsf { O } _ { 4 }$ and the alkaline electrolyte was 1 M KOH.The electrochemical performance of the catalysts was evaluated by linear sweep voltammetry (LSV) with a scan rate of $0 . 0 1 \\vee { \\mathsf { s } } ^ { - 1 }$ in $\\mathsf { N } _ { 2 }$ -saturated solution,and all polarization curves were $9 5 \\%$ iR-corrected.The cyclic voltammetry curves for ECSA were collected from $^ { - 0 . 3 }$ to $_ { 0 . 9 \\mathrm { ~ V ~ } }$ in $0 . 5 ~ { \\mathsf { M } }$ ${ \\sf H } _ { 2 } { \\sf S } { \\sf O } _ { 4 }$ solution with a scan rate of $0 . 1 \\lor { \\mathsf { s } } ^ { - 1 }$ Electrochemicalimpedancespectroscopy measurementswere measured at a bias of $- 5 0 ~ \\mathsf { m V }$ versus RHE in the frequency range from $7 0 ~ \\mathrm { \\ k H z }$ to $0 . 0 7 ~ \\mathsf { H z }$ .The durability tests (i-t) were performed by chronoamperometric tests at $\\eta _ { \\ l { 1 0 } }$ (the potential to achieve a current density of $1 0 \\ m \\mathsf { A } \\ c m ^ { - 2 }$ .The Tafel slope was calculated according to the following Equation (1)[34]"], "scan_rate": "10 mV s^-1", "substrate": "Glassy Carbon (GC) electrode", "ir_compensation": "95%"}, "electrolyte": {"source": ["\nThe impact of the crystalline shape and the presence and absence of Ru on the catalytic activity was explored.As shown in Figure 4a, linear sweep voltammetry was acquired to evaluate the alkaline HER performance of $\\mathrm { P t _ { 3 4 } F e _ { 5 } N i _ { 2 0 } C u _ { 3 1 } M o _ { 9 } R u }$ PtFeNiCuMoRu-1 h,PtFeNiCuMo,and $\\mathrm { P t / C }$ in $1 \\ \\mathrm { ~ M ~ } \\ \\mathrm { K O H }$ .The $\\eta _ { 1 0 }$ for $\\mathrm { P t _ { 3 4 } F e _ { 5 } N i _ { 2 0 } C u _ { 3 1 } M o _ { 9 } R u }$ is only $2 0 \\mathrm { m V } ,$ much smaller than that of $\\mathrm { P t / C }$ $( 4 0 \\mathrm { m V } )$ ,PtFeNiCuMoRu-1h $( 2 9 \\mathrm { m V } )$ ,and PtFeNiCuMo $( 5 1 \\mathrm { m V } )$ . Also, $\\mathrm { P t _ { 3 4 } F e _ { 5 } N i _ { 2 0 } C u _ { 3 1 } M o _ { 9 } R u }$ shows an ultra-low Tafel slope of $2 7 \\mathrm { m V } \\mathrm { d e c } ^ { - 1 }$ (Figure 4b),indicating a Tafel mechanism[27] In contrast, alkaline HER is dominated by Heyrovsky step for $\\mathrm { P t / C }$ $( 4 1 \\mathrm { m V } \\mathrm { d e c ^ { - 1 } } )$ ,PtFeNiCuMoRu-1h $( 4 0 \\mathrm { m V } \\mathrm { d e c ^ { - 1 } } )$ ， and PtFeNiCuMo $( 3 2 ~ \\mathrm { m V ~ d e c ^ { - 1 } } )$ .The mass activity of these catalysts was calculated by normalizing the current to the Pt loading of the catalysts,which is as high as $1 1 . 4 \\mathrm { ~ A ~ m g ^ { - 1 } }$ for $\\mathrm { P t _ { 3 4 } F e _ { 5 } N i _ { 2 0 } C u _ { 3 1 } M o _ { 9 } R u }$ (Figure S11, Supporting Information), 28.4 times of $\\mathrm { P t / C }$ $( 0 . 4 \\mathrm { A } \\mathrm { m g ^ { - 1 } }$ ),4.6 times of PtFeNiCuMoRu-1 h $( 2 . 5 \\mathrm { ~ A ~ m g ^ { - 1 } } )$ ,and 7.5 times of PtFeNiCuMo $( 1 . 5 \\mathrm { ~ A ~ m g ^ { - 1 } } )$ . The intrinsic HER activity of the catalysts was evaluated by turnover frequency (TOF),as shown in Figure S12 in the Supporting Information. ", "\nThe acidic electrolyte was $0 . 5 \\textrm { { M } } \\mathsf { H } _ { 2 } \\mathsf { S } \\mathsf { O } _ { 4 }$ and the alkaline electrolyte was 1 M KOH.The electrochemical performance of the catalysts was evaluated by linear sweep voltammetry (LSV) with a scan rate of $0 . 0 1 \\vee { \\mathsf { s } } ^ { - 1 }$ in $\\mathsf { N } _ { 2 }$ -saturated solution,and all polarization curves were $9 5 \\%$ iR-corrected.The cyclic voltammetry curves for ECSA were collected from $^ { - 0 . 3 }$ to $_ { 0 . 9 \\mathrm { ~ V ~ } }$ in $0 . 5 ~ { \\mathsf { M } }$ ${ \\sf H } _ { 2 } { \\sf S } { \\sf O } _ { 4 }$ solution with a scan rate of $0 . 1 \\lor { \\mathsf { s } } ^ { - 1 }$ Electrochemicalimpedancespectroscopy measurementswere measured at a bias of $- 5 0 ~ \\mathsf { m V }$ versus RHE in the frequency range from $7 0 ~ \\mathrm { \\ k H z }$ to $0 . 0 7 ~ \\mathsf { H z }$ .The durability tests (i-t) were performed by chronoamperometric tests at $\\eta _ { \\ l { 1 0 } }$ (the potential to achieve a current density of $1 0 \\ m \\mathsf { A } \\ c m ^ { - 2 }$ .The Tafel slope was calculated according to the following Equation (1)[34]"], "ph_value": null, "concentration_molar": "1.0 M", "electrolyte_composition": "KOH"}, "synthesis_method": {"method": "One-pot solvent reduction process", "source": ["\nTo explore growing mechanism of the convex cubeshaped $\\mathrm { P t _ { 3 4 } F e _ { 5 } N i _ { 2 0 } C u _ { 3 1 } M o _ { 9 } R u }$ HEA nanocrystals, $\\mathrm { P t _ { 3 4 } F e _ { 5 } N i _ { 2 0 } C u _ { 3 1 } M o _ { 9 } R u }$ nanocrystals prepared through a $^ { 2 \\mathrm { ~ h ~ } }$ reduction process were compared with that by $1 \\textrm { h }$ r |  | {"extraction_results": [{"alloy_id": "Pt34Fe5Ni20Cu31Mo9Ru", "performance": {"stability": {"source": ["\nIn addition,the current density of $\\mathrm { P t _ { 3 4 } F e _ { 5 } N i _ { 2 0 } C u _ { 3 1 } M o _ { 9 } R u }$ HEA is only slightly attenuated by $5 \\%$ after $4 0 \\ \\mathrm { h }$ constant current test (Figure $4 \\mathrm { c }$ ,displaying an excellent electrochemical stability. "], "cycle_count": null, "test_method": "Chronopotentiometry", "duration_hours": "40", "degradation_details": "current density slightly attenuated by 5%", "performance_retention": "95%"}, "tafel_slope": {"unit": "mV dec^-1", "value": "27", "source": ["\nThe impact of the crystalline shape and the presence and absence of Ru on the catalytic activity was explored.As shown in Figure 4a, linear sweep voltammetry was acquired to evaluate the alkaline HER performance of $\\mathrm { P t _ { 3 4 } F e _ { 5 } N i _ { 2 0 } C u _ { 3 1 } M o _ { 9 } R u }$ PtFeNiCuMoRu-1 h,PtFeNiCuMo,and $\\mathrm { P t / C }$ in $1 \\ \\mathrm { ~ M ~ } \\ \\mathrm { K O H }$ .The $\\eta _ { 1 0 }$ for $\\mathrm { P t _ { 3 4 } F e _ { 5 } N i _ { 2 0 } C u _ { 3 1 } M o _ { 9 } R u }$ is only $2 0 \\mathrm { m V } ,$ much smaller than that of $\\mathrm { P t / C }$ $( 4 0 \\mathrm { m V } )$ ,PtFeNiCuMoRu-1h $( 2 9 \\mathrm { m V } )$ ,and PtFeNiCuMo $( 5 1 \\mathrm { m V } )$ . Also, $\\mathrm { P t _ { 3 4 } F e _ { 5 } N i _ { 2 0 } C u _ { 3 1 } M o _ { 9 } R u }$ shows an ultra-low Tafel slope of $2 7 \\mathrm { m V } \\mathrm { d e c } ^ { - 1 }$ (Figure 4b),indicating a Tafel mechanism[27] In contrast, alkaline HER is dominated by Heyrovsky step for $\\mathrm { P t / C }$ $( 4 1 \\mathrm { m V } \\mathrm { d e c ^ { - 1 } } )$ ,PtFeNiCuMoRu-1h $( 4 0 \\mathrm { m V } \\mathrm { d e c ^ { - 1 } } )$ ， and PtFeNiCuMo $( 3 2 ~ \\mathrm { m V ~ d e c ^ { - 1 } } )$ .The mass activity of these catalysts was calculated by normalizing the current to the Pt loading of the catalysts,which is as high as $1 1 . 4 \\mathrm { ~ A ~ m g ^ { - 1 } }$ for $\\mathrm { P t _ { 3 4 } F e _ { 5 } N i _ { 2 0 } C u _ { 3 1 } M o _ { 9 } R u }$ (Figure S11, Supporting Information), 28.4 times of $\\mathrm { P t / C }$ $( 0 . 4 \\mathrm { A } \\mathrm { m g ^ { - 1 } }$ ),4.6 times of PtFeNiCuMoRu-1 h $( 2 . 5 \\mathrm { ~ A ~ m g ^ { - 1 } } )$ ,and 7.5 times of PtFeNiCuMo $( 1 . 5 \\mathrm { ~ A ~ m g ^ { - 1 } } )$ . The intrinsic HER activity of the catalysts was evaluated by turnover frequency (TOF),as shown in Figure S12 in the Supporting Information. "]}, "overpotential": [{"unit": "mV", "value": "20", "source": ["Transmission electron microscopy measurements indicate cube-shaped nanocrystals are obtained first and further selective growth of pyramid on each facet of the cube-shaped nanocrystal results in a convex cube shape. \\mathsf { P t } _ { 3 4 } \\mathsf { F e } _ { 5 } \\mathsf { N i } _ { 2 0 } \\mathsf { C u } _ { 3 1 } \\mathsf { M o } _ { 9 } \\mathsf { R u } HEA catalysts show excellent electrocatalytic performance toward the oxygen reduction reaction (ORR), hydrogen evolution reaction (HER),and oxygen evolution reaction (OER), which exhibit a halfwave potential of 0.87 V for ORR in $0 . 1 \\ \\mathsf { M } \\ \\mathsf { H C l O } _ { 4 } ,$ and overpotential of 20 and $2 5 9 \\mathrm { m V }$ for HER and OER at a current density of \\mathsf { 1 0 \\ m A \\ c m ^ { - 2 } }$ in an alkaline medium. ", "The prepared $\\mathrm { P t _ { 3 4 } F e _ { 5 } N i _ { 2 0 } C u _ { 3 1 } M o _ { 9 } R u }$ HEA catalyst exhibits excellent electrocatalytic performance toward HER,OER,and ORR.The overpotential $( \\eta _ { 1 0 } )$ at a current density of $1 0 \\mathrm { \\ m A \\ c m ^ { - 2 } }$ in $1 \\textbf { M }$ KOH is 20 and $2 5 9 ~ \\mathrm { m V }$ for HER and OER,respectively,while the half-wave potential for ORR is $0 . 8 7 \\mathrm { ~ V ~ }$ in 0.1 m $\\mathrm { H C l O } _ { 4 }$ .This work unravels the growth dynamics of $\\mathrm { P t _ { 3 4 } F e _ { 5 } N i _ { 2 0 } C u _ { 3 1 } M o _ { 9 } R u }$ nanocrystals and highlights the importance of a shape-controlled synthesis of HEAs toward multifunctional catalysis.", "\nThe impact of the crystalline shape and the presence and absence of Ru on the catalytic activity was explored.As shown in Figure 4a, linear sweep voltammetry was acquired to evaluate the alkaline HER performance of $\\mathrm { P t _ { 3 4 } F e _ { 5 } N i _ { 2 0 } C u _ { 3 1 } M o _ { 9 } R u }$ PtFeNiCuMoRu-1 h,PtFeNiCuMo,and $\\mathrm { P t / C }$ in $1 \\ \\mathrm { ~ M ~ } \\ \\mathrm { K O H }$ .The $\\eta _ { 1 0 }$ for $\\mathrm { P t _ { 3 4 } F e _ { 5 } N i _ { 2 0 } C u _ { 3 1 } M o _ { 9 } R u }$ is only $2 0 \\mathrm { m V } ,$ much smaller than that of $\\mathrm { P t / C }$ $( 4 0 \\mathrm { m V } )$ ,PtFeNiCuMoRu-1h $( 2 9 \\mathrm { m V } )$ ,and PtFeNiCuMo $( 5 1 \\mathrm { m V } )$ . Also, $\\mathrm { P t _ { 3 4 } F e _ { 5 } N i _ { 2 0 } C u _ { 3 1 } M o _ { 9 } R u }$ shows an ultra-low Tafel slope of $2 7 \\mathrm { m V } \\mathrm { d e c } ^ { - 1 }$ (Figure 4b),indicating a Tafel mechanism[27] In contrast, alkaline HER is dominated by Heyrovsky step for $\\mathrm { P t / C }$ $( 4 1 \\mathrm { m V } \\mathrm { d e c ^ { - 1 } } )$ ,PtFeNiCuMoRu-1h $( 4 0 \\mathrm { m V } \\mathrm { d e c ^ { - 1 } } )$ ， and PtFeNiCuMo $( 3 2 ~ \\mathrm { m V ~ d e c ^ { - 1 } } )$ .The mass activity of these catalysts was calculated by normalizing the current to the Pt loading of the catalysts,which is as high as $1 1 . 4 \\mathrm { ~ A ~ m g ^ { - 1 } }$ for $\\mathrm { P t _ { 3 4 } F e _ { 5 } N i _ { 2 0 } C u _ { 3 1 } M o _ { 9 } R u }$ (Figure S11, Supporting Information), 28.4 times of $\\mathrm { P t / C }$ $( 0 . 4 \\mathrm { A } \\mathrm { m g ^ { - 1 } }$ ),4.6 times of PtFeNiCuMoRu-1 h $( 2 . 5 \\mathrm { ~ A ~ m g ^ { - 1 } } )$ ,and 7.5 times of PtFeNiCuMo $( 1 . 5 \\mathrm { ~ A ~ m g ^ { - 1 } } )$ . The intrinsic HER activity of the catalysts was evaluated by turnover frequency (TOF),as shown in Figure S12 in the Supporting Information. "], "current_density": "10 mA cm^-2"}, {"unit": "mV", "value": "9", "source": ["It is noteworthy that $\\mathrm { P t } _ { 3 7 } \\mathrm { F e } _ { 6 } \\mathrm { N i } _ { 2 2 } \\mathrm { C u } _ { 3 4 } \\mathrm { R u }$ also shows better catalytic performance than $\\mathrm { P t / C }$ in the acidic electrolyte $( 0 . 5 \\mathrm { ~ M ~ H ~ } _ { 2 } \\mathrm { S O } _ { 4 } )$ ,illustrating an $\\eta _ { 1 0 }$ of $9 \\mathrm { m V }$ and an ultralow Tafel slope of $2 4 \\mathrm { m V } \\mathrm { d e c } ^ { - 1 }$ (Figure S20 and Table S3, Supporting Information)."], "current_density": "10 mA cm^-2"}], "supplementary_performance": [{"key": "Mass activity", "value": "11.4 A mg^-1", "source": ["\nThe impact of the crystalline shape and the presence and absence of Ru on the catalytic activity was explored.As shown in Figure 4a, linear sweep voltammetry was acquired to evaluate the alkaline HER performance of $\\mathrm { P t _ { 3 4 } F e _ { 5 } N i _ { 2 0 } C u _ { 3 1 } M o _ { 9 } R u }$ PtFeNiCuMoRu-1 h,PtFeNiCuMo,and $\\mathrm { P t / C }$ in $1 \\ \\mathrm { ~ M ~ } \\ \\mathrm { K O H }$ .The $\\eta _ { 1 0 }$ for $\\mathrm { P t _ { 3 4 } F e _ { 5 } N i _ { 2 0 } C u _ { 3 1 } M o _ { 9 } R u }$ is only $2 0 \\mathrm { m V } ,$ much smaller than that of $\\mathrm { P t / C }$ $( 4 0 \\mathrm { m V } )$ ,PtFeNiCuMoRu-1h $( 2 9 \\mathrm { m V } )$ ,and PtFeNiCuMo $( 5 1 \\mathrm { m V } )$ . Also, $\\mathrm { P t _ { 3 4 } F e _ { 5 } N i _ { 2 0 } C u _ { 3 1 } M o _ { 9 } R u }$ shows an ultra-low Tafel slope of $2 7 \\mathrm { m V } \\mathrm { d e c } ^ { - 1 }$ (Figure 4b),indicating a Tafel mechanism[27] In contrast, alkaline HER is dominated by Heyrovsky step for $\\mathrm { P t / C }$ $( 4 1 \\mathrm { m V } \\mathrm { d e c ^ { - 1 } } )$ ,PtFeNiCuMoRu-1h $( 4 0 \\mathrm { m V } \\mathrm { d e c ^ { - 1 } } )$ ， and PtFeNiCuMo $( 3 2 ~ \\mathrm { m V ~ d e c ^ { - 1 } } )$ .The mass activity of these catalysts was calculated by normalizing the current to the Pt loading of the catalysts,which is as high as $1 1 . 4 \\mathrm { ~ A ~ m g ^ { - 1 } }$ for $\\mathrm { P t _ { 3 4 } F e _ { 5 } N i _ { 2 0 } C u _ { 3 1 } M o _ { 9 } R u }$ (Figure S11, Supporting Information), 28.4 times of $\\mathrm { P t / C }$ $( 0 . 4 \\mathrm { A } \\mathrm { m g ^ { - 1 } }$ ),4.6 times of PtFeNiCuMoRu-1 h $( 2 . 5 \\mathrm { ~ A ~ m g ^ { - 1 } } )$ ,and 7.5 times of PtFeNiCuMo $( 1 . 5 \\mathrm { ~ A ~ m g ^ { - 1 } } )$ . The intrinsic HER activity of the catalysts was evaluated by turnover frequency (TOF),as shown in Figure S12 in the Supporting Information. "]}, {"key": "Electrochemical active surface area (ECSA)", "value": "144 m^2 g^-1", "source": ["$\\mathrm { P t _ { 3 4 } F e _ { 5 } N i _ { 2 0 } C u _ { 3 1 } M o _ { 9 } R u }$ HEA catalysts possess an ECSA of $1 4 4 ~ \\mathrm { m } ^ { 2 } ~ \\mathrm { g } ^ { - 1 }$ (Figure S15,Supporting Information),much larger than that of $\\mathrm { P t / C }$ $( 4 9 ~ \\mathrm { m } ^ { 2 } ~ \\mathrm { g } ^ { - 1 } )$ ,PtFeNiCuMoRu-1 h $( 1 0 1 \\mathrm { m } ^ { 2 } \\mathrm { g } ^ { - 1 } )$ ， and PtFeNiCuMo $( 1 1 0 ~ \\mathrm { ~ m ~ } ^ { 2 } ~ \\mathrm { ~ g ~ } ^ { - 1 } )$ ，indicating that the unique convex cube-shaped morphology of $\\mathrm { P t _ { 3 4 } F e _ { 5 } N i _ { 2 0 } C u _ { 3 1 } M o _ { 9 } R u }$ HEA results in a larger active surface area,which is one of the important reasons for the tremendous boost of alkaline HER performance. "]}, {"key": "Interfacial charge transfer resistance", "value": "6.46 Ω", "source": ["The electrochemical impedance spectra were shown in Figure S13 in the Supporting Information,and the relevant fitting parameters are listed in Table S2 in the Supporting Information. $\\mathrm { P t _ { 3 4 } F e _ { 5 } N i _ { 2 0 } C u _ { 3 1 } M o _ { 9 } R u }$ nanocrystal exhibitsa smaller semicircular diameter, which corresponds to a small interfacial charge transfer resistance on $\\mathrm { P t _ { 3 4 } F e _ { 5 } N i _ { 2 0 } C u _ { 3 1 } M o _ { 9 } R u }$ $\\left( 6 . 4 6 ~ \\Omega \\right)$ than $\\mathrm { P t / C }$ (15.71 $\\Omega$ ),PtFeNiCuMoRu-1h $( 8 . 7 6 ~ \\Omega )$ ，and PtFeNiCuMo $( 1 0 . 7 3 ~ \\Omega )$ ). "]}]}, "experimental_conditions": {"test_setup": {"source": ["For each test, $1 2 \\mu \\ L$ catalyst ink was dropped on the precleaned GC electrode (diameter: $4 \\ m m$ area: $0 . 7 2 5 6 ~ \\mathsf { c m } ^ { 2 }$ the loading of the catalysts: $0 . 4 8 ~ \\mathsf { m g } ~ \\mathsf { c m } ^ { - 2 }$ anddriedinair bynatural evaporation,followed by coating of $4 \\mu \\ L 5 \\%$ Nafion solution on top of the catalyst film and evaporation of the solvent.Then electrochemical voltammetry was conducted on a $\\mathsf { C H I 7 5 0 E }$ electrochemical workstation (Shanghai Chenhua Instrument Corporation,China) in a conventional three-electrode cell. ", "\nThe acidic electrolyte was $0 . 5 \\textrm { { M } } \\mathsf { H } _ { 2 } \\mathsf { S } \\mathsf { O } _ { 4 }$ and the alkaline electrolyte was 1 M KOH.The electrochemical performance of the catalysts was evaluated by linear sweep voltammetry (LSV) with a scan rate of $0 . 0 1 \\vee { \\mathsf { s } } ^ { - 1 }$ in $\\mathsf { N } _ { 2 }$ -saturated solution,and all polarization curves were $9 5 \\%$ iR-corrected.The cyclic voltammetry curves for ECSA were collected from $^ { - 0 . 3 }$ to $_ { 0 . 9 \\mathrm { ~ V ~ } }$ in $0 . 5 ~ { \\mathsf { M } }$ ${ \\sf H } _ { 2 } { \\sf S } { \\sf O } _ { 4 }$ solution with a scan rate of $0 . 1 \\lor { \\mathsf { s } } ^ { - 1 }$ Electrochemicalimpedancespectroscopy measurementswere measured at a bias of $- 5 0 ~ \\mathsf { m V }$ versus RHE in the frequency range from $7 0 ~ \\mathrm { \\ k H z }$ to $0 . 0 7 ~ \\mathsf { H z }$ .The durability tests (i-t) were performed by chronoamperometric tests at $\\eta _ { \\ l { 1 0 } }$ (the potential to achieve a current density of $1 0 \\ m \\mathsf { A } \\ c m ^ { - 2 }$ .The Tafel slope was calculated according to the following Equation (1)[34]"], "scan_rate": "10 mV s^-1", "substrate": "Glassy Carbon (GC) electrode", "ir_compensation": "95%"}, "electrolyte": {"source": ["\nThe impact of the crystalline shape and the presence and absence of Ru on the catalytic activity was explored.As shown in Figure 4a, linear sweep voltammetry was acquired to evaluate the alkaline HER performance of $\\mathrm { P t _ { 3 4 } F e _ { 5 } N i _ { 2 0 } C u _ { 3 1 } M o _ { 9 } R u }$ PtFeNiCuMoRu-1 h,PtFeNiCuMo,and $\\mathrm { P t / C }$ in $1 \\ \\mathrm { ~ M ~ } \\ \\mathrm { K O H }$ .The $\\eta _ { 1 0 }$ for $\\mathrm { P t _ { 3 4 } F e _ { 5 } N i _ { 2 0 } C u _ { 3 1 } M o _ { 9 } R u }$ is only $2 0 \\mathrm { m V } ,$ much smaller than that of $\\mathrm { P t / C }$ $( 4 0 \\mathrm { m V } )$ ,PtFeNiCuMoRu-1h $( 2 9 \\mathrm { m V } )$ ,and PtFeNiCuMo $( 5 1 \\mathrm { m V } )$ . Also, $\\mathrm { P t _ { 3 4 } F e _ { 5 } N i _ { 2 0 } C u _ { 3 1 } M o _ { 9 } R u }$ shows an ultra-low Tafel slope of $2 7 \\mathrm { m V } \\mathrm { d e c } ^ { - 1 }$ (Figure 4b),indicating a Tafel mechanism[27] In contrast, alkaline HER is dominated by Heyrovsky step for $\\mathrm { P t / C }$ $( 4 1 \\mathrm { m V } \\mathrm { d e c ^ { - 1 } } )$ ,PtFeNiCuMoRu-1h $( 4 0 \\mathrm { m V } \\mathrm { d e c ^ { - 1 } } )$ ， and PtFeNiCuMo $( 3 2 ~ \\mathrm { m V ~ d e c ^ { - 1 } } )$ .The mass activity of these catalysts was calculated by normalizing the current to the Pt loading of the catalysts,which is as high as $1 1 . 4 \\mathrm { ~ A ~ m g ^ { - 1 } }$ for $\\mathrm { P t _ { 3 4 } F e _ { 5 } N i _ { 2 0 } C u _ { 3 1 } M o _ { 9 } R u }$ (Figure S11, Supporting Information), 28.4 times of $\\mathrm { P t / C }$ $( 0 . 4 \\mathrm { A } \\mathrm { m g ^ { - 1 } }$ ),4.6 times of PtFeNiCuMoRu-1 h $( 2 . 5 \\mathrm { ~ A ~ m g ^ { - 1 } } )$ ,and 7.5 times of PtFeNiCuMo $( 1 . 5 \\mathrm { ~ A ~ m g ^ { - 1 } } )$ . The intrinsic HER activity of the catalysts was evaluated by turnover frequency (TOF),as shown in Figure S12 in the Supporting Information. ", "\nThe acidic electrolyte was $0 . 5 \\textrm { { M } } \\mathsf { H } _ { 2 } \\mathsf { S } \\mathsf { O } _ { 4 }$ and the alkaline electrolyte was 1 M KOH.The electrochemical performance of the catalysts was evaluated by linear sweep voltammetry (LSV) with a scan rate of $0 . 0 1 \\vee { \\mathsf { s } } ^ { - 1 }$ in $\\mathsf { N } _ { 2 }$ -saturated solution,and all polarization curves were $9 5 \\%$ iR-corrected.The cyclic voltammetry curves for ECSA were collected from $^ { - 0 . 3 }$ to $_ { 0 . 9 \\mathrm { ~ V ~ } }$ in $0 . 5 ~ { \\mathsf { M } }$ ${ \\sf H } _ { 2 } { \\sf S } { \\sf O } _ { 4 }$ solution with a scan rate of $0 . 1 \\lor { \\mathsf { s } } ^ { - 1 }$ Electrochemicalimpedancespectroscopy measurementswere measured at a bias of $- 5 0 ~ \\mathsf { m V }$ versus RHE in the frequency range from $7 0 ~ \\mathrm { \\ k H z }$ to $0 . 0 7 ~ \\mathsf { H z }$ .The durability tests (i-t) were performed by chronoamperometric tests at $\\eta _ { \\ l { 1 0 } }$ (the potential to achieve a current density of $1 0 \\ m \\mathsf { A } \\ c m ^ { - 2 }$ .The Tafel slope was calculated according to the following Equation (1)[34]"], "ph_value": null, "concentration_molar": "1.0 M", "electrolyte_composition": "KOH"}, "synthesis_method": {"method": "One-pot solvent reduction process", "source": ["\n# 2. Results and Discussion\n\n# 2.1. Structural Characterization\n\nConvexcube-shaped $\\mathrm { P t _ { 3 4 } F e _ { 5 } N i _ { 2 0 } C u _ { 3 1 } M o _ { 9 } R u }$ HEA catalysts were achieved via a one-pot solvent reduction process where the metal precursors were concurrently reduced and deposited on carbon nanotubes (CNTs) at $2 2 0 ~ ^ { \\circ } \\mathrm { C }$ for $^ { 2 \\mathrm { ~ h ~ } }$ ，as shown in Figure 1. ", "\nPreparation of CNT-Supported HEA Catalysts: CTAC $7 0 0 ~ \\mathsf { m g } )$ was dissolved in oleyl amine $( 2 5 ~ \\mathsf { m L } )$ ina $1 0 0 ~ \\mathsf { m L }$ flask.After sonication for $3 0 \\mathsf { m i n }$ $\\mathsf { P t } ( \\mathsf { a c a c } ) _ { 2 }$ $( 7 5 ~ \\mathsf { m g } )$ ， $\\mathsf { F e } ( \\mathsf { a c a c } ) _ { 3 }$ $( 6 . 7 ~ \\mathsf { m g } )$ ， ${ \\mathsf { N i } } ( \\mathsf { a c a c } ) _ { 2 }$ $( 9 . 8 ~ \\mathsf { m g } )$ ${ \\sf C u } ( \\mathsf { a c a c } ) _ { 2 }$ $( 7 0 m g )$ ， ${ \\sf R u } ( \\sf a c a c ) _ { 3 }$ $( 3 . 8 ~ \\mathsf { m g } )$ ，glucose $( 7 0 0 m g )$ ，CNTs $( 5 6 . 6 ~ \\mathsf { m g } )$ ，and $M \\circ ( C O ) _ { 6 }$ $( 4 5 ~ \\mathsf { m g } )$ were grinded evenly in a mortar, added into the above flask,and followed by sonication of $3 \\textmd h$ Theflask was heated to and maintained at $2 2 0 ~ ^ { \\circ } \\mathsf C$ for $^ { 2 \\mathrm { ~ h ~ } }$ under stirring.When cooling down to room temperature by cooling water,the black products were precipitated by centrifugation and washed three times with an ethanol/cyclohexane mixture.Then the catalysts were further soaked in $0 . 5 ~ \\mathsf { M }$ acetic acid solution in ethanol under sonication for $3 0 \\mathsf { m i n }$ and then kept for $^ { 4 \\mathrm { ~ h ~ } }$ at $4 5 ~ ^ { \\circ } \\mathsf { C }$ to remove organic capping ligands.Finally, the products were collected by centrifugation，washed with ethanol for three times.and dried in a vacuum oven at $6 0 ~ ^ { \\circ } \\mathsf { C }$ 、The catalyst synthesized in the same way but with thermal reflux at $2 2 0 ~ ^ { \\circ } \\mathsf C$ for $\\rceil \\textrm { h }$ was denoted as PtFeNiCuMoRu-l h.The counterparts synthesized in the same way without using ${ \\sf R u } ( { \\sf a c a c } ) _ { 3 }$ precursor but refluxed at $2 2 0 ~ ^ { \\circ } \\mathsf C$ for 2and $4 \\ h$ were labeled as PtFeNiCuMo and PtFeNiCuMo-4 h, respectively."], "key_parameters": "220 °C, 2 h"}, "other_environmental_params": [{"key": "Catalyst loading", "value": "0.48 mg cm^-2", "source": ["For each test, $1 2 \\mu \\ L$ catalyst ink was dropped on the precleaned GC electrode (diameter: $4 \\ m m$ area: $0 . 7 2 5 6 ~ \\mathsf { c m } ^ { 2 }$ the loading of the catalysts: $0 . 4 8 ~ \\mathsf { m g } ~ \\mathsf { c m } ^ { - 2 }$ anddriedinair bynatural evaporation,followed by coating of $4 \\mu \\ L 5 \\%$ Nafion solution on top of the catalyst film and evaporation of the solvent.Then electrochemical voltammetry was conducted on a $\\mathsf { C H I 7 5 0 E }$ electrochemical workstation (Shanghai Chenhua Instrument Corporation,China) in a conventional three-electrode cell. "]}, {"key": "Reference electrode (alkaline)", "value": "Hg/HgO", "source": ["The prepared GC electrode was used as working electrode，a carbon rod as the counter electrode，and a $\\mathsf { A g } / \\mathsf { A g C l }$ electrode (acidic electrolyte) or $\\mathsf { H g } / \\mathsf { H g } \\mathsf { O }$ (alkaline electrolyte) electrode as the reference electrode.All the potentials reported in this work were converted to the reversible hydrogen electrode (RHE).The potentials were converted to the RHE scale according to the following equation: acidic: $E _ { \\tt R H E } \\ = \\ E _ { \\tt A g / A g C l } \\ + \\ 0 . 1 9 7 \\ \\vee \\ + \\ 0 . 0 5 9 \\ p H$ ，alkaline: $E _ { \\mathsf { R H E } } = E _ { \\mathsf { H g / H g O } } + 0 . 0 9 8 ~ \\mathsf { V } + 0 . 0 5 9 ~ \\mathsf { p H }$ ："]}]}}, {"alloy_id": "PtFeNiCuMoRu-1 h", "performance": {"stability": {"source": [], "cycle_count": null, "test_method": "Unknown", "duration_hours": null, "degradation_details": null, "performance_retention": null}, "tafel_slope": {"unit": "mV dec^-1", "value": "40", "source": ["\nThe impact of the crystalline shape and the presence and absence of Ru on the catalytic activity was explored.As shown in Figure 4a, linear sweep voltammetry was acquired to evaluate the alkaline HER performance of $\\mathrm { P t _ { 3 4 } F e _ { 5 } N i _ { 2 0 } C u _ { 3 1 } M o _ { 9 } R u }$ PtFeNiCuMoRu-1 h,PtFeNiCuMo,and $\\mathrm { P t / C }$ in $1 \\ \\mathrm { ~ M ~ } \\ \\mathrm { K O H }$ .The $\\eta _ { 1 0 }$ for $\\mathrm { P t _ { 3 4 } F e _ { 5 } N i _ { 2 0 } C u _ { 3 1 } M o _ { 9 } R u }$ is only $2 0 \\mathrm { m V } ,$ much smaller than that of $\\mathrm { P t / C }$ $( 4 0 \\mathrm { m V } )$ ,PtFeNiCuMoRu-1h $( 2 9 \\mathrm { m V } )$ ,and PtFeNiCuMo $( 5 1 \\mathrm { m V } )$ . Also, $\\mathrm { P t _ { 3 4 } F e _ { 5 } N i _ { 2 0 } C u _ { 3 1 } M o _ { 9 } R u }$ shows an ultra-low Tafel slope of $2 7 \\mathrm { m V } \\mathrm { d e c } ^ { - 1 }$ (Figure 4b),indicating a Tafel mechanism[27] In contrast, alkaline HER is dominated by Heyrovsky step for $\\mathrm { P t / C }$ $( 4 1 \\mathrm { m V } \\mathrm { d e c ^ { - 1 } } )$ ,PtFeNiCuMoRu-1h $( 4 0 \\mathrm { m V } \\mathrm { d e c ^ { - 1 } } )$ ， and PtFeNiCuMo $( 3 2 ~ \\mathrm { m V ~ d e c ^ { - 1 } } )$ .The mass activity of these catalysts was calculated by normalizing the current to the Pt loading of the catalysts,which is as high as $1 1 . 4 \\mathrm { ~ A ~ m g ^ { - 1 } }$ for $\\mathrm { P t _ { 3 4 } F e _ { 5 } N i _ { 2 0 } C u _ { 3 1 } M o _ { 9 } R u }$ (Figure S11, Supporting Information), 28.4 times of $\\mathrm { P t / C }$ $( 0 . 4 \\mathrm { A } \\mathrm { m g ^ { - 1 } }$ ),4.6 times of PtFeNiCuMoRu-1 h $( 2 . 5 \\mathrm { ~ A ~ m g ^ { - 1 } } )$ ,and 7.5 times of PtFeNiCuMo $( 1 . 5 \\mathrm { ~ A ~ m g ^ { - 1 } } )$ . The intrinsic HER activity of the catalysts was evaluated by turnover frequency (TOF),as shown in Figure S12 in the Supporting Information. "]}, "overpotential": [{"unit": "mV", "value": "29", "source": ["\nThe impact of the crystalline shape and the presence and absence of Ru on the catalytic activity was explored.As shown in Figure 4a, linear sweep voltammetry was acquired to evaluate the alkaline HER performance of $\\mathrm { P t _ { 3 4 } F e _ { 5 } N i _ { 2 0 } C u _ { 3 1 } M o _ { 9 } R u }$ PtFeNiCuMoRu-1 h,PtFeNiCuMo,and $\\mathrm { P t / C }$ in $1 \\ \\mathrm { ~ M ~ } \\ \\mathrm { K O H }$ .The $\\eta _ { 1 0 }$ for $\\mathrm { P t _ { 3 4 } F e _ { 5 } N i _ { 2 0 } C u _ { 3 1 } M o _ { 9 } R u }$ is only $2 0 \\mathrm { m V } ,$ much smaller than that of $\\mathrm { P t / C }$ $( 4 0 \\mathrm { m V } )$ ,PtFeNiCuMoRu-1h $( 2 9 \\mathrm { m V } )$ ,and PtFeNiCuMo $( 5 1 \\mathrm { m V } )$ . Also, $\\mathrm { P t _ { 3 4 } F e _ { 5 } N i _ { 2 0 } C u _ { 3 1 } M o _ { 9 } R u }$ shows an ultra-low Tafel slope of $2 7 \\mathrm { m V } \\mathrm { d e c } ^ { - 1 }$ (Figure 4b),indicating a Tafel mechanism[27] In contrast, alkaline HER is dominated by Heyrovsky step for $\\mathrm { P t / C }$ $( 4 1 \\mathrm { m V } \\mathrm { d e c ^ { - 1 } } )$ ,PtFeNiCuMoRu-1h $( 4 0 \\mathrm { m V } \\mathrm { d e c ^ { - 1 } } )$ ， and PtFeNiCuMo $( 3 2 ~ \\mathrm { m V ~ d e c ^ { - 1 } } )$ .The mass activity of these catalysts was calculated by normalizing the current to the Pt loading of the catalysts,which is as high as $1 1 . 4 \\mathrm { ~ A ~ m g ^ { - 1 } }$ for $\\mathrm { P t _ { 3 4 } F e _ { 5 } N i _ { 2 0 } C u _ { 3 1 } M o _ { 9 } R u }$ (Figure S11, Supporting Information), 28.4 times of $\\mathrm { P t / C }$ $( 0 . 4 \\mathrm { A } \\mathrm { m g ^ { - 1 } }$ ),4.6 times of PtFeNiCuMoRu-1 h $( 2 . 5 \\mathrm { ~ A ~ m g ^ { - 1 } } )$ ,and 7.5 times of PtFeNiCuMo $( 1 . 5 \\mathrm { ~ A ~ m g ^ { - 1 } } )$ . The intrinsic HER activity of the catalysts was evaluated by turnover frequency (TOF),as shown in Figure S12 in the Supporting Information. "], "current_density": "10 mA cm^-2"}], "supplementary_performance": [{"key": "Mass activity", "value": "2.5 A mg^-1", "source": ["\nThe impact of the crystalline shape and the presence and absence of Ru on the catalytic activity was explored.As shown in Figure 4a, linear sweep voltammetry was acquired to evaluate the alkaline HER performance of $\\mathrm { P t _ { 3 4 } F e _ { 5 } N i _ { 2 0 } C u _ { 3 1 } M o _ { 9 } R u }$ PtFeNiCuMoRu-1 h,PtFeNiCuMo,and $\\mathrm { P t / C }$ in $1 \\ \\mathrm { ~ M ~ } \\ \\mathrm { K O H }$ .The $\\eta _ { 1 0 }$ for $\\mathrm { P t _ { 3 4 } F e _ { 5 } N i _ { 2 0 } C u _ { 3 1 } M o _ { 9 } R u }$ is only $2 0 \\mathrm { m V } ,$ much smaller than that of $\\mathrm { P t / C }$ $( 4 0 \\mathrm { m V } )$ ,PtFeNiCuMoRu-1h $( 2 9 \\mathrm { m V } )$ ,and PtFeNiCuMo $( 5 1 \\mathrm { m V } )$ . Also, $\\mathrm { P t _ { 3 4 } F e _ { 5 } N i _ { 2 0 } C u _ { 3 1 } M o _ { 9 } R u }$ shows an ultra-low Tafel slope of $2 7 \\mathrm { m V } \\mathrm { d e c } ^ { - 1 }$ (Figure 4b),indicating a Tafel mechanism[27] In contrast, alkaline HER is dominated by Heyrovsky step for $\\mathrm { P t / C }$ $( 4 1 \\mathrm { m V } \\mathrm { d e c ^ { - 1 } } )$ ,PtFeNiCuMoRu-1h $( 4 0 \\mathrm { m V } \\mathrm { d e c ^ { - 1 } } )$ ， and PtFeNiCuMo $( 3 2 ~ \\mathrm { m V ~ d e c ^ { - 1 } } )$ .The mass activity of these catalysts was calculated by normalizing the current to the Pt loading of the catalysts,which is as high as $1 1 . 4 \\mathrm { ~ A ~ m g ^ { - 1 } }$ for $\\mathrm { P t _ { 3 4 } F e _ { 5 } N i _ { 2 0 } C u _ { 3 1 } M o _ { 9 } R u }$ (Figure S11, Supporting Information), 28.4 times of $\\mathrm { P t / C }$ $( 0 . 4 \\mathrm { A } \\mathrm { m g ^ { - 1 } }$ ),4.6 times of PtFeNiCuMoRu-1 h $( 2 . 5 \\mathrm { ~ A ~ m g ^ { - 1 } } )$ ,and 7.5 times of PtFeNiCuMo $( 1 . 5 \\mathrm { ~ A ~ m g ^ { - 1 } } )$ . The intrinsic HER activity of the catalysts was evaluated by turnover frequency (TOF),as shown in Figure S12 in the Supporting Information. "]}, {"key": "Electrochemical active surface area (ECSA)", "value": "101 m^2 g^-1", "source": ["$\\mathrm { P t _ { 3 4 } F e _ { 5 } N i _ { 2 0 } C u _ { 3 1 } M o _ { 9 } R u }$ HEA catalysts possess an ECSA of $1 4 4 ~ \\mathrm { m } ^ { 2 } ~ \\mathrm { g } ^ { - 1 }$ (Figure S15,Supporting Information),much larger than that of $\\mathrm { P t / C }$ $( 4 9 ~ \\mathrm { m } ^ { 2 } ~ \\mathrm { g } ^ { - 1 } )$ ,PtFeNiCuMoRu-1 h $( 1 0 1 \\mathrm { m } ^ { 2 } \\mathrm { g } ^ { - 1 } )$ ， and PtFeNiCuMo $( 1 1 0 ~ \\mathrm { ~ m ~ } ^ { 2 } ~ \\mathrm { ~ g ~ } ^ { - 1 } )$ ，indicating that the unique convex cube-shaped morphology of $\\mathrm { P t _ { 3 4 } F e _ { 5 } N i _ { 2 0 } C u _ { 3 1 } M o _ { 9 } R u }$ HEA results in a larger active surface area,which is one of the important reasons for the tremendous boost of alkaline HER performance. "]}, {"key": "Interfacial charge transfer resistance", "value": "8.76 Ω", "source": ["The electrochemical impedance spectra were shown in Figure S13 in the Supporting Information,and the relevant fitting parameters are listed in Table S2 in the Supporting Information. $\\mathrm { P t _ { 3 4 } F e _ { 5 } N i _ { 2 0 } C u _ { 3 1 } M o _ { 9 } R u }$ nanocrystal exhibitsa smaller semicircular diameter, which corresponds to a small interfacial charge transfer resistance on $\\mathrm { P t _ { 3 4 } F e _ { 5 } N i _ { 2 0 } C u _ { 3 1 } M o _ { 9 } R u }$ $\\left( 6 . 4 6 ~ \\Omega \\right)$ than $\\mathrm { P t / C }$ (15.71 $\\Omega$ ),PtFeNiCuMoRu-1h $( 8 . 7 6 ~ \\Omega )$ ，and PtFeNiCuMo $( 1 0 . 7 3 ~ \\Omega )$ ). "]}]}, "experimental_conditions": {"test_setup": {"source": ["For each test, $1 2 \\mu \\ L$ catalyst ink was dropped on the precleaned GC electrode (diameter: $4 \\ m m$ area: $0 . 7 2 5 6 ~ \\mathsf { c m } ^ { 2 }$ the loading of the catalysts: $0 . 4 8 ~ \\mathsf { m g } ~ \\mathsf { c m } ^ { - 2 }$ anddriedinair bynatural evaporation,followed by coating of $4 \\mu \\ L 5 \\%$ Nafion solution on top of the catalyst film and evaporation of the solvent.Then electrochemical voltammetry was conducted on a $\\mathsf { C H I 7 5 0 E }$ electrochemical workstation (Shanghai Chenhua Instrument Corporation,China) in a conventional three-electrode cell. ", "\nThe acidic electrolyte was $0 . 5 \\textrm { { M } } \\mathsf { H } _ { 2 } \\mathsf { S } \\mathsf { O } _ { 4 }$ and the alkaline electrolyte was 1 M KOH.The electrochemical performance of the catalysts was evaluated by linear sweep voltammetry (LSV) with a scan rate of $0 . 0 1 \\vee { \\mathsf { s } } ^ { - 1 }$ in $\\mathsf { N } _ { 2 }$ -saturated solution,and all polarization curves were $9 5 \\%$ iR-corrected.The cyclic voltammetry curves for ECSA were collected from $^ { - 0 . 3 }$ to $_ { 0 . 9 \\mathrm { ~ V ~ } }$ in $0 . 5 ~ { \\mathsf { M } }$ ${ \\sf H } _ { 2 } { \\sf S } { \\sf O } _ { 4 }$ solution with a scan rate of $0 . 1 \\lor { \\mathsf { s } } ^ { - 1 }$ Electrochemicalimpedancespectroscopy measurementswere measured at a bias of $- 5 0 ~ \\mathsf { m V }$ versus RHE in the frequency range from $7 0 ~ \\mathrm { \\ k H z }$ to $0 . 0 7 ~ \\mathsf { H z }$ .The durability tests (i-t) were performed by chronoamperometric tests at $\\eta _ { \\ l { 1 0 } }$ (the potential to achieve a current density of $1 0 \\ m \\mathsf { A } \\ c m ^ { - 2 }$ .The Tafel slope was calculated according to the following Equation (1)[34]"], "scan_rate": "10 mV s^-1", "substrate": "Glassy Carbon (GC) electrode", "ir_compensation": "95%"}, "electrolyte": {"source": ["\nThe impact of the crystalline shape and the presence and absence of Ru on the catalytic activity was explored.As shown in Figure 4a, linear sweep voltammetry was acquired to evaluate the alkaline HER performance of $\\mathrm { P t _ { 3 4 } F e _ { 5 } N i _ { 2 0 } C u _ { 3 1 } M o _ { 9 } R u }$ PtFeNiCuMoRu-1 h,PtFeNiCuMo,and $\\mathrm { P t / C }$ in $1 \\ \\mathrm { ~ M ~ } \\ \\mathrm { K O H }$ .The $\\eta _ { 1 0 }$ for $\\mathrm { P t _ { 3 4 } F e _ { 5 } N i _ { 2 0 } C u _ { 3 1 } M o _ { 9 } R u }$ is only $2 0 \\mathrm { m V } ,$ much smaller than that of $\\mathrm { P t / C }$ $( 4 0 \\mathrm { m V } )$ ,PtFeNiCuMoRu-1h $( 2 9 \\mathrm { m V } )$ ,and PtFeNiCuMo $( 5 1 \\mathrm { m V } )$ . Also, $\\mathrm { P t _ { 3 4 } F e _ { 5 } N i _ { 2 0 } C u _ { 3 1 } M o _ { 9 } R u }$ shows an ultra-low Tafel slope of $2 7 \\mathrm { m V } \\mathrm { d e c } ^ { - 1 }$ (Figure 4b),indicating a Tafel mechanism[27] In contrast, alkaline HER is dominated by Heyrovsky step for $\\mathrm { P t / C }$ $( 4 1 \\mathrm { m V } \\mathrm { d e c ^ { - 1 } } )$ ,PtFeNiCuMoRu-1h $( 4 0 \\mathrm { m V } \\mathrm { d e c ^ { - 1 } } )$ ， and PtFeNiCuMo $( 3 2 ~ \\mathrm { m V ~ d e c ^ { - 1 } } )$ .The mass activity of these catalysts was calculated by normalizing the current to the Pt loading of the catalysts,which is as high as $1 1 . 4 \\mathrm { ~ A ~ m g ^ { - 1 } }$ for $\\mathrm { P t _ { 3 4 } F e _ { 5 } N i _ { 2 0 } C u _ { 3 1 } M o _ { 9 } R u }$ (Figure S11, Supporting Information), 28.4 times of $\\mathrm { P t / C }$ $( 0 . 4 \\mathrm { A } \\mathrm { m g ^ { - 1 } }$ ),4.6 times of PtFeNiCuMoRu-1 h $( 2 . 5 \\mathrm { ~ A ~ m g ^ { - 1 } } )$ ,and 7.5 times of PtFeNiCuMo $( 1 . 5 \\mathrm { ~ A ~ m g ^ { - 1 } } )$ . The intrinsic HER activity of the catalysts was evaluated by turnover frequency (TOF),as shown in Figure S12 in the Supporting Information. ", "\nThe acidic electrolyte was $0 . 5 \\textrm { { M } } \\mathsf { H } _ { 2 } \\mathsf { S } \\mathsf { O } _ { 4 }$ and the alkaline electrolyte was 1 M KOH.The electrochemical performance of the catalysts was evaluated by linear sweep voltammetry (LSV) with a scan rate of $0 . 0 1 \\vee { \\mathsf { s } } ^ { - 1 }$ in $\\mathsf { N } _ { 2 }$ -saturated solution,and all polarization curves were $9 5 \\%$ iR-corrected.The cyclic voltammetry curves for ECSA were collected from $^ { - 0 . 3 }$ to $_ { 0 . 9 \\mathrm { ~ V ~ } }$ in $0 . 5 ~ { \\mathsf { M } }$ ${ \\sf H } _ { 2 } { \\sf S } { \\sf O } _ { 4 }$ solution with a scan rate of $0 . 1 \\lor { \\mathsf { s } } ^ { - 1 }$ Electrochemicalimpedancespectroscopy measurementswere measured at a bias of $- 5 0 ~ \\mathsf { m V }$ versus RHE in the frequency range from $7 0 ~ \\mathrm { \\ k H z }$ to $0 . 0 7 ~ \\mathsf { H z }$ .The durability tests (i-t) were performed by chronoamperometric tests at $\\eta _ { \\ l { 1 0 } }$ (the potential to achieve a current density of $1 0 \\ m \\mathsf { A } \\ c m ^ { - 2 }$ .The Tafel slope was calculated according to the following Equation (1)[34]"], "ph_value": null, "concentration_molar": "1.0 M", "electrolyte_composition": "KOH"}, "synthesis_method": {"method": "One-pot solvent reduction process", "source": ["\nTo explore growing mechanism of the convex cubeshaped $\\mathrm { P t _ { 3 4 } F e _ { 5 } N i _ { 2 0 } C u _ { 3 1 } M o _ { 9 } R u }$ HEA nanocrystals, $\\mathrm { P t _ { 3 4 } F e _ { 5 } N i _ { 2 0 } C u _ { 3 1 } M o _ { 9 } R u }$ nanocrystals prepared through a $^ { 2 \\mathrm { ~ h ~ } }$ reduction process were compared with that by $1 \\textrm { h }$ r | {"extraction_results": [{"alloy_id": "Pt34Fe5Ni20Cu31Mo9Ru", "performance": {"stability": {"source": ["\nIn addition,the current density of $\\mathrm { P t _ { 3 4 } F e _ { 5 } N i _ { 2 0 } C u _ { 3 1 } M o _ { 9 } R u }$ HEA is only slightly attenuated by $5 \\%$ after $4 0 \\ \\mathrm { h }$ constant current test (Figure $4 \\mathrm { c }$ ,displaying an excellent electrochemical stability. "], "cycle_count": null, "test_method": "Chronopotentiometry", "duration_hours": "40", "degradation_details": "current density slightly attenuated by 5%", "performance_retention": "95%"}, "tafel_slope": {"unit": "mV dec^-1", "value": "27", "source": ["\nThe impact of the crystalline shape and the presence and absence of Ru on the catalytic activity was explored.As shown in Figure 4a, linear sweep voltammetry was acquired to evaluate the alkaline HER performance of $\\mathrm { P t _ { 3 4 } F e _ { 5 } N i _ { 2 0 } C u _ { 3 1 } M o _ { 9 } R u }$ PtFeNiCuMoRu-1 h,PtFeNiCuMo,and $\\mathrm { P t / C }$ in $1 \\ \\mathrm { ~ M ~ } \\ \\mathrm { K O H }$ .The $\\eta _ { 1 0 }$ for $\\mathrm { P t _ { 3 4 } F e _ { 5 } N i _ { 2 0 } C u _ { 3 1 } M o _ { 9 } R u }$ is only $2 0 \\mathrm { m V } ,$ much smaller than that of $\\mathrm { P t / C }$ $( 4 0 \\mathrm { m V } )$ ,PtFeNiCuMoRu-1h $( 2 9 \\mathrm { m V } )$ ,and PtFeNiCuMo $( 5 1 \\mathrm { m V } )$ . Also, $\\mathrm { P t _ { 3 4 } F e _ { 5 } N i _ { 2 0 } C u _ { 3 1 } M o _ { 9 } R u }$ shows an ultra-low Tafel slope of $2 7 \\mathrm { m V } \\mathrm { d e c } ^ { - 1 }$ (Figure 4b),indicating a Tafel mechanism[27] In contrast, alkaline HER is dominated by Heyrovsky step for $\\mathrm { P t / C }$ $( 4 1 \\mathrm { m V } \\mathrm { d e c ^ { - 1 } } )$ ,PtFeNiCuMoRu-1h $( 4 0 \\mathrm { m V } \\mathrm { d e c ^ { - 1 } } )$ ， and PtFeNiCuMo $( 3 2 ~ \\mathrm { m V ~ d e c ^ { - 1 } } )$ .The mass activity of these catalysts was calculated by normalizing the current to the Pt loading of the catalysts,which is as high as $1 1 . 4 \\mathrm { ~ A ~ m g ^ { - 1 } }$ for $\\mathrm { P t _ { 3 4 } F e _ { 5 } N i _ { 2 0 } C u _ { 3 1 } M o _ { 9 } R u }$ (Figure S11, Supporting Information), 28.4 times of $\\mathrm { P t / C }$ $( 0 . 4 \\mathrm { A } \\mathrm { m g ^ { - 1 } }$ ),4.6 times of PtFeNiCuMoRu-1 h $( 2 . 5 \\mathrm { ~ A ~ m g ^ { - 1 } } )$ ,and 7.5 times of PtFeNiCuMo $( 1 . 5 \\mathrm { ~ A ~ m g ^ { - 1 } } )$ . The intrinsic HER activity of the catalysts was evaluated by turnover frequency (TOF),as shown in Figure S12 in the Supporting Information. "]}, "overpotential": [{"unit": "mV", "value": "20", "source": ["Transmission electron microscopy measurements indicate cube-shaped nanocrystals are obtained first and further selective growth of pyramid on each facet of the cube-shaped nanocrystal results in a convex cube shape. \\mathsf { P t } _ { 3 4 } \\mathsf { F e } _ { 5 } \\mathsf { N i } _ { 2 0 } \\mathsf { C u } _ { 3 1 } \\mathsf { M o } _ { 9 } \\mathsf { R u } HEA catalysts show excellent electrocatalytic performance toward the oxygen reduction reaction (ORR), hydrogen evolution reaction (HER),and oxygen evolution reaction (OER), which exhibit a halfwave potential of 0.87 V for ORR in $0 . 1 \\ \\mathsf { M } \\ \\mathsf { H C l O } _ { 4 } ,$ and overpotential of 20 and $2 5 9 \\mathrm { m V }$ for HER and OER at a current density of \\mathsf { 1 0 \\ m A \\ c m ^ { - 2 } }$ in an alkaline medium. ", "The prepared $\\mathrm { P t _ { 3 4 } F e _ { 5 } N i _ { 2 0 } C u _ { 3 1 } M o _ { 9 } R u }$ HEA catalyst exhibits excellent electrocatalytic performance toward HER,OER,and ORR.The overpotential $( \\eta _ { 1 0 } )$ at a current density of $1 0 \\mathrm { \\ m A \\ c m ^ { - 2 } }$ in $1 \\textbf { M }$ KOH is 20 and $2 5 9 ~ \\mathrm { m V }$ for HER and OER,respectively,while the half-wave potential for ORR is $0 . 8 7 \\mathrm { ~ V ~ }$ in 0.1 m $\\mathrm { H C l O } _ { 4 }$ .This work unravels the growth dynamics of $\\mathrm { P t _ { 3 4 } F e _ { 5 } N i _ { 2 0 } C u _ { 3 1 } M o _ { 9 } R u }$ nanocrystals and highlights the importance of a shape-controlled synthesis of HEAs toward multifunctional catalysis.", "\nThe impact of the crystalline shape and the presence and absence of Ru on the catalytic activity was explored.As shown in Figure 4a, linear sweep voltammetry was acquired to evaluate the alkaline HER performance of $\\mathrm { P t _ { 3 4 } F e _ { 5 } N i _ { 2 0 } C u _ { 3 1 } M o _ { 9 } R u }$ PtFeNiCuMoRu-1 h,PtFeNiCuMo,and $\\mathrm { P t / C }$ in $1 \\ \\mathrm { ~ M ~ } \\ \\mathrm { K O H }$ .The $\\eta _ { 1 0 }$ for $\\mathrm { P t _ { 3 4 } F e _ { 5 } N i _ { 2 0 } C u _ { 3 1 } M o _ { 9 } R u }$ is only $2 0 \\mathrm { m V } ,$ much smaller than that of $\\mathrm { P t / C }$ $( 4 0 \\mathrm { m V } )$ ,PtFeNiCuMoRu-1h $( 2 9 \\mathrm { m V } )$ ,and PtFeNiCuMo $( 5 1 \\mathrm { m V } )$ . Also, $\\mathrm { P t _ { 3 4 } F e _ { 5 } N i _ { 2 0 } C u _ { 3 1 } M o _ { 9 } R u }$ shows an ultra-low Tafel slope of $2 7 \\mathrm { m V } \\mathrm { d e c } ^ { - 1 }$ (Figure 4b),indicating a Tafel mechanism[27] In contrast, alkaline HER is dominated by Heyrovsky step for $\\mathrm { P t / C }$ $( 4 1 \\mathrm { m V } \\mathrm { d e c ^ { - 1 } } )$ ,PtFeNiCuMoRu-1h $( 4 0 \\mathrm { m V } \\mathrm { d e c ^ { - 1 } } )$ ， and PtFeNiCuMo $( 3 2 ~ \\mathrm { m V ~ d e c ^ { - 1 } } )$ .The mass activity of these catalysts was calculated by normalizing the current to the Pt loading of the catalysts,which is as high as $1 1 . 4 \\mathrm { ~ A ~ m g ^ { - 1 } }$ for $\\mathrm { P t _ { 3 4 } F e _ { 5 } N i _ { 2 0 } C u _ { 3 1 } M o _ { 9 } R u }$ (Figure S11, Supporting Information), 28.4 times of $\\mathrm { P t / C }$ $( 0 . 4 \\mathrm { A } \\mathrm { m g ^ { - 1 } }$ ),4.6 times of PtFeNiCuMoRu-1 h $( 2 . 5 \\mathrm { ~ A ~ m g ^ { - 1 } } )$ ,and 7.5 times of PtFeNiCuMo $( 1 . 5 \\mathrm { ~ A ~ m g ^ { - 1 } } )$ . The intrinsic HER activity of the catalysts was evaluated by turnover frequency (TOF),as shown in Figure S12 in the Supporting Information. "], "current_density": "10 mA cm^-2"}, {"unit": "mV", "value": "9", "source": ["It is noteworthy that $\\mathrm { P t } _ { 3 7 } \\mathrm { F e } _ { 6 } \\mathrm { N i } _ { 2 2 } \\mathrm { C u } _ { 3 4 } \\mathrm { R u }$ also shows better catalytic performance than $\\mathrm { P t / C }$ in the acidic electrolyte $( 0 . 5 \\mathrm { ~ M ~ H ~ } _ { 2 } \\mathrm { S O } _ { 4 } )$ ,illustrating an $\\eta _ { 1 0 }$ of $9 \\mathrm { m V }$ and an ultralow Tafel slope of $2 4 \\mathrm { m V } \\mathrm { d e c } ^ { - 1 }$ (Figure S20 and Table S3, Supporting Information)."], "current_density": "10 mA cm^-2"}], "supplementary_performance": [{"key": "Mass activity", "value": "11.4 A mg^-1", "source": ["\nThe impact of the crystalline shape and the presence and absence of Ru on the catalytic activity was explored.As shown in Figure 4a, linear sweep voltammetry was acquired to evaluate the alkaline HER performance of $\\mathrm { P t _ { 3 4 } F e _ { 5 } N i _ { 2 0 } C u _ { 3 1 } M o _ { 9 } R u }$ PtFeNiCuMoRu-1 h,PtFeNiCuMo,and $\\mathrm { P t / C }$ in $1 \\ \\mathrm { ~ M ~ } \\ \\mathrm { K O H }$ .The $\\eta _ { 1 0 }$ for $\\mathrm { P t _ { 3 4 } F e _ { 5 } N i _ { 2 0 } C u _ { 3 1 } M o _ { 9 } R u }$ is only $2 0 \\mathrm { m V } ,$ much smaller than that of $\\mathrm { P t / C }$ $( 4 0 \\mathrm { m V } )$ ,PtFeNiCuMoRu-1h $( 2 9 \\mathrm { m V } )$ ,and PtFeNiCuMo $( 5 1 \\mathrm { m V } )$ . Also, $\\mathrm { P t _ { 3 4 } F e _ { 5 } N i _ { 2 0 } C u _ { 3 1 } M o _ { 9 } R u }$ shows an ultra-low Tafel slope of $2 7 \\mathrm { m V } \\mathrm { d e c } ^ { - 1 }$ (Figure 4b),indicating a Tafel mechanism[27] In contrast, alkaline HER is dominated by Heyrovsky step for $\\mathrm { P t / C }$ $( 4 1 \\mathrm { m V } \\mathrm { d e c ^ { - 1 } } )$ ,PtFeNiCuMoRu-1h $( 4 0 \\mathrm { m V } \\mathrm { d e c ^ { - 1 } } )$ ， and PtFeNiCuMo $( 3 2 ~ \\mathrm { m V ~ d e c ^ { - 1 } } )$ .The mass activity of these catalysts was calculated by normalizing the current to the Pt loading of the catalysts,which is as high as $1 1 . 4 \\mathrm { ~ A ~ m g ^ { - 1 } }$ for $\\mathrm { P t _ { 3 4 } F e _ { 5 } N i _ { 2 0 } C u _ { 3 1 } M o _ { 9 } R u }$ (Figure S11, Supporting Information), 28.4 times of $\\mathrm { P t / C }$ $( 0 . 4 \\mathrm { A } \\mathrm { m g ^ { - 1 } }$ ),4.6 times of PtFeNiCuMoRu-1 h $( 2 . 5 \\mathrm { ~ A ~ m g ^ { - 1 } } )$ ,and 7.5 times of PtFeNiCuMo $( 1 . 5 \\mathrm { ~ A ~ m g ^ { - 1 } } )$ . The intrinsic HER activity of the catalysts was evaluated by turnover frequency (TOF),as shown in Figure S12 in the Supporting Information. "]}, {"key": "Electrochemical active surface area (ECSA)", "value": "144 m^2 g^-1", "source": ["$\\mathrm { P t _ { 3 4 } F e _ { 5 } N i _ { 2 0 } C u _ { 3 1 } M o _ { 9 } R u }$ HEA catalysts possess an ECSA of $1 4 4 ~ \\mathrm { m } ^ { 2 } ~ \\mathrm { g } ^ { - 1 }$ (Figure S15,Supporting Information),much larger than that of $\\mathrm { P t / C }$ $( 4 9 ~ \\mathrm { m } ^ { 2 } ~ \\mathrm { g } ^ { - 1 } )$ ,PtFeNiCuMoRu-1 h $( 1 0 1 \\mathrm { m } ^ { 2 } \\mathrm { g } ^ { - 1 } )$ ， and PtFeNiCuMo $( 1 1 0 ~ \\mathrm { ~ m ~ } ^ { 2 } ~ \\mathrm { ~ g ~ } ^ { - 1 } )$ ，indicating that the unique convex cube-shaped morphology of $\\mathrm { P t _ { 3 4 } F e _ { 5 } N i _ { 2 0 } C u _ { 3 1 } M o _ { 9 } R u }$ HEA results in a larger active surface area,which is one of the important reasons for the tremendous boost of alkaline HER performance. "]}, {"key": "Interfacial charge transfer resistance", "value": "6.46 Ω", "source": ["The electrochemical impedance spectra were shown in Figure S13 in the Supporting Information,and the relevant fitting parameters are listed in Table S2 in the Supporting Information. $\\mathrm { P t _ { 3 4 } F e _ { 5 } N i _ { 2 0 } C u _ { 3 1 } M o _ { 9 } R u }$ nanocrystal exhibitsa smaller semicircular diameter, which corresponds to a small interfacial charge transfer resistance on $\\mathrm { P t _ { 3 4 } F e _ { 5 } N i _ { 2 0 } C u _ { 3 1 } M o _ { 9 } R u }$ $\\left( 6 . 4 6 ~ \\Omega \\right)$ than $\\mathrm { P t / C }$ (15.71 $\\Omega$ ),PtFeNiCuMoRu-1h $( 8 . 7 6 ~ \\Omega )$ ，and PtFeNiCuMo $( 1 0 . 7 3 ~ \\Omega )$ ). "]}]}, "experimental_conditions": {"test_setup": {"source": ["For each test, $1 2 \\mu \\ L$ catalyst ink was dropped on the precleaned GC electrode (diameter: $4 \\ m m$ area: $0 . 7 2 5 6 ~ \\mathsf { c m } ^ { 2 }$ the loading of the catalysts: $0 . 4 8 ~ \\mathsf { m g } ~ \\mathsf { c m } ^ { - 2 }$ anddriedinair bynatural evaporation,followed by coating of $4 \\mu \\ L 5 \\%$ Nafion solution on top of the catalyst film and evaporation of the solvent.Then electrochemical voltammetry was conducted on a $\\mathsf { C H I 7 5 0 E }$ electrochemical workstation (Shanghai Chenhua Instrument Corporation,China) in a conventional three-electrode cell. ", "\nThe acidic electrolyte was $0 . 5 \\textrm { { M } } \\mathsf { H } _ { 2 } \\mathsf { S } \\mathsf { O } _ { 4 }$ and the alkaline electrolyte was 1 M KOH.The electrochemical performance of the catalysts was evaluated by linear sweep voltammetry (LSV) with a scan rate of $0 . 0 1 \\vee { \\mathsf { s } } ^ { - 1 }$ in $\\mathsf { N } _ { 2 }$ -saturated solution,and all polarization curves were $9 5 \\%$ iR-corrected.The cyclic voltammetry curves for ECSA were collected from $^ { - 0 . 3 }$ to $_ { 0 . 9 \\mathrm { ~ V ~ } }$ in $0 . 5 ~ { \\mathsf { M } }$ ${ \\sf H } _ { 2 } { \\sf S } { \\sf O } _ { 4 }$ solution with a scan rate of $0 . 1 \\lor { \\mathsf { s } } ^ { - 1 }$ Electrochemicalimpedancespectroscopy measurementswere measured at a bias of $- 5 0 ~ \\mathsf { m V }$ versus RHE in the frequency range from $7 0 ~ \\mathrm { \\ k H z }$ to $0 . 0 7 ~ \\mathsf { H z }$ .The durability tests (i-t) were performed by chronoamperometric tests at $\\eta _ { \\ l { 1 0 } }$ (the potential to achieve a current density of $1 0 \\ m \\mathsf { A } \\ c m ^ { - 2 }$ .The Tafel slope was calculated according to the following Equation (1)[34]"], "scan_rate": "10 mV s^-1", "substrate": "Glassy Carbon (GC) electrode", "ir_compensation": "95%"}, "electrolyte": {"source": ["\nThe impact of the crystalline shape and the presence and absence of Ru on the catalytic activity was explored.As shown in Figure 4a, linear sweep voltammetry was acquired to evaluate the alkaline HER performance of $\\mathrm { P t _ { 3 4 } F e _ { 5 } N i _ { 2 0 } C u _ { 3 1 } M o _ { 9 } R u }$ PtFeNiCuMoRu-1 h,PtFeNiCuMo,and $\\mathrm { P t / C }$ in $1 \\ \\mathrm { ~ M ~ } \\ \\mathrm { K O H }$ .The $\\eta _ { 1 0 }$ for $\\mathrm { P t _ { 3 4 } F e _ { 5 } N i _ { 2 0 } C u _ { 3 1 } M o _ { 9 } R u }$ is only $2 0 \\mathrm { m V } ,$ much smaller than that of $\\mathrm { P t / C }$ $( 4 0 \\mathrm { m V } )$ ,PtFeNiCuMoRu-1h $( 2 9 \\mathrm { m V } )$ ,and PtFeNiCuMo $( 5 1 \\mathrm { m V } )$ . Also, $\\mathrm { P t _ { 3 4 } F e _ { 5 } N i _ { 2 0 } C u _ { 3 1 } M o _ { 9 } R u }$ shows an ultra-low Tafel slope of $2 7 \\mathrm { m V } \\mathrm { d e c } ^ { - 1 }$ (Figure 4b),indicating a Tafel mechanism[27] In contrast, alkaline HER is dominated by Heyrovsky step for $\\mathrm { P t / C }$ $( 4 1 \\mathrm { m V } \\mathrm { d e c ^ { - 1 } } )$ ,PtFeNiCuMoRu-1h $( 4 0 \\mathrm { m V } \\mathrm { d e c ^ { - 1 } } )$ ， and PtFeNiCuMo $( 3 2 ~ \\mathrm { m V ~ d e c ^ { - 1 } } )$ .The mass activity of these catalysts was calculated by normalizing the current to the Pt loading of the catalysts,which is as high as $1 1 . 4 \\mathrm { ~ A ~ m g ^ { - 1 } }$ for $\\mathrm { P t _ { 3 4 } F e _ { 5 } N i _ { 2 0 } C u _ { 3 1 } M o _ { 9 } R u }$ (Figure S11, Supporting Information), 28.4 times of $\\mathrm { P t / C }$ $( 0 . 4 \\mathrm { A } \\mathrm { m g ^ { - 1 } }$ ),4.6 times of PtFeNiCuMoRu-1 h $( 2 . 5 \\mathrm { ~ A ~ m g ^ { - 1 } } )$ ,and 7.5 times of PtFeNiCuMo $( 1 . 5 \\mathrm { ~ A ~ m g ^ { - 1 } } )$ . The intrinsic HER activity of the catalysts was evaluated by turnover frequency (TOF),as shown in Figure S12 in the Supporting Information. ", "\nThe acidic electrolyte was $0 . 5 \\textrm { { M } } \\mathsf { H } _ { 2 } \\mathsf { S } \\mathsf { O } _ { 4 }$ and the alkaline electrolyte was 1 M KOH.The electrochemical performance of the catalysts was evaluated by linear sweep voltammetry (LSV) with a scan rate of $0 . 0 1 \\vee { \\mathsf { s } } ^ { - 1 }$ in $\\mathsf { N } _ { 2 }$ -saturated solution,and all polarization curves were $9 5 \\%$ iR-corrected.The cyclic voltammetry curves for ECSA were collected from $^ { - 0 . 3 }$ to $_ { 0 . 9 \\mathrm { ~ V ~ } }$ in $0 . 5 ~ { \\mathsf { M } }$ ${ \\sf H } _ { 2 } { \\sf S } { \\sf O } _ { 4 }$ solution with a scan rate of $0 . 1 \\lor { \\mathsf { s } } ^ { - 1 }$ Electrochemicalimpedancespectroscopy measurementswere measured at a bias of $- 5 0 ~ \\mathsf { m V }$ versus RHE in the frequency range from $7 0 ~ \\mathrm { \\ k H z }$ to $0 . 0 7 ~ \\mathsf { H z }$ .The durability tests (i-t) were performed by chronoamperometric tests at $\\eta _ { \\ l { 1 0 } }$ (the potential to achieve a current density of $1 0 \\ m \\mathsf { A } \\ c m ^ { - 2 }$ .The Tafel slope was calculated according to the following Equation (1)[34]"], "ph_value": null, "concentration_molar": "1.0 M", "electrolyte_composition": "KOH"}, "synthesis_method": {"method": "One-pot solvent reduction process", "source": ["\n# 2. Results and Discussion\n\n# 2.1. Structural Characterization\n\nConvexcube-shaped $\\mathrm { P t _ { 3 4 } F e _ { 5 } N i _ { 2 0 } C u _ { 3 1 } M o _ { 9 } R u }$ HEA catalysts were achieved via a one-pot solvent reduction process where the metal precursors were concurrently reduced and deposited on carbon nanotubes (CNTs) at $2 2 0 ~ ^ { \\circ } \\mathrm { C }$ for $^ { 2 \\mathrm { ~ h ~ } }$ ，as shown in Figure 1. ", "\nPreparation of CNT-Supported HEA Catalysts: CTAC $7 0 0 ~ \\mathsf { m g } )$ was dissolved in oleyl amine $( 2 5 ~ \\mathsf { m L } )$ ina $1 0 0 ~ \\mathsf { m L }$ flask.After sonication for $3 0 \\mathsf { m i n }$ $\\mathsf { P t } ( \\mathsf { a c a c } ) _ { 2 }$ $( 7 5 ~ \\mathsf { m g } )$ ， $\\mathsf { F e } ( \\mathsf { a c a c } ) _ { 3 }$ $( 6 . 7 ~ \\mathsf { m g } )$ ， ${ \\mathsf { N i } } ( \\mathsf { a c a c } ) _ { 2 }$ $( 9 . 8 ~ \\mathsf { m g } )$ ${ \\sf C u } ( \\mathsf { a c a c } ) _ { 2 }$ $( 7 0 m g )$ ， ${ \\sf R u } ( \\sf a c a c ) _ { 3 }$ $( 3 . 8 ~ \\mathsf { m g } )$ ，glucose $( 7 0 0 m g )$ ，CNTs $( 5 6 . 6 ~ \\mathsf { m g } )$ ，and $M \\circ ( C O ) _ { 6 }$ $( 4 5 ~ \\mathsf { m g } )$ were grinded evenly in a mortar, added into the above flask,and followed by sonication of $3 \\textmd h$ Theflask was heated to and maintained at $2 2 0 ~ ^ { \\circ } \\mathsf C$ for $^ { 2 \\mathrm { ~ h ~ } }$ under stirring.When cooling down to room temperature by cooling water,the black products were precipitated by centrifugation and washed three times with an ethanol/cyclohexane mixture.Then the catalysts were further soaked in $0 . 5 ~ \\mathsf { M }$ acetic acid solution in ethanol under sonication for $3 0 \\mathsf { m i n }$ and then kept for $^ { 4 \\mathrm { ~ h ~ } }$ at $4 5 ~ ^ { \\circ } \\mathsf { C }$ to remove organic capping ligands.Finally, the products were collected by centrifugation，washed with ethanol for three times.and dried in a vacuum oven at $6 0 ~ ^ { \\circ } \\mathsf { C }$ 、The catalyst synthesized in the same way but with thermal reflux at $2 2 0 ~ ^ { \\circ } \\mathsf C$ for $\\rceil \\textrm { h }$ was denoted as PtFeNiCuMoRu-l h.The counterparts synthesized in the same way without using ${ \\sf R u } ( { \\sf a c a c } ) _ { 3 }$ precursor but refluxed at $2 2 0 ~ ^ { \\circ } \\mathsf C$ for 2and $4 \\ h$ were labeled as PtFeNiCuMo and PtFeNiCuMo-4 h, respectively."], "figure_source": {"img_path": "images/8c13a75e697ca3438b6101ea101aa9a4a70e67c6fcff657fbd48ac28213d0c2a.jpg", "location": "Figure 1. Schematic of synthesis CNT-supported convex cube-shaped $\\mathsf { P t } _ { 3 4 } \\mathsf { F e } _ { 5 } \\mathsf { N i } _ { 2 0 } \\mathsf { C u } _ { 3 1 } \\mathsf { M o } _ { 9 } \\mathsf { R u }$ HEA. ", "reference_text_list": ["Convexcube-shaped $\\mathrm { P t _ { 3 4 } F e _ { 5 } N i _ { 2 0 } C u _ { 3 1 } M o _ { 9 } R u }$ HEA catalysts were achieved via a one-pot solvent reduction process where the metal precursors were concurrently reduced and deposited on carbon nanotubes (CNTs) at $2 2 0 ~ ^ { \\circ } \\mathrm { C }$ for $^ { 2 \\mathrm { ~ h ~ } }$ ，as shown in Figure 1."]}, "key_parameters": "220 °C, 2 h"}, "other_environmental_params": [{"key": "Catalyst loading", "value": "0.48 mg cm^-2", "source": ["For each test, $1 2 \\mu \\ L$ catalyst ink was dropped on the precleaned GC electrode (diameter: $4 \\ m m$ area: $0 . 7 2 5 6 ~ \\mathsf { c m } ^ { 2 }$ the loading of the catalysts: $0 . 4 8 ~ \\mathsf { m g } ~ \\mathsf { c m } ^ { - 2 }$ anddriedinair bynatural evaporation,followed by coating of $4 \\mu \\ L 5 \\%$ Nafion solution on top of the catalyst film and evaporation of the solvent.Then electrochemical voltammetry was conducted on a $\\mathsf { C H I 7 5 0 E }$ electrochemical workstation (Shanghai Chenhua Instrument Corporation,China) in a conventional three-electrode cell. "]}, {"key": "Reference electrode (alkaline)", "value": "Hg/HgO", "source": ["The prepared GC electrode was used as working electrode，a carbon rod as the counter electrode，and a $\\mathsf { A g } / \\mathsf { A g C l }$ electrode (acidic electrolyte) or $\\mathsf { H g } / \\mathsf { H g } \\mathsf { O }$ (alkaline electrolyte) electrode as the reference electrode.All the potentials reported in this work were converted to the reversible hydrogen electrode (RHE).The potentials were converted to the RHE scale according to the following equation: acidic: $E _ { \\tt R H E } \\ = \\ E _ { \\tt A g / A g C l } \\ + \\ 0 . 1 9 7 \\ \\vee \\ + \\ 0 . 0 5 9 \\ p H$ ，alkaline: $E _ { \\mathsf { R H E } } = E _ { \\mathsf { H g / H g O } } + 0 . 0 9 8 ~ \\mathsf { V } + 0 . 0 5 9 ~ \\mathsf { p H }$ ："]}]}}, {"alloy_id": "PtFeNiCuMoRu-1 h", "performance": {"stability": {"source": [], "cycle_count": null, "test_method": "Unknown", "duration_hours": null, "degradation_details": null, "performance_retention": null}, "tafel_slope": {"unit": "mV dec^-1", "value": "40", "source": ["\nThe impact of the crystalline shape and the presence and absence of Ru on the catalytic activity was explored.As shown in Figure 4a, linear sweep voltammetry was acquired to evaluate the alkaline HER performance of $\\mathrm { P t _ { 3 4 } F e _ { 5 } N i _ { 2 0 } C u _ { 3 1 } M o _ { 9 } R u }$ PtFeNiCuMoRu-1 h,PtFeNiCuMo,and $\\mathrm { P t / C }$ in $1 \\ \\mathrm { ~ M ~ } \\ \\mathrm { K O H }$ .The $\\eta _ { 1 0 }$ for $\\mathrm { P t _ { 3 4 } F e _ { 5 } N i _ { 2 0 } C u _ { 3 1 } M o _ { 9 } R u }$ is only $2 0 \\mathrm { m V } ,$ much smaller than that of $\\mathrm { P t / C }$ $( 4 0 \\mathrm { m V } )$ ,PtFeNiCuMoRu-1h $( 2 9 \\mathrm { m V } )$ ,and PtFeNiCuMo $( 5 1 \\mathrm { m V } )$ . Also, $\\mathrm { P t _ { 3 4 } F e _ { 5 } N i _ { 2 0 } C u _ { 3 1 } M o _ { 9 } R u }$ shows an ultra-low Tafel slope of $2 7 \\mathrm { m V } \\mathrm { d e c } ^ { - 1 }$ (Figure 4b),indicating a Tafel mechanism[27] In contrast, alkaline HER is dominated by Heyrovsky step for $\\mathrm { P t / C }$ $( 4 1 \\mathrm { m V } \\mathrm { d e c ^ { - 1 } } )$ ,PtFeNiCuMoRu-1h $( 4 0 \\mathrm { m V } \\mathrm { d e c ^ { - 1 } } )$ ， and PtFeNiCuMo $( 3 2 ~ \\mathrm { m V ~ d e c ^ { - 1 } } )$ .The mass activity of these catalysts was calculated by normalizing the current to the Pt loading of the catalysts,which is as high as $1 1 . 4 \\mathrm { ~ A ~ m g ^ { - 1 } }$ for $\\mathrm { P t _ { 3 4 } F e _ { 5 } N i _ { 2 0 } C u _ { 3 1 } M o _ { 9 } R u }$ (Figure S11, Supporting Information), 28.4 times of $\\mathrm { P t / C }$ $( 0 . 4 \\mathrm { A } \\mathrm { m g ^ { - 1 } }$ ),4.6 times of PtFeNiCuMoRu-1 h $( 2 . 5 \\mathrm { ~ A ~ m g ^ { - 1 } } )$ ,and 7.5 times of PtFeNiCuMo $( 1 . 5 \\mathrm { ~ A ~ m g ^ { - 1 } } )$ . The intrinsic HER activity of the catalysts was evaluated by turnover frequency (TOF),as shown in Figure S12 in the Supporting Information. "]}, "overpotential": [{"unit": "mV", "value": "29", "source": ["\nThe impact of the crystalline shape and the presence and absence of Ru on the catalytic activity was explored.As shown in Figure 4a, linear sweep voltammetry was acquired to evaluate the alkaline HER performance of $\\mathrm { P t _ { 3 4 } F e _ { 5 } N i _ { 2 0 } C u _ { 3 1 } M o _ { 9 } R u }$ PtFeNiCuMoRu-1 h,PtFeNiCuMo,and $\\mathrm { P t / C }$ in $1 \\ \\mathrm { ~ M ~ } \\ \\mathrm { K O H }$ .The $\\eta _ { 1 0 }$ for $\\mathrm { P t _ { 3 4 } F e _ { 5 } N i _ { 2 0 } C u _ { 3 1 } M o _ { 9 } R u }$ is only $2 0 \\mathrm { m V } ,$ much smaller than that of $\\mathrm { P t / C }$ $( 4 0 \\mathrm { m V } )$ ,PtFeNiCuMoRu-1h $( 2 9 \\mathrm { m V } )$ ,and PtFeNiCuMo $( 5 1 \\mathrm { m V } )$ . Also, $\\mathrm { P t _ { 3 4 } F e _ { 5 } N i _ { 2 0 } C u _ { 3 1 } M o _ { 9 } R u }$ shows an ultra-low Tafel slope of $2 7 \\mathrm { m V } \\mathrm { d e c } ^ { - 1 }$ (Figure 4b),indicating a Tafel mechanism[27] In contrast, alkaline HER is dominated by Heyrovsky step for $\\mathrm { P t / C }$ $( 4 1 \\mathrm { m V } \\mathrm { d e c ^ { - 1 } } )$ ,PtFeNiCuMoRu-1h $( 4 0 \\mathrm { m V } \\mathrm { d e c ^ { - 1 } } )$ ， and PtFeNiCuMo $( 3 2 ~ \\mathrm { m V ~ d e c ^ { - 1 } } )$ .The mass activity of these catalysts was calculated by normalizing the current to the Pt loading of the catalysts,which is as high as $1 1 . 4 \\mathrm { ~ A ~ m g ^ { - 1 } }$ for $\\mathrm { P t _ { 3 4 } F e _ { 5 } N i _ { 2 0 } C u _ { 3 1 } M o _ { 9 } R u }$ (Figure S11, Supporting Information), 28.4 times of $\\mathrm { P t / C }$ $( 0 . 4 \\mathrm { A } \\mathrm { m g ^ { - 1 } }$ ),4.6 times of PtFeNiCuMoRu-1 h $( 2 . 5 \\mathrm { ~ A ~ m g ^ { - 1 } } )$ ,and 7.5 times of PtFeNiCuMo $( 1 . 5 \\mathrm { ~ A ~ m g ^ { - 1 } } )$ . The intrinsic HER activity of the catalysts was evaluated by turnover frequency (TOF),as shown in Figure S12 in the Supporting Information. "], "current_density": "10 mA cm^-2"}], "supplementary_performance": [{"key": "Mass activity", "value": "2.5 A mg^-1", "source": ["\nThe impact of the crystalline shape and the presence and absence of Ru on the catalytic activity was explored.As shown in Figure 4a, linear sweep voltammetry was acquired to evaluate the alkaline HER performance of $\\mathrm { P t _ { 3 4 } F e _ { 5 } N i _ { 2 0 } C u _ { 3 1 } M o _ { 9 } R u }$ PtFeNiCuMoRu-1 h,PtFeNiCuMo,and $\\mathrm { P t / C }$ in $1 \\ \\mathrm { ~ M ~ } \\ \\mathrm { K O H }$ .The $\\eta _ { 1 0 }$ for $\\mathrm { P t _ { 3 4 } F e _ { 5 } N i _ { 2 0 } C u _ { 3 1 } M o _ { 9 } R u }$ is only $2 0 \\mathrm { m V } ,$ much smaller than that of $\\mathrm { P t / C }$ $( 4 0 \\mathrm { m V } )$ ,PtFeNiCuMoRu-1h $( 2 9 \\mathrm { m V } )$ ,and PtFeNiCuMo $( 5 1 \\mathrm { m V } )$ . Also, $\\mathrm { P t _ { 3 4 } F e _ { 5 } N i _ { 2 0 } C u _ { 3 1 } M o _ { 9 } R u }$ shows an ultra-low Tafel slope of $2 7 \\mathrm { m V } \\mathrm { d e c } ^ { - 1 }$ (Figure 4b),indicating a Tafel mechanism[27] In contrast, alkaline HER is dominated by Heyrovsky step for $\\mathrm { P t / C }$ $( 4 1 \\mathrm { m V } \\mathrm { d e c ^ { - 1 } } )$ ,PtFeNiCuMoRu-1h $( 4 0 \\mathrm { m V } \\mathrm { d e c ^ { - 1 } } )$ ， and PtFeNiCuMo $( 3 2 ~ \\mathrm { m V ~ d e c ^ { - 1 } } )$ .The mass activity of these catalysts was calculated by normalizing the current to the Pt loading of the catalysts,which is as high as $1 1 . 4 \\mathrm { ~ A ~ m g ^ { - 1 } }$ for $\\mathrm { P t _ { 3 4 } F e _ { 5 } N i _ { 2 0 } C u _ { 3 1 } M o _ { 9 } R u }$ (Figure S11, Supporting Information), 28.4 times of $\\mathrm { P t / C }$ $( 0 . 4 \\mathrm { A } \\mathrm { m g ^ { - 1 } }$ ),4.6 times of PtFeNiCuMoRu-1 h $( 2 . 5 \\mathrm { ~ A ~ m g ^ { - 1 } } )$ ,and 7.5 times of PtFeNiCuMo $( 1 . 5 \\mathrm { ~ A ~ m g ^ { - 1 } } )$ . The intrinsic HER activity of the catalysts was evaluated by turnover frequency (TOF),as shown in Figure S12 in the Supporting Information. "]}, {"key": "Electrochemical active surface area (ECSA)", "value": "101 m^2 g^-1", "source": ["$\\mathrm { P t _ { 3 4 } F e _ { 5 } N i _ { 2 0 } C u _ { 3 1 } M o _ { 9 } R u }$ HEA catalysts possess an ECSA of $1 4 4 ~ \\mathrm { m } ^ { 2 } ~ \\mathrm { g } ^ { - 1 }$ (Figure S15,Supporting Information),much larger than that of $\\mathrm { P t / C }$ $( 4 9 ~ \\mathrm { m } ^ { 2 } ~ \\mathrm { g } ^ { - 1 } )$ ,PtFeNiCuMoRu-1 h $( 1 0 1 \\mathrm { m } ^ { 2 } \\mathrm { g } ^ { - 1 } )$ ， and PtFeNiCuMo $( 1 1 0 ~ \\mathrm { ~ m ~ } ^ { 2 } ~ \\mathrm { ~ g ~ } ^ { - 1 } )$ ，indicating that the unique convex cube-shaped morphology of $\\mathrm { P t _ { 3 4 } F e _ { 5 } N i _ { 2 0 } C u _ { 3 1 } M o _ { 9 } R u }$ HEA results in a larger active surface area,which is one of the important reasons for the tremendous boost of alkaline HER performance. "]}, {"key": "Interfacial charge transfer resistance", "value": "8.76 Ω", "source": ["The electrochemical impedance spectra were shown in Figure S13 in the Supporting Information,and the relevant fitting parameters are listed in Table S2 in the Supporting Information. $\\mathrm { P t _ { 3 4 } F e _ { 5 } N i _ { 2 0 } C u _ { 3 1 } M o _ { 9 } R u }$ nanocrystal exhibitsa smaller semicircular diameter, which corresponds to a small interfacial charge transfer resistance on $\\mathrm { P t _ { 3 4 } F e _ { 5 } N i _ { 2 0 } C u _ { 3 1 } M o _ { 9 } R u }$ $\\left( 6 . 4 6 ~ \\Omega \\right)$ than $\\mathrm { P t / C }$ (15.71 $\\Omega$ ),PtFeNiCuMoRu-1h $( 8 . 7 6 ~ \\Omega )$ ，and PtFeNiCuMo $( 1 0 . 7 3 ~ \\Omega )$ ). "]}]}, "experimental_conditions": {"test_setup": {"source": ["For each test, $1 2 \\mu \\ L$ catalyst ink was dropped on the precleaned GC electrode (diameter: $4 \\ m m$ area: $0 . 7 2 5 6 ~ \\mathsf { c m } ^ { 2 }$ the loading of the catalysts: $0 . 4 8 ~ \\mathsf { m g } ~ \\mathsf { c m } ^ { - 2 }$ anddriedinair bynatural evaporation,followed by coating of $4 \\mu \\ L 5 \\%$ Nafion solution on top of the catalyst film and evaporation of the solvent.Then electrochemical voltammetry was conducted on a $\\mathsf { C H I 7 5 0 E }$ electrochemical workstation (Shanghai Chenhua Instrument Corporation,China) in a conventional three-electrode cell. ", "\nThe acidic electrolyte was $0 . 5 \\textrm { { M } } \\mathsf { H } _ { 2 } \\mathsf { S } \\mathsf { O } _ { 4 }$ and the alkaline electrolyte was 1 M KOH.The electrochemical performance of the catalysts was evaluated by linear sweep voltammetry (LSV) with a scan rate of $0 . 0 1 \\vee { \\mathsf { s } } ^ { - 1 }$ in $\\mathsf { N } _ { 2 }$ -saturated solution,and all polarization curves were $9 5 \\%$ iR-corrected.The cyclic voltammetry curves for ECSA were collected from $^ { - 0 . 3 }$ to $_ { 0 . 9 \\mathrm { ~ V ~ } }$ in $0 . 5 ~ { \\mathsf { M } }$ ${ \\sf H } _ { 2 } { \\sf S } { \\sf O } _ { 4 }$ solution with a scan rate of $0 . 1 \\lor { \\mathsf { s } } ^ { - 1 }$ Electrochemicalimpedancespectroscopy measurementswere measured at a bias of $- 5 0 ~ \\mathsf { m V }$ versus RHE in the frequency range from $7 0 ~ \\mathrm { \\ k H z }$ to $0 . 0 7 ~ \\mathsf { H z }$ .The durability tests (i-t) were performed by chronoamperometric tests at $\\eta _ { \\ l { 1 0 } }$ (the potential to achieve a current density of $1 0 \\ m \\mathsf { A } \\ c m ^ { - 2 }$ .The Tafel slope was calculated according to the following Equation (1)[34]"], "scan_rate": "10 mV s^-1", "substrate": "Glassy Carbon (GC) electrode", "ir_compensation": "95%"}, "electrolyte": {"source": ["\nThe impact of the crystalline shape and the presence and absence of Ru on the catalytic activity was explored.As shown in Figure 4a, linear sweep voltammetry was acquired to evaluate the alkaline HER performance of $\\mathrm { P t _ { 3 4 } F e _ { 5 } N i _ { 2 0 } C u _ { 3 1 } M o _ { 9 } R u }$ PtFeNiCuMoRu-1 h,PtFeNiCuMo,and $\\mathrm { P t / C }$ in $1 \\ \\mathrm { ~ M ~ } \\ \\mathrm { K O H }$ .The $\\eta _ { 1 0 }$ for $\\mathrm { P t _ { 3 4 } F e _ { 5 } N i _ { 2 0 } C u _ { 3 1 } M o _ { 9 } R u }$ is only $2 0 \\mathrm { m V } ,$ much smaller than that of $\\mathrm { P t / C }$ $( 4 0 \\mathrm { m V } )$ ,PtFeNiCuMoRu-1h $( 2 9 \\mathrm { m V } )$ ,and PtFeNiCuMo $( 5 1 \\mathrm { m V } )$ . Also, $\\mathrm { P t _ { 3 4 } F e _ { 5 } N i _ { 2 0 } C u _ { 3 1 } M o _ { 9 } R u }$ shows an ultra-low Tafel slope of $2 7 \\mathrm { m V } \\mathrm { d e c } ^ { - 1 }$ (Figure 4b),indicating a Tafel mechanism[27] In contrast, alkaline HER is dominated by Heyrovsky step for $\\mathrm { P t / C }$ $( 4 1 \\mathrm { m V } \\mathrm { d e c ^ { - 1 } } )$ ,PtFeNiCuMoRu-1h $( 4 0 \\mathrm { m V } \\mathrm { d e c ^ { - 1 } } )$ ， and PtFeNiCuMo $( 3 2 ~ \\mathrm { m V ~ d e c ^ { - 1 } } )$ .The mass activity of these catalysts was calculated by normalizing the current to the Pt loading of the catalysts,which is as high as $1 1 . 4 \\mathrm { ~ A ~ m g ^ { - 1 } }$ for $\\mathrm { P t _ { 3 4 } F e _ { 5 } N i _ { 2 0 } C u _ { 3 1 } M o _ { 9 } R u }$ (Figure S11, Supporting Information), 28.4 times of $\\mathrm { P t / C }$ $( 0 . 4 \\mathrm { A } \\mathrm { m g ^ { - 1 } }$ ),4.6 times of PtFeNiCuMoRu-1 h $( 2 . 5 \\mathrm { ~ A ~ m g ^ { - 1 } } )$ ,and 7.5 times of PtFeNiCuMo $( 1 . 5 \\mathrm { ~ A ~ m g ^ { - 1 } } )$ . The intrinsic HER activity of the catalysts was evaluated by turnover frequency (TOF),as shown in Figure S12 in the Supporting Information. ", "\nThe acidic electrolyte was $0 . 5 \\textrm { { M } } \\mathsf { H } _ { 2 } \\mathsf { S } \\mathsf { O } _ { 4 }$ and the alkaline electrolyte was 1 M KOH.The electrochemical performance of the catalysts was evaluated by linear sweep voltammetry (LSV) with a scan rate of $0 . 0 1 \\vee { \\mathsf { s } } ^ { - 1 }$ in $\\mathsf { N } _ { 2 }$ -saturated solution,and all polarization curves were $9 5 \\%$ iR-corrected.The cyclic voltammetry curves for ECSA were collected from $^ { - 0 . 3 }$ to $_ { 0 . 9 \\mathrm { ~ V ~ } }$ in $0 . 5 ~ { \\mathsf { M } }$ ${ \\sf H } _ { 2 } { \\sf S } { \\sf O } _ { 4 }$ solution with a scan rate of $0 . 1 \\lor { \\mathsf { s } } ^ { - 1 }$ Electrochemicalimpedancespectroscopy measurementswere measured at a bias of $- 5 0 ~ \\mathsf { m V }$ versus RHE in the frequency range from $7 0 ~ \\mathrm { \\ k H z }$ to $0 . 0 7 ~ \\mathsf { H z }$ .The durability tests (i-t) were performed by chronoamperometric tes | 5 | {'extraction_results': [{'alloy_id': 'Pt34Fe5Ni20Cu31Mo9Ru', 'performance': {'stability': {'source': ['\nIn addition,the current density of $\\mathrm { P t _ { 3 4 } F e _ { 5 } N i _ { 2 0 } C u _ { 3 1 } M o _ { 9 } R u }$ HEA is only slightly attenuated by $5 \\%$ after $4 0 \\ \\mathrm { h }$ constant current test (Figure $4 \\mathrm { c }$ ,displaying an excellent electrochemical stability. '], 'cycle_count': None, 'test_method': 'Chronopotentiometry', 'duration_hours': '40', 'degradation_details': 'current density slightly attenuated by 5%', 'performance_retention': '95%'}, 'tafel_slope': {'unit': 'mV dec^-1', 'value': '27', 'source': ['\nThe impact of the crystalline shape and the presence and absence of Ru on the catalytic activity was explored.As shown in Figure 4a, linear sweep voltammetry was acquired to evaluate the alkaline HER performance of $\\mathrm { P t _ { 3 4 } F e _ { 5 } N i _ { 2 0 } C u _ { 3 1 } M o _ { 9 } R u }$ PtFeNiCuMoRu-1 h,PtFeNiCuMo,and $\\mathrm { P t / C }$ in $1 \\ \\mathrm { ~ M ~ } \\ \\mathrm { K O H }$ .The $\\eta _ { 1 0 }$ for $\\mathrm { P t _ { 3 4 } F e _ { 5 } N i _ { 2 0 } C u _ { 3 1 } M o _ { 9 } R u }$ is only $2 0 \\mathrm { m V } ,$ much smaller than that of $\\mathrm { P t / C }$ $( 4 0 \\mathrm { m V } )$ ,PtFeNiCuMoRu-1h $( 2 9 \\mathrm { m V } )$ ,and PtFeNiCuMo $( 5 1 \\mathrm { m V } )$ . Also, $\\mathrm { P t _ { 3 4 } F e _ { 5 } N i _ { 2 0 } C u _ { 3 1 } M o _ { 9 } R u }$ shows an ultra-low Tafel slope of $2 7 \\mathrm { m V } \\mathrm { d e c } ^ { - 1 }$ (Figure 4b),indicating a Tafel mechanism[27] In contrast, alkaline HER is dominated by Heyrovsky step for $\\mathrm { P t / C }$ $( 4 1 \\mathrm { m V } \\mathrm { d e c ^ { - 1 } } )$ ,PtFeNiCuMoRu-1h $( 4 0 \\mathrm { m V } \\mathrm { d e c ^ { - 1 } } )$ ， and PtFeNiCuMo $( 3 2 ~ \\mathrm { m V ~ d e c ^ { - 1 } } )$ .The mass activity of these catalysts was calculated by normalizing the current to the Pt loading of the catalysts,which is as high as $1 1 . 4 \\mathrm { ~ A ~ m g ^ { - 1 } }$ for $\\mathrm { P t _ { 3 4 } F e _ { 5 } N i _ { 2 0 } C u _ { 3 1 } M o _ { 9 } R u }$ (Figure S11, Supporting Information), 28.4 times of $\\mathrm { P t / C }$ $( 0 . 4 \\mathrm { A } \\mathrm { m g ^ { - 1 } }$ ),4.6 times of PtFeNiCuMoRu-1 h $( 2 . 5 \\mathrm { ~ A ~ m g ^ { - 1 } } )$ ,and 7.5 times of PtFeNiCuMo $( 1 . 5 \\mathrm { ~ A ~ m g ^ { - 1 } } )$ . The intrinsic HER activity of the catalysts was evaluated by turnover frequency (TOF),as shown in Figure S12 in the Supporting Information. ']}, 'overpotential': [{'unit': 'mV', 'value': '20', 'source': ['Transmission electron microscopy measurements indicate cube-shaped nanocrystals are obtained first and further selective growth of pyramid on each facet of the cube-shaped nanocrystal results in a convex cube shape. \\mathsf { P t } _ { 3 4 } \\mathsf { F e } _ { 5 } \\mathsf { N i } _ { 2 0 } \\mathsf { C u } _ { 3 1 } \\mathsf { M o } _ { 9 } \\mathsf { R u } HEA catalysts show excellent electrocatalytic performance toward the oxygen reduction reaction (ORR), hydrogen evolution reaction (HER),and oxygen evolution reaction (OER), which exhibit a halfwave potential of 0.87 V for ORR in $0 . 1 \\ \\mathsf { M } \\ \\mathsf { H C l O } _ { 4 } ,$ and overpotential of 20 and $2 5 9 \\mathrm { m V }$ for HER and OER at a current density of \\mathsf { 1 0 \\ m A \\ c m ^ { - 2 } }$ in an alkaline medium. ', 'The prepared $\\mathrm { P t _ { 3 4 } F e _ { 5 } N i _ { 2 0 } C u _ { 3 1 } M o _ { 9 } R u }$ HEA catalyst exhibits excellent electrocatalytic performance toward HER,OER,and ORR.The overpotential $( \\eta _ { 1 0 } )$ at a current density of $1 0 \\mathrm { \\ m A \\ c m ^ { - 2 } }$ in $1 \\textbf { M }$ KOH is 20 and $2 5 9 ~ \\mathrm { m V }$ for HER and OER,respectively,while the half-wave potential for ORR is $0 . 8 7 \\mathrm { ~ V ~ }$ in 0.1 m $\\mathrm { H C l O } _ { 4 }$ .This work unravels the growth dynamics of $\\mathrm { P t _ { 3 4 } F e _ { 5 } N i _ { 2 0 } C u _ { 3 1 } M o _ { 9 } R u }$ nanocrystals and highlights the importance of a shape-controlled synthesis of HEAs toward multifunctional catalysis.', '\nThe impact of the crystalline shape and the presence and absence of Ru on the catalytic activity was explored.As shown in Figure 4a, linear sweep voltammetry was acquired to evaluate the alkaline HER performance of $\\mathrm { P t _ { 3 4 } F e _ { 5 } N i _ { 2 0 } C u _ { 3 1 } M o _ { 9 } R u }$ PtFeNiCuMoRu-1 h,PtFeNiCuMo,and $\\mathrm { P t / C }$ in $1 \\ \\mathrm { ~ M ~ } \\ \\mathrm { K O H }$ .The $\\eta _ { 1 0 }$ for $\\mathrm { P t _ { 3 4 } F e _ { 5 } N i _ { 2 0 } C u _ { 3 1 } M o _ { 9 } R u }$ is only $2 0 \\mathrm { m V } ,$ much smaller than that of $\\mathrm { P t / C }$ $( 4 0 \\mathrm { m V } )$ ,PtFeNiCuMoRu-1h $( 2 9 \\mathrm { m V } )$ ,and PtFeNiCuMo $( 5 1 \\mathrm { m V } )$ . Also, $\\mathrm { P t _ { 3 4 } F e _ { 5 } N i _ { 2 0 } C u _ { 3 1 } M o _ { 9 } R u }$ shows an ultra-low Tafel slope of $2 7 \\mathrm { m V } \\mathrm { d e c } ^ { - 1 }$ (Figure 4b),indicating a Tafel mechanism[27] In contrast, alkaline HER is dominated by Heyrovsky step for $\\mathrm { P t / C }$ $( 4 1 \\mathrm { m V } \\mathrm { d e c ^ { - 1 } } )$ ,PtFeNiCuMoRu-1h $( 4 0 \\mathrm { m V } \\mathrm { d e c ^ { - 1 } } )$ ， and PtFeNiCuMo $( 3 2 ~ \\mathrm { m V ~ d e c ^ { - 1 } } )$ .The mass activity of these catalysts was calculated by normalizing the current to the Pt loading of the catalysts,which is as high as $1 1 . 4 \\mathrm { ~ A ~ m g ^ { - 1 } }$ for $\\mathrm { P t _ { 3 4 } F e _ { 5 } N i _ { 2 0 } C u _ { 3 1 } M o _ { 9 } R u }$ (Figure S11, Supporting Information), 28.4 times of $\\mathrm { P t / C }$ $( 0 . 4 \\mathrm { A } \\mathrm { m g ^ { - 1 } }$ ),4.6 times of PtFeNiCuMoRu-1 h $( 2 . 5 \\mathrm { ~ A ~ m g ^ { - 1 } } )$ ,and 7.5 times of PtFeNiCuMo $( 1 . 5 \\mathrm { ~ A ~ m g ^ { - 1 } } )$ . The intrinsic HER activity of the catalysts was evaluated by turnover frequency (TOF),as shown in Figure S12 in the Supporting Information. '], 'current_density': '10 mA cm^-2'}, {'unit': 'mV', 'value': '9', 'source': ['It is noteworthy that $\\mathrm { P t } _ { 3 7 } \\mathrm { F e } _ { 6 } \\mathrm { N i } _ { 2 2 } \\mathrm { C u } _ { 3 4 } \\mathrm { R u }$ also shows better catalytic performance than $\\mathrm { P t / C }$ in the acidic electrolyte $( 0 . 5 \\mathrm { ~ M ~ H ~ } _ { 2 } \\mathrm { S O } _ { 4 } )$ ,illustrating an $\\eta _ { 1 0 }$ of $9 \\mathrm { m V }$ and an ultralow Tafel slope of $2 4 \\mathrm { m V } \\mathrm { d e c } ^ { - 1 }$ (Figure S20 and Table S3, Supporting Information).'], 'current_density': '10 mA cm^-2'}], 'supplementary_performance': [{'key': 'Mass activity', 'value': '11.4 A mg^-1', 'source': ['\nThe impact of the crystalline shape and the presence and absence of Ru on the catalytic activity was explored.As shown in Figure 4a, linear sweep voltammetry was acquired to evaluate the alkaline HER performance of $\\mathrm { P t _ { 3 4 } F e _ { 5 } N i _ { 2 0 } C u _ { 3 1 } M o _ { 9 } R u }$ PtFeNiCuMoRu-1 h,PtFeNiCuMo,and $\\mathrm { P t / C }$ in $1 \\ \\mathrm { ~ M ~ } \\ \\mathrm { K O H }$ .The $\\eta _ { 1 0 }$ for $\\mathrm { P t _ { 3 4 } F e _ { 5 } N i _ { 2 0 } C u _ { 3 1 } M o _ { 9 } R u }$ is only $2 0 \\mathrm { m V } ,$ much smaller than that of $\\mathrm { P t / C }$ $( 4 0 \\mathrm { m V } )$ ,PtFeNiCuMoRu-1h $( 2 9 \\mathrm { m V } )$ ,and PtFeNiCuMo $( 5 1 \\mathrm { m V } )$ . Also, $\\mathrm { P t _ { 3 4 } F e _ { 5 } N i _ { 2 0 } C u _ { 3 1 } M o _ { 9 } R u }$ shows an ultra-low Tafel slope of $2 7 \\mathrm { m V } \\mathrm { d e c } ^ { - 1 }$ (Figure 4b),indicating a Tafel mechanism[27] In contrast, alkaline HER is dominated by Heyrovsky step for $\\mathrm { P t / C }$ $( 4 1 \\mathrm { m V } \\mathrm { d e c ^ { - 1 } } )$ ,PtFeNiCuMoRu-1h $( 4 0 \\mathrm { m V } \\mathrm { d e c ^ { - 1 } } )$ ， and PtFeNiCuMo $( 3 2 ~ \\mathrm { m V ~ d e c ^ { - 1 } } )$ .The mass activity of these catalysts was calculated by normalizing the current to the Pt loading of the catalysts,which is as high as $1 1 . 4 \\mathrm { ~ A ~ m g ^ { - 1 } }$ for $\\mathrm { P t _ { 3 4 } F e _ { 5 } N i _ { 2 0 } C u _ { 3 1 } M o _ { 9 } R u }$ (Figure S11, Supporting Information), 28.4 times of $\\mathrm { P t / C }$ $( 0 . 4 \\mathrm { A } \\mathrm { m g ^ { - 1 } }$ ),4.6 times of PtFeNiCuMoRu-1 h $( 2 . 5 \\mathrm { ~ A ~ m g ^ { - 1 } } )$ ,and 7.5 times of PtFeNiCuMo $( 1 . 5 \\mathrm { ~ A ~ m g ^ { - 1 } } )$ . The intrinsic HER activity of the catalysts was evaluated by turnover frequency (TOF),as shown in Figure S12 in the Supporting Information. ']}, {'key': 'Electrochemical active surface area (ECSA)', 'value': '144 m^2 g^-1', 'source': ['$\\mathrm { P t _ { 3 4 } F e _ { 5 } N i _ { 2 0 } C u _ { 3 1 } M o _ { 9 } R u }$ HEA catalysts possess an ECSA of $1 4 4 ~ \\mathrm { m } ^ { 2 } ~ \\mathrm { g } ^ { - 1 }$ (Figure S15,Supporting Information),much larger than that of $\\mathrm { P t / C }$ $( 4 9 ~ \\mathrm { m } ^ { 2 } ~ \\mathrm { g } ^ { - 1 } )$ ,PtFeNiCuMoRu-1 h $( 1 0 1 \\mathrm { m } ^ { 2 } \\mathrm { g } ^ { - 1 } )$ ， and PtFeNiCuMo $( 1 1 0 ~ \\mathrm { ~ m ~ } ^ { 2 } ~ \\mathrm { ~ g ~ } ^ { - 1 } )$ ，indicating that the unique convex cube-shaped morphology of $\\mathrm { P t _ { 3 4 } F e _ { 5 } N i _ { 2 0 } C u _ { 3 1 } M o _ { 9 } R u }$ HEA results in a larger active surface area,which is one of the important reasons for the tremendous boost of alkaline HER performance. ']}, {'key': 'Interfacial charge transfer resistance', 'value': '6.46 Ω', 'source': ['The electrochemical impedance spectra were shown in Figure S13 in the Supporting Information,and the relevant fitting parameters are listed in Table S2 in the Supporting Information. $\\mathrm { P t _ { 3 4 } F e _ { 5 } N i _ { 2 0 } C u _ { 3 1 } M o _ { 9 } R u }$ nanocrystal exhibitsa smaller semicircular diameter, which corresponds to a small interfacial charge transfer resistance on $\\mathrm { P t _ { 3 4 } F e _ { 5 } N i _ { 2 0 } C u _ { 3 1 } M o _ { 9 } R u }$ $\\left( 6 . 4 6 ~ \\Omega \\right)$ than $\\mathrm { P t / C }$ (15.71 $\\Omega$ ),PtFeNiCuMoRu-1h $( 8 . 7 6 ~ \\Omega )$ ，and PtFeNiCuMo $( 1 0 . 7 3 ~ \\Omega )$ ). ']}]}, 'experimental_conditions': {'test_setup': {'source': ['For each test, $1 2 \\mu \\ L$ catalyst ink was dropped on the precleaned GC electrode (diameter: $4 \\ m m$ area: $0 . 7 2 5 6 ~ \\mathsf { c m } ^ { 2 }$ the loading of the catalysts: $0 . 4 8 ~ \\mathsf { m g } ~ \\mathsf { c m } ^ { - 2 }$ anddriedinair bynatural evaporation,followed by coating of $4 \\mu \\ L 5 \\%$ Nafion solution on top of the catalyst film and evaporation of the solvent.Then electrochemical voltammetry was conducted on a $\\mathsf { C H I 7 5 0 E }$ electrochemical workstation (Shanghai Chenhua Instrument Corporation,China) in a conventional three-electrode cell. ', '\nThe acidic electrolyte was $0 . 5 \\textrm { { M } } \\mathsf { H } _ { 2 } \\mathsf { S } \\mathsf { O } _ { 4 }$ and the alkaline electrolyte was 1 M KOH.The electrochemical performance of the catalysts was evaluated by linear sweep voltammetry (LSV) with a scan rate of $0 . 0 1 \\vee { \\mathsf { s } } ^ { - 1 }$ in $\\mathsf { N } _ { 2 }$ -saturated solution,and all polarization curves were $9 5 \\%$ iR-corrected.The cyclic voltammetry curves for ECSA were collected from $^ { - 0 . 3 }$ to $_ { 0 . 9 \\mathrm { ~ V ~ } }$ in $0 . 5 ~ { \\mathsf { M } }$ ${ \\sf H } _ { 2 } { \\sf S } { \\sf O } _ { 4 }$ solution with a scan rate of $0 . 1 \\lor { \\mathsf { s } } ^ { - 1 }$ Electrochemicalimpedancespectroscopy measurementswere measured at a bias of $- 5 0 ~ \\mathsf { m V }$ versus RHE in the frequency range from $7 0 ~ \\mathrm { \\ k H z }$ to $0 . 0 7 ~ \\mathsf { H z }$ .The durability tests (i-t) were performed by chronoamperometric tests at $\\eta _ { \\ l { 1 0 } }$ (the potential to achieve a current density of $1 0 \\ m \\mathsf { A } \\ c m ^ { - 2 }$ .The Tafel slope was calculated according to the following Equation (1)[34]'], 'scan_rate': '10 mV s^-1', 'substrate': 'Glassy Carbon (GC) electrode', 'ir_compensation': '95%'}, 'electrolyte': {'source': ['\nThe impact of the crystalline shape and the presence and absence of Ru on the catalytic activity was explored.As shown in Figure 4a, linear sweep voltammetry was acquired to evaluate the alkaline HER performance of $\\mathrm { P t _ { 3 4 } F e _ { 5 } N i _ { 2 0 } C u _ { 3 1 } M o _ { 9 } R u }$ PtFeNiCuMoRu-1 h,PtFeNiCuMo,and $\\mathrm { P t / C }$ in $1 \\ \\mathrm { ~ M ~ } \\ \\mathrm { K O H }$ .The $\\eta _ { 1 0 }$ for $\\mathrm { P t _ { 3 4 } F e _ { 5 } N i _ { 2 0 } C u _ { 3 1 } M o _ { 9 } R u }$ is only $2 0 \\mathrm { m V } ,$ much smaller than that of $\\mathrm { P t / C }$ $( 4 0 \\mathrm { m V } )$ ,PtFeNiCuMoRu-1h $( 2 9 \\mathrm { m V } )$ ,and PtFeNiCuMo $( 5 1 \\mathrm { m V } )$ . Also, $\\mathrm { P t _ { 3 4 } F e _ { 5 } N i _ { 2 0 } C u _ { 3 1 } M o _ { 9 } R u }$ shows an ultra-low Tafel slope of $2 7 \\mathrm { m V } \\mathrm { d e c } ^ { - 1 }$ (Figure 4b),indicating a Tafel mechanism[27] In contrast, alkaline HER is dominated by Heyrovsky step for $\\mathrm { P t / C }$ $( 4 1 \\mathrm { m V } \\mathrm { d e c ^ { - 1 } } )$ ,PtFeNiCuMoRu-1h $( 4 0 \\mathrm { m V } \\mathrm { d e c ^ { - 1 } } )$ ， and PtFeNiCuMo $( 3 2 ~ \\mathrm { m V ~ d e c ^ { - 1 } } )$ .The mass activity of these catalysts was calculated by normalizing the current to the Pt loading of the catalysts,which is as high as $1 1 . 4 \\mathrm { ~ A ~ m g ^ { - 1 } }$ for $\\mathrm { P t _ { 3 4 } F e _ { 5 } N i _ { 2 0 } C u _ { 3 1 } M o _ { 9 } R u }$ (Figure S11, Supporting Information), 28.4 times of $\\mathrm { P t / C }$ $( 0 . 4 \\mathrm { A } \\mathrm { m g ^ { - 1 } }$ ),4.6 times of PtFeNiCuMoRu-1 h $( 2 . 5 \\mathrm { ~ A ~ m g ^ { - 1 } } )$ ,and 7.5 times of PtFeNiCuMo $( 1 . 5 \\mathrm { ~ A ~ m g ^ { - 1 } } )$ . The intrinsic HER activity of the catalysts was evaluated by turnover frequency (TOF),as shown in Figure S12 in the Supporting Information. ', '\nThe acidic electrolyte was $0 . 5 \\textrm { { M } } \\mathsf { H } _ { 2 } \\mathsf { S } \\mathsf { O } _ { 4 }$ and the alkaline electrolyte was 1 M KOH.The electrochemical performance of the catalysts was evaluated by linear sweep voltammetry (LSV) with a scan rate of $0 . 0 1 \\vee { \\mathsf { s } } ^ { - 1 }$ in $\\mathsf { N } _ { 2 }$ -saturated solution,and all polarization curves were $9 5 \\%$ iR-corrected.The cyclic voltammetry curves for ECSA were collected from $^ { - 0 . 3 }$ to $_ { 0 . 9 \\mathrm { ~ V ~ } }$ in $0 . 5 ~ { \\mathsf { M } }$ ${ \\sf H } _ { 2 } { \\sf S } { \\sf O } _ { 4 }$ solution with a scan rate of $0 . 1 \\lor { \\mathsf { s } } ^ { - 1 }$ Electrochemicalimpedancespectroscopy measurementswere measured at a bias of $- 5 0 ~ \\mathsf { m V }$ versus RHE in the frequency range from $7 0 ~ \\mathrm { \\ k H z }$ to $0 . 0 7 ~ \\mathsf { H z }$ .The durability tests (i-t) were performed by chronoamperometric tests at $\\eta _ { \\ l { 1 0 } }$ (the potential to achieve a current density of $1 0 \\ m \\mathsf { A } \\ c m ^ { - 2 }$ .The Tafel slope was calculated according to the following Equation (1)[34]'], 'ph_value': None, 'concentration_molar': '1.0 M', 'electrolyte_composition': 'KOH'}, 'synthesis_method': {'method': 'One-pot solvent reduction process', 'source': ['\n# 2. Results and Discussion\n\n# 2.1. Structural Characterization\n\nConvexcube-shaped $\\mathrm { P t _ { 3 4 } F e _ { 5 } N i _ { 2 0 } C u _ { 3 1 } M o _ { 9 } R u }$ HEA catalysts were achieved via a one-pot solvent reduction process where the metal precursors were concurrently reduced and deposited on carbon nanotubes (CNTs) at $2 2 0 ~ ^ { \\circ } \\mathrm { C }$ for $^ { 2 \\mathrm { ~ h ~ } }$ ，as shown in Figure 1. ', '\nPreparation of CNT-Supported HEA Catalysts: CTAC $7 0 0 ~ \\mathsf { m g } )$ was dissolved in oleyl amine $( 2 5 ~ \\mathsf { m L } )$ ina $1 0 0 ~ \\mathsf { m L }$ flask.After sonication for $3 0 \\mathsf { m i n }$ $\\mathsf { P t } ( \\mathsf { a c a c } ) _ { 2 }$ $( 7 5 ~ \\mathsf { m g } )$ ， $\\mathsf { F e } ( \\mathsf { a c a c } ) _ { 3 }$ $( 6 . 7 ~ \\mathsf { m g } )$ ， ${ \\mathsf { N i } } ( \\mathsf { a c a c } ) _ { 2 }$ $( 9 . 8 ~ \\mathsf { m g } )$ ${ \\sf C u } ( \\mathsf { a c a c } ) _ { 2 }$ $( 7 0 m g )$ ， ${ \\sf R u } ( \\sf a c a c ) _ { 3 }$ $( 3 . 8 ~ \\mathsf { m g } )$ ，glucose $( 7 0 0 m g )$ ，CNTs $( 5 6 . 6 ~ \\mathsf { m g } )$ ，and $M \\circ ( C O ) _ { 6 }$ $( 4 5 ~ \\mathsf { m g } )$ were grinded evenly in a mortar, added into the above flask,and followed by sonication of $3 \\textmd h$ Theflask was heated to and maintained at $2 2 0 ~ ^ { \\circ } \\mathsf C$ for $^ { 2 \\mathrm { ~ h ~ } }$ under stirring.When cooling down to room temperature by cooling water,the black products were precipitated by centrifugation and washed three times with an ethanol/cyclohexane mixture.Then the catalysts were further soaked in $0 . 5 ~ \\mathsf { M }$ acetic acid solution in ethanol under sonication for $3 0 \\mathsf { m i n }$ and then kept for $^ { 4 \\mathrm { ~ h ~ } }$ at $4 5 ~ ^ { \\circ } \\mathsf { C }$ to remove organic capping ligands.Finally, the products were collected by centrifugation，washed with ethanol for three times.and dried in a vacuum oven at $6 0 ~ ^ { \\circ } \\mathsf { C }$ 、The catalyst synthesized in the same way but with thermal reflux at $2 2 0 ~ ^ { \\circ } \\mathsf C$ for $\\rceil \\textrm { h }$ was denoted as PtFeNiCuMoRu-l h.The counterparts synthesized in the same way without using ${ \\sf R u } ( { \\sf a c a c } ) _ { 3 }$ precursor but refluxed at $2 2 0 ~ ^ { \\circ } \\mathsf C$ for 2and $4 \\ h$ were labeled as PtFeNiCuMo and PtFeNiCuMo-4 h, respectively.'], 'key_parameters': '220 °C, 2 h'}, 'other_environmental_params': [{'key': 'Catalyst loading', 'value': '0.48 mg cm^-2', 'source': ['For each test, $1 2 \\mu \\ L$ catalyst ink was dropped on the precleaned GC electrode (diameter: $4 \\ m m$ area: $0 . 7 2 5 6 ~ \\mathsf { c m } ^ { 2 }$ the loading of the catalysts: $0 . 4 8 ~ \\mathsf { m g } ~ \\mathsf { c m } ^ { - 2 }$ anddriedinair bynatural evaporation,followed by coating of $4 \\mu \\ L 5 \\%$ Nafion solution on top of the catalyst film and evaporation of the solvent.Then electrochemical voltammetry was conducted on a $\\mathsf { C H I 7 5 0 E }$ electrochemical workstation (Shanghai Chenhua Instrument Corporation,China) in a conventional three-electrode cell. ']}, {'key': 'Reference electrode (alkaline)', 'value': 'Hg/HgO', 'source': ['The prepared GC electrode was used as working electrode，a carbon rod as the counter electrode，and a $\\mathsf { A g } / \\mathsf { A g C l }$ electrode (acidic electrolyte) or $\\mathsf { H g } / \\mathsf { H g } \\mathsf { O }$ (alkaline electrolyte) electrode as the reference electrode.All the potentials reported in this work were converted to the reversible hydrogen electrode (RHE).The potentials were converted to the RHE scale according to the following equation: acidic: $E _ { \\tt R H E } \\ = \\ E _ { \\tt A g / A g C l } \\ + \\ 0 . 1 9 7 \\ \\vee \\ + \\ 0 . 0 5 9 \\ p H$ ，alkaline: $E _ { \\mathsf { R H E } } = E _ { \\mathsf { H g / H g O } } + 0 . 0 9 8 ~ \\mathsf { V } + 0 . 0 5 9 ~ \\mathsf { p H }$ ：']}]}}, {'alloy_id': 'PtFeNiCuMoRu-1 h', 'performance': {'stability': {'source': [], 'cycle_count': None, 'test_method': 'Unknown', 'duration_hours': None, 'degradation_details': None, 'performance_retention': None}, 'tafel_slope': {'unit': 'mV dec^-1', 'value': '40', 'source': ['\nThe impact of the crystalline shape and the presence and absence of Ru on the catalytic activity was explored.As shown in Figure 4a, linear sweep voltammetry was acquired to evaluate the alkaline HER performance of $\\mathrm { P t _ { 3 4 } F e _ { 5 } N i _ { 2 0 } C u _ { 3 1 } M o _ { 9 } R u }$ PtFeNiCuMoRu-1 h,PtFeNiCuMo,and $\\mathrm { P t / C }$ in $1 \\ \\mathrm { ~ M ~ } \\ \\mathrm { K O H }$ .The $\\eta _ { 1 0 }$ for $\\mathrm { P t _ { 3 4 } F e _ { 5 } N i _ { 2 0 } C u _ { 3 1 } M o _ { 9 } R u }$ is only $2 0 \\mathrm { m V } ,$ much smaller than that of $\\mathrm { P t / C }$ $( 4 0 \\mathrm { m V } )$ ,PtFeNiCuMoRu-1h $( 2 9 \\mathrm { m V } )$ ,and PtFeNiCuMo $( 5 1 \\mathrm { m V } )$ . Also, $\\mathrm { P t _ { 3 4 } F e _ { 5 } N i _ { 2 0 } C u _ { 3 1 } M o _ { 9 } R u }$ shows an ultra-low Tafel slope of $2 7 \\mathrm { m V } \\mathrm { d e c } ^ { - 1 }$ (Figure 4b),indicating a Tafel mechanism[27] In contrast, alkaline HER is dominated by Heyrovsky step for $\\mathrm { P t / C }$ $( 4 1 \\mathrm { m V } \\mathrm { d e c ^ { - 1 } } )$ ,PtFeNiCuMoRu-1h $( 4 0 \\mathrm { m V } \\mathrm { d e c ^ { - 1 } } )$ ， and PtFeNiCuMo $( 3 2 ~ \\mathrm { m V ~ d e c ^ { - 1 } } )$ .The mass activity of these catalysts was calculated by normalizing the current to the Pt loading of the catalysts,which is as high as $1 1 . 4 \\mathrm { ~ A ~ m g ^ { - 1 } }$ for $\\mathrm { P t _ { 3 4 } F e _ { 5 } N i _ { 2 0 } C u _ { 3 1 } M o _ { 9 } R u }$ (Figure S11, Supporting Information), 28.4 times of $\\mathrm { P t / C }$ $( 0 . 4 \\mathrm { A } \\mathrm { m g ^ { - 1 } }$ ),4.6 times of PtFeNiCuMoRu-1 h $( 2 . 5 \\mathrm { ~ A ~ m g ^ { - 1 } } )$ ,and 7.5 times of PtFeNiCuMo $( 1 . 5 \\mathrm { ~ A ~ m g ^ { - 1 } } )$ . The intrinsic HER activity of the catalysts was evaluated by turnover frequency (TOF),as shown in Figure S12 in the Supporting Information. ']}, 'overpotential': [{'unit': 'mV', 'value': '29', 'source': ['\nThe impact of the crystalline shape and the presence and absence of Ru on the catalytic activity was explored.As shown in Figure 4a, linear sweep voltammetry was acquired to evaluate the alkaline HER performance of $\\mathrm { P t _ { 3 4 } F e _ { 5 } N i _ { 2 0 } C u _ { 3 1 } M o _ { 9 } R u }$ PtFeNiCuMoRu-1 h,PtFeNiCuMo,and $\\mathrm { P t / C }$ in $1 \\ \\mathrm { ~ M ~ } \\ \\mathrm { K O H }$ .The $\\eta _ { 1 0 }$ for $\\mathrm { P t _ { 3 4 } F e _ { 5 } N i _ { 2 0 } C u _ { 3 1 } M o _ { 9 } R u }$ is only $2 0 \\mathrm { m V } ,$ much smaller than that of $\\mathrm { P t / C }$ $( 4 0 \\mathrm { m V } )$ ,PtFeNiCuMoRu-1h $( 2 9 \\mathrm { m V } )$ ,and PtFeNiCuMo $( 5 1 \\mathrm { m V } )$ . Also, $\\mathrm { P t _ { 3 4 } F e _ { 5 } N i _ { 2 0 } C u _ { 3 1 } M o _ { 9 } R u }$ shows an ultra-low Tafel slope of $2 7 \\mathrm { m V } \\mathrm { d e c } ^ { - 1 }$ (Figure 4b),indicating a Tafel mechanism[27] In contrast, alkaline HER is dominated by Heyrovsky step for $\\mathrm { P t / C }$ $( 4 1 \\mathrm { m V } \\mathrm { d e c ^ { - 1 } } )$ ,PtFeNiCuMoRu-1h $( 4 0 \\mathrm { m V } \\mathrm { d e c ^ { - 1 } } )$ ， and PtFeNiCuMo $( 3 2 ~ \\mathrm { m V ~ d e c ^ { - 1 } } )$ .The mass activity of these catalysts was calculated by normalizing the current to the Pt loading of the catalysts,which is as high as $1 1 . 4 \\mathrm { ~ A ~ m g ^ { - 1 } }$ for $\\mathrm { P t _ { 3 4 } F e _ { 5 } N i _ { 2 0 } C u _ { 3 1 } M o _ { 9 } R u }$ (Figure S11, Supporting Information), 28.4 times of $\\mathrm { P t / C }$ $( 0 . 4 \\mathrm { A } \\mathrm { m g ^ { - 1 } }$ ),4.6 times of PtFeNiCuMoRu-1 h $( 2 . 5 \\mathrm { ~ A ~ m g ^ { - 1 } } )$ ,and 7.5 times of PtFeNiCuMo $( 1 . 5 \\mathrm { ~ A ~ m g ^ { - 1 } } )$ . The intrinsic HER activity of the catalysts was evaluated by turnover frequency (TOF),as shown in Figure S12 in the Supporting Information. '], 'current_density': '10 mA cm^-2'}], 'supplementary_performance': [{'key': 'Mass activity', 'value': '2.5 A mg^-1', 'source': ['\nThe impact of the crystalline shape and the presence and absence of Ru on the catalytic activity was explored.As shown in Figure 4a, linear sweep voltammetry was acquired to evaluate the alkaline HER performance of $\\mathrm { P t _ { 3 4 } F e _ { 5 } N i _ { 2 0 } C u _ { 3 1 } M o _ { 9 } R u }$ PtFeNiCuMoRu-1 h,PtFeNiCuMo,and $\\mathrm { P t / C }$ in $1 \\ \\mathrm { ~ M ~ } \\ \\mathrm { K O H }$ .The $\\eta _ { 1 0 }$ for $\\mathrm { P t _ { 3 4 } F e _ { 5 } N i _ { 2 0 } C u _ { 3 1 } M o _ { 9 } R u }$ is only $2 0 \\mathrm { m V } ,$ much smaller than that of $\\mathrm { P t / C }$ $( 4 0 \\mathrm { m V } )$ ,PtFeNiCuMoRu-1h $( 2 9 \\mathrm { m V } )$ ,and PtFeNiCuMo $( 5 1 \\mathrm { m V } )$ . Also, $\\mathrm { P t _ { 3 4 } F e _ { 5 } N i _ { 2 0 } C u _ { 3 1 } M o _ { 9 } R u }$ shows an ultra-low Tafel slope of $2 7 \\mathrm { m V } \\mathrm { d e c } ^ { - 1 }$ (Figure 4b),indicating a Tafel mechanism[27] In contrast, alkaline HER is dominated by Heyrovsky step for $\\mathrm { P t / C }$ $( 4 1 \\mathrm { m V } \\mathrm { d e c ^ { - 1 } } )$ ,PtFeNiCuMoRu-1h $( 4 0 \\mathrm { m V } \\mathrm { d e c ^ { - 1 } } )$ ， and PtFeNiCuMo $( 3 2 ~ \\mathrm { m V ~ d e c ^ { - 1 } } )$ .The mass activity of these catalysts was calculated by normalizing the current to the Pt loading of the catalysts,which is as high as $1 1 . 4 \\mathrm { ~ A ~ m g ^ { - 1 } }$ for $\\mathrm { P t _ { 3 4 } F e _ { 5 } N i _ { 2 0 } C u _ { 3 1 } M o _ { 9 } R u }$ (Figure S11, Supporting Information), 28.4 times of $\\mathrm { P t / C }$ $( 0 . 4 \\mathrm { A } \\mathrm { m g ^ { - 1 } }$ ),4.6 times of PtFeNiCuMoRu-1 h $( 2 . 5 \\mathrm { ~ A ~ m g ^ { - 1 } } )$ ,and 7.5 times of PtFeNiCuMo $( 1 . 5 \\mathrm { ~ A ~ m g ^ { - 1 } } )$ . The intrinsic HER activity of the catalysts was evaluated by turnover frequency (TOF),as shown in Figure S12 in the Supporting Information. ']}, {'key': 'Electrochemical active surface area (ECSA)', 'value': '101 m^2 g^-1', 'source': ['$\\mathrm { P t _ { 3 4 } F e _ { 5 } N i _ { 2 0 } C u _ { 3 1 } M o _ { 9 } R u }$ HEA catalysts possess an ECSA of $1 4 4 ~ \\mathrm { m } ^ { 2 } ~ \\mathrm { g } ^ { - 1 }$ (Figure S15,Supporting Information),much larger than that of $\\mathrm { P t / C }$ $( 4 9 ~ \\mathrm { m } ^ { 2 } ~ \\mathrm { g } ^ { - 1 } )$ ,PtFeNiCuMoRu-1 h $( 1 0 1 \\mathrm { m } ^ { 2 } \\mathrm { g } ^ { - 1 } )$ ， and PtFeNiCuMo $( 1 1 0 ~ \\mathrm { ~ m ~ } ^ { 2 } ~ \\mathrm { ~ g ~ } ^ { - 1 } )$ ，indicating that the unique convex cube-shaped morphology of $\\mathrm { P t _ { 3 4 } F e _ { 5 } N i _ { 2 0 } C u _ { 3 1 } M o _ { 9 } R u }$ HEA results in a larger active surface area,which is one of the important reasons for the tremendous boost of alkaline HER performance. ']}, {'key': 'Interfacial charge transfer resistance', 'value': '8.76 Ω', 'source': ['The electrochemical impedance spectra were shown in Figure S13 in the Supporting Information,and the relevant fitting parameters are listed in Table S2 in the Supporting Information. $\\mathrm { P t _ { 3 4 } F e _ { 5 } N i _ { 2 0 } C u _ { 3 1 } M o _ { 9 } R u }$ nanocrystal exhibitsa smaller semicircular diameter, which corresponds to a small interfacial charge transfer resistance on $\\mathrm { P t _ { 3 4 } F e _ { 5 } N i _ { 2 0 } C u _ { 3 1 } M o _ { 9 } R u }$ $\\left( 6 . 4 6 ~ \\Omega \\right)$ than $\\mathrm { P t / C }$ (15.71 $\\Omega$ ),PtFeNiCuMoRu-1h $( 8 . 7 6 ~ \\Omega )$ ，and PtFeNiCuMo $( 1 0 . 7 3 ~ \\Omega )$ ). ']}]}, 'experimental_conditions': {'test_setup': {'source': ['For each test, $1 2 \\mu \\ L$ catalyst ink was dropped on the precleaned GC electrode (diameter: $4 \\ m m$ area: $0 . 7 2 5 6 ~ \\mathsf { c m } ^ { 2 }$ the loading of the catalysts: $0 . 4 8 ~ \\mathsf { m g } ~ \\mathsf { c m } ^ { - 2 }$ anddriedinair bynatural evaporation,followed by coating of $4 \\mu \\ L 5 \\%$ Nafion solution on top of the catalyst film and evaporation of the solvent.Then electrochemical voltammetry was conducted on a $\\mathsf { C H I 7 5 0 E }$ electrochemical workstation (Shanghai Chenhua Instrument Corporation,China) in a conventional three-electrode cell. ', '\nThe acidic electrolyte was $0 . 5 \\textrm { { M } } \\mathsf { H } _ { 2 } \\mathsf { S } \\mathsf { O } _ { 4 }$ and the alkaline electrolyte was 1 M KOH.The electrochemical performance of the catalysts was evaluated by linear sweep voltammetry (LSV) with a scan rate of $0 . 0 1 \\vee { \\mathsf { s } } ^ { - 1 }$ in $\\mathsf { N } _ { 2 }$ -saturated solution,and all polarization curves were $9 5 \\%$ iR-corrected.The cyclic voltammetry curves for ECSA were collected from $^ { - 0 . 3 }$ to $_ { 0 . 9 \\mathrm { ~ V ~ } }$ in $0 . 5 ~ { \\mathsf { M } }$ ${ \\sf H } _ { 2 } { \\sf S } { \\sf O } _ { 4 }$ solution with a scan rate of $0 . 1 \\lor { \\mathsf { s } } ^ { - 1 }$ Electrochemicalimpedancespectroscopy measurementswere measured at a bias of $- 5 0 ~ \\mathsf { m V }$ versus RHE in the frequency range from $7 0 ~ \\mathrm { \\ k H z }$ to $0 . 0 7 ~ \\mathsf { H z }$ .The durability tests (i-t) were performed by chronoamperometric tests at $\\eta _ { \\ l { 1 0 } }$ (the potential to achieve a current density of $1 0 \\ m \\mathsf { A } \\ c m ^ { - 2 }$ .The Tafel slope was calculated according to the following Equation (1)[34]'], 'scan_rate': '10 mV s^-1', 'substrate': 'Glassy Carbon (GC) electrode', 'ir_compensation': '95%'}, 'electrolyte': {'source': ['\nThe impact of the crystalline shape and the presence and absence of Ru on the catalytic activity was explored.As shown in Figure 4a, linear sweep voltammetry was acquired to evaluate the alkaline HER performance of $\\mathrm { P t _ { 3 4 } F e _ { 5 } N i _ { 2 0 } C u _ { 3 1 } M o _ { 9 } R u }$ PtFeNiCuMoRu-1 h,PtFeNiCuMo,and $\\mathrm { P t / C }$ in $1 \\ \\mathrm { ~ M ~ } \\ \\mathrm { K O H }$ .The $\\eta _ { 1 0 }$ for $\\mathrm { P t _ { 3 4 } F e _ { 5 } N i _ { 2 0 } C u _ { 3 1 } M o _ { 9 } R u }$ is only $2 0 \\mathrm { m V } ,$ much smaller than that of $\\mathrm { P t / C }$ $( 4 0 \\mathrm { m V } )$ ,PtFeNiCuMoRu-1h $( 2 9 \\mathrm { m V } )$ ,and PtFeNiCuMo $( 5 1 \\mathrm { m V } )$ . Also, $\\mathrm { P t _ { 3 4 } F e _ { 5 } N i _ { 2 0 } C u _ { 3 1 } M o _ { 9 } R u }$ shows an ultra-low Tafel slope of $2 7 \\mathrm { m V } \\mathrm { d e c } ^ { - 1 }$ (Figure 4b),indicating a Tafel mechanism[27] In contrast, alkaline HER is dominated by Heyrovsky step for $\\mathrm { P t / C }$ $( 4 1 \\mathrm { m V } \\mathrm { d e c ^ { - 1 } } )$ ,PtFeNiCuMoRu-1h $( 4 0 \\mathrm { m V } \\mathrm { d e c ^ { - 1 } } )$ ， and PtFeNiCuMo $( 3 2 ~ \\mathrm { m V ~ d e c ^ { - 1 } } )$ .The mass activity of these catalysts was calculated by normalizing the current to the Pt loading of the catalysts,which is as high as $1 1 . 4 \\mathrm { ~ A ~ m g ^ { - 1 } }$ for $\\mathrm { P t _ { 3 4 } F e _ { 5 } N i _ { 2 0 } C u _ { 3 1 } M o _ { 9 } R u }$ (Figure S11, Supporting Information), 28.4 times of $\\mathrm { P t / C }$ $( 0 . 4 \\mathrm { A } \\mathrm { m g ^ { - 1 } }$ ),4.6 times of PtFeNiCuMoRu-1 h $( 2 . 5 \\mathrm { ~ A ~ m g ^ { - 1 } } )$ ,and 7.5 times of PtFeNiCuMo $( 1 . 5 \\mathrm { ~ A ~ m g ^ { - 1 } } )$ . The intrinsic HER activity of the catalysts was evaluated by turnover frequency (TOF),as shown in Figure S12 in the Supporting Information. ', '\nThe acidic electrolyte was $0 . 5 \\textrm { { M } } \\mathsf { H } _ { 2 } \\mathsf { S } \\mathsf { O } _ { 4 }$ and the alkaline electrolyte was 1 M KOH.The electrochemical performance of the catalysts was evaluated by linear sweep voltammetry (LSV) with a scan rate of $0 . 0 1 \\vee { \\mathsf { s } } ^ { - 1 }$ in $\\mathsf { N } _ { 2 }$ -saturated solution,and all polarization curves were $9 5 \\%$ iR-corrected.The cyclic voltammetry curves for ECSA were collected from $^ { - 0 . 3 }$ to $_ { 0 . 9 \\mathrm { ~ V ~ } }$ in $0 . 5 ~ { \\mathsf { M } }$ ${ \\sf H } _ { 2 } { \\sf S } { \\sf O } _ { 4 }$ solution with a scan rate of $0 . 1 \\lor { \\mathsf { s } } ^ { - 1 }$ Electrochemicalimpedancespectroscopy measurementswere measured at a bias of $- 5 0 ~ \\mathsf { m V }$ versus RHE in the frequency range from $7 0 ~ \\mathrm { \\ k H z }$ to $0 . 0 7 ~ \\mathsf { H z }$ .The durability tests (i-t) were performed by chronoamperometric tests at $\\eta _ { \\ l { 1 0 } }$ (the potential to achieve a current density of $1 0 \\ m \\mathsf { A } \\ c m ^ { - 2 }$ .The Tafel slope was calculated according to the following Equation (1)[34]'], 'ph_value': None, 'concentration_molar': '1.0 M', 'electrolyte_composition': 'KOH'}, 'synthesis_method': {'method': 'One-pot solvent reduction process', 'source': ['\nTo explore growing mechanism of the convex cubeshaped $\\mathrm { P t _ { 3 4 } F e _ { 5 } N i _ { 2 0 } C u _ { 3 1 } M o _ { 9 } R u }$ HEA nanocrystals, $\\mathrm { P t _ { 3 4 } F e _ { 5 } N i _ { 2 0 } C u _ { 3 1 } M o _ { 9 } R u }$ nanocrystals prepared through a $^ { 2 \\mathrm { ~ h ~ } }$ reduction process were compared with that by $1 \\textrm { h }$ r
31 | 3987c2d2135e7ad7ca1a69a20db51f5b | {"extraction_results": [{"alloy_id": "PtNiIrPdCu/C", "performance": {"stability": {"source": ["The optimal IrCuNiPdPt/C catalyst exhibits the record-low HER overpotentials of 25.5 and $1 1 9 \\mathsf{m}\\mathsf{v}$ at 10 and $\\mathsf{1 0 0 m A c m ^ { - 2 } }$, surpassing commercial $\\mathsf{Pt}/\\mathsf{C}$ by $49 \\%$ and $18 \\%$, respectively, which demonstrates $3 0 0 - h$ stability with negligible decay. ", "Long-term stability test (Figure 5j)confirms negligible performance decay over $3 0 0 \\mathrm { ~ h ~ }$ at $1 0 0 \\mathrm { \\ m A \\ c m ^ { - 2 } }$ comparing with state-of-the-art literatures[39-47] (Figures S14; Table S4, Supporting Information).After $5 0 0 0 ~ \\mathrm { { c v } }$ cycles in $0 . 5 \\mathrm { ~ M ~ H } 2 \\mathrm { S O } 4$ the polarization curve of PtNiIrPdCu/C catalyst showed negligible overpotential shift (Figure S15, Supporting Information), and the morphology was consistent with the initial state (Figure S16,Supporting Information).In addition,the mapping and EDS maps (Figures S17,S18, Supporting Information) also show that Pt,Ni,Ir,Pd,and Cu are still evenly distributed after stabilization, and the proportion of elements does not change significantly. "], "cycle_count": "5000", "test_method": "Chronopotentiometry", "duration_hours": "300", "degradation_details": "Negligible overpotential shift", "performance_retention": "Negligible decay"}, "tafel_slope": {"unit": "mV dec^-1", "value": "20.5", "source": ["Linear sweep voltammetry (LSV) curves (Figure 5f) show superior activity for PtPdIr$\\mathrm { N i C u / C }$ ,with the overpotentials of 25.5 and $1 1 9 ~ \\mathrm { m V }$ at 10 and $1 0 0 \\mathrm { m A c m } ^ { - 2 }$ ,respectively, outperforming $\\mathrm { P t / C }$ (44 and $1 4 0 \\mathrm { m V } )$ ： Tafel slope analysis (Figure 5g) reveals a value of $2 0 . 5 \\ : \\mathrm { m V \\ : d e c ^ { - 1 } }$ for PtPdIrNiCu/C versus $4 9 \\mathrm { m V } \\mathrm { d e c ^ { - 1 } }$ for com $2 0 \\mathrm { P t } / \\mathrm { C }$ ,indicating enhanced reaction kinetics. "]}, "overpotential": [{"unit": "mV", "value": "25.5", "source": ["The optimal IrCuNiPdPt/C catalyst exhibits the record-low HER overpotentials of 25.5 and $1 1 9 \\mathsf{m}\\mathsf{v}$ at 10 and $\\mathsf{1 0 0 m A c m ^ { - 2 } }$, surpassing commercial $\\mathsf{Pt}/\\mathsf{C}$ by $49 \\%$ and $18 \\%$, respectively, which demonstrates $3 0 0 - h$ stability with negligible decay. ", "Linear sweep voltammetry (LSV) curves (Figure 5f) show superior activity for PtPdIr$\\mathrm { N i C u / C }$ ,with the overpotentials of 25.5 and $1 1 9 ~ \\mathrm { m V }$ at 10 and $1 0 0 \\mathrm { m A c m } ^ { - 2 }$ ,respectively, outperforming $\\mathrm { P t / C }$ (44 and $1 4 0 \\mathrm { m V } )$ ： Tafel slope analysis (Figure 5g) reveals a value of $2 0 . 5 \\ : \\mathrm { m V \\ : d e c ^ { - 1 } }$ for PtPdIrNiCu/C versus $4 9 \\mathrm { m V } \\mathrm { d e c ^ { - 1 } }$ for com $2 0 \\mathrm { P t } / \\mathrm { C }$ ,indicating enhanced reaction kinetics. "], "current_density": "10 mA cm^-2"}, {"unit": "mV", "value": "119", "source": ["The optimal IrCuNiPdPt/C catalyst exhibits the record-low HER overpotentials of 25.5 and $1 1 9 \\mathsf{m}\\mathsf{v}$ at 10 and $\\mathsf{1 0 0 m A c m ^ { - 2 } }$, surpassing commercial $\\mathsf{Pt}/\\mathsf{C}$ by $49 \\%$ and $18 \\%$, respectively, which demonstrates $3 0 0 - h$ stability with negligible decay. ", "Linear sweep voltammetry (LSV) curves (Figure 5f) show superior activity for PtPdIr$\\mathrm { N i C u / C }$ ,with the overpotentials of 25.5 and $1 1 9 ~ \\mathrm { m V }$ at 10 and $1 0 0 \\mathrm { m A c m } ^ { - 2 }$ ,respectively, outperforming $\\mathrm { P t / C }$ (44 and $1 4 0 \\mathrm { m V } )$ ： Tafel slope analysis (Figure 5g) reveals a value of $2 0 . 5 \\ : \\mathrm { m V \\ : d e c ^ { - 1 } }$ for PtPdIrNiCu/C versus $4 9 \\mathrm { m V } \\mathrm { d e c ^ { - 1 } }$ for com $2 0 \\mathrm { P t } / \\mathrm { C }$ ,indicating enhanced reaction kinetics. "], "current_density": "100 mA cm^-2"}], "supplementary_performance": [{"key": "Charge-transfer resistance", "value": "Lower than Pt/C", "source": ["Electrochemical impedance spectroscopy (EIS) (Figure 5h) demonstrates lower charge-transfer resistance for $\\mathrm { P t P d I r N i C u / C }$ ，correlating with its faster electron transfer rate. "]}, {"key": "Double-layer capacitance (Cdl)", "value": "36.2 mF cm^-2", "source": ["Double-layer capacitance $( \\mathrm { C _ { d l } } )$ measurement (Figure 5i) derived from cyclic voltammetry (Figure S13, Supporting Information) yields an electrochemically active surface area of $3 6 . 2 ~ \\mathrm { m F ~ c m ^ { - 2 } }$ for PtPdIrNiCu/C,7.5 times higher than $\\mathrm { P t / C }$ $( 7 . 9 \\mathrm { m F } \\mathrm { c m } ^ { - 2 }$ ). "]}, {"key": "Electrochemically Active Surface Area (ECSA)", "value": "7.5 times higher than Pt/C", "source": ["Double-layer capacitance $( \\mathrm { C _ { d l } } )$ measurement (Figure 5i) derived from cyclic voltammetry (Figure S13, Supporting Information) yields an electrochemically active surface area of $3 6 . 2 ~ \\mathrm { m F ~ c m ^ { - 2 } }$ for PtPdIrNiCu/C,7.5 times higher than $\\mathrm { P t / C }$ $( 7 . 9 \\mathrm { m F } \\mathrm { c m } ^ { - 2 }$ ). "]}, {"key": "Average particle size", "value": "5.19 nm", "source": ["Broadening of these peaks suggests nanoscale grain size,which is consistent with the average particle size of $5 . 1 9 \\ \\mathrm { n m }$ observed in TEM images (Figure 5b). "]}, {"key": "Lattice spacing (111)", "value": "0.21 nm", "source": ["\nStructural and compositional characterization of the optimized $\\mathrm { P t P d I r N i C u / C }$ catalyst was performed.As shown in Figure 5a,XRD analysis revealed distinct structural features, where the peak at $2 5 . 1 ^ { \\circ }$ corresponds to the Vulcan XC-72R carbon support,and the newly emerged peaks at $4 1 . 4 9 ^ { \\circ }$ $4 8 . 1 7 ^ { \\circ }$ ,and $7 0 . 4 6 ^ { \\circ }$ confirm the formation of a crystalline phase.[27] Notably, the (111) peak of $\\mathrm { P t N i I r P d C u / C }$ is significantly shifted to $4 1 . 4 9 ^ { \\circ }$ compared with the standard peak of pure platinum (111) crystal face $( 3 9 . 8 ^ { \\circ } )$ ,indicating that alloying results in contraction of crystal face spacing.Meanwhile,according to the standard PDF $\\# 6 5 2 8 6 8$ ,the (111) plane spacing of pure platinum is $0 . 2 2 6 \\mathrm { n m }$ while the lattice spacing of $\\mathrm { P t N i I r P d C u / C }$ is $0 . 2 1 \\ \\mathrm { n m }$ as shown by high-resolution transmission electron microscopy (Figure 5c), which is $7 . 1 \\%$ less than that of pure platinum."]}]}, "experimental_conditions": {"test_setup": {"source": ["\nElectrochemical Characterization:All electrochemical measurements were conducted at room temperature using a three-electrode system on an electrochemical workstation (CHl 66OE instrument).The electrocatalytic ink was prepared by dispersing $2 \\ m g$ of the sample and $1 0 ~ \\mu \\ L$ of Nafion $( 5 ~ \\mathrm { w t . \\% } )$ into $4 5 0 ~ \\mu \\ L$ of ethanol and $5 0 ~ \\mu \\ L$ of water, followed by ultrasonication for $3 0 \\mathrm { \\ m i n }$ .The working electrode was prepared by drop-casting $7 5 ~ \\mu \\iota$ of the electrocatalytic ink onto a glassy carbon (GC)", "\nelectrode $( 5 ~ \\mathsf { \\ m m }$ in diameter).A platinum sheet electrode and a ${ \\sf H g } / { \\sf H g } _ { 2 } { \\sf S O } _ { 4 }$ electrode containinga saturated potassium sulfate solution were used as the counter electrode and reference electrode,respectively. ", "The linear sweep voltammetry (LSV) curves were measured from 0.08 to $- 0 . 7 2 \\vee$ at a scan rate of $5 \\mathsf { m } \\mathsf { V } \\mathsf { s } ^ { - 1 }$ to assess the catalysts'activity. ", "All LSV curves were corrected for solution Ohmic resistance with $90 \\%$ iR compensation. "], "scan_rate": "5 mV s^-1", "substrate": "Glassy Carbon (GC) electrode", "ir_compensation": "90%"}, "electrolyte": {"source": ["\nHER performance of $\\mathrm { P t P d I r N i C u / C }$ catalyst was evaluated in $0 . 5 { \\mathrm { ~ } } \\mathbf { { M } }$ $\\mathrm { H } _ { 2 } \\mathrm { S O } _ { 4 }$ using commercial $\\mathrm { P t / C }$ $( 2 0 \\mathrm { w t . \\% } )$ as a benchmark (all potentials are referred to RHE). ", "The electrolyte used was a $0 . 5 \\textsf { M H } _ { 2 } { \\mathsf { S O } } _ { 4 }$ solution. "], "ph_value": null, "concentration_molar": "0.5 M", "electrolyte_composition": "H2SO4"}, "synthesis_method": {"method": "High-temperature pulsed method / High-temperature thermal shock (HTS)", "source": ["\nDuring the heating phase, the mixture temperature was rapidly elevated to $6 0 0 ~ ^ { \\circ } \\mathrm { C }$ via pulse current-driven Joule heating (at heating rate up to $2 0 0 0 \\mathrm { K } \\mathrm { s } ^ { - 1 }$ in $3 0 0 \\mathrm { m s }$ ), followed by acooling rate of $6 0 0 \\textrm { K s } ^ { - 1 }$ [20] This ultrafast HTS not only significantly reduced material synthesis time but also mitigated thermal stress caused by non-uniform heating or cooling,thereby ensuring the structural integrity and performance stability of the HEA catalysts.To validate the effectiveness of this method, Supplementary Figures $\\$ 6 b,4$ (Supporting Information) further reveal the micromorphology and performance homogeneity of as-synthesized HEA catalysts.As shown in Figure S6b (Supporting Information),electrochemical performance of the six parallel samples shows strong consistency,indicating similar catalytic activity across all HEA catalysts.Additionally， Supplementary Figure S6c (Supporting Information) reveals the particle size distribution of different samples,showing uniform size distribution with an average particle size of ${ \\approx } 5 ~ \\mathrm { n m }$ .For comparison, the samples were subjected to heat treatment in a tube furnace at a consistent temperature for $^ { 1 \\mathrm { ~ h ~ } }$ ，employing a heating rate of $5 ~ { } ^ { \\circ } \\mathrm { C } \\ \\mathrm { m i n } ^ { - 1 }$ in an argon atmosphere. ", "\nHigh-Throughput Synthesis of HEA Nanoparticles:The synthesis of HEA nanoparticles employs a high-temperature pulsed method,[37] exemplified by the synthesis of PtNilrPdCu/C,with the following specific steps: First,accurately weigh $4 . 0 \\mathsf { m g }$ of $\\mathsf { P t } ( \\mathsf { a c a c } ) _ { 2 }$ $3 . 0 5 ~ \\mathsf { m g }$ of ${ \\sf P d } ( \\mathsf { a c a c } ) _ { 2 }$ $2 . 9 5 \\mathrm { ~ m g }$ of ${ \\mathsf { N i } } \\left( { \\mathsf { a c a c } } \\right) _ { 2 } { \\cdot } 2 { \\mathsf { H } } _ { 2 } { \\mathsf { O } }$ $4 . 0 5 \\mathrm { m g }$ of ${ \\sf R u } ( { \\sf a c a c } ) _ { 3 }$ ,and $4 . 9 5 \\mathrm { ~ m g }$ of ${ \\mathsf { I r } } ( { \\mathsf { a c a c } } ) _ { 3 }$ ,along with $5 . 0 ~ \\mathsf { m g }$ of Vulcan XC-72R carbon black,and disperse them in ${ \\boldsymbol { 1 0 } } { \\mathsf { m L } }$ of acetone.Then,stir the mixture at $5 0 ~ ^ { \\circ } \\mathsf { C }$ until the acetone completely evaporates,and grind the remaining solid into a uniform powder.Subsequently,spread the ground powder uniformly on a $5 \\ { \\mathsf { c m } } \\times 2 \\ { \\mathsf { c m } }$ carbon paper,and connect both ends of the carbon paper to the electrodes of HTS equipment (Shenzhen Zhongkejingyan Company) using conductive adhesive or another suitable method.", "Performa high-temperature pulse treatment at $6 0 0 ~ ^ { \\circ } \\mathsf C$ ina tube furnace or other suitable reactor under an argon atmosphere.Specific pulse parameters (such as voltage,current, pulse duration,and interval should be optimized and recorded according to experimental requirements. "], "key_parameters": "600 °C, heating rate up to 2000 K s^-1 in 300 ms, cooling rate 600 K s^-1"}, "other_environmental_params": [{"key": "Reference Electrode", "value": "Hg/Hg2SO4 (saturated K2SO4)", "source": ["\nelectrode $( 5 ~ \\mathsf { \\ m m }$ in diameter).A platinum sheet electrode and a ${ \\sf H g } / { \\sf H g } _ { 2 } { \\sf S O } _ { 4 }$ electrode containinga saturated potassium sulfate solution were used as the counter electrode and reference electrode,respectively. "]}, {"key": "Counter Electrode", "value": "Platinum sheet", "source": ["\nelectrode $( 5 ~ \\mathsf { \\ m m }$ in diameter).A platinum sheet electrode and a ${ \\sf H g } / { \\sf H g } _ { 2 } { \\sf S O } _ { 4 }$ electrode containinga saturated potassium sulfate solution were used as the counter electrode and reference electrode,respectively. "]}, {"key": "Temperature", "value": "Room temperature", "source": ["\nElectrochemical Characterization:All electrochemical measurements were conducted at room temperature using a three-electrode system on an electrochemical workstation (CHl 66OE instrument).The electrocatalytic ink was prepared by dispersing $2 \\ m g$ of the sample and $1 0 ~ \\mu \\ L$ of Nafion $( 5 ~ \\mathrm { w t . \\% } )$ into $4 5 0 ~ \\mu \\ L$ of ethanol and $5 0 ~ \\mu \\ L$ of water, followed by ultrasonication for $3 0 \\mathrm { \\ m i n }$ .The working electrode was prepared by drop-casting $7 5 ~ \\mu \\iota$ of the electrocatalytic ink onto a glassy carbon (GC)"]}, {"key": "Activation Protocol", "value": "CV from 0.08 to -0.52 V at 50 mV s^-1 for 30 cycles", "source": ["\n$$\n\nFor the hydrogen evolution reaction (HER) tests,the catalysts were initially activated to achieve a stable current using cyclic voltammetry (CV) ranging from 0.08 to $- 0 . 5 2 \\mathrm { ~ V ~ }$ at a scan rate of $5 0 \\ m \\vee s ^ { - 1 }$ for 30 cycles. "]}]}}, {"alloy_id": "IrCuNiPdPt/C", "performance": {"stability": {"source": ["The optimal IrCuNiPdPt/C catalyst exhibits the record-low HER overpotentials of 25.5 and $1 1 9 \\mathsf{m}\\mathsf{v}$ at 10 and $\\mathsf{1 0 0 m A c m ^ { - 2 } }$, surpassing commercial $\\mathsf{Pt}/\\mathsf{C}$ by $49 \\%$ and $18 \\%$, respectively, which demonstrates $3 0 0 - h$ stability with negligible decay. "], "cycle_count": null, "test_method": "Chronopotentiometry", "duration_hours": "300", "degradation_details": null, "performance_retention": "Negligible decay"}, "tafel_slope": {"unit": "mV dec^-1", "value": null, "source": []}, "overpotential": [{"unit": "mV", "value": "25.5", "source": ["The optimal IrCuNiPdPt/C catalyst exhibits the record-low HER overpotentials of 25.5 and $1 1 9 \\mathsf{m}\\mathsf{v}$ at 10 and $\\mathsf{1 0 0 m A c m ^ { - 2 } }$, surpassing commercial $\\mathsf{Pt}/\\mathsf{C}$ by $49 \\%$ and $18 \\%$, respectively, which demonstrates $3 0 0 - h$ stability with negligible decay. "], "current_density": "10 mA cm^-2"}, {"unit": "mV", "value": "119", "source": ["The optimal IrCuNiPdPt/C catalyst exhibits the record-low HER overpotentials of 25.5 and $1 1 9 \\mathsf{m}\\mathsf{v}$ at 10 and $\\mathsf{1 0 0 m A c m ^ { - 2 } }$, surpassing commercial $\\mathsf{Pt}/\\mathsf{C}$ by $49 \\%$ and $18 \\%$, respectively, which demonstrates $3 0 0 - h$ stability with negligible decay. "], "current_density": "100 mA cm^-2"}], "supplementary_performance": []}, "experimental_conditions": {"test_setup": {"source": ["\nElectrochemical Characterization:All electrochemical measurements were conducted at room temperature using a three-electrode system on an electrochemical workstation (CHl 66OE instrument).The electrocatalytic ink was prepared by dispersing $2 \\ m g$ of the sample and $1 0 ~ \\mu \\ L$ of Nafion $( 5 ~ \\mathrm { w t . \\% } )$ into $4 5 0 ~ \\mu \\ L$ of ethanol and $5 0 ~ \\mu \\ L$ of water, followed by ultrasonication for $3 0 \\mathrm { \\ m i n }$ .The working electrode was prepared by drop-casting $7 5 ~ \\mu \\iota$ of the electrocatalytic ink onto a glassy carbon (GC)", "\nelectrode $( 5 ~ \\mathsf { \\ m m }$ in diameter).A platinum sheet electrode and a ${ \\sf H g } / { \\sf H g } _ { 2 } { \\sf S O } _ { 4 }$ electrode containinga saturated potassium sulfate solution were used as the counter electrode and reference electrode,respectively. ", "The linear sweep voltammetry (LSV) curves were measured from 0.08 to $- 0 . 7 2 \\vee$ at a scan rate of $5 \\mathsf { m } \\mathsf { V } \\mathsf { s } ^ { - 1 }$ to assess the catalysts'activity. ", "All LSV curves were corrected for solution Ohmic resistance with $90 \\%$ iR compensation. "], "scan_rate": "5 mV s^-1", "substrate": "Glassy Carbon (GC) electrode", "ir_compensation": "90%"}, "electrolyte": {"source": ["\nHER performance of $\\mathrm { P t P d I r N i C u / C }$ catalyst was evaluated in $0 . 5 { \\mathrm { ~ } } \\mathbf { { M } }$ $\\mathrm { H } _ { 2 } \\mathrm { S O } _ { 4 }$ using commercial $\\mathrm { P t / C }$ $( 2 0 \\mathrm { w t . \\% } )$ as a benchmark (all potentials are referred to RHE). ", "The electrolyte used was a $0 . 5 \\textsf { M H } _ { 2 } { \\mathsf { S O } } _ { 4 }$ solution. "], "ph_value": null, "concentration_molar": "0.5 M", "electrolyte_composition": "H2SO4"}, "synthesis_method": {"method": "High-temperature pulsed method / High-temperature thermal shock (HTS)", "source": ["\nDuring the heating phase, the mixture temperature was rapidly elevated to $6 0 0 ~ ^ { \\circ } \\mathrm { C }$ via pulse current-driven Joule heating (at heating rate up to $2 0 0 0 \\mathrm { K } \\mathrm { s } ^ { - 1 }$ in $3 0 0 \\mathrm { m s }$ ), followed by acooling rate of $6 0 0 \\textrm { K s } ^ { - 1 }$ [20] This ultrafast HTS not only significantly reduced material synthesis time but also mitigated thermal stress caused by non-uniform heating or cooling,thereby ensuring the structural integrity and performance stability of the HEA catalysts.To validate the effectiveness of this method, Supplementary Figures $\\$ 6 b,4$ (Supporting Information) further reveal the micromorphology and performance homogeneity of as-synthesized HEA catalysts.As shown in Figure S6b (Supporting Information),electrochemical performance of the six parallel samples shows strong consistency,indicating similar catalytic activity across all HEA catalysts.Additionally， Supplementary Figure S6c (Supporting Information) reveals the particle size distribution of different samples,showing uniform size distribution with an average particle size of ${ \\approx } 5 ~ \\mathrm { n m }$ .For comparison, the samples were subjected to heat treatment in a tube furnace at a consistent temperature for $^ { 1 \\mathrm { ~ h ~ } }$ ，employing a heating rate of $5 ~ { } ^ { \\circ } \\mathrm { C } \\ \\mathrm { m i n } ^ { - 1 }$ in an argon atmosphere. ", "\nHigh-Throughput Synthesis of HEA Nanoparticles:The synthesis of HEA nanoparticles employs a high-temperature pulsed method,[37] exemplified by the synthesis of PtNilrPdCu/C,with the following specific steps: First,accurately weigh $4 . 0 \\mathsf { m g }$ of $\\mathsf { P t } ( \\mathsf { a c a c } ) _ { 2 }$ $3 . 0 5 ~ \\mathsf { m g }$ of ${ \\sf P d } ( \\mathsf { a c a c } ) _ { 2 }$ $2 . 9 5 \\mathrm { ~ m g }$ of ${ \\mathsf { N i } } \\left( { \\mathsf { a c a c } } \\right) _ { 2 } { \\cdot } 2 { \\mathsf { H } } _ { 2 } { \\mathsf { O } }$ $4 . 0 5 \\mathrm { m g }$ of ${ \\sf R u } ( { \\sf a c a c } ) _ { 3 }$ ,and $4 . 9 5 \\mathrm { ~ m g }$ of ${ \\mathsf { I r } } ( { \\mathsf { a c a c } } ) _ { 3 }$ ,along with $5 . 0 ~ \\mathsf { m g }$ of Vulcan XC-72R carbon black,and disperse them in ${ \\boldsymbol { 1 0 } } { \\mathsf { m L } }$ of acetone.Then,stir the mixture at $5 0 ~ ^ { \\circ } \\mathsf { C }$ until the acetone completely evaporates,and grind the remaining solid into a uniform powder.Subsequently,spread the ground powder uniformly on a $5 \\ { \\mathsf { c m } } \\times 2 \\ { \\mathsf { c m } }$ carbon paper,and connect both ends of the carbon paper to the electrodes of HTS equipment (Shenzhen Zhongkejingyan Company) using conductive adhesive or another suitable method.", "Performa high-temperature pulse treatment at $6 0 0 ~ ^ { \\circ } \\mathsf C$ ina tube furnace or other suitable reactor under an argon atmosphere.Specific pulse parameters (such as voltage,current, pulse duration,and interval should be optimized and recorded according to experimental requirements. "], "key_parameters": "600 °C, heating rate up to 2000 K s^-1 in 300 ms, cooling rate 600 K s^-1"}, "other_environmental_params": [{"key": "Reference Electrode", "value": "Hg/Hg2SO4 (saturated K2SO4)", "source": ["\nelectrode $( 5 ~ \\mathsf { \\ m m }$ in diameter).A platinum sheet electrode and a ${ \\sf H g } / { \\sf H g } _ { 2 } { \\sf S O } _ { 4 }$ electrode containinga saturated potassium sulfate solution were used as the counter electrode and reference electrode,respectively. "]}, {"key": "Counter Electrode", "value": "Platinum sheet", "source": ["\nelectrode $( 5 ~ \\mathsf { \\ m m }$ in diameter).A platinum sheet electrode and a ${ \\sf H g } / { \\sf H g } _ { 2 } { \\sf S O } _ { 4 }$ electrode containinga saturated potassium sulfate solution were used as the counter electrode and reference electrode,respectively. "]}, {"key": "Temperature", "value": "Room temperature", "source": ["\nElectrochemical Characterization:All electrochemical measurements were conducted at room temperature using a three-electrode system on an electrochemical workstation (CHl 66OE instrument).The electrocatalytic ink was prepared by dispersing $2 \\ m g$ of the sample and $1 0 ~ \\mu \\ L$ of Nafion $( 5 ~ \\mathrm { w t . \\% } )$ into $4 5 0 ~ \\mu \\ L$ of ethanol and $5 0 ~ \\mu \\ L$ of water, followed by ultrasonication for $3 0 \\mathrm { \\ m i n }$ .The working electrode was prepared by drop-casting $7 5 ~ \\mu \\iota$ of the electrocatalytic ink onto a glassy carbon (GC)"]}, {"key": "Activation Protocol", "value": "CV from 0.08 to -0.52 V at 50 mV s^-1 for 30 cycles", "source": ["\n$$\n\nFor the hydrogen evolution reaction (HER) tests,the catalysts were initially activated to achieve a stable current using cyclic voltammetry (CV) ranging from 0.08 to $- 0 . 5 2 \\mathrm { ~ V ~ }$ at a scan rate of $5 0 \\ m \\vee s ^ { - 1 }$ for 30 cycles. "]}]}}, {"alloy_id": "TF-PtNiIrPdCu/C", "performance": {"stability": {"source": [], "cycle_count": null, "test_method": "Unknown", "duration_hours": null, "degradation_details": null, "performance_retention": null}, "tafel_slope": {"unit": "mV dec^-1", "value": null, "source": []}, "overpotential": [], "supplementary_performance": [{"key": "Morphology observation", "value": "Coarsening and agglomeration of HEA NPs, non-uniform size distribution", "source": ["\nInformation) clearly illustrate the coarsening and agglomeration of HEA NPs structures,as well as the non-uniformity in their size distribution. "]}]}, "experimental_conditions": {"test_setup": {"source": [], "scan_rate": null, "substrate": null, "ir_compensation": null}, "electrolyte": {"source": [], "ph_value": null, "concentration_molar": null, "electrolyte_composition": null}, "synthesis_method": {"method": "Tube furnace heat treatment", "source": ["\nDuring the heating phase, the mixture temperature was rapidly elevated to $6 0 0 ~ ^ { \\circ } \\mathrm { C }$ via pulse current-driven Joule heating (at heating rate up to $2 0 0 0 \\mathrm { K } \\mathrm { s } ^ { - 1 }$ in $3 0 0 \\mathrm { m s }$ ), followed by acooling rate of $6 0 0 \\textrm { K s } ^ { - 1 }$ [20] This ultrafast HTS not only significantly reduced material synthesis time but also mitigated thermal stress caused by non-uniform heating or cooling,thereby ensuring the structural integrity and performance stability of the HEA catalysts.To validate the effectiveness of this method, Supplementary Figures $\\$ 6 b,4$ (Supporting Information) further reveal the micromorphology and performance homogeneity of as-synthesized HEA catalysts.As shown in Figure S6b (Supporting Information),electrochemical performance of the six parallel samples shows strong consistency,indicating similar catalytic activity across all HEA catalysts.Additionally， Supplementary Figure S6c (Supporting Information) reveals the particle size distribution of different samples,showing uniform size distribution with an average particle size of ${ \\approx } 5 ~ \\mathrm { n m }$ .For comparison, the samples were subjected to heat treatment in a tube furnace at a consistent temperature for $^ { 1 \\mathrm { ~ h ~ } }$ ，employing a heating rate of $5 ~ { } ^ { \\circ } \\mathrm { C } \\ \\mathrm { m i n } ^ { - 1 }$ in an argon atmosphere. ", "The resultant sample is designated as TF-PtNiIrPdCu/C.Transmission electron microscopy (TEM) images of the TF-PtNiIrPdCu/C samples obtained from the tube furnace (Figure S7, Supporting"], "key_parameters": "Consistent temperature for 1 h, heating rate 5 °C min^-1 in argon atmosphere"}, "other_environmental_params": [{"key": "Atmosphere", "value": "Argon", "source": ["\nDuring the heating phase, the mixture temperature was rapidly elevated to $6 0 0 ~ ^ { \\circ } \\mathrm { C }$ via pulse current-driven Joule heating (at heating rate up to $2 0 0 0 \\mathrm { K } \\mathrm { s } ^ { - 1 }$ in $3 0 0 \\mathrm { m s }$ ), followed by acooling rate of $6 0 0 \\textrm { K s } ^ { - 1 }$ [20] This ultrafast HTS not only significantly reduced material synthesis time but also mitigated thermal stress caused by non-uniform heating or cooling,thereby ensuring the structural integrity and performance stability of the HEA catalysts.To validate the effectiveness of this method, Supplementary Figures $\\$ 6 b,4$ (Supporting Information) further reveal the micromorphology and performance homogeneity of as-synthesized HEA catalysts.As shown in Figure S6b (Supporting Information),electrochemical performance of the six parallel samples shows strong consistency,indicating similar catalytic activity across all HEA catalysts.Additionally， Supplementary Figure S6c (Supporting Information) reveals the particle size distribution of different samples,showing uniform size distribution with an average particle size of ${ \\approx } 5 ~ \\mathrm { n m }$ .For comparison, the samples were subjected to heat treatment in a tube furnace at a consistent temperature for $^ { 1 \\mathrm { ~ h ~ } }$ ，employing a heating rate of $5 ~ { } ^ { \\circ } \\mathrm { C } \\ \\mathrm { m i n } ^ { - 1 }$ in an argon atmosphere. "]}]}}]} |  | {"extraction_results": [{"alloy_id": "PtNiIrPdCu/C", "performance": {"stability": {"source": ["The optimal IrCuNiPdPt/C catalyst exhibits the record-low HER overpotentials of 25.5 and $1 1 9 \\mathsf{m}\\mathsf{v}$ at 10 and $\\mathsf{1 0 0 m A c m ^ { - 2 } }$, surpassing commercial $\\mathsf{Pt}/\\mathsf{C}$ by $49 \\%$ and $18 \\%$, respectively, which demonstrates $3 0 0 - h$ stability with negligible decay. ", "Long-term stability test (Figure 5j)confirms negligible performance decay over $3 0 0 \\mathrm { ~ h ~ }$ at $1 0 0 \\mathrm { \\ m A \\ c m ^ { - 2 } }$ comparing with state-of-the-art literatures[39-47] (Figures S14; Table S4, Supporting Information).After $5 0 0 0 ~ \\mathrm { { c v } }$ cycles in $0 . 5 \\mathrm { ~ M ~ H } 2 \\mathrm { S O } 4$ the polarization curve of PtNiIrPdCu/C catalyst showed negligible overpotential shift (Figure S15, Supporting Information), and the morphology was consistent with the initial state (Figure S16,Supporting Information).In addition,the mapping and EDS maps (Figures S17,S18, Supporting Information) also show that Pt,Ni,Ir,Pd,and Cu are still evenly distributed after stabilization, and the proportion of elements does not change significantly. "], "cycle_count": "5000", "test_method": "Chronopotentiometry", "duration_hours": "300", "degradation_details": "Negligible overpotential shift", "performance_retention": "Negligible decay"}, "tafel_slope": {"unit": "mV dec^-1", "value": "20.5", "source": ["Linear sweep voltammetry (LSV) curves (Figure 5f) show superior activity for PtPdIr$\\mathrm { N i C u / C }$ ,with the overpotentials of 25.5 and $1 1 9 ~ \\mathrm { m V }$ at 10 and $1 0 0 \\mathrm { m A c m } ^ { - 2 }$ ,respectively, outperforming $\\mathrm { P t / C }$ (44 and $1 4 0 \\mathrm { m V } )$ ： Tafel slope analysis (Figure 5g) reveals a value of $2 0 . 5 \\ : \\mathrm { m V \\ : d e c ^ { - 1 } }$ for PtPdIrNiCu/C versus $4 9 \\mathrm { m V } \\mathrm { d e c ^ { - 1 } }$ for com $2 0 \\mathrm { P t } / \\mathrm { C }$ ,indicating enhanced reaction kinetics. "]}, "overpotential": [{"unit": "mV", "value": "25.5", "source": ["The optimal IrCuNiPdPt/C catalyst exhibits the record-low HER overpotentials of 25.5 and $1 1 9 \\mathsf{m}\\mathsf{v}$ at 10 and $\\mathsf{1 0 0 m A c m ^ { - 2 } }$, surpassing commercial $\\mathsf{Pt}/\\mathsf{C}$ by $49 \\%$ and $18 \\%$, respectively, which demonstrates $3 0 0 - h$ stability with negligible decay. ", "Linear sweep voltammetry (LSV) curves (Figure 5f) show superior activity for PtPdIr$\\mathrm { N i C u / C }$ ,with the overpotentials of 25.5 and $1 1 9 ~ \\mathrm { m V }$ at 10 and $1 0 0 \\mathrm { m A c m } ^ { - 2 }$ ,respectively, outperforming $\\mathrm { P t / C }$ (44 and $1 4 0 \\mathrm { m V } )$ ： Tafel slope analysis (Figure 5g) reveals a value of $2 0 . 5 \\ : \\mathrm { m V \\ : d e c ^ { - 1 } }$ for PtPdIrNiCu/C versus $4 9 \\mathrm { m V } \\mathrm { d e c ^ { - 1 } }$ for com $2 0 \\mathrm { P t } / \\mathrm { C }$ ,indicating enhanced reaction kinetics. "], "current_density": "10 mA cm^-2"}, {"unit": "mV", "value": "119", "source": ["The optimal IrCuNiPdPt/C catalyst exhibits the record-low HER overpotentials of 25.5 and $1 1 9 \\mathsf{m}\\mathsf{v}$ at 10 and $\\mathsf{1 0 0 m A c m ^ { - 2 } }$, surpassing commercial $\\mathsf{Pt}/\\mathsf{C}$ by $49 \\%$ and $18 \\%$, respectively, which demonstrates $3 0 0 - h$ stability with negligible decay. ", "Linear sweep voltammetry (LSV) curves (Figure 5f) show superior activity for PtPdIr$\\mathrm { N i C u / C }$ ,with the overpotentials of 25.5 and $1 1 9 ~ \\mathrm { m V }$ at 10 and $1 0 0 \\mathrm { m A c m } ^ { - 2 }$ ,respectively, outperforming $\\mathrm { P t / C }$ (44 and $1 4 0 \\mathrm { m V } )$ ： Tafel slope analysis (Figure 5g) reveals a value of $2 0 . 5 \\ : \\mathrm { m V \\ : d e c ^ { - 1 } }$ for PtPdIrNiCu/C versus $4 9 \\mathrm { m V } \\mathrm { d e c ^ { - 1 } }$ for com $2 0 \\mathrm { P t } / \\mathrm { C }$ ,indicating enhanced reaction kinetics. "], "current_density": "100 mA cm^-2"}], "supplementary_performance": [{"key": "Charge-transfer resistance", "value": "Lower than Pt/C", "source": ["Electrochemical impedance spectroscopy (EIS) (Figure 5h) demonstrates lower charge-transfer resistance for $\\mathrm { P t P d I r N i C u / C }$ ，correlating with its faster electron transfer rate. "]}, {"key": "Double-layer capacitance (Cdl)", "value": "36.2 mF cm^-2", "source": ["Double-layer capacitance $( \\mathrm { C _ { d l } } )$ measurement (Figure 5i) derived from cyclic voltammetry (Figure S13, Supporting Information) yields an electrochemically active surface area of $3 6 . 2 ~ \\mathrm { m F ~ c m ^ { - 2 } }$ for PtPdIrNiCu/C,7.5 times higher than $\\mathrm { P t / C }$ $( 7 . 9 \\mathrm { m F } \\mathrm { c m } ^ { - 2 }$ ). "]}, {"key": "Electrochemically Active Surface Area (ECSA)", "value": "7.5 times higher than Pt/C", "source": ["Double-layer capacitance $( \\mathrm { C _ { d l } } )$ measurement (Figure 5i) derived from cyclic voltammetry (Figure S13, Supporting Information) yields an electrochemically active surface area of $3 6 . 2 ~ \\mathrm { m F ~ c m ^ { - 2 } }$ for PtPdIrNiCu/C,7.5 times higher than $\\mathrm { P t / C }$ $( 7 . 9 \\mathrm { m F } \\mathrm { c m } ^ { - 2 }$ ). "]}, {"key": "Average particle size", "value": "5.19 nm", "source": ["Broadening of these peaks suggests nanoscale grain size,which is consistent with the average particle size of $5 . 1 9 \\ \\mathrm { n m }$ observed in TEM images (Figure 5b). "]}, {"key": "Lattice spacing (111)", "value": "0.21 nm", "source": ["\nStructural and compositional characterization of the optimized $\\mathrm { P t P d I r N i C u / C }$ catalyst was performed.As shown in Figure 5a,XRD analysis revealed distinct structural features, where the peak at $2 5 . 1 ^ { \\circ }$ corresponds to the Vulcan XC-72R carbon support,and the newly emerged peaks at $4 1 . 4 9 ^ { \\circ }$ $4 8 . 1 7 ^ { \\circ }$ ,and $7 0 . 4 6 ^ { \\circ }$ confirm the formation of a crystalline phase.[27] Notably, the (111) peak of $\\mathrm { P t N i I r P d C u / C }$ is significantly shifted to $4 1 . 4 9 ^ { \\circ }$ compared with the standard peak of pure platinum (111) crystal face $( 3 9 . 8 ^ { \\circ } )$ ,indicating that alloying results in contraction of crystal face spacing.Meanwhile,according to the standard PDF $\\# 6 5 2 8 6 8$ ,the (111) plane spacing of pure platinum is $0 . 2 2 6 \\mathrm { n m }$ while the lattice spacing of $\\mathrm { P t N i I r P d C u / C }$ is $0 . 2 1 \\ \\mathrm { n m }$ as shown by high-resolution transmission electron microscopy (Figure 5c), which is $7 . 1 \\%$ less than that of pure platinum."]}]}, "experimental_conditions": {"test_setup": {"source": ["\nElectrochemical Characterization:All electrochemical measurements were conducted at room temperature using a three-electrode system on an electrochemical workstation (CHl 66OE instrument).The electrocatalytic ink was prepared by dispersing $2 \\ m g$ of the sample and $1 0 ~ \\mu \\ L$ of Nafion $( 5 ~ \\mathrm { w t . \\% } )$ into $4 5 0 ~ \\mu \\ L$ of ethanol and $5 0 ~ \\mu \\ L$ of water, followed by ultrasonication for $3 0 \\mathrm { \\ m i n }$ .The working electrode was prepared by drop-casting $7 5 ~ \\mu \\iota$ of the electrocatalytic ink onto a glassy carbon (GC)", "\nelectrode $( 5 ~ \\mathsf { \\ m m }$ in diameter).A platinum sheet electrode and a ${ \\sf H g } / { \\sf H g } _ { 2 } { \\sf S O } _ { 4 }$ electrode containinga saturated potassium sulfate solution were used as the counter electrode and reference electrode,respectively. ", "The linear sweep voltammetry (LSV) curves were measured from 0.08 to $- 0 . 7 2 \\vee$ at a scan rate of $5 \\mathsf { m } \\mathsf { V } \\mathsf { s } ^ { - 1 }$ to assess the catalysts'activity. ", "All LSV curves were corrected for solution Ohmic resistance with $90 \\%$ iR compensation. "], "scan_rate": "5 mV s^-1", "substrate": "Glassy Carbon (GC) electrode", "ir_compensation": "90%"}, "electrolyte": {"source": ["\nHER performance of $\\mathrm { P t P d I r N i C u / C }$ catalyst was evaluated in $0 . 5 { \\mathrm { ~ } } \\mathbf { { M } }$ $\\mathrm { H } _ { 2 } \\mathrm { S O } _ { 4 }$ using commercial $\\mathrm { P t / C }$ $( 2 0 \\mathrm { w t . \\% } )$ as a benchmark (all potentials are referred to RHE). ", "The electrolyte used was a $0 . 5 \\textsf { M H } _ { 2 } { \\mathsf { S O } } _ { 4 }$ solution. "], "ph_value": null, "concentration_molar": "0.5 M", "electrolyte_composition": "H2SO4"}, "synthesis_method": {"method": "High-temperature pulsed method / High-temperature thermal shock (HTS)", "source": ["\nDuring the heating phase, the mixture temperature was rapidly elevated to $6 0 0 ~ ^ { \\circ } \\mathrm { C }$ via pulse current-driven Joule heating (at heating rate up to $2 0 0 0 \\mathrm { K } \\mathrm { s } ^ { - 1 }$ in $3 0 0 \\mathrm { m s }$ ), followed by acooling rate of $6 0 0 \\textrm { K s } ^ { - 1 }$ [20] This ultrafast HTS not only significantly reduced material synthesis time but also mitigated thermal stress caused by non-uniform heating or cooling,thereby ensuring the structural integrity and performance stability of the HEA catalysts.To validate the effectiveness of this method, Supplementary Figures $\\$ 6 b,4$ (Supporting Information) further reveal the micromorphology and performance homogeneity of as-synthesized HEA catalysts.As shown in Figure S6b (Supporting Information),electrochemical performance of the six parallel samples shows strong consistency,indicating similar catalytic activity across all HEA catalysts.Additionally， Supplementary Figure S6c (Supporting Information) reveals the particle size distribution of different samples,showing uniform size distribution with an average particle size of ${ \\approx } 5 ~ \\mathrm { n m }$ .For comparison, the samples were subjected to heat treatment in a tube furnace at a consistent temperature for $^ { 1 \\mathrm { ~ h ~ } }$ ，employing a heating rate of $5 ~ { } ^ { \\circ } \\mathrm { C } \\ \\mathrm { m i n } ^ { - 1 }$ in an argon atmosphere. ", "\nHigh-Throughput Synthesis of HEA Nanoparticles:The synthesis of HEA nanoparticles employs a high-temperature pulsed method,[37] exemplified by the synthesis of PtNilrPdCu/C,with the following specific steps: First,accurately weigh $4 . 0 \\mathsf { m g }$ of $\\mathsf { P t } ( \\mathsf { a c a c } ) _ { 2 }$ $3 . 0 5 ~ \\mathsf { m g }$ of ${ \\sf P d } ( \\mathsf { a c a c } ) _ { 2 }$ $2 . 9 5 \\mathrm { ~ m g }$ of ${ \\mathsf { N i } } \\left( { \\mathsf { a c a c } } \\right) _ { 2 } { \\cdot } 2 { \\mathsf { H } } _ { 2 } { \\mathsf { O } }$ $4 . 0 5 \\mathrm { m g }$ of ${ \\sf R u } ( { \\sf a c a c } ) _ { 3 }$ ,and $4 . 9 5 \\mathrm { ~ m g }$ of ${ \\mathsf { I r } } ( { \\mathsf { a c a c } } ) _ { 3 }$ ,along with $5 . 0 ~ \\mathsf { m g }$ of Vulcan XC-72R carbon black,and disperse them in ${ \\boldsymbol { 1 0 } } { \\mathsf { m L } }$ of acetone.Then,stir the mixture at $5 0 ~ ^ { \\circ } \\mathsf { C }$ until the acetone completely evaporates,and grind the remaining solid into a uniform powder.Subsequently,spread the ground powder uniformly on a $5 \\ { \\mathsf { c m } } \\times 2 \\ { \\mathsf { c m } }$ carbon paper,and connect both ends of the carbon paper to the electrodes of HTS equipment (Shenzhen Zhongkejingyan Company) using conductive adhesive or another suitable method.", "Performa high-temperature pulse treatment at $6 0 0 ~ ^ { \\circ } \\mathsf C$ ina tube furnace or other suitable reactor under an argon atmosphere.Specific pulse parameters (such as voltage,current, pulse duration,and interval should be optimized and recorded according to experimental requirements. "], "key_parameters": "600 °C, heating rate up to 2000 K s^-1 in 300 ms, cooling rate 600 K s^-1"}, "other_environmental_params": [{"key": "Reference Electrode", "value": "Hg/Hg2SO4 (saturated K2SO4)", "source": ["\nelectrode $( 5 ~ \\mathsf { \\ m m }$ in diameter).A platinum sheet electrode and a ${ \\sf H g } / { \\sf H g } _ { 2 } { \\sf S O } _ { 4 }$ electrode containinga saturated potassium sulfate solution were used as the counter electrode and reference electrode,respectively. "]}, {"key": "Counter Electrode", "value": "Platinum sheet", "source": ["\nelectrode $( 5 ~ \\mathsf { \\ m m }$ in diameter).A platinum sheet electrode and a ${ \\sf H g } / { \\sf H g } _ { 2 } { \\sf S O } _ { 4 }$ electrode containinga saturated potassium sulfate solution were used as the counter electrode and reference electrode,respectively. "]}, {"key": "Temperature", "value": "Room temperature", "source": ["\nElectrochemical Characterization:All electrochemical measurements were conducted at room temperature using a three-electrode system on an electrochemical workstation (CHl 66OE instrument).The electrocatalytic ink was prepared by dispersing $2 \\ m g$ of the sample and $1 0 ~ \\mu \\ L$ of Nafion $( 5 ~ \\mathrm { w t . \\% } )$ into $4 5 0 ~ \\mu \\ L$ of ethanol and $5 0 ~ \\mu \\ L$ of water, followed by ultrasonication for $3 0 \\mathrm { \\ m i n }$ .The working electrode was prepared by drop-casting $7 5 ~ \\mu \\iota$ of the electrocatalytic ink onto a glassy carbon (GC)"]}, {"key": "Activation Protocol", "value": "CV from 0.08 to -0.52 V at 50 mV s^-1 for 30 cycles", "source": ["\n$$\n\nFor the hydrogen evolution reaction (HER) tests,the catalysts were initially activated to achieve a stable current using cyclic voltammetry (CV) ranging from 0.08 to $- 0 . 5 2 \\mathrm { ~ V ~ }$ at a scan rate of $5 0 \\ m \\vee s ^ { - 1 }$ for 30 cycles. "]}]}}, {"alloy_id": "IrCuNiPdPt/C", "performance": {"stability": {"source": ["The optimal IrCuNiPdPt/C catalyst exhibits the record-low HER overpotentials of 25.5 and $1 1 9 \\mathsf{m}\\mathsf{v}$ at 10 and $\\mathsf{1 0 0 m A c m ^ { - 2 } }$, surpassing commercial $\\mathsf{Pt}/\\mathsf{C}$ by $49 \\%$ and $18 \\%$, respectively, which demonstrates $3 0 0 - h$ stability with negligible decay. "], "cycle_count": null, "test_method": "Chronopotentiometry", "duration_hours": "300", "degradation_details": null, "performance_retention": "Negligible decay"}, "tafel_slope": {"unit": "mV dec^-1", "value": null, "source": []}, "overpotential": [{"unit": "mV", "value": "25.5", "source": ["The optimal IrCuNiPdPt/C catalyst exhibits the record-low HER overpotentials of 25.5 and $1 1 9 \\mathsf{m}\\mathsf{v}$ at 10 and $\\mathsf{1 0 0 m A c m ^ { - 2 } }$, surpassing commercial $\\mathsf{Pt}/\\mathsf{C}$ by $49 \\%$ and $18 \\%$, respectively, which demonstrates $3 0 0 - h$ stability with negligible decay. "], "current_density": "10 mA cm^-2"}, {"unit": "mV", "value": "119", "source": ["The optimal IrCuNiPdPt/C catalyst exhibits the record-low HER overpotentials of 25.5 and $1 1 9 \\mathsf{m}\\mathsf{v}$ at 10 and $\\mathsf{1 0 0 m A c m ^ { - 2 } }$, surpassing commercial $\\mathsf{Pt}/\\mathsf{C}$ by $49 \\%$ and $18 \\%$, respectively, which demonstrates $3 0 0 - h$ stability with negligible decay. "], "current_density": "100 mA cm^-2"}], "supplementary_performance": []}, "experimental_conditions": {"test_setup": {"source": ["\nElectrochemical Characterization:All electrochemical measurements were conducted at room temperature using a three-electrode system on an electrochemical workstation (CHl 66OE instrument).The electrocatalytic ink was prepared by dispersing $2 \\ m g$ of the sample and $1 0 ~ \\mu \\ L$ of Nafion $( 5 ~ \\mathrm { w t . \\% } )$ into $4 5 0 ~ \\mu \\ L$ of ethanol and $5 0 ~ \\mu \\ L$ of water, followed by ultrasonication for $3 0 \\mathrm { \\ m i n }$ .The working electrode was prepared by drop-casting $7 5 ~ \\mu \\iota$ of the electrocatalytic ink onto a glassy carbon (GC)", "\nelectrode $( 5 ~ \\mathsf { \\ m m }$ in diameter).A platinum sheet electrode and a ${ \\sf H g } / { \\sf H g } _ { 2 } { \\sf S O } _ { 4 }$ electrode containinga saturated potassium sulfate solution were used as the counter electrode and reference electrode,respectively. ", "The linear sweep voltammetry (LSV) curves were measured from 0.08 to $- 0 . 7 2 \\vee$ at a scan rate of $5 \\mathsf { m } \\mathsf { V } \\mathsf { s } ^ { - 1 }$ to assess the catalysts'activity. ", "All LSV curves were corrected for solution Ohmic resistance with $90 \\%$ iR compensation. "], "scan_rate": "5 mV s^-1", "substrate": "Glassy Carbon (GC) electrode", "ir_compensation": "90%"}, "electrolyte": {"source": ["\nHER performance of $\\mathrm { P t P d I r N i C u / C }$ catalyst was evaluated in $0 . 5 { \\mathrm { ~ } } \\mathbf { { M } }$ $\\mathrm { H } _ { 2 } \\mathrm { S O } _ { 4 }$ using commercial $\\mathrm { P t / C }$ $( 2 0 \\mathrm { w t . \\% } )$ as a benchmark (all potentials are referred to RHE). ", "The electrolyte used was a $0 . 5 \\textsf { M H } _ { 2 } { \\mathsf { S O } } _ { 4 }$ solution. "], "ph_value": null, "concentration_molar": "0.5 M", "electrolyte_composition": "H2SO4"}, "synthesis_method": {"method": "High-temperature pulsed method / High-temperature thermal shock (HTS)", "source": ["\nDuring the heating phase, the mixture temperature was rapidly elevated to $6 0 0 ~ ^ { \\circ } \\mathrm { C }$ via pulse current-driven Joule heating (at heating rate up to $2 0 0 0 \\mathrm { K } \\mathrm { s } ^ { - 1 }$ in $3 0 0 \\mathrm { m s }$ ), followed by acooling rate of $6 0 0 \\textrm { K s } ^ { - 1 }$ [20] This ultrafast HTS not only significantly reduced material synthesis time but also mitigated thermal stress caused by non-uniform heating or cooling,thereby ensuring the structural integrity and performance stability of the HEA catalysts.To validate the effectiveness of this method, Supplementary Figures $\\$ 6 b,4$ (Supporting Information) further reveal the micromorphology and performance homogeneity of as-synthesized HEA catalysts.As shown in Figure S6b (Supporting Information),electrochemical performance of the six parallel samples shows strong consistency,indicating similar catalytic activity across all HEA catalysts.Additionally， Supplementary Figure S6c (Supporting Information) reveals the particle size distribution of different samples,showing uniform size distribution with an average particle size of ${ \\approx } 5 ~ \\mathrm { n m }$ .For comparison, the samples were subjected to heat treatment in a tube furnace at a consistent temperature for $^ { 1 \\mathrm { ~ h ~ } }$ ，employing a heating rate of $5 ~ { } ^ { \\circ } \\mathrm { C } \\ \\mathrm { m i n } ^ { - 1 }$ in an argon atmosphere. ", "\nHigh-Throughput Synthesis of HEA Nanoparticles:The synthesis of HEA nanoparticles employs a high-temperature pulsed method,[37] exemplified by the synthesis of PtNilrPdCu/C,with the following specific steps: First,accurately weigh $4 . 0 \\mathsf { m g }$ of $\\mathsf { P t } ( \\mathsf { a c a c } ) _ { 2 }$ $3 . 0 5 ~ \\mathsf { m g }$ of ${ \\sf P d } ( \\mathsf { a c a c } ) _ { 2 }$ $2 . 9 5 \\mathrm { ~ m g }$ of ${ \\mathsf { N i } } \\left( { \\mathsf { a c a c } } \\right) _ { 2 } { \\cdot } 2 { \\mathsf { H } } _ { 2 } { \\mathsf { O } }$ $4 . 0 5 \\mathrm { m g }$ of ${ \\sf R u } ( { \\sf a c a c } ) _ { 3 }$ ,and $4 . 9 5 \\mathrm { ~ m g }$ of ${ \\mathsf { I r } } ( { \\mathsf { a c a c } } ) _ { 3 }$ ,along with $5 . 0 ~ \\mathsf { m g }$ of Vulcan XC-72R carbon black,and disperse them in ${ \\boldsymbol { 1 0 } } { \\mathsf { m L } }$ of acetone.Then,stir the mixture at $5 0 ~ ^ { \\circ } \\mathsf { C }$ until the acetone completely evaporates,and grind the remaining solid into a uniform powder.Subsequently,spread the ground powder uniformly on a $5 \\ { \\mathsf { c m } } \\times 2 \\ { \\mathsf { c m } }$ carbon paper,and connect both ends of the carbon paper to the electrodes of HTS equipment (Shenzhen Zhongkejingyan Company) using conductive adhesive or another suitable method.", "Performa high-temperature pulse treatment at $6 0 0 ~ ^ { \\circ } \\mathsf C$ ina tube furnace or other suitable reactor under an argon atmosphere.Specific pulse parameters (such as voltage,current, pulse duration,and interval should be optimized and recorded according to experimental requirements. "], "key_parameters": "600 °C, heating rate up to 2000 K s^-1 in 300 ms, cooling rate 600 K s^-1"}, "other_environmental_params": [{"key": "Reference Electrode", "value": "Hg/Hg2SO4 (saturated K2SO4)", "source": ["\nelectrode $( 5 ~ \\mathsf { \\ m m }$ in diameter).A platinum sheet electrode and a ${ \\sf H g } / { \\sf H g } _ { 2 } { \\sf S O } _ { 4 }$ electrode containinga saturated potassium sulfate solution were used as the counter electrode and reference electrode,respectively. "]}, {"key": "Counter Electrode", "value": "Platinum sheet", "source": ["\nelectrode $( 5 ~ \\mathsf { \\ m m }$ in diameter).A platinum sheet electrode and a ${ \\sf H g } / { \\sf H g } _ { 2 } { \\sf S O } _ { 4 }$ electrode containinga saturated potassium sulfate solution were used as the counter electrode and reference electrode,respectively. "]}, {"key": "Temperature", "value": "Room temperature", "source": ["\nElectrochemical Characterization:All electrochemical measurements were conducted at room temperature using a three-electrode system on an electrochemical workstation (CHl 66OE instrument).The electrocatalytic ink was prepared by dispersing $2 \\ m g$ of the sample and $1 0 ~ \\mu \\ L$ of Nafion $( 5 ~ \\mathrm { w t . \\% } )$ into $4 5 0 ~ \\mu \\ L$ of ethanol and $5 0 ~ \\mu \\ L$ of water, followed by ultrasonication for $3 0 \\mathrm { \\ m i n }$ .The working electrode was prepared by drop-casting $7 5 ~ \\mu \\iota$ of the electrocatalytic ink onto a glassy carbon (GC)"]}, {"key": "Activation Protocol", "value": "CV from 0.08 to -0.52 V at 50 mV s^-1 for 30 cycles", "source": ["\n$$\n\nFor the hydrogen evolution reaction (HER) tests,the catalysts were initially activated to achieve a stable current using cyclic voltammetry (CV) ranging from 0.08 to $- 0 . 5 2 \\mathrm { ~ V ~ }$ at a scan rate of $5 0 \\ m \\vee s ^ { - 1 }$ for 30 cycles. "]}]}}, {"alloy_id": "TF-PtNiIrPdCu/C", "performance": {"stability": {"source": [], "cycle_count": null, "test_method": "Unknown", "duration_hours": null, "degradation_details": null, "performance_retention": null}, "tafel_slope": {"unit": "mV dec^-1", "value": null, "source": []}, "overpotential": [], "supplementary_performance": [{"key": "Morphology observation", "value": "Coarsening and agglomeration of HEA NPs, non-uniform size distribution", "source": ["\nInformation) clearly illustrate the coarsening and agglomeration of HEA NPs structures,as well as the non-uniformity in their size distribution. "]}]}, "experimental_conditions": {"test_setup": {"source": [], "scan_rate": null, "substrate": null, "ir_compensation": null}, "electrolyte": {"source": [], "ph_value": null, "concentration_molar": null, "electrolyte_composition": null}, "synthesis_method": {"method": "Tube furnace heat treatment", "source": ["\nDuring the heating phase, the mixture temperature was rapidly elevated to $6 0 0 ~ ^ { \\circ } \\mathrm { C }$ via pulse current-driven Joule heating (at heating rate up to $2 0 0 0 \\mathrm { K } \\mathrm { s } ^ { - 1 }$ in $3 0 0 \\mathrm { m s }$ ), followed by acooling rate of $6 0 0 \\textrm { K s } ^ { - 1 }$ [20] This ultrafast HTS not only significantly reduced material synthesis time but also mitigated thermal stress caused by non-uniform heating or cooling,thereby ensuring the structural integrity and performance stability of the HEA catalysts.To validate the effectiveness of this method, Supplementary Figures $\\$ 6 b,4$ (Supporting Information) further reveal the micromorphology and performance homogeneity of as-synthesized HEA catalysts.As shown in Figure S6b (Supporting Information),electrochemical performance of the six parallel samples shows strong consistency,indicating similar catalytic activity across all HEA catalysts.Additionally， Supplementary Figure S6c (Supporting Information) reveals the particle size distribution of different samples,showing uniform size distribution with an average particle size of ${ \\approx } 5 ~ \\mathrm { n m }$ .For comparison, the samples were subjected to heat treatment in a tube furnace at a consistent temperature for $^ { 1 \\mathrm { ~ h ~ } }$ ，employing a heating rate of $5 ~ { } ^ { \\circ } \\mathrm { C } \\ \\mathrm { m i n } ^ { - 1 }$ in an argon atmosphere. ", "The resultant sample is designated as TF-PtNiIrPdCu/C.Transmission electron microscopy (TEM) images of the TF-PtNiIrPdCu/C samples obtained from the tube furnace (Figure S7, Supporting"], "key_parameters": "Consistent temperature for 1 h, heating rate 5 °C min^-1 in argon atmosphere"}, "other_environmental_params": [{"key": "Atmosphere", "value": "Argon", "source": ["\nDuring the heating phase, the mixture temperature was rapidly elevated to $6 0 0 ~ ^ { \\circ } \\mathrm { C }$ via pulse current-driven Joule heating (at heating rate up to $2 0 0 0 \\mathrm { K } \\mathrm { s } ^ { - 1 }$ in $3 0 0 \\mathrm { m s }$ ), followed by acooling rate of $6 0 0 \\textrm { K s } ^ { - 1 }$ [20] This ultrafast HTS not only significantly reduced material synthesis time but also mitigated thermal stress caused by non-uniform heating or cooling,thereby ensuring the structural integrity and performance stability of the HEA catalysts.To validate the effectiveness of this method, Supplementary Figures $\\$ 6 b,4$ (Supporting Information) further reveal the micromorphology and performance homogeneity of as-synthesized HEA catalysts.As shown in Figure S6b (Supporting Information),electrochemical performance of the six parallel samples shows strong consistency,indicating similar catalytic activity across all HEA catalysts.Additionally， Supplementary Figure S6c (Supporting Information) reveals the particle size distribution of different samples,showing uniform size distribution with an average particle size of ${ \\approx } 5 ~ \\mathrm { n m }$ .For comparison, the samples were subjected to heat treatment in a tube furnace at a consistent temperature for $^ { 1 \\mathrm { ~ h ~ } }$ ，employing a heating rate of $5 ~ { } ^ { \\circ } \\mathrm { C } \\ \\mathrm { m i n } ^ { - 1 }$ in an argon atmosphere. "]}]}}]} | {"extraction_results": [{"alloy_id": "PtNiIrPdCu/C", "performance": {"stability": {"source": ["The optimal IrCuNiPdPt/C catalyst exhibits the record-low HER overpotentials of 25.5 and $1 1 9 \\mathsf{m}\\mathsf{v}$ at 10 and $\\mathsf{1 0 0 m A c m ^ { - 2 } }$, surpassing commercial $\\mathsf{Pt}/\\mathsf{C}$ by $49 \\%$ and $18 \\%$, respectively, which demonstrates $3 0 0 - h$ stability with negligible decay. ", "Long-term stability test (Figure 5j)confirms negligible performance decay over $3 0 0 \\mathrm { ~ h ~ }$ at $1 0 0 \\mathrm { \\ m A \\ c m ^ { - 2 } }$ comparing with state-of-the-art literatures[39-47] (Figures S14; Table S4, Supporting Information).After $5 0 0 0 ~ \\mathrm { { c v } }$ cycles in $0 . 5 \\mathrm { ~ M ~ H } 2 \\mathrm { S O } 4$ the polarization curve of PtNiIrPdCu/C catalyst showed negligible overpotential shift (Figure S15, Supporting Information), and the morphology was consistent with the initial state (Figure S16,Supporting Information).In addition,the mapping and EDS maps (Figures S17,S18, Supporting Information) also show that Pt,Ni,Ir,Pd,and Cu are still evenly distributed after stabilization, and the proportion of elements does not change significantly. "], "cycle_count": "5000", "test_method": "Chronopotentiometry", "duration_hours": "300", "degradation_details": "Negligible overpotential shift", "performance_retention": "Negligible decay"}, "tafel_slope": {"unit": "mV dec^-1", "value": "20.5", "source": ["Linear sweep voltammetry (LSV) curves (Figure 5f) show superior activity for PtPdIr$\\mathrm { N i C u / C }$ ,with the overpotentials of 25.5 and $1 1 9 ~ \\mathrm { m V }$ at 10 and $1 0 0 \\mathrm { m A c m } ^ { - 2 }$ ,respectively, outperforming $\\mathrm { P t / C }$ (44 and $1 4 0 \\mathrm { m V } )$ ： Tafel slope analysis (Figure 5g) reveals a value of $2 0 . 5 \\ : \\mathrm { m V \\ : d e c ^ { - 1 } }$ for PtPdIrNiCu/C versus $4 9 \\mathrm { m V } \\mathrm { d e c ^ { - 1 } }$ for com $2 0 \\mathrm { P t } / \\mathrm { C }$ ,indicating enhanced reaction kinetics. "]}, "overpotential": [{"unit": "mV", "value": "25.5", "source": ["The optimal IrCuNiPdPt/C catalyst exhibits the record-low HER overpotentials of 25.5 and $1 1 9 \\mathsf{m}\\mathsf{v}$ at 10 and $\\mathsf{1 0 0 m A c m ^ { - 2 } }$, surpassing commercial $\\mathsf{Pt}/\\mathsf{C}$ by $49 \\%$ and $18 \\%$, respectively, which demonstrates $3 0 0 - h$ stability with negligible decay. ", "Linear sweep voltammetry (LSV) curves (Figure 5f) show superior activity for PtPdIr$\\mathrm { N i C u / C }$ ,with the overpotentials of 25.5 and $1 1 9 ~ \\mathrm { m V }$ at 10 and $1 0 0 \\mathrm { m A c m } ^ { - 2 }$ ,respectively, outperforming $\\mathrm { P t / C }$ (44 and $1 4 0 \\mathrm { m V } )$ ： Tafel slope analysis (Figure 5g) reveals a value of $2 0 . 5 \\ : \\mathrm { m V \\ : d e c ^ { - 1 } }$ for PtPdIrNiCu/C versus $4 9 \\mathrm { m V } \\mathrm { d e c ^ { - 1 } }$ for com $2 0 \\mathrm { P t } / \\mathrm { C }$ ,indicating enhanced reaction kinetics. "], "current_density": "10 mA cm^-2"}, {"unit": "mV", "value": "119", "source": ["The optimal IrCuNiPdPt/C catalyst exhibits the record-low HER overpotentials of 25.5 and $1 1 9 \\mathsf{m}\\mathsf{v}$ at 10 and $\\mathsf{1 0 0 m A c m ^ { - 2 } }$, surpassing commercial $\\mathsf{Pt}/\\mathsf{C}$ by $49 \\%$ and $18 \\%$, respectively, which demonstrates $3 0 0 - h$ stability with negligible decay. ", "Linear sweep voltammetry (LSV) curves (Figure 5f) show superior activity for PtPdIr$\\mathrm { N i C u / C }$ ,with the overpotentials of 25.5 and $1 1 9 ~ \\mathrm { m V }$ at 10 and $1 0 0 \\mathrm { m A c m } ^ { - 2 }$ ,respectively, outperforming $\\mathrm { P t / C }$ (44 and $1 4 0 \\mathrm { m V } )$ ： Tafel slope analysis (Figure 5g) reveals a value of $2 0 . 5 \\ : \\mathrm { m V \\ : d e c ^ { - 1 } }$ for PtPdIrNiCu/C versus $4 9 \\mathrm { m V } \\mathrm { d e c ^ { - 1 } }$ for com $2 0 \\mathrm { P t } / \\mathrm { C }$ ,indicating enhanced reaction kinetics. "], "current_density": "100 mA cm^-2"}], "supplementary_performance": [{"key": "Charge-transfer resistance", "value": "Lower than Pt/C", "source": ["Electrochemical impedance spectroscopy (EIS) (Figure 5h) demonstrates lower charge-transfer resistance for $\\mathrm { P t P d I r N i C u / C }$ ，correlating with its faster electron transfer rate. "]}, {"key": "Double-layer capacitance (Cdl)", "value": "36.2 mF cm^-2", "source": ["Double-layer capacitance $( \\mathrm { C _ { d l } } )$ measurement (Figure 5i) derived from cyclic voltammetry (Figure S13, Supporting Information) yields an electrochemically active surface area of $3 6 . 2 ~ \\mathrm { m F ~ c m ^ { - 2 } }$ for PtPdIrNiCu/C,7.5 times higher than $\\mathrm { P t / C }$ $( 7 . 9 \\mathrm { m F } \\mathrm { c m } ^ { - 2 }$ ). "]}, {"key": "Electrochemically Active Surface Area (ECSA)", "value": "7.5 times higher than Pt/C", "source": ["Double-layer capacitance $( \\mathrm { C _ { d l } } )$ measurement (Figure 5i) derived from cyclic voltammetry (Figure S13, Supporting Information) yields an electrochemically active surface area of $3 6 . 2 ~ \\mathrm { m F ~ c m ^ { - 2 } }$ for PtPdIrNiCu/C,7.5 times higher than $\\mathrm { P t / C }$ $( 7 . 9 \\mathrm { m F } \\mathrm { c m } ^ { - 2 }$ ). "]}, {"key": "Average particle size", "value": "5.19 nm", "source": ["Broadening of these peaks suggests nanoscale grain size,which is consistent with the average particle size of $5 . 1 9 \\ \\mathrm { n m }$ observed in TEM images (Figure 5b). "]}, {"key": "Lattice spacing (111)", "value": "0.21 nm", "source": ["\nStructural and compositional characterization of the optimized $\\mathrm { P t P d I r N i C u / C }$ catalyst was performed.As shown in Figure 5a,XRD analysis revealed distinct structural features, where the peak at $2 5 . 1 ^ { \\circ }$ corresponds to the Vulcan XC-72R carbon support,and the newly emerged peaks at $4 1 . 4 9 ^ { \\circ }$ $4 8 . 1 7 ^ { \\circ }$ ,and $7 0 . 4 6 ^ { \\circ }$ confirm the formation of a crystalline phase.[27] Notably, the (111) peak of $\\mathrm { P t N i I r P d C u / C }$ is significantly shifted to $4 1 . 4 9 ^ { \\circ }$ compared with the standard peak of pure platinum (111) crystal face $( 3 9 . 8 ^ { \\circ } )$ ,indicating that alloying results in contraction of crystal face spacing.Meanwhile,according to the standard PDF $\\# 6 5 2 8 6 8$ ,the (111) plane spacing of pure platinum is $0 . 2 2 6 \\mathrm { n m }$ while the lattice spacing of $\\mathrm { P t N i I r P d C u / C }$ is $0 . 2 1 \\ \\mathrm { n m }$ as shown by high-resolution transmission electron microscopy (Figure 5c), which is $7 . 1 \\%$ less than that of pure platinum."]}]}, "experimental_conditions": {"test_setup": {"source": ["\nElectrochemical Characterization:All electrochemical measurements were conducted at room temperature using a three-electrode system on an electrochemical workstation (CHl 66OE instrument).The electrocatalytic ink was prepared by dispersing $2 \\ m g$ of the sample and $1 0 ~ \\mu \\ L$ of Nafion $( 5 ~ \\mathrm { w t . \\% } )$ into $4 5 0 ~ \\mu \\ L$ of ethanol and $5 0 ~ \\mu \\ L$ of water, followed by ultrasonication for $3 0 \\mathrm { \\ m i n }$ .The working electrode was prepared by drop-casting $7 5 ~ \\mu \\iota$ of the electrocatalytic ink onto a glassy carbon (GC)", "\nelectrode $( 5 ~ \\mathsf { \\ m m }$ in diameter).A platinum sheet electrode and a ${ \\sf H g } / { \\sf H g } _ { 2 } { \\sf S O } _ { 4 }$ electrode containinga saturated potassium sulfate solution were used as the counter electrode and reference electrode,respectively. ", "The linear sweep voltammetry (LSV) curves were measured from 0.08 to $- 0 . 7 2 \\vee$ at a scan rate of $5 \\mathsf { m } \\mathsf { V } \\mathsf { s } ^ { - 1 }$ to assess the catalysts'activity. ", "All LSV curves were corrected for solution Ohmic resistance with $90 \\%$ iR compensation. "], "scan_rate": "5 mV s^-1", "substrate": "Glassy Carbon (GC) electrode", "ir_compensation": "90%"}, "electrolyte": {"source": ["\nHER performance of $\\mathrm { P t P d I r N i C u / C }$ catalyst was evaluated in $0 . 5 { \\mathrm { ~ } } \\mathbf { { M } }$ $\\mathrm { H } _ { 2 } \\mathrm { S O } _ { 4 }$ using commercial $\\mathrm { P t / C }$ $( 2 0 \\mathrm { w t . \\% } )$ as a benchmark (all potentials are referred to RHE). ", "The electrolyte used was a $0 . 5 \\textsf { M H } _ { 2 } { \\mathsf { S O } } _ { 4 }$ solution. "], "ph_value": null, "concentration_molar": "0.5 M", "electrolyte_composition": "H2SO4"}, "synthesis_method": {"method": "High-temperature pulsed method / High-temperature thermal shock (HTS)", "source": ["\nDuring the heating phase, the mixture temperature was rapidly elevated to $6 0 0 ~ ^ { \\circ } \\mathrm { C }$ via pulse current-driven Joule heating (at heating rate up to $2 0 0 0 \\mathrm { K } \\mathrm { s } ^ { - 1 }$ in $3 0 0 \\mathrm { m s }$ ), followed by acooling rate of $6 0 0 \\textrm { K s } ^ { - 1 }$ [20] This ultrafast HTS not only significantly reduced material synthesis time but also mitigated thermal stress caused by non-uniform heating or cooling,thereby ensuring the structural integrity and performance stability of the HEA catalysts.To validate the effectiveness of this method, Supplementary Figures $\\$ 6 b,4$ (Supporting Information) further reveal the micromorphology and performance homogeneity of as-synthesized HEA catalysts.As shown in Figure S6b (Supporting Information),electrochemical performance of the six parallel samples shows strong consistency,indicating similar catalytic activity across all HEA catalysts.Additionally， Supplementary Figure S6c (Supporting Information) reveals the particle size distribution of different samples,showing uniform size distribution with an average particle size of ${ \\approx } 5 ~ \\mathrm { n m }$ .For comparison, the samples were subjected to heat treatment in a tube furnace at a consistent temperature for $^ { 1 \\mathrm { ~ h ~ } }$ ，employing a heating rate of $5 ~ { } ^ { \\circ } \\mathrm { C } \\ \\mathrm { m i n } ^ { - 1 }$ in an argon atmosphere. ", "\nHigh-Throughput Synthesis of HEA Nanoparticles:The synthesis of HEA nanoparticles employs a high-temperature pulsed method,[37] exemplified by the synthesis of PtNilrPdCu/C,with the following specific steps: First,accurately weigh $4 . 0 \\mathsf { m g }$ of $\\mathsf { P t } ( \\mathsf { a c a c } ) _ { 2 }$ $3 . 0 5 ~ \\mathsf { m g }$ of ${ \\sf P d } ( \\mathsf { a c a c } ) _ { 2 }$ $2 . 9 5 \\mathrm { ~ m g }$ of ${ \\mathsf { N i } } \\left( { \\mathsf { a c a c } } \\right) _ { 2 } { \\cdot } 2 { \\mathsf { H } } _ { 2 } { \\mathsf { O } }$ $4 . 0 5 \\mathrm { m g }$ of ${ \\sf R u } ( { \\sf a c a c } ) _ { 3 }$ ,and $4 . 9 5 \\mathrm { ~ m g }$ of ${ \\mathsf { I r } } ( { \\mathsf { a c a c } } ) _ { 3 }$ ,along with $5 . 0 ~ \\mathsf { m g }$ of Vulcan XC-72R carbon black,and disperse them in ${ \\boldsymbol { 1 0 } } { \\mathsf { m L } }$ of acetone.Then,stir the mixture at $5 0 ~ ^ { \\circ } \\mathsf { C }$ until the acetone completely evaporates,and grind the remaining solid into a uniform powder.Subsequently,spread the ground powder uniformly on a $5 \\ { \\mathsf { c m } } \\times 2 \\ { \\mathsf { c m } }$ carbon paper,and connect both ends of the carbon paper to the electrodes of HTS equipment (Shenzhen Zhongkejingyan Company) using conductive adhesive or another suitable method.", "Performa high-temperature pulse treatment at $6 0 0 ~ ^ { \\circ } \\mathsf C$ ina tube furnace or other suitable reactor under an argon atmosphere.Specific pulse parameters (such as voltage,current, pulse duration,and interval should be optimized and recorded according to experimental requirements. "], "key_parameters": "600 °C, heating rate up to 2000 K s^-1 in 300 ms, cooling rate 600 K s^-1"}, "other_environmental_params": [{"key": "Reference Electrode", "value": "Hg/Hg2SO4 (saturated K2SO4)", "source": ["\nelectrode $( 5 ~ \\mathsf { \\ m m }$ in diameter).A platinum sheet electrode and a ${ \\sf H g } / { \\sf H g } _ { 2 } { \\sf S O } _ { 4 }$ electrode containinga saturated potassium sulfate solution were used as the counter electrode and reference electrode,respectively. "]}, {"key": "Counter Electrode", "value": "Platinum sheet", "source": ["\nelectrode $( 5 ~ \\mathsf { \\ m m }$ in diameter).A platinum sheet electrode and a ${ \\sf H g } / { \\sf H g } _ { 2 } { \\sf S O } _ { 4 }$ electrode containinga saturated potassium sulfate solution were used as the counter electrode and reference electrode,respectively. "]}, {"key": "Temperature", "value": "Room temperature", "source": ["\nElectrochemical Characterization:All electrochemical measurements were conducted at room temperature using a three-electrode system on an electrochemical workstation (CHl 66OE instrument).The electrocatalytic ink was prepared by dispersing $2 \\ m g$ of the sample and $1 0 ~ \\mu \\ L$ of Nafion $( 5 ~ \\mathrm { w t . \\% } )$ into $4 5 0 ~ \\mu \\ L$ of ethanol and $5 0 ~ \\mu \\ L$ of water, followed by ultrasonication for $3 0 \\mathrm { \\ m i n }$ .The working electrode was prepared by drop-casting $7 5 ~ \\mu \\iota$ of the electrocatalytic ink onto a glassy carbon (GC)"]}, {"key": "Activation Protocol", "value": "CV from 0.08 to -0.52 V at 50 mV s^-1 for 30 cycles", "source": ["\n$$\n\nFor the hydrogen evolution reaction (HER) tests,the catalysts were initially activated to achieve a stable current using cyclic voltammetry (CV) ranging from 0.08 to $- 0 . 5 2 \\mathrm { ~ V ~ }$ at a scan rate of $5 0 \\ m \\vee s ^ { - 1 }$ for 30 cycles. "]}]}}, {"alloy_id": "IrCuNiPdPt/C", "performance": {"stability": {"source": ["The optimal IrCuNiPdPt/C catalyst exhibits the record-low HER overpotentials of 25.5 and $1 1 9 \\mathsf{m}\\mathsf{v}$ at 10 and $\\mathsf{1 0 0 m A c m ^ { - 2 } }$, surpassing commercial $\\mathsf{Pt}/\\mathsf{C}$ by $49 \\%$ and $18 \\%$, respectively, which demonstrates $3 0 0 - h$ stability with negligible decay. "], "cycle_count": null, "test_method": "Chronopotentiometry", "duration_hours": "300", "degradation_details": null, "performance_retention": "Negligible decay"}, "tafel_slope": {"unit": "mV dec^-1", "value": null, "source": []}, "overpotential": [{"unit": "mV", "value": "25.5", "source": ["The optimal IrCuNiPdPt/C catalyst exhibits the record-low HER overpotentials of 25.5 and $1 1 9 \\mathsf{m}\\mathsf{v}$ at 10 and $\\mathsf{1 0 0 m A c m ^ { - 2 } }$, surpassing commercial $\\mathsf{Pt}/\\mathsf{C}$ by $49 \\%$ and $18 \\%$, respectively, which demonstrates $3 0 0 - h$ stability with negligible decay. "], "current_density": "10 mA cm^-2"}, {"unit": "mV", "value": "119", "source": ["The optimal IrCuNiPdPt/C catalyst exhibits the record-low HER overpotentials of 25.5 and $1 1 9 \\mathsf{m}\\mathsf{v}$ at 10 and $\\mathsf{1 0 0 m A c m ^ { - 2 } }$, surpassing commercial $\\mathsf{Pt}/\\mathsf{C}$ by $49 \\%$ and $18 \\%$, respectively, which demonstrates $3 0 0 - h$ stability with negligible decay. "], "current_density": "100 mA cm^-2"}], "supplementary_performance": []}, "experimental_conditions": {"test_setup": {"source": ["\nElectrochemical Characterization:All electrochemical measurements were conducted at room temperature using a three-electrode system on an electrochemical workstation (CHl 66OE instrument).The electrocatalytic ink was prepared by dispersing $2 \\ m g$ of the sample and $1 0 ~ \\mu \\ L$ of Nafion $( 5 ~ \\mathrm { w t . \\% } )$ into $4 5 0 ~ \\mu \\ L$ of ethanol and $5 0 ~ \\mu \\ L$ of water, followed by ultrasonication for $3 0 \\mathrm { \\ m i n }$ .The working electrode was prepared by drop-casting $7 5 ~ \\mu \\iota$ of the electrocatalytic ink onto a glassy carbon (GC)", "\nelectrode $( 5 ~ \\mathsf { \\ m m }$ in diameter).A platinum sheet electrode and a ${ \\sf H g } / { \\sf H g } _ { 2 } { \\sf S O } _ { 4 }$ electrode containinga saturated potassium sulfate solution were used as the counter electrode and reference electrode,respectively. ", "The linear sweep voltammetry (LSV) curves were measured from 0.08 to $- 0 . 7 2 \\vee$ at a scan rate of $5 \\mathsf { m } \\mathsf { V } \\mathsf { s } ^ { - 1 }$ to assess the catalysts'activity. ", "All LSV curves were corrected for solution Ohmic resistance with $90 \\%$ iR compensation. "], "scan_rate": "5 mV s^-1", "substrate": "Glassy Carbon (GC) electrode", "ir_compensation": "90%"}, "electrolyte": {"source": ["\nHER performance of $\\mathrm { P t P d I r N i C u / C }$ catalyst was evaluated in $0 . 5 { \\mathrm { ~ } } \\mathbf { { M } }$ $\\mathrm { H } _ { 2 } \\mathrm { S O } _ { 4 }$ using commercial $\\mathrm { P t / C }$ $( 2 0 \\mathrm { w t . \\% } )$ as a benchmark (all potentials are referred to RHE). ", "The electrolyte used was a $0 . 5 \\textsf { M H } _ { 2 } { \\mathsf { S O } } _ { 4 }$ solution. "], "ph_value": null, "concentration_molar": "0.5 M", "electrolyte_composition": "H2SO4"}, "synthesis_method": {"method": "High-temperature pulsed method / High-temperature thermal shock (HTS)", "source": ["\nDuring the heating phase, the mixture temperature was rapidly elevated to $6 0 0 ~ ^ { \\circ } \\mathrm { C }$ via pulse current-driven Joule heating (at heating rate up to $2 0 0 0 \\mathrm { K } \\mathrm { s } ^ { - 1 }$ in $3 0 0 \\mathrm { m s }$ ), followed by acooling rate of $6 0 0 \\textrm { K s } ^ { - 1 }$ [20] This ultrafast HTS not only significantly reduced material synthesis time but also mitigated thermal stress caused by non-uniform heating or cooling,thereby ensuring the structural integrity and performance stability of the HEA catalysts.To validate the effectiveness of this method, Supplementary Figures $\\$ 6 b,4$ (Supporting Information) further reveal the micromorphology and performance homogeneity of as-synthesized HEA catalysts.As shown in Figure S6b (Supporting Information),electrochemical performance of the six parallel samples shows strong consistency,indicating similar catalytic activity across all HEA catalysts.Additionally， Supplementary Figure S6c (Supporting Information) reveals the particle size distribution of different samples,showing uniform size distribution with an average particle size of ${ \\approx } 5 ~ \\mathrm { n m }$ .For comparison, the samples were subjected to heat treatment in a tube furnace at a consistent temperature for $^ { 1 \\mathrm { ~ h ~ } }$ ，employing a heating rate of $5 ~ { } ^ { \\circ } \\mathrm { C } \\ \\mathrm { m i n } ^ { - 1 }$ in an argon atmosphere. ", "\nHigh-Throughput Synthesis of HEA Nanoparticles:The synthesis of HEA nanoparticles employs a high-temperature pulsed method,[37] exemplified by the synthesis of PtNilrPdCu/C,with the following specific steps: First,accurately weigh $4 . 0 \\mathsf { m g }$ of $\\mathsf { P t } ( \\mathsf { a c a c } ) _ { 2 }$ $3 . 0 5 ~ \\mathsf { m g }$ of ${ \\sf P d } ( \\mathsf { a c a c } ) _ { 2 }$ $2 . 9 5 \\mathrm { ~ m g }$ of ${ \\mathsf { N i } } \\left( { \\mathsf { a c a c } } \\right) _ { 2 } { \\cdot } 2 { \\mathsf { H } } _ { 2 } { \\mathsf { O } }$ $4 . 0 5 \\mathrm { m g }$ of ${ \\sf R u } ( { \\sf a c a c } ) _ { 3 }$ ,and $4 . 9 5 \\mathrm { ~ m g }$ of ${ \\mathsf { I r } } ( { \\mathsf { a c a c } } ) _ { 3 }$ ,along with $5 . 0 ~ \\mathsf { m g }$ of Vulcan XC-72R carbon black,and disperse them in ${ \\boldsymbol { 1 0 } } { \\mathsf { m L } }$ of acetone.Then,stir the mixture at $5 0 ~ ^ { \\circ } \\mathsf { C }$ until the acetone completely evaporates,and grind the remaining solid into a uniform powder.Subsequently,spread the ground powder uniformly on a $5 \\ { \\mathsf { c m } } \\times 2 \\ { \\mathsf { c m } }$ carbon paper,and connect both ends of the carbon paper to the electrodes of HTS equipment (Shenzhen Zhongkejingyan Company) using conductive adhesive or another suitable method.", "Performa high-temperature pulse treatment at $6 0 0 ~ ^ { \\circ } \\mathsf C$ ina tube furnace or other suitable reactor under an argon atmosphere.Specific pulse parameters (such as voltage,current, pulse duration,and interval should be optimized and recorded according to experimental requirements. "], "key_parameters": "600 °C, heating rate up to 2000 K s^-1 in 300 ms, cooling rate 600 K s^-1"}, "other_environmental_params": [{"key": "Reference Electrode", "value": "Hg/Hg2SO4 (saturated K2SO4)", "source": ["\nelectrode $( 5 ~ \\mathsf { \\ m m }$ in diameter).A platinum sheet electrode and a ${ \\sf H g } / { \\sf H g } _ { 2 } { \\sf S O } _ { 4 }$ electrode containinga saturated potassium sulfate solution were used as the counter electrode and reference electrode,respectively. "]}, {"key": "Counter Electrode", "value": "Platinum sheet", "source": ["\nelectrode $( 5 ~ \\mathsf { \\ m m }$ in diameter).A platinum sheet electrode and a ${ \\sf H g } / { \\sf H g } _ { 2 } { \\sf S O } _ { 4 }$ electrode containinga saturated potassium sulfate solution were used as the counter electrode and reference electrode,respectively. "]}, {"key": "Temperature", "value": "Room temperature", "source": ["\nElectrochemical Characterization:All electrochemical measurements were conducted at room temperature using a three-electrode system on an electrochemical workstation (CHl 66OE instrument).The electrocatalytic ink was prepared by dispersing $2 \\ m g$ of the sample and $1 0 ~ \\mu \\ L$ of Nafion $( 5 ~ \\mathrm { w t . \\% } )$ into $4 5 0 ~ \\mu \\ L$ of ethanol and $5 0 ~ \\mu \\ L$ of water, followed by ultrasonication for $3 0 \\mathrm { \\ m i n }$ .The working electrode was prepared by drop-casting $7 5 ~ \\mu \\iota$ of the electrocatalytic ink onto a glassy carbon (GC)"]}, {"key": "Activation Protocol", "value": "CV from 0.08 to -0.52 V at 50 mV s^-1 for 30 cycles", "source": ["\n$$\n\nFor the hydrogen evolution reaction (HER) tests,the catalysts were initially activated to achieve a stable current using cyclic voltammetry (CV) ranging from 0.08 to $- 0 . 5 2 \\mathrm { ~ V ~ }$ at a scan rate of $5 0 \\ m \\vee s ^ { - 1 }$ for 30 cycles. "]}]}}, {"alloy_id": "TF-PtNiIrPdCu/C", "performance": {"stability": {"source": [], "cycle_count": null, "test_method": "Unknown", "duration_hours": null, "degradation_details": null, "performance_retention": null}, "tafel_slope": {"unit": "mV dec^-1", "value": null, "source": []}, "overpotential": [], "supplementary_performance": [{"key": "Morphology observation", "value": "Coarsening and agglomeration of HEA NPs, non-uniform size distribution", "source": ["\nInformation) clearly illustrate the coarsening and agglomeration of HEA NPs structures,as well as the non-uniformity in their size distribution. "]}]}, "experimental_conditions": {"test_setup": {"source": [], "scan_rate": null, "substrate": null, "ir_compensation": null}, "electrolyte": {"source": [], "ph_value": null, "concentration_molar": null, "electrolyte_composition": null}, "synthesis_method": {"method": "Tube furnace heat treatment", "source": ["\nDuring the heating phase, the mixture temperature was rapidly elevated to $6 0 0 ~ ^ { \\circ } \\mathrm { C }$ via pulse current-driven Joule heating (at heating rate up to $2 0 0 0 \\mathrm { K } \\mathrm { s } ^ { - 1 }$ in $3 0 0 \\mathrm { m s }$ ), followed by acooling rate of $6 0 0 \\textrm { K s } ^ { - 1 }$ [20] This ultrafast HTS not only significantly reduced material synthesis time but also mitigated thermal stress caused by non-uniform heating or cooling,thereby ensuring the structural integrity and performance stability of the HEA catalysts.To validate the effectiveness of this method, Supplementary Figures $\\$ 6 b,4$ (Supporting Information) further reveal the micromorphology and performance homogeneity of as-synthesized HEA catalysts.As shown in Figure S6b (Supporting Information),electrochemical performance of the six parallel samples shows strong consistency,indicating similar catalytic activity across all HEA catalysts.Additionally， Supplementary Figure S6c (Supporting Information) reveals the particle size distribution of different samples,showing uniform size distribution with an average particle size of ${ \\approx } 5 ~ \\mathrm { n m }$ .For comparison, the samples were subjected to heat treatment in a tube furnace at a consistent temperature for $^ { 1 \\mathrm { ~ h ~ } }$ ，employing a heating rate of $5 ~ { } ^ { \\circ } \\mathrm { C } \\ \\mathrm { m i n } ^ { - 1 }$ in an argon atmosphere. ", "The resultant sample is designated as TF-PtNiIrPdCu/C.Transmission electron microscopy (TEM) images of the TF-PtNiIrPdCu/C samples obtained from the tube furnace (Figure S7, Supporting"], "key_parameters": "Consistent temperature for 1 h, heating rate 5 °C min^-1 in argon atmosphere"}, "other_environmental_params": [{"key": "Atmosphere", "value": "Argon", "source": ["\nDuring the heating phase, the mixture temperature was rapidly elevated to $6 0 0 ~ ^ { \\circ } \\mathrm { C }$ via pulse current-driven Joule heating (at heating rate up to $2 0 0 0 \\mathrm { K } \\mathrm { s } ^ { - 1 }$ in $3 0 0 \\mathrm { m s }$ ), followed by acooling rate of $6 0 0 \\textrm { K s } ^ { - 1 }$ [20] This ultrafast HTS not only significantly reduced material synthesis time but also mitigated thermal stress caused by non-uniform heating or cooling,thereby ensuring the structural integrity and performance stability of the HEA catalysts.To validate the effectiveness of this method, Supplementary Figures $\\$ 6 b,4$ (Supporting Information) further reveal the micromorphology and performance homogeneity of as-synthesized HEA catalysts.As shown in Figure S6b (Supporting Information),electrochemical performance of the six parallel samples shows strong consistency,indicating similar catalytic activity across all HEA catalysts.Additionally， Supplementary Figure S6c (Supporting Information) reveals the particle size distribution of different samples,showing uniform size distribution with an average particle size of ${ \\approx } 5 ~ \\mathrm { n m }$ .For comparison, the samples were subjected to heat treatment in a tube furnace at a consistent temperature for $^ { 1 \\mathrm { ~ h ~ } }$ ，employing a heating rate of $5 ~ { } ^ { \\circ } \\mathrm { C } \\ \\mathrm { m i n } ^ { - 1 }$ in an argon atmosphere. "]}]}}]} | 3 | {'extraction_results': [{'alloy_id': 'PtNiIrPdCu/C', 'performance': {'stability': {'source': ['The optimal IrCuNiPdPt/C catalyst exhibits the record-low HER overpotentials of 25.5 and $1 1 9 \\mathsf{m}\\mathsf{v}$ at 10 and $\\mathsf{1 0 0 m A c m ^ { - 2 } }$, surpassing commercial $\\mathsf{Pt}/\\mathsf{C}$ by $49 \\%$ and $18 \\%$, respectively, which demonstrates $3 0 0 - h$ stability with negligible decay. ', 'Long-term stability test (Figure 5j)confirms negligible performance decay over $3 0 0 \\mathrm { ~ h ~ }$ at $1 0 0 \\mathrm { \\ m A \\ c m ^ { - 2 } }$ comparing with state-of-the-art literatures[39-47] (Figures S14; Table S4, Supporting Information).After $5 0 0 0 ~ \\mathrm { { c v } }$ cycles in $0 . 5 \\mathrm { ~ M ~ H } 2 \\mathrm { S O } 4$ the polarization curve of PtNiIrPdCu/C catalyst showed negligible overpotential shift (Figure S15, Supporting Information), and the morphology was consistent with the initial state (Figure S16,Supporting Information).In addition,the mapping and EDS maps (Figures S17,S18, Supporting Information) also show that Pt,Ni,Ir,Pd,and Cu are still evenly distributed after stabilization, and the proportion of elements does not change significantly. '], 'cycle_count': '5000', 'test_method': 'Chronopotentiometry', 'duration_hours': '300', 'degradation_details': 'Negligible overpotential shift', 'performance_retention': 'Negligible decay'}, 'tafel_slope': {'unit': 'mV dec^-1', 'value': '20.5', 'source': ['Linear sweep voltammetry (LSV) curves (Figure 5f) show superior activity for PtPdIr$\\mathrm { N i C u / C }$ ,with the overpotentials of 25.5 and $1 1 9 ~ \\mathrm { m V }$ at 10 and $1 0 0 \\mathrm { m A c m } ^ { - 2 }$ ,respectively, outperforming $\\mathrm { P t / C }$ (44 and $1 4 0 \\mathrm { m V } )$ ： Tafel slope analysis (Figure 5g) reveals a value of $2 0 . 5 \\ : \\mathrm { m V \\ : d e c ^ { - 1 } }$ for PtPdIrNiCu/C versus $4 9 \\mathrm { m V } \\mathrm { d e c ^ { - 1 } }$ for com $2 0 \\mathrm { P t } / \\mathrm { C }$ ,indicating enhanced reaction kinetics. ']}, 'overpotential': [{'unit': 'mV', 'value': '25.5', 'source': ['The optimal IrCuNiPdPt/C catalyst exhibits the record-low HER overpotentials of 25.5 and $1 1 9 \\mathsf{m}\\mathsf{v}$ at 10 and $\\mathsf{1 0 0 m A c m ^ { - 2 } }$, surpassing commercial $\\mathsf{Pt}/\\mathsf{C}$ by $49 \\%$ and $18 \\%$, respectively, which demonstrates $3 0 0 - h$ stability with negligible decay. ', 'Linear sweep voltammetry (LSV) curves (Figure 5f) show superior activity for PtPdIr$\\mathrm { N i C u / C }$ ,with the overpotentials of 25.5 and $1 1 9 ~ \\mathrm { m V }$ at 10 and $1 0 0 \\mathrm { m A c m } ^ { - 2 }$ ,respectively, outperforming $\\mathrm { P t / C }$ (44 and $1 4 0 \\mathrm { m V } )$ ： Tafel slope analysis (Figure 5g) reveals a value of $2 0 . 5 \\ : \\mathrm { m V \\ : d e c ^ { - 1 } }$ for PtPdIrNiCu/C versus $4 9 \\mathrm { m V } \\mathrm { d e c ^ { - 1 } }$ for com $2 0 \\mathrm { P t } / \\mathrm { C }$ ,indicating enhanced reaction kinetics. '], 'current_density': '10 mA cm^-2'}, {'unit': 'mV', 'value': '119', 'source': ['The optimal IrCuNiPdPt/C catalyst exhibits the record-low HER overpotentials of 25.5 and $1 1 9 \\mathsf{m}\\mathsf{v}$ at 10 and $\\mathsf{1 0 0 m A c m ^ { - 2 } }$, surpassing commercial $\\mathsf{Pt}/\\mathsf{C}$ by $49 \\%$ and $18 \\%$, respectively, which demonstrates $3 0 0 - h$ stability with negligible decay. ', 'Linear sweep voltammetry (LSV) curves (Figure 5f) show superior activity for PtPdIr$\\mathrm { N i C u / C }$ ,with the overpotentials of 25.5 and $1 1 9 ~ \\mathrm { m V }$ at 10 and $1 0 0 \\mathrm { m A c m } ^ { - 2 }$ ,respectively, outperforming $\\mathrm { P t / C }$ (44 and $1 4 0 \\mathrm { m V } )$ ： Tafel slope analysis (Figure 5g) reveals a value of $2 0 . 5 \\ : \\mathrm { m V \\ : d e c ^ { - 1 } }$ for PtPdIrNiCu/C versus $4 9 \\mathrm { m V } \\mathrm { d e c ^ { - 1 } }$ for com $2 0 \\mathrm { P t } / \\mathrm { C }$ ,indicating enhanced reaction kinetics. '], 'current_density': '100 mA cm^-2'}], 'supplementary_performance': [{'key': 'Charge-transfer resistance', 'value': 'Lower than Pt/C', 'source': ['Electrochemical impedance spectroscopy (EIS) (Figure 5h) demonstrates lower charge-transfer resistance for $\\mathrm { P t P d I r N i C u / C }$ ，correlating with its faster electron transfer rate. ']}, {'key': 'Double-layer capacitance (Cdl)', 'value': '36.2 mF cm^-2', 'source': ['Double-layer capacitance $( \\mathrm { C _ { d l } } )$ measurement (Figure 5i) derived from cyclic voltammetry (Figure S13, Supporting Information) yields an electrochemically active surface area of $3 6 . 2 ~ \\mathrm { m F ~ c m ^ { - 2 } }$ for PtPdIrNiCu/C,7.5 times higher than $\\mathrm { P t / C }$ $( 7 . 9 \\mathrm { m F } \\mathrm { c m } ^ { - 2 }$ ). ']}, {'key': 'Electrochemically Active Surface Area (ECSA)', 'value': '7.5 times higher than Pt/C', 'source': ['Double-layer capacitance $( \\mathrm { C _ { d l } } )$ measurement (Figure 5i) derived from cyclic voltammetry (Figure S13, Supporting Information) yields an electrochemically active surface area of $3 6 . 2 ~ \\mathrm { m F ~ c m ^ { - 2 } }$ for PtPdIrNiCu/C,7.5 times higher than $\\mathrm { P t / C }$ $( 7 . 9 \\mathrm { m F } \\mathrm { c m } ^ { - 2 }$ ). ']}, {'key': 'Average particle size', 'value': '5.19 nm', 'source': ['Broadening of these peaks suggests nanoscale grain size,which is consistent with the average particle size of $5 . 1 9 \\ \\mathrm { n m }$ observed in TEM images (Figure 5b). ']}, {'key': 'Lattice spacing (111)', 'value': '0.21 nm', 'source': ['\nStructural and compositional characterization of the optimized $\\mathrm { P t P d I r N i C u / C }$ catalyst was performed.As shown in Figure 5a,XRD analysis revealed distinct structural features, where the peak at $2 5 . 1 ^ { \\circ }$ corresponds to the Vulcan XC-72R carbon support,and the newly emerged peaks at $4 1 . 4 9 ^ { \\circ }$ $4 8 . 1 7 ^ { \\circ }$ ,and $7 0 . 4 6 ^ { \\circ }$ confirm the formation of a crystalline phase.[27] Notably, the (111) peak of $\\mathrm { P t N i I r P d C u / C }$ is significantly shifted to $4 1 . 4 9 ^ { \\circ }$ compared with the standard peak of pure platinum (111) crystal face $( 3 9 . 8 ^ { \\circ } )$ ,indicating that alloying results in contraction of crystal face spacing.Meanwhile,according to the standard PDF $\\# 6 5 2 8 6 8$ ,the (111) plane spacing of pure platinum is $0 . 2 2 6 \\mathrm { n m }$ while the lattice spacing of $\\mathrm { P t N i I r P d C u / C }$ is $0 . 2 1 \\ \\mathrm { n m }$ as shown by high-resolution transmission electron microscopy (Figure 5c), which is $7 . 1 \\%$ less than that of pure platinum.']}]}, 'experimental_conditions': {'test_setup': {'source': ['\nElectrochemical Characterization:All electrochemical measurements were conducted at room temperature using a three-electrode system on an electrochemical workstation (CHl 66OE instrument).The electrocatalytic ink was prepared by dispersing $2 \\ m g$ of the sample and $1 0 ~ \\mu \\ L$ of Nafion $( 5 ~ \\mathrm { w t . \\% } )$ into $4 5 0 ~ \\mu \\ L$ of ethanol and $5 0 ~ \\mu \\ L$ of water, followed by ultrasonication for $3 0 \\mathrm { \\ m i n }$ .The working electrode was prepared by drop-casting $7 5 ~ \\mu \\iota$ of the electrocatalytic ink onto a glassy carbon (GC)', '\nelectrode $( 5 ~ \\mathsf { \\ m m }$ in diameter).A platinum sheet electrode and a ${ \\sf H g } / { \\sf H g } _ { 2 } { \\sf S O } _ { 4 }$ electrode containinga saturated potassium sulfate solution were used as the counter electrode and reference electrode,respectively. ', "The linear sweep voltammetry (LSV) curves were measured from 0.08 to $- 0 . 7 2 \\vee$ at a scan rate of $5 \\mathsf { m } \\mathsf { V } \\mathsf { s } ^ { - 1 }$ to assess the catalysts'activity. ", 'All LSV curves were corrected for solution Ohmic resistance with $90 \\%$ iR compensation. '], 'scan_rate': '5 mV s^-1', 'substrate': 'Glassy Carbon (GC) electrode', 'ir_compensation': '90%'}, 'electrolyte': {'source': ['\nHER performance of $\\mathrm { P t P d I r N i C u / C }$ catalyst was evaluated in $0 . 5 { \\mathrm { ~ } } \\mathbf { { M } }$ $\\mathrm { H } _ { 2 } \\mathrm { S O } _ { 4 }$ using commercial $\\mathrm { P t / C }$ $( 2 0 \\mathrm { w t . \\% } )$ as a benchmark (all potentials are referred to RHE). ', 'The electrolyte used was a $0 . 5 \\textsf { M H } _ { 2 } { \\mathsf { S O } } _ { 4 }$ solution. '], 'ph_value': None, 'concentration_molar': '0.5 M', 'electrolyte_composition': 'H2SO4'}, 'synthesis_method': {'method': 'High-temperature pulsed method / High-temperature thermal shock (HTS)', 'source': ['\nDuring the heating phase, the mixture temperature was rapidly elevated to $6 0 0 ~ ^ { \\circ } \\mathrm { C }$ via pulse current-driven Joule heating (at heating rate up to $2 0 0 0 \\mathrm { K } \\mathrm { s } ^ { - 1 }$ in $3 0 0 \\mathrm { m s }$ ), followed by acooling rate of $6 0 0 \\textrm { K s } ^ { - 1 }$ [20] This ultrafast HTS not only significantly reduced material synthesis time but also mitigated thermal stress caused by non-uniform heating or cooling,thereby ensuring the structural integrity and performance stability of the HEA catalysts.To validate the effectiveness of this method, Supplementary Figures $\\$ 6 b,4$ (Supporting Information) further reveal the micromorphology and performance homogeneity of as-synthesized HEA catalysts.As shown in Figure S6b (Supporting Information),electrochemical performance of the six parallel samples shows strong consistency,indicating similar catalytic activity across all HEA catalysts.Additionally， Supplementary Figure S6c (Supporting Information) reveals the particle size distribution of different samples,showing uniform size distribution with an average particle size of ${ \\approx } 5 ~ \\mathrm { n m }$ .For comparison, the samples were subjected to heat treatment in a tube furnace at a consistent temperature for $^ { 1 \\mathrm { ~ h ~ } }$ ，employing a heating rate of $5 ~ { } ^ { \\circ } \\mathrm { C } \\ \\mathrm { m i n } ^ { - 1 }$ in an argon atmosphere. ', '\nHigh-Throughput Synthesis of HEA Nanoparticles:The synthesis of HEA nanoparticles employs a high-temperature pulsed method,[37] exemplified by the synthesis of PtNilrPdCu/C,with the following specific steps: First,accurately weigh $4 . 0 \\mathsf { m g }$ of $\\mathsf { P t } ( \\mathsf { a c a c } ) _ { 2 }$ $3 . 0 5 ~ \\mathsf { m g }$ of ${ \\sf P d } ( \\mathsf { a c a c } ) _ { 2 }$ $2 . 9 5 \\mathrm { ~ m g }$ of ${ \\mathsf { N i } } \\left( { \\mathsf { a c a c } } \\right) _ { 2 } { \\cdot } 2 { \\mathsf { H } } _ { 2 } { \\mathsf { O } }$ $4 . 0 5 \\mathrm { m g }$ of ${ \\sf R u } ( { \\sf a c a c } ) _ { 3 }$ ,and $4 . 9 5 \\mathrm { ~ m g }$ of ${ \\mathsf { I r } } ( { \\mathsf { a c a c } } ) _ { 3 }$ ,along with $5 . 0 ~ \\mathsf { m g }$ of Vulcan XC-72R carbon black,and disperse them in ${ \\boldsymbol { 1 0 } } { \\mathsf { m L } }$ of acetone.Then,stir the mixture at $5 0 ~ ^ { \\circ } \\mathsf { C }$ until the acetone completely evaporates,and grind the remaining solid into a uniform powder.Subsequently,spread the ground powder uniformly on a $5 \\ { \\mathsf { c m } } \\times 2 \\ { \\mathsf { c m } }$ carbon paper,and connect both ends of the carbon paper to the electrodes of HTS equipment (Shenzhen Zhongkejingyan Company) using conductive adhesive or another suitable method.', 'Performa high-temperature pulse treatment at $6 0 0 ~ ^ { \\circ } \\mathsf C$ ina tube furnace or other suitable reactor under an argon atmosphere.Specific pulse parameters (such as voltage,current, pulse duration,and interval should be optimized and recorded according to experimental requirements. '], 'key_parameters': '600 °C, heating rate up to 2000 K s^-1 in 300 ms, cooling rate 600 K s^-1'}, 'other_environmental_params': [{'key': 'Reference Electrode', 'value': 'Hg/Hg2SO4 (saturated K2SO4)', 'source': ['\nelectrode $( 5 ~ \\mathsf { \\ m m }$ in diameter).A platinum sheet electrode and a ${ \\sf H g } / { \\sf H g } _ { 2 } { \\sf S O } _ { 4 }$ electrode containinga saturated potassium sulfate solution were used as the counter electrode and reference electrode,respectively. ']}, {'key': 'Counter Electrode', 'value': 'Platinum sheet', 'source': ['\nelectrode $( 5 ~ \\mathsf { \\ m m }$ in diameter).A platinum sheet electrode and a ${ \\sf H g } / { \\sf H g } _ { 2 } { \\sf S O } _ { 4 }$ electrode containinga saturated potassium sulfate solution were used as the counter electrode and reference electrode,respectively. ']}, {'key': 'Temperature', 'value': 'Room temperature', 'source': ['\nElectrochemical Characterization:All electrochemical measurements were conducted at room temperature using a three-electrode system on an electrochemical workstation (CHl 66OE instrument).The electrocatalytic ink was prepared by dispersing $2 \\ m g$ of the sample and $1 0 ~ \\mu \\ L$ of Nafion $( 5 ~ \\mathrm { w t . \\% } )$ into $4 5 0 ~ \\mu \\ L$ of ethanol and $5 0 ~ \\mu \\ L$ of water, followed by ultrasonication for $3 0 \\mathrm { \\ m i n }$ .The working electrode was prepared by drop-casting $7 5 ~ \\mu \\iota$ of the electrocatalytic ink onto a glassy carbon (GC)']}, {'key': 'Activation Protocol', 'value': 'CV from 0.08 to -0.52 V at 50 mV s^-1 for 30 cycles', 'source': ['\n$$\n\nFor the hydrogen evolution reaction (HER) tests,the catalysts were initially activated to achieve a stable current using cyclic voltammetry (CV) ranging from 0.08 to $- 0 . 5 2 \\mathrm { ~ V ~ }$ at a scan rate of $5 0 \\ m \\vee s ^ { - 1 }$ for 30 cycles. ']}]}}, {'alloy_id': 'IrCuNiPdPt/C', 'performance': {'stability': {'source': ['The optimal IrCuNiPdPt/C catalyst exhibits the record-low HER overpotentials of 25.5 and $1 1 9 \\mathsf{m}\\mathsf{v}$ at 10 and $\\mathsf{1 0 0 m A c m ^ { - 2 } }$, surpassing commercial $\\mathsf{Pt}/\\mathsf{C}$ by $49 \\%$ and $18 \\%$, respectively, which demonstrates $3 0 0 - h$ stability with negligible decay. '], 'cycle_count': None, 'test_method': 'Chronopotentiometry', 'duration_hours': '300', 'degradation_details': None, 'performance_retention': 'Negligible decay'}, 'tafel_slope': {'unit': 'mV dec^-1', 'value': None, 'source': []}, 'overpotential': [{'unit': 'mV', 'value': '25.5', 'source': ['The optimal IrCuNiPdPt/C catalyst exhibits the record-low HER overpotentials of 25.5 and $1 1 9 \\mathsf{m}\\mathsf{v}$ at 10 and $\\mathsf{1 0 0 m A c m ^ { - 2 } }$, surpassing commercial $\\mathsf{Pt}/\\mathsf{C}$ by $49 \\%$ and $18 \\%$, respectively, which demonstrates $3 0 0 - h$ stability with negligible decay. '], 'current_density': '10 mA cm^-2'}, {'unit': 'mV', 'value': '119', 'source': ['The optimal IrCuNiPdPt/C catalyst exhibits the record-low HER overpotentials of 25.5 and $1 1 9 \\mathsf{m}\\mathsf{v}$ at 10 and $\\mathsf{1 0 0 m A c m ^ { - 2 } }$, surpassing commercial $\\mathsf{Pt}/\\mathsf{C}$ by $49 \\%$ and $18 \\%$, respectively, which demonstrates $3 0 0 - h$ stability with negligible decay. '], 'current_density': '100 mA cm^-2'}], 'supplementary_performance': []}, 'experimental_conditions': {'test_setup': {'source': ['\nElectrochemical Characterization:All electrochemical measurements were conducted at room temperature using a three-electrode system on an electrochemical workstation (CHl 66OE instrument).The electrocatalytic ink was prepared by dispersing $2 \\ m g$ of the sample and $1 0 ~ \\mu \\ L$ of Nafion $( 5 ~ \\mathrm { w t . \\% } )$ into $4 5 0 ~ \\mu \\ L$ of ethanol and $5 0 ~ \\mu \\ L$ of water, followed by ultrasonication for $3 0 \\mathrm { \\ m i n }$ .The working electrode was prepared by drop-casting $7 5 ~ \\mu \\iota$ of the electrocatalytic ink onto a glassy carbon (GC)', '\nelectrode $( 5 ~ \\mathsf { \\ m m }$ in diameter).A platinum sheet electrode and a ${ \\sf H g } / { \\sf H g } _ { 2 } { \\sf S O } _ { 4 }$ electrode containinga saturated potassium sulfate solution were used as the counter electrode and reference electrode,respectively. ', "The linear sweep voltammetry (LSV) curves were measured from 0.08 to $- 0 . 7 2 \\vee$ at a scan rate of $5 \\mathsf { m } \\mathsf { V } \\mathsf { s } ^ { - 1 }$ to assess the catalysts'activity. ", 'All LSV curves were corrected for solution Ohmic resistance with $90 \\%$ iR compensation. '], 'scan_rate': '5 mV s^-1', 'substrate': 'Glassy Carbon (GC) electrode', 'ir_compensation': '90%'}, 'electrolyte': {'source': ['\nHER performance of $\\mathrm { P t P d I r N i C u / C }$ catalyst was evaluated in $0 . 5 { \\mathrm { ~ } } \\mathbf { { M } }$ $\\mathrm { H } _ { 2 } \\mathrm { S O } _ { 4 }$ using commercial $\\mathrm { P t / C }$ $( 2 0 \\mathrm { w t . \\% } )$ as a benchmark (all potentials are referred to RHE). ', 'The electrolyte used was a $0 . 5 \\textsf { M H } _ { 2 } { \\mathsf { S O } } _ { 4 }$ solution. '], 'ph_value': None, 'concentration_molar': '0.5 M', 'electrolyte_composition': 'H2SO4'}, 'synthesis_method': {'method': 'High-temperature pulsed method / High-temperature thermal shock (HTS)', 'source': ['\nDuring the heating phase, the mixture temperature was rapidly elevated to $6 0 0 ~ ^ { \\circ } \\mathrm { C }$ via pulse current-driven Joule heating (at heating rate up to $2 0 0 0 \\mathrm { K } \\mathrm { s } ^ { - 1 }$ in $3 0 0 \\mathrm { m s }$ ), followed by acooling rate of $6 0 0 \\textrm { K s } ^ { - 1 }$ [20] This ultrafast HTS not only significantly reduced material synthesis time but also mitigated thermal stress caused by non-uniform heating or cooling,thereby ensuring the structural integrity and performance stability of the HEA catalysts.To validate the effectiveness of this method, Supplementary Figures $\\$ 6 b,4$ (Supporting Information) further reveal the micromorphology and performance homogeneity of as-synthesized HEA catalysts.As shown in Figure S6b (Supporting Information),electrochemical performance of the six parallel samples shows strong consistency,indicating similar catalytic activity across all HEA catalysts.Additionally， Supplementary Figure S6c (Supporting Information) reveals the particle size distribution of different samples,showing uniform size distribution with an average particle size of ${ \\approx } 5 ~ \\mathrm { n m }$ .For comparison, the samples were subjected to heat treatment in a tube furnace at a consistent temperature for $^ { 1 \\mathrm { ~ h ~ } }$ ，employing a heating rate of $5 ~ { } ^ { \\circ } \\mathrm { C } \\ \\mathrm { m i n } ^ { - 1 }$ in an argon atmosphere. ', '\nHigh-Throughput Synthesis of HEA Nanoparticles:The synthesis of HEA nanoparticles employs a high-temperature pulsed method,[37] exemplified by the synthesis of PtNilrPdCu/C,with the following specific steps: First,accurately weigh $4 . 0 \\mathsf { m g }$ of $\\mathsf { P t } ( \\mathsf { a c a c } ) _ { 2 }$ $3 . 0 5 ~ \\mathsf { m g }$ of ${ \\sf P d } ( \\mathsf { a c a c } ) _ { 2 }$ $2 . 9 5 \\mathrm { ~ m g }$ of ${ \\mathsf { N i } } \\left( { \\mathsf { a c a c } } \\right) _ { 2 } { \\cdot } 2 { \\mathsf { H } } _ { 2 } { \\mathsf { O } }$ $4 . 0 5 \\mathrm { m g }$ of ${ \\sf R u } ( { \\sf a c a c } ) _ { 3 }$ ,and $4 . 9 5 \\mathrm { ~ m g }$ of ${ \\mathsf { I r } } ( { \\mathsf { a c a c } } ) _ { 3 }$ ,along with $5 . 0 ~ \\mathsf { m g }$ of Vulcan XC-72R carbon black,and disperse them in ${ \\boldsymbol { 1 0 } } { \\mathsf { m L } }$ of acetone.Then,stir the mixture at $5 0 ~ ^ { \\circ } \\mathsf { C }$ until the acetone completely evaporates,and grind the remaining solid into a uniform powder.Subsequently,spread the ground powder uniformly on a $5 \\ { \\mathsf { c m } } \\times 2 \\ { \\mathsf { c m } }$ carbon paper,and connect both ends of the carbon paper to the electrodes of HTS equipment (Shenzhen Zhongkejingyan Company) using conductive adhesive or another suitable method.', 'Performa high-temperature pulse treatment at $6 0 0 ~ ^ { \\circ } \\mathsf C$ ina tube furnace or other suitable reactor under an argon atmosphere.Specific pulse parameters (such as voltage,current, pulse duration,and interval should be optimized and recorded according to experimental requirements. '], 'key_parameters': '600 °C, heating rate up to 2000 K s^-1 in 300 ms, cooling rate 600 K s^-1'}, 'other_environmental_params': [{'key': 'Reference Electrode', 'value': 'Hg/Hg2SO4 (saturated K2SO4)', 'source': ['\nelectrode $( 5 ~ \\mathsf { \\ m m }$ in diameter).A platinum sheet electrode and a ${ \\sf H g } / { \\sf H g } _ { 2 } { \\sf S O } _ { 4 }$ electrode containinga saturated potassium sulfate solution were used as the counter electrode and reference electrode,respectively. ']}, {'key': 'Counter Electrode', 'value': 'Platinum sheet', 'source': ['\nelectrode $( 5 ~ \\mathsf { \\ m m }$ in diameter).A platinum sheet electrode and a ${ \\sf H g } / { \\sf H g } _ { 2 } { \\sf S O } _ { 4 }$ electrode containinga saturated potassium sulfate solution were used as the counter electrode and reference electrode,respectively. ']}, {'key': 'Temperature', 'value': 'Room temperature', 'source': ['\nElectrochemical Characterization:All electrochemical measurements were conducted at room temperature using a three-electrode system on an electrochemical workstation (CHl 66OE instrument).The electrocatalytic ink was prepared by dispersing $2 \\ m g$ of the sample and $1 0 ~ \\mu \\ L$ of Nafion $( 5 ~ \\mathrm { w t . \\% } )$ into $4 5 0 ~ \\mu \\ L$ of ethanol and $5 0 ~ \\mu \\ L$ of water, followed by ultrasonication for $3 0 \\mathrm { \\ m i n }$ .The working electrode was prepared by drop-casting $7 5 ~ \\mu \\iota$ of the electrocatalytic ink onto a glassy carbon (GC)']}, {'key': 'Activation Protocol', 'value': 'CV from 0.08 to -0.52 V at 50 mV s^-1 for 30 cycles', 'source': ['\n$$\n\nFor the hydrogen evolution reaction (HER) tests,the catalysts were initially activated to achieve a stable current using cyclic voltammetry (CV) ranging from 0.08 to $- 0 . 5 2 \\mathrm { ~ V ~ }$ at a scan rate of $5 0 \\ m \\vee s ^ { - 1 }$ for 30 cycles. ']}]}}, {'alloy_id': 'TF-PtNiIrPdCu/C', 'performance': {'stability': {'source': [], 'cycle_count': None, 'test_method': 'Unknown', 'duration_hours': None, 'degradation_details': None, 'performance_retention': None}, 'tafel_slope': {'unit': 'mV dec^-1', 'value': None, 'source': []}, 'overpotential': [], 'supplementary_performance': [{'key': 'Morphology observation', 'value': 'Coarsening and agglomeration of HEA NPs, non-uniform size distribution', 'source': ['\nInformation) clearly illustrate the coarsening and agglomeration of HEA NPs structures,as well as the non-uniformity in their size distribution. ']}]}, 'experimental_conditions': {'test_setup': {'source': [], 'scan_rate': None, 'substrate': None, 'ir_compensation': None}, 'electrolyte': {'source': [], 'ph_value': None, 'concentration_molar': None, 'electrolyte_composition': None}, 'synthesis_method': {'method': 'Tube furnace heat treatment', 'source': ['\nDuring the heating phase, the mixture temperature was rapidly elevated to $6 0 0 ~ ^ { \\circ } \\mathrm { C }$ via pulse current-driven Joule heating (at heating rate up to $2 0 0 0 \\mathrm { K } \\mathrm { s } ^ { - 1 }$ in $3 0 0 \\mathrm { m s }$ ), followed by acooling rate of $6 0 0 \\textrm { K s } ^ { - 1 }$ [20] This ultrafast HTS not only significantly reduced material synthesis time but also mitigated thermal stress caused by non-uniform heating or cooling,thereby ensuring the structural integrity and performance stability of the HEA catalysts.To validate the effectiveness of this method, Supplementary Figures $\\$ 6 b,4$ (Supporting Information) further reveal the micromorphology and performance homogeneity of as-synthesized HEA catalysts.As shown in Figure S6b (Supporting Information),electrochemical performance of the six parallel samples shows strong consistency,indicating similar catalytic activity across all HEA catalysts.Additionally， Supplementary Figure S6c (Supporting Information) reveals the particle size distribution of different samples,showing uniform size distribution with an average particle size of ${ \\approx } 5 ~ \\mathrm { n m }$ .For comparison, the samples were subjected to heat treatment in a tube furnace at a consistent temperature for $^ { 1 \\mathrm { ~ h ~ } }$ ，employing a heating rate of $5 ~ { } ^ { \\circ } \\mathrm { C } \\ \\mathrm { m i n } ^ { - 1 }$ in an argon atmosphere. ', 'The resultant sample is designated as TF-PtNiIrPdCu/C.Transmission electron microscopy (TEM) images of the TF-PtNiIrPdCu/C samples obtained from the tube furnace (Figure S7, Supporting'], 'key_parameters': 'Consistent temperature for 1 h, heating rate 5 °C min^-1 in argon atmosphere'}, 'other_environmental_params': [{'key': 'Atmosphere', 'value': 'Argon', 'source': ['\nDuring the heating phase, the mixture temperature was rapidly elevated to $6 0 0 ~ ^ { \\circ } \\mathrm { C }$ via pulse current-driven Joule heating (at heating rate up to $2 0 0 0 \\mathrm { K } \\mathrm { s } ^ { - 1 }$ in $3 0 0 \\mathrm { m s }$ ), followed by acooling rate of $6 0 0 \\textrm { K s } ^ { - 1 }$ [20] This ultrafast HTS not only significantly reduced material synthesis time but also mitigated thermal stress caused by non-uniform heating or cooling,thereby ensuring the structural integrity and performance stability of the HEA catalysts.To validate the effectiveness of this method, Supplementary Figures $\\$ 6 b,4$ (Supporting Information) further reveal the micromorphology and performance homogeneity of as-synthesized HEA catalysts.As shown in Figure S6b (Supporting Information),electrochemical performance of the six parallel samples shows strong consistency,indicating similar catalytic activity across all HEA catalysts.Additionally， Supplementary Figure S6c (Supporting Information) reveals the particle size distribution of different samples,showing uniform size distribution with an average particle size of ${ \\approx } 5 ~ \\mathrm { n m }$ .For comparison, the samples were subjected to heat treatment in a tube furnace at a consistent temperature for $^ { 1 \\mathrm { ~ h ~ } }$ ，employing a heating rate of $5 ~ { } ^ { \\circ } \\mathrm { C } \\ \\mathrm { m i n } ^ { - 1 }$ in an argon atmosphere. ']}]}}]}
32 | 3ac29843d1addf95a775b2d545661081 | {"extraction_results": [{"alloy_id": "Pd@IrPdFeCoNi core-shell nanocubes", "performance": {"stability": {"source": [], "cycle_count": null, "test_method": "Unknown", "duration_hours": null, "degradation_details": null, "performance_retention": null}, "tafel_slope": {"unit": "mV dec^-1", "value": null, "source": []}, "overpotential": [], "supplementary_performance": []}, "experimental_conditions": {"test_setup": {"source": ["Following the activation step,an LSV measurement is conducted by scanning the potential from 0.1 to $- 0 . 2 5 \\mathrm { V }$ (1600 rpm, $1 \\ \\mathrm { m V } \\ s ^ { - 1 } ,$ ）to evaluate the HER performance. "], "scan_rate": "1 mV s^-1", "substrate": "Glassy Carbon", "ir_compensation": null}, "electrolyte": {"source": ["\n# Electrocatalytic performance and mechanism\n\nTo evaluate the potential applications of a catalyst family of IGMPGM-HEA atomic layers,we select 10 different IGM-PGM-HEA covered by $\\{ 1 0 0 \\}$ facets on the Pd nanocubes as catalysts for electrocatalytic HER and HOR. In the first set of catalytic measurements, we evaluate the catalytic performance of various catalysts for HER in an acidic $0 . 5 \\mathrm { M } \\mathrm { H } _ { 2 } \\mathrm { S O } _ { 4 }$ electrolyte,as shown in Fig.5 (A to D). The corresponding catalysts,including commercial $\\mathrm { P t / C } ,$ mono-,bi-, and trimetallic samples,are used as references.As confirmed by the linear sweep voltammetry (LSV) (fig. S21), the PtRuFeCoNi atomic layers exhibit the lowest HER overpotential of $4 1 . 3 ~ \\mathrm { m V }$ (versus the reversible hydrogen electrode, RHE) at a geometric current density of $- 1 0 \\mathrm { m A } \\mathrm { \\dot { c } m } ^ { - 2 }$ among these catalysts.Figure 5A shows the intrinsic activities normalized to the electrochemical surface area (ECSA) of the catalysts (fig. S22) to characterize their intrinsic activities. ", "Electrochemical characterizations for HER investigations are performed in $0 . 5 ~ \\mathrm { M }$ $\\mathrm { H } _ { 2 } \\mathrm { S O } _ { 4 }$ electrolytes saturated with argon gas. "], "ph_value": null, "concentration_molar": "0.5 M", "electrolyte_composition": "H2SO4"}, "synthesis_method": {"method": "Epitaxial growth", "source": ["In our study, the Pd@PtRuFeCoNi core-shell nanocubes are first demonstrated (see Materials and Methods for details),as shown in Fig.1B.Briefly, the PtRuFeCoNi shells can be deposited on the Pd nanocubes by adding the precursor solution, including $\\mathrm { H } _ { 2 } \\mathrm { P t C l } _ { 6 } ,$ ${ \\mathrm { R u C l } } _ { 3 } { \\cdot } { \\mathbf { x } } { \\mathrm { H } } _ { 2 } { \\mathrm { O } } ,$ $\\mathrm { F e } ( \\mathrm { C } _ { 5 } \\mathrm { H } _ { 7 } \\mathrm { O } _ { 2 } ) _ { 3 }$ $\\mathrm { C o } ( \\mathrm { C } _ { 5 } \\mathrm { H } _ { 7 } \\mathrm { O } _ { 2 } ) _ { 2 } ,$ and $\\mathrm { N i } ( \\mathrm { C } _ { 5 } \\mathrm { H } _ { 7 } \\mathrm { O } _ { 2 } ) _ { 2 }$ at a slow rate of $0 . 8 \\mathrm { ~ m l ~ h o u r } ^ { - 1 }$ to the reaction solution of oleylamine (Oam） and 1-octadecene (ODE) containing the preformed Pd cubic seeds at a high enough temperature of $2 0 0 ^ { \\circ } \\mathrm { C }$ 、Such dropwise introduction of precursor solution can allow us to control the number of atoms generated from the five precursors at about the same value during the steady state for the number of each precursor (20,32),enabling the epitaxial growth of homogeneous PtRuFeCoNi as well as the elimination of self-nucleation process and thus island growth (fig. S2). ", "\nThrough the epitaxial growth,we synthesize IGM-PGM-HEA atomic layers on the Pd cubic or octahedral seeds.We use the epitaxial growth of PtRuFeCoNi atomic layers as an example to introduce the standard protocol of epitaxial growth in this work.", "Using a syringe pump, this precursor solution is then added dropwise to the reaction mixture containing Pd seeds at a constant injection rate of 0.8 ml hour-1. "], "key_parameters": "200 °C, 0.8 mL hour^-1 injection rate"}, "other_environmental_params": [{"key": "Rotation Speed", "value": "1600 rpm", "source": ["Following the activation step,an LSV measurement is conducted by scanning the potential from 0.1 to $- 0 . 2 5 \\mathrm { V }$ (1600 rpm, $1 \\ \\mathrm { m V } \\ s ^ { - 1 } ,$ ）to evaluate the HER performance. "]}, {"key": "Catalyst Loading", "value": "0.01 mg/cm^2 geo", "source": ["Subsequently, $3 . 6 ~ \\mu \\mathrm { l }$ of the prepared catalyst solution $( 0 . 0 1 \\mathrm { \\ : \\dot { m } g / c m } ^ { 2 }$ geo) is dispersed onto a glassy carbon electrode with a geometric area of $0 . 0 7 ~ \\mathrm { c m } ^ { 2 }$ .The electrode is then dried under an atmosphere saturated with isopropanol before the electrochemical measurements. "]}]}}, {"alloy_id": "Pd@IrRuFeCoNi core-shell nanocubes", "performance": {"stability": {"source": [], "cycle_count": null, "test_method": "Unknown", "duration_hours": null, "degradation_details": null, "performance_retention": null}, "tafel_slope": {"unit": "mV dec^-1", "value": null, "source": []}, "overpotential": [], "supplementary_performance": [{"key": "Relative HER Activity", "value": "~6% of Pd@PtRuFeCoNi", "source": ["Therefore, we have used additional DFT simulations to delve into the underlying reasons,focusing particularly on the HER for investigation (Fig.8).Notably,when Pt is substituted with Ir in Pd@IrRuFeCoNi, there is a substantial decline in HER activity,amounting to only approximately $6 \\%$ of the activity observed in Pd@PtRuFeCoNi (Fig.5B).To understand the origin of this substantial difference, we computed hydrogen-adsorption free energy ( $\\Delta \\mathrm { G } _ { \\mathrm { H } ^ { * } } ,$ which is widely used descriptor for the ability of HER) for these two HEA nanocubes using DFT.To consider the diverse chemical configurations of an HEA surface, we sampled $1 1 7 \\mathrm { H }$ -adsorption configurations for both Pd@PtRuFeCoNi and Pd@IrRuFeCoNi, resulting in approximately 50 unique H-adsorption configurations after geometry optimization. ", "\n$$\n\nThis agrees reasonably well with our experimental observation $( \\sim 6 \\% )$ . "]}]}, "experimental_conditions": {"test_setup": {"source": ["Following the activation step,an LSV measurement is conducted by scanning the potential from 0.1 to $- 0 . 2 5 \\mathrm { V }$ (1600 rpm, $1 \\ \\mathrm { m V } \\ s ^ { - 1 } ,$ ）to evaluate the HER performance. "], "scan_rate": "1 mV s^-1", "substrate": "Glassy Carbon", "ir_compensation": null}, "electrolyte": {"source": ["\n# Electrocatalytic performance and mechanism\n\nTo evaluate the potential applications of a catalyst family of IGMPGM-HEA atomic layers,we select 10 different IGM-PGM-HEA covered by $\\{ 1 0 0 \\}$ facets on the Pd nanocubes as catalysts for electrocatalytic HER and HOR. In the first set of catalytic measurements, we evaluate the catalytic performance of various catalysts for HER in an acidic $0 . 5 \\mathrm { M } \\mathrm { H } _ { 2 } \\mathrm { S O } _ { 4 }$ electrolyte,as shown in Fig.5 (A to D). The corresponding catalysts,including commercial $\\mathrm { P t / C } ,$ mono-,bi-, and trimetallic samples,are used as references.As confirmed by the linear sweep voltammetry (LSV) (fig. S21), the PtRuFeCoNi atomic layers exhibit the lowest HER overpotential of $4 1 . 3 ~ \\mathrm { m V }$ (versus the reversible hydrogen electrode, RHE) at a geometric current density of $- 1 0 \\mathrm { m A } \\mathrm { \\dot { c } m } ^ { - 2 }$ among these catalysts.Figure 5A shows the intrinsic activities normalized to the electrochemical surface area (ECSA) of the catalysts (fig. S22) to characterize their intrinsic activities. ", "Electrochemical characterizations for HER investigations are performed in $0 . 5 ~ \\mathrm { M }$ $\\mathrm { H } _ { 2 } \\mathrm { S O } _ { 4 }$ electrolytes saturated with argon gas. "], "ph_value": null, "concentration_molar": "0.5 M", "electrolyte_composition": "H2SO4"}, "synthesis_method": {"method": "Epitaxial growth", "source": ["In our study, the Pd@PtRuFeCoNi core-shell nanocubes are first demonstrated (see Materials and Methods for details),as shown in Fig.1B.Briefly, the PtRuFeCoNi shells can be deposited on the Pd nanocubes by adding the precursor solution, including $\\mathrm { H } _ { 2 } \\mathrm { P t C l } _ { 6 } ,$ ${ \\mathrm { R u C l } } _ { 3 } { \\cdot } { \\mathbf { x } } { \\mathrm { H } } _ { 2 } { \\mathrm { O } } ,$ $\\mathrm { F e } ( \\mathrm { C } _ { 5 } \\mathrm { H } _ { 7 } \\mathrm { O } _ { 2 } ) _ { 3 }$ $\\mathrm { C o } ( \\mathrm { C } _ { 5 } \\mathrm { H } _ { 7 } \\mathrm { O } _ { 2 } ) _ { 2 } ,$ and $\\mathrm { N i } ( \\mathrm { C } _ { 5 } \\mathrm { H } _ { 7 } \\mathrm { O } _ { 2 } ) _ { 2 }$ at a slow rate of $0 . 8 \\mathrm { ~ m l ~ h o u r } ^ { - 1 }$ to the reaction solution of oleylamine (Oam） and 1-octadecene (ODE) containing the preformed Pd cubic seeds at a high enough temperature of $2 0 0 ^ { \\circ } \\mathrm { C }$ 、Such dropwise introduction of precursor solution can allow us to control the number of atoms generated from the five precursors at about the same value during the steady state for the number of each precursor (20,32),enabling the epitaxial growth of homogeneous PtRuFeCoNi as well as the elimination of self-nucleation process and thus island growth (fig. S2). ", "\nThrough the epitaxial growth,we synthesize IGM-PGM-HEA atomic layers on the Pd cubic or octahedral seeds.We use the epitaxial growth of PtRuFeCoNi atomic layers as an example to introduce the standard protocol of epitaxial growth in this work.", "Using a syringe pump, this precursor solution is then added dropwise to the reaction mixture containing Pd seeds at a constant injection rate of 0.8 ml hour-1. "], "key_parameters": "200 °C, 0.8 mL hour^-1 injection rate"}, "other_environmental_params": [{"key": "Rotation Speed", "value": "1600 rpm", "source": ["Following the activation step,an LSV measurement is conducted by scanning the potential from 0.1 to $- 0 . 2 5 \\mathrm { V }$ (1600 rpm, $1 \\ \\mathrm { m V } \\ s ^ { - 1 } ,$ ）to evaluate the HER performance. "]}, {"key": "Catalyst Loading", "value": "0.01 mg/cm^2 geo", "source": ["Subsequently, $3 . 6 ~ \\mu \\mathrm { l }$ of the prepared catalyst solution $( 0 . 0 1 \\mathrm { \\ : \\dot { m } g / c m } ^ { 2 }$ geo) is dispersed onto a glassy carbon electrode with a geometric area of $0 . 0 7 ~ \\mathrm { c m } ^ { 2 }$ .The electrode is then dried under an atmosphere saturated with isopropanol before the electrochemical measurements. "]}]}}, {"alloy_id": "Pd@PdRhFeCoNi core-shell nanocubes", "performance": {"stability": {"source": [], "cycle_count": null, "test_method": "Unknown", "duration_hours": null, "degradation_details": null, "performance_retention": null}, "tafel_slope": {"unit": "mV dec^-1", "value": null, "source": []}, "overpotential": [], "supplementary_performance": []}, "experimental_conditions": {"test_setup": {"source": ["Following the activation step,an LSV measurement is conducted by scanning the potential from 0.1 to $- 0 . 2 5 \\mathrm { V }$ (1600 rpm, $1 \\ \\mathrm { m V } \\ s ^ { - 1 } ,$ ）to evaluate the HER performance. "], "scan_rate": "1 mV s^-1", "substrate": "Glassy Carbon", "ir_compensation": null}, "electrolyte": {"source": ["\n# Electrocatalytic performance and mechanism\n\nTo evaluate the potential applications of a catalyst family of IGMPGM-HEA atomic layers,we select 10 different IGM-PGM-HEA covered by $\\{ 1 0 0 \\}$ facets on the Pd nanocubes as catalysts for electrocatalytic HER and HOR. In the first set of catalytic measurements, we evaluate the catalytic performance of various catalysts for HER in an acidic $0 . 5 \\mathrm { M } \\mathrm { H } _ { 2 } \\mathrm { S O } _ { 4 }$ electrolyte,as shown in Fig.5 (A to D). The corresponding catalysts,including commercial $\\mathrm { P t / C } ,$ mono-,bi-, and trimetallic samples,are used as references.As confirmed by the linear sweep voltammetry (LSV) (fig. S21), the PtRuFeCoNi atomic layers exhibit the lowest HER overpotential of $4 1 . 3 ~ \\mathrm { m V }$ (versus the reversible hydrogen electrode, RHE) at a geometric current density of $- 1 0 \\mathrm { m A } \\mathrm { \\dot { c } m } ^ { - 2 }$ among these catalysts.Figure 5A shows the intrinsic activities normalized to the electrochemical surface area (ECSA) of the catalysts (fig. S22) to characterize their intrinsic activities. ", "Electrochemical characterizations for HER investigations are performed in $0 . 5 ~ \\mathrm { M }$ $\\mathrm { H } _ { 2 } \\mathrm { S O } _ { 4 }$ electrolytes saturated with argon gas. "], "ph_value": null, "concentration_molar": "0.5 M", "electrolyte_composition": "H2SO4"}, "synthesis_method": {"method": "Epitaxial growth", "source": ["In our study, the Pd@PtRuFeCoNi core-shell nanocubes are first demonstrated (see Materials and Methods for details),as shown in Fig.1B.Briefly, the PtRuFeCoNi shells can be deposited on the Pd nanocubes by adding the precursor solution, including $\\mathrm { H } _ { 2 } \\mathrm { P t C l } _ { 6 } ,$ ${ \\mathrm { R u C l } } _ { 3 } { \\cdot } { \\mathbf { x } } { \\mathrm { H } } _ { 2 } { \\mathrm { O } } ,$ $\\mathrm { F e } ( \\mathrm { C } _ { 5 } \\mathrm { H } _ { 7 } \\mathrm { O } _ { 2 } ) _ { 3 }$ $\\mathrm { C o } ( \\mathrm { C } _ { 5 } \\mathrm { H } _ { 7 } \\mathrm { O } _ { 2 } ) _ { 2 } ,$ and $\\mathrm { N i } ( \\mathrm { C } _ { 5 } \\mathrm { H } _ { 7 } \\mathrm { O } _ { 2 } ) _ { 2 }$ at a slow rate of $0 . 8 \\mathrm { ~ m l ~ h o u r } ^ { - 1 }$ to the reaction solution of oleylamine (Oam） and 1-octadecene (ODE) containing the preformed Pd cubic seeds at a high enough temperature of $2 0 0 ^ { \\circ } \\mathrm { C }$ 、Such dropwise introduction of precursor solution can allow us to control the number of atoms generated from the five precursors at about the same value during the steady state for the number of each precursor (20,32),enabling the epitaxial growth of homogeneous PtRuFeCoNi as well as the elimination of self-nucleation process and thus island growth (fig. S2). ", "\nThrough the epitaxial growth,we synthesize IGM-PGM-HEA atomic layers on the Pd cubic or octahedral seeds.We use the epitaxial growth of PtRuFeCoNi atomic layers as an example to introduce the standard protocol of epitaxial growth in this work.", "Using a syringe pump, this precursor solution is then added dropwise to the reaction mixture containing Pd seeds at a constant injection rate of 0.8 ml hour-1. "], "key_parameters": "200 °C, 0.8 mL hour^-1 injection rate"}, "other_environmental_params": [{"key": "Rotation Speed", "value": "1600 rpm", "source": ["Following the activation step,an LSV measurement is conducted by scanning the potential from 0.1 to $- 0 . 2 5 \\mathrm { V }$ (1600 rpm, $1 \\ \\mathrm { m V } \\ s ^ { - 1 } ,$ ）to evaluate the HER performance. "]}, {"key": "Catalyst Loading", "value": "0.01 mg/cm^2 geo", "source": ["Subsequently, $3 . 6 ~ \\mu \\mathrm { l }$ of the prepared catalyst solution $( 0 . 0 1 \\mathrm { \\ : \\dot { m } g / c m } ^ { 2 }$ geo) is dispersed onto a glassy carbon electrode with a geometric area of $0 . 0 7 ~ \\mathrm { c m } ^ { 2 }$ .The electrode is then dried under an atmosphere saturated with isopropanol before the electrochemical measurements. "]}]}}, {"alloy_id": "Pd@PdRuFeCoNi core-shell nanocubes", "performance": {"stability": {"source": [], "cycle_count": null, "test_method": "Unknown", "duration_hours": null, "degradation_details": null, "performance_retention": null}, "tafel_slope": {"unit": "mV dec^-1", "value": null, "source": []}, "overpotential": [], "supplementary_performance": []}, "experimental_conditions": {"test_setup": {"source": ["Following the activation step,an LSV measurement is conducted by scanning the potential from 0.1 to $- 0 . 2 5 \\mathrm { V }$ (1600 rpm, $1 \\ \\mathrm { m V } \\ s ^ { - 1 } ,$ ）to evaluate the HER performance. "], "scan_rate": "1 mV s^-1", "substrate": "Glassy Carbon", "ir_compensation": null}, "electrolyte": {"source": ["\n# Electrocatalytic performance and mechanism\n\nTo evaluate the potential applications of a catalyst family of IGMPGM-HEA atomic layers,we select 10 different IGM-PGM-HEA covered by $\\{ 1 0 0 \\}$ facets on the Pd nanocubes as catalysts for electrocatalytic HER and HOR. In the first set of catalytic measurements, we evaluate the catalytic performance of various catalysts for HER in an acidic $0 . 5 \\mathrm { M } \\mathrm { H } _ { 2 } \\mathrm { S O } _ { 4 }$ electrolyte,as shown in Fig.5 (A to D). The corresponding catalysts,including commercial $\\mathrm { P t / C } ,$ mono-,bi-, and trimetallic samples,are used as references.As confirmed by the linear sweep voltammetry (LSV) (fig. S21), the PtRuFeCoNi atomic layers exhibit the lowest HER overpotential of $4 1 . 3 ~ \\mathrm { m V }$ (versus the reversible hydrogen electrode, RHE) at a geometric current density of $- 1 0 \\mathrm { m A } \\mathrm { \\dot { c } m } ^ { - 2 }$ among these catalysts.Figure 5A shows the intrinsic activities normalized to the electrochemical surface area (ECSA) of the catalysts (fig. S22) to characterize their intrinsic activities. ", "Electrochemical characterizations for HER investigations are performed in $0 . 5 ~ \\mathrm { M }$ $\\mathrm { H } _ { 2 } \\mathrm { S O } _ { 4 }$ electrolytes saturated with argon gas. "], "ph_value": null, "concentration_molar": "0.5 M", "electrolyte_composition": "H2SO4"}, "synthesis_method": {"method": "Epitaxial growth", "source": ["In our study, the Pd@PtRuFeCoNi core-shell nanocubes are first demonstrated (see Materials and Methods for details),as shown in Fig.1B.Briefly, the PtRuFeCoNi shells can be deposited on the Pd nanocubes by adding the precursor solution, including $\\mathrm { H } _ { 2 } \\mathrm { P t C l } _ { 6 } ,$ ${ \\mathrm { R u C l } } _ { 3 } { \\cdot } { \\mathbf { x } } { \\mathrm { H } } _ { 2 } { \\mathrm { O } } ,$ $\\mathrm { F e } ( \\mathrm { C } _ { 5 } \\mathrm { H } _ { 7 } \\mathrm { O } _ { 2 } ) _ { 3 }$ $\\mathrm { C o } ( \\mathrm { C } _ { 5 } \\mathrm { H } _ { 7 } \\mathrm { O } _ { 2 } ) _ { 2 } ,$ and $\\mathrm { N i } ( \\mathrm { C } _ { 5 } \\mathrm { H } _ { 7 } \\mathrm { O } _ { 2 } ) _ { 2 }$ at a slow rate of $0 . 8 \\mathrm { ~ m l ~ h o u r } ^ { - 1 }$ to the reaction solution of oleylamine (Oam） and 1-octadecene (ODE) containing the preformed Pd cubic seeds at a high enough temperature of $2 0 0 ^ { \\circ } \\mathrm { C }$ 、Such dropwise introduction of precursor solution can allow us to control the number of atoms generated from the five precursors at about the same value during the steady state for the number of each precursor (20,32),enabling the epitaxial growth of homogeneous PtRuFeCoNi as well as the elimination of self-nucleation process and thus island growth (fig. S2). ", "\nThrough the epitaxial growth,we synthesize IGM-PGM-HEA atomic layers on the Pd cubic or octahedral seeds.We use the epitaxial growth of PtRuFeCoNi atomic layers as an example to introduce the standard protocol of epitaxial growth in this work.", "Using a syringe pump, this precursor solution is then added dropwise to the reaction mixture containing Pd seeds at a constant injection rate of 0.8 ml hour-1. "], "key_parameters": "200 °C, 0.8 mL hour^-1 injection rate"}, "other_environmental_params": [{"key": "Rotation Speed", "value": "1600 rpm", "source": ["Following the activation step,an LSV measurement is conducted by scanning the potential from 0.1 to $- 0 . 2 5 \\mathrm { V }$ (1600 rpm, $1 \\ \\mathrm { m V } \\ s ^ { - 1 } ,$ ）to evaluate the HER performance. "]}, {"key": "Catalyst Loading", "value": "0.01 mg/cm^2 geo", "source": ["Subsequently, $3 . 6 ~ \\mu \\mathrm { l }$ of the prepared catalyst solution $( 0 . 0 1 \\mathrm { \\ : \\dot { m } g / c m } ^ { 2 }$ geo) is dispersed onto a glassy carbon electrode with a geometric area of $0 . 0 7 ~ \\mathrm { c m } ^ { 2 }$ .The electrode is then dried under an atmosphere saturated with isopropanol before the electrochemical measurements. "]}]}}, {"alloy_id": "PtRuFeCoNi", "performance": {"stability": {"source": ["The catalytic activity of PtRuFeCoNi atomic layers with a moderate level of PGM content $( 4 2 \\% )$ (Fig.5B) surpasses those of atomic layers with low-PGM content $( 2 2 \\% )$ and highPGM content $( 5 8 \\% )$ (fig.S23).These results suggest that PtRuFeCoNi atomic layers, despite the potential presence of partial inhomogeneities within them as indicated by DFT simulations (fig. S9),function as optimal HER catalysts, owing to their nearly equal elemental ratios (Fig. 5A). Furthermore,the durability of the PtRuFeCoNi atomic layers is improved compared to the commercial $\\mathrm { P t } / \\mathrm { C }$ catalysts.After 15,000 cycles of testing(Fig.5,Cand D,and fig.S24),the Pd@PtRuFeCoNi catalysts only display a $7 . 3 \\%$ drop in the intrinsic activity, as opposed to a $2 2 . 3 \\%$ drop for the intrinsic activity of the commercial $\\mathrm { P t } / \\mathrm { C }$ catalysts."], "cycle_count": "15000", "test_method": "CV Cycling", "duration_hours": null, "degradation_details": "7.3% drop in intrinsic activity", "performance_retention": "92.7%"}, "tafel_slope": null, "overpotential": [{"unit": "mV", "value": "41.3", "source": ["\n# Electrocatalytic performance and mechanism\n\nTo evaluate the potential applications of a catalyst family of IGMPGM-HEA atomic layers,we select 10 different IGM-PGM-HEA covered by $\\{ 1 0 0 \\}$ facets on the Pd nanocubes as catalysts for electrocatalytic HER and HOR. In the first set of catalytic measurements, we evaluate the catalytic performance of various catalysts for HER in an acidic $0 . 5 \\mathrm { M } \\mathrm { H } _ { 2 } \\mathrm { S O } _ { 4 }$ electrolyte,as shown in Fig.5 (A to D). The corresponding catalysts,including commercial $\\mathrm { P t / C } ,$ mono-,bi-, and trimetallic samples,are used as references.As confirmed by the linear sweep voltammetry (LSV) (fig. S21), the PtRuFeCoNi atomic layers exhibit the lowest HER overpotential of $4 1 . 3 ~ \\mathrm { m V }$ (versus the reversible hydrogen electrode, RHE) at a geometric current density of $- 1 0 \\mathrm { m A } \\mathrm { \\dot { c } m } ^ { - 2 }$ among these catalysts.Figure 5A shows the intrinsic activities normalized to the electrochemical surface area (ECSA) of the catalysts (fig. S22) to characterize their intrinsic activities. "], "current_density": "10 mA cm^-2"}], "supplementary_performance": [{"key": "Intrinsic activity at -0.1 V", "value": "21.95 mA cm^-2", "source": ["The PtRuFeCoNi atomic layers reach the highest intrinsic activity of $2 1 . 9 5 \\mathrm { m A c m } ^ { - 2 }$ at $- 0 . 1 \\mathrm { V } ,$ which is 4.5 times greater than that of the commercial $\\mathrm { P t } / \\mathrm { C }$ catalysts $( 4 . 9 3 \\mathrm { \\ m A } \\ \\mathrm { c m } ^ { - 2 }$ ),as shown in Fig. 5B, confirming the merit of high-entropy electrocatalysts consisting of IGMs and PGMs: higher catalytic activity and diminished usage of noble metals.In addition, we further manipulate the composition of the PtRuFeCoNi atomic layers covered by the $\\left\\{ 1 0 0 \\right\\}$ facets,leading to the two distinct atomic layers with low and high compositions of PGMs (fig. S23). "]}]}, "experimental_conditions": {"test_setup": {"source": ["A glassy carbon cell is used as the working electrode for rotating electrodes,with Pt as the counter electrode and $\\mathrm { A g / A g C l }$ as the reference electrode. ", "Subsequently, $3 . 6 ~ \\mu \\mathrm { l }$ of the prepared catalyst solution $( 0 . 0 1 \\mathrm { \\ : \\dot { m } g / c m } ^ { 2 }$ geo) is dispersed onto a glassy carbon electrode with a geometric area of $0 . 0 7 ~ \\mathrm { c m } ^ { 2 }$ .The electrode is then dried under an atmosphere saturated with isopropanol before the electrochemical measurements. ", "Following the activation step,an LSV measurement is conducted by scanning the potential from 0.1 to $- 0 . 2 5 \\mathrm { V }$ (1600 rpm, $1 \\ \\mathrm { m V } \\ s ^ { - 1 } ,$ ）to evaluate the HER performance. "], "scan_rate": "1 mV s^-1", "substrate": "Glassy carbon electrode", "ir_compensation": null}, "electrolyte": {"source": ["\n# Electrocatalytic performance and mechanism\n\nTo evaluate the potential applications of a catalyst family of IGMPGM-HEA atomic layers,we select 10 different IGM-PGM-HEA covered by $\\{ 1 0 0 \\}$ facets on the Pd nanocubes as catalysts for electrocatalytic HER and HOR. In the first set of catalytic measurements, we evaluate the catalytic performance of various catalysts for HER in an acidic $0 . 5 \\mathrm { M } \\mathrm { H } _ { 2 } \\mathrm { S O } _ { 4 }$ electrolyte,as shown in Fig.5 (A to D). The corresponding catalysts,including commercial $\\mathrm { P t / C } ,$ mono-,bi-, and trimetallic samples,are used as references.As confirmed by the linear sweep voltammetry (LSV) (fig. S21), the PtRuFeCoNi atomic layers exhibit the lowest HER overpotential of $4 1 . 3 ~ \\mathrm { m V }$ (versus the reversible hydrogen electrode, RHE) at a geometric current density of $- 1 0 \\mathrm { m A } \\mathrm { \\dot { c } m } ^ { - 2 }$ among these catalysts.Figure 5A shows the intrinsic activities normalized to the electrochemical surface area (ECSA) of the catalysts (fig. S22) to characterize their intrinsic activities. ", "Electrochemical characterizations for HER investigations are performed in $0 . 5 ~ \\mathrm { M }$ $\\mathrm { H } _ { 2 } \\mathrm { S O } _ { 4 }$ electrolytes saturated with argon gas. "], "ph_value": null, "concentration_molar": "0.5 M", "electrolyte_composition": "H2SO4"}, "synthesis_method": {"method": "Epitaxial growth", "source": ["In our study, the Pd@PtRuFeCoNi core-shell nanocubes are first demonstrated (see Materials and Methods for details),as shown in Fig.1B.Briefly, the PtRuFeCoNi shells can be deposited on the Pd nanocubes by adding the precursor solution, including $\\mathrm { H } _ { 2 } \\mathrm { P t C l } _ { 6 } ,$ ${ \\mathrm { R u C l } } _ { 3 } { \\cdot } { \\mathbf { x } } { \\mathrm { H } } _ { 2 } { \\mathrm { O } } ,$ $\\mathrm { F e } ( \\mathrm { C } _ { 5 } \\mathrm { H } _ { 7 } \\mathrm { O } _ { 2 } ) _ { 3 }$ $\\mathrm { C o } ( \\mathrm { C } _ { 5 } \\mathrm { H } _ { 7 } \\mathrm { O } _ { 2 } ) _ { 2 } ,$ and $\\mathrm { N i } ( \\mathrm { C } _ { 5 } \\mathrm { H } _ { 7 } \\mathrm { O } _ { 2 } ) _ { 2 }$ at a slow rate of $0 . 8 \\mathrm { ~ m l ~ h o u r } ^ { - 1 }$ to the reaction solution of oleylamine (Oam） and 1-octadecene (ODE) containing the preformed Pd cubic seeds at a high enough temperature of $2 0 0 ^ { \\circ } \\mathrm { C }$ 、Such dropwise introduction of precursor solution can allow us to control the number of atoms generated from the five precursors at about the same value during the steady state for the number of each precursor (20,32),enabling the epitaxial growth of homogeneous PtRuFeCoNi as well as the elimination of self-nucleation process and thus island growth (fig. S2). ", "\nSolvent :Oam, ODE \nTemperature : $2 0 0 { } ^ { \\circ } \\mathrm { C }$ ", "\nThrough the epitaxial growth,we synthesize IGM-PGM-HEA atomic layers on the Pd cubic or octahedral seeds.We use the epitaxial growth of PtRuFeCoNi atomic layers as an example to introduce the standard protocol of epitaxial growth in this work.", "Using a syringe pump, this precursor solution is then added dropwise to the reaction mixture containing Pd seeds at a constant injection rate of 0.8 ml hour-1. "], "key_parameters": "200°C, 0.8 mL/hour injection rate"}, "other_environmental_params": [{"key": "Rotation speed", "value": "1600 rpm", "source": ["Following the activation step,an LSV measurement is conducted by scanning the potential from 0.1 to $- 0 . 2 5 \\mathrm { V }$ (1600 rpm, $1 \\ \\mathrm { m V } \\ s ^ { - 1 } ,$ ）to evaluate the HER performance. "]}]}}, {"alloy_id": "Pd@PtRuFeCoNi core-shell nanocubes", "performance": {"stability": {"source": ["Only a $1 6 . 0 \\%$ loss in intrinsic activity is observed after 30o0 cycles of testing for the $\\operatorname { P d } ( \\varpi$ PtRuFeCoNi catalysts.In contrast, the intrinsic activity dropped by $5 5 . 1 \\%$ for the commercial $\\mathrm { P t } / \\mathrm { C }$ catalysts after 3000 cycles.These results demonstrate that the metastable phase of PtRuFeCoNi atomic layers with square atomic arrangements can serve as a highly active catalyst with remarkable long-term durability for both HER and HOR."], "cycle_count": "3000", "test_method": "CV Cycling", "duration_hours": null, "degradation_details": "16.0% loss in intrinsic activity", "performance_retention": "84.0%"}, "tafel_slope": null, "overpotential": [{"unit": "mV", "value": "86", "source": ["Their HOR LSV polarization curves measured in $\\mathrm { H } _ { 2 }$ -saturated 0.1 MKOH solution are shown in Fig.5E. The Pd@PtRuFeCoNi core-shell nanocubes exhibit the lowest HOR overpotential of $8 6 \\mathrm { m V }$ at an intrinsic current density of $0 . 5 \\mathrm { \\ m A \\ c m ^ { - 2 } }$ among all the catalysts.As shown in Fig.5F, the intrinsic activity of Pd@PtRuFeCoNi core-shell nanocubes is $0 . 8 2 \\mathrm { m A } \\mathrm { c m } ^ { - 2 }$ at $0 . 1 \\mathrm { V } ,$ which is 5.5 times higher than that of the commercial $\\mathrm { P t } / \\mathrm { C }$ catalysts.Moreover, the durability is evaluated by measuring the HOR activities of Pd@PtRuFeCoNi and commercial $\\mathrm { P t } / \\mathrm { C }$ catalysts (Fig.5, G and H,and fig. S25). "], "current_density": "0.5 mA cm^-2"}], "supplementary_performance": [{"key": "Intrinsic activity at 0.1 V", "value": "0.82 mA cm^-2", "source": ["Their HOR LSV polarization curves measured in $\\mathrm { H } _ { 2 }$ -saturated 0.1 MKOH solution are shown in Fig.5E. The Pd@PtRuFeCoNi core-shell nanocubes exhibit the lowest HOR overpotential of $8 6 \\mathrm { m V }$ at an intrinsic current density of $0 . 5 \\mathrm { \\ m A \\ c m ^ { - 2 } }$ among all the catalysts.As shown in Fig.5F, the intrinsic activity of Pd@PtRuFeCoNi core-shell nanocubes is $0 . 8 2 \\mathrm { m A } \\mathrm { c m } ^ { - 2 }$ at $0 . 1 \\mathrm { V } ,$ which is 5.5 times higher than that of the commercial $\\mathrm { P t } / \\mathrm { C }$ catalysts.Moreover, the durability is evaluated by measuring the HOR activities of Pd@PtRuFeCoNi and commercial $\\mathrm { P t } / \\mathrm { C }$ catalysts (Fig.5, G and H,and fig. S25). "]}]}, "experimental_conditions": {"test_setup": {"source": ["A glassy carbon cell is used as the working electrode for rotating electrodes,with Pt as the counter electrode and $\\mathrm { A g / A g C l }$ as the reference electrode. ", "The CV and LSV curves are recorded separately from $- 0 . 0 5$ to $0 . 7 \\mathrm { V }$ （ $1 6 0 0 \\mathrm { r p m } )$ with a scan rate of 10 and $5 \\mathrm { m V }$ $s ^ { - 1 }$ .The accelerated durability tests are carried out in the same region at a scan rate of $5 0 0 ~ \\mathrm { { m V } } ~ \\mathrm { { s } } ^ { - 1 }$ for 3000 cycles in the $\\mathrm { H } _ { 2 }$ -saturated electrolyte."], "scan_rate": "5 mV s^-1", "substrate": "Glassy carbon electrode", "ir_compensation": null}, "electrolyte": {"source": ["Their HOR LSV polarization curves measured in $\\mathrm { H } _ { 2 }$ -saturated 0.1 MKOH solution are shown in Fig.5E. The Pd@PtRuFeCoNi core-shell nanocubes exhibit the lowest HOR overpotential of $8 6 \\mathrm { m V }$ at an intrinsic current density of $0 . 5 \\mathrm { \\ m A \\ c m ^ { - 2 } }$ among all the catalysts.As shown in Fig.5F, the intrinsic activity of Pd@PtRuFeCoNi core-shell nanocubes is $0 . 8 2 \\mathrm { m A } \\mathrm { c m } ^ { - 2 }$ at $0 . 1 \\mathrm { V } ,$ which is 5.5 times higher than that of the commercial $\\mathrm { P t } / \\mathrm { C }$ catalysts.Moreover, the durability is evaluated by measuring the HOR activities of Pd@PtRuFeCoNi and commercial $\\mathrm { P t } / \\mathrm { C }$ catalysts (Fig.5, G and H,and fig. S25). ", "\n# Electrocatalytic measurements for HOR\n\nThe catalyst preparation and the loading quantity of catalysts onto the carbon support (Vulcan XC-72R） remain consistent with the previously outlined procedure for HER electrocatalytic measurements.We use $\\mathrm { H g / H g O }$ electrode as the reference electrode in a $0 . 1 \\mathrm { M K O H }$ electrolyte.The electrolyte is first purged with $\\Nu _ { 2 }$ gas for $3 0 \\ \\mathrm { m i n }$ before electrocatalytic measurements to remove impurities. "], "ph_value": null, "concentration_molar": "0.1 M", "electrolyte_composition": "KOH"}, "synthesis_method": {"method": "Epitaxial growth", "source": ["In our study, the Pd@PtRuFeCoNi core-shell nanocubes are first demonstrated (see Materials |  | {"extraction_results": [{"alloy_id": "Pd@IrPdFeCoNi core-shell nanocubes", "performance": {"stability": {"source": [], "cycle_count": null, "test_method": "Unknown", "duration_hours": null, "degradation_details": null, "performance_retention": null}, "tafel_slope": {"unit": "mV dec^-1", "value": null, "source": []}, "overpotential": [], "supplementary_performance": []}, "experimental_conditions": {"test_setup": {"source": ["Following the activation step,an LSV measurement is conducted by scanning the potential from 0.1 to $- 0 . 2 5 \\mathrm { V }$ (1600 rpm, $1 \\ \\mathrm { m V } \\ s ^ { - 1 } ,$ ）to evaluate the HER performance. "], "scan_rate": "1 mV s^-1", "substrate": "Glassy Carbon", "ir_compensation": null}, "electrolyte": {"source": ["\n# Electrocatalytic performance and mechanism\n\nTo evaluate the potential applications of a catalyst family of IGMPGM-HEA atomic layers,we select 10 different IGM-PGM-HEA covered by $\\{ 1 0 0 \\}$ facets on the Pd nanocubes as catalysts for electrocatalytic HER and HOR. In the first set of catalytic measurements, we evaluate the catalytic performance of various catalysts for HER in an acidic $0 . 5 \\mathrm { M } \\mathrm { H } _ { 2 } \\mathrm { S O } _ { 4 }$ electrolyte,as shown in Fig.5 (A to D). The corresponding catalysts,including commercial $\\mathrm { P t / C } ,$ mono-,bi-, and trimetallic samples,are used as references.As confirmed by the linear sweep voltammetry (LSV) (fig. S21), the PtRuFeCoNi atomic layers exhibit the lowest HER overpotential of $4 1 . 3 ~ \\mathrm { m V }$ (versus the reversible hydrogen electrode, RHE) at a geometric current density of $- 1 0 \\mathrm { m A } \\mathrm { \\dot { c } m } ^ { - 2 }$ among these catalysts.Figure 5A shows the intrinsic activities normalized to the electrochemical surface area (ECSA) of the catalysts (fig. S22) to characterize their intrinsic activities. ", "Electrochemical characterizations for HER investigations are performed in $0 . 5 ~ \\mathrm { M }$ $\\mathrm { H } _ { 2 } \\mathrm { S O } _ { 4 }$ electrolytes saturated with argon gas. "], "ph_value": null, "concentration_molar": "0.5 M", "electrolyte_composition": "H2SO4"}, "synthesis_method": {"method": "Epitaxial growth", "source": ["In our study, the Pd@PtRuFeCoNi core-shell nanocubes are first demonstrated (see Materials and Methods for details),as shown in Fig.1B.Briefly, the PtRuFeCoNi shells can be deposited on the Pd nanocubes by adding the precursor solution, including $\\mathrm { H } _ { 2 } \\mathrm { P t C l } _ { 6 } ,$ ${ \\mathrm { R u C l } } _ { 3 } { \\cdot } { \\mathbf { x } } { \\mathrm { H } } _ { 2 } { \\mathrm { O } } ,$ $\\mathrm { F e } ( \\mathrm { C } _ { 5 } \\mathrm { H } _ { 7 } \\mathrm { O } _ { 2 } ) _ { 3 }$ $\\mathrm { C o } ( \\mathrm { C } _ { 5 } \\mathrm { H } _ { 7 } \\mathrm { O } _ { 2 } ) _ { 2 } ,$ and $\\mathrm { N i } ( \\mathrm { C } _ { 5 } \\mathrm { H } _ { 7 } \\mathrm { O } _ { 2 } ) _ { 2 }$ at a slow rate of $0 . 8 \\mathrm { ~ m l ~ h o u r } ^ { - 1 }$ to the reaction solution of oleylamine (Oam） and 1-octadecene (ODE) containing the preformed Pd cubic seeds at a high enough temperature of $2 0 0 ^ { \\circ } \\mathrm { C }$ 、Such dropwise introduction of precursor solution can allow us to control the number of atoms generated from the five precursors at about the same value during the steady state for the number of each precursor (20,32),enabling the epitaxial growth of homogeneous PtRuFeCoNi as well as the elimination of self-nucleation process and thus island growth (fig. S2). ", "\nThrough the epitaxial growth,we synthesize IGM-PGM-HEA atomic layers on the Pd cubic or octahedral seeds.We use the epitaxial growth of PtRuFeCoNi atomic layers as an example to introduce the standard protocol of epitaxial growth in this work.", "Using a syringe pump, this precursor solution is then added dropwise to the reaction mixture containing Pd seeds at a constant injection rate of 0.8 ml hour-1. "], "key_parameters": "200 °C, 0.8 mL hour^-1 injection rate"}, "other_environmental_params": [{"key": "Rotation Speed", "value": "1600 rpm", "source": ["Following the activation step,an LSV measurement is conducted by scanning the potential from 0.1 to $- 0 . 2 5 \\mathrm { V }$ (1600 rpm, $1 \\ \\mathrm { m V } \\ s ^ { - 1 } ,$ ）to evaluate the HER performance. "]}, {"key": "Catalyst Loading", "value": "0.01 mg/cm^2 geo", "source": ["Subsequently, $3 . 6 ~ \\mu \\mathrm { l }$ of the prepared catalyst solution $( 0 . 0 1 \\mathrm { \\ : \\dot { m } g / c m } ^ { 2 }$ geo) is dispersed onto a glassy carbon electrode with a geometric area of $0 . 0 7 ~ \\mathrm { c m } ^ { 2 }$ .The electrode is then dried under an atmosphere saturated with isopropanol before the electrochemical measurements. "]}]}}, {"alloy_id": "Pd@IrRuFeCoNi core-shell nanocubes", "performance": {"stability": {"source": [], "cycle_count": null, "test_method": "Unknown", "duration_hours": null, "degradation_details": null, "performance_retention": null}, "tafel_slope": {"unit": "mV dec^-1", "value": null, "source": []}, "overpotential": [], "supplementary_performance": [{"key": "Relative HER Activity", "value": "~6% of Pd@PtRuFeCoNi", "source": ["Therefore, we have used additional DFT simulations to delve into the underlying reasons,focusing particularly on the HER for investigation (Fig.8).Notably,when Pt is substituted with Ir in Pd@IrRuFeCoNi, there is a substantial decline in HER activity,amounting to only approximately $6 \\%$ of the activity observed in Pd@PtRuFeCoNi (Fig.5B).To understand the origin of this substantial difference, we computed hydrogen-adsorption free energy ( $\\Delta \\mathrm { G } _ { \\mathrm { H } ^ { * } } ,$ which is widely used descriptor for the ability of HER) for these two HEA nanocubes using DFT.To consider the diverse chemical configurations of an HEA surface, we sampled $1 1 7 \\mathrm { H }$ -adsorption configurations for both Pd@PtRuFeCoNi and Pd@IrRuFeCoNi, resulting in approximately 50 unique H-adsorption configurations after geometry optimization. ", "\n$$\n\nThis agrees reasonably well with our experimental observation $( \\sim 6 \\% )$ . "]}]}, "experimental_conditions": {"test_setup": {"source": ["Following the activation step,an LSV measurement is conducted by scanning the potential from 0.1 to $- 0 . 2 5 \\mathrm { V }$ (1600 rpm, $1 \\ \\mathrm { m V } \\ s ^ { - 1 } ,$ ）to evaluate the HER performance. "], "scan_rate": "1 mV s^-1", "substrate": "Glassy Carbon", "ir_compensation": null}, "electrolyte": {"source": ["\n# Electrocatalytic performance and mechanism\n\nTo evaluate the potential applications of a catalyst family of IGMPGM-HEA atomic layers,we select 10 different IGM-PGM-HEA covered by $\\{ 1 0 0 \\}$ facets on the Pd nanocubes as catalysts for electrocatalytic HER and HOR. In the first set of catalytic measurements, we evaluate the catalytic performance of various catalysts for HER in an acidic $0 . 5 \\mathrm { M } \\mathrm { H } _ { 2 } \\mathrm { S O } _ { 4 }$ electrolyte,as shown in Fig.5 (A to D). The corresponding catalysts,including commercial $\\mathrm { P t / C } ,$ mono-,bi-, and trimetallic samples,are used as references.As confirmed by the linear sweep voltammetry (LSV) (fig. S21), the PtRuFeCoNi atomic layers exhibit the lowest HER overpotential of $4 1 . 3 ~ \\mathrm { m V }$ (versus the reversible hydrogen electrode, RHE) at a geometric current density of $- 1 0 \\mathrm { m A } \\mathrm { \\dot { c } m } ^ { - 2 }$ among these catalysts.Figure 5A shows the intrinsic activities normalized to the electrochemical surface area (ECSA) of the catalysts (fig. S22) to characterize their intrinsic activities. ", "Electrochemical characterizations for HER investigations are performed in $0 . 5 ~ \\mathrm { M }$ $\\mathrm { H } _ { 2 } \\mathrm { S O } _ { 4 }$ electrolytes saturated with argon gas. "], "ph_value": null, "concentration_molar": "0.5 M", "electrolyte_composition": "H2SO4"}, "synthesis_method": {"method": "Epitaxial growth", "source": ["In our study, the Pd@PtRuFeCoNi core-shell nanocubes are first demonstrated (see Materials and Methods for details),as shown in Fig.1B.Briefly, the PtRuFeCoNi shells can be deposited on the Pd nanocubes by adding the precursor solution, including $\\mathrm { H } _ { 2 } \\mathrm { P t C l } _ { 6 } ,$ ${ \\mathrm { R u C l } } _ { 3 } { \\cdot } { \\mathbf { x } } { \\mathrm { H } } _ { 2 } { \\mathrm { O } } ,$ $\\mathrm { F e } ( \\mathrm { C } _ { 5 } \\mathrm { H } _ { 7 } \\mathrm { O } _ { 2 } ) _ { 3 }$ $\\mathrm { C o } ( \\mathrm { C } _ { 5 } \\mathrm { H } _ { 7 } \\mathrm { O } _ { 2 } ) _ { 2 } ,$ and $\\mathrm { N i } ( \\mathrm { C } _ { 5 } \\mathrm { H } _ { 7 } \\mathrm { O } _ { 2 } ) _ { 2 }$ at a slow rate of $0 . 8 \\mathrm { ~ m l ~ h o u r } ^ { - 1 }$ to the reaction solution of oleylamine (Oam） and 1-octadecene (ODE) containing the preformed Pd cubic seeds at a high enough temperature of $2 0 0 ^ { \\circ } \\mathrm { C }$ 、Such dropwise introduction of precursor solution can allow us to control the number of atoms generated from the five precursors at about the same value during the steady state for the number of each precursor (20,32),enabling the epitaxial growth of homogeneous PtRuFeCoNi as well as the elimination of self-nucleation process and thus island growth (fig. S2). ", "\nThrough the epitaxial growth,we synthesize IGM-PGM-HEA atomic layers on the Pd cubic or octahedral seeds.We use the epitaxial growth of PtRuFeCoNi atomic layers as an example to introduce the standard protocol of epitaxial growth in this work.", "Using a syringe pump, this precursor solution is then added dropwise to the reaction mixture containing Pd seeds at a constant injection rate of 0.8 ml hour-1. "], "key_parameters": "200 °C, 0.8 mL hour^-1 injection rate"}, "other_environmental_params": [{"key": "Rotation Speed", "value": "1600 rpm", "source": ["Following the activation step,an LSV measurement is conducted by scanning the potential from 0.1 to $- 0 . 2 5 \\mathrm { V }$ (1600 rpm, $1 \\ \\mathrm { m V } \\ s ^ { - 1 } ,$ ）to evaluate the HER performance. "]}, {"key": "Catalyst Loading", "value": "0.01 mg/cm^2 geo", "source": ["Subsequently, $3 . 6 ~ \\mu \\mathrm { l }$ of the prepared catalyst solution $( 0 . 0 1 \\mathrm { \\ : \\dot { m } g / c m } ^ { 2 }$ geo) is dispersed onto a glassy carbon electrode with a geometric area of $0 . 0 7 ~ \\mathrm { c m } ^ { 2 }$ .The electrode is then dried under an atmosphere saturated with isopropanol before the electrochemical measurements. "]}]}}, {"alloy_id": "Pd@PdRhFeCoNi core-shell nanocubes", "performance": {"stability": {"source": [], "cycle_count": null, "test_method": "Unknown", "duration_hours": null, "degradation_details": null, "performance_retention": null}, "tafel_slope": {"unit": "mV dec^-1", "value": null, "source": []}, "overpotential": [], "supplementary_performance": []}, "experimental_conditions": {"test_setup": {"source": ["Following the activation step,an LSV measurement is conducted by scanning the potential from 0.1 to $- 0 . 2 5 \\mathrm { V }$ (1600 rpm, $1 \\ \\mathrm { m V } \\ s ^ { - 1 } ,$ ）to evaluate the HER performance. "], "scan_rate": "1 mV s^-1", "substrate": "Glassy Carbon", "ir_compensation": null}, "electrolyte": {"source": ["\n# Electrocatalytic performance and mechanism\n\nTo evaluate the potential applications of a catalyst family of IGMPGM-HEA atomic layers,we select 10 different IGM-PGM-HEA covered by $\\{ 1 0 0 \\}$ facets on the Pd nanocubes as catalysts for electrocatalytic HER and HOR. In the first set of catalytic measurements, we evaluate the catalytic performance of various catalysts for HER in an acidic $0 . 5 \\mathrm { M } \\mathrm { H } _ { 2 } \\mathrm { S O } _ { 4 }$ electrolyte,as shown in Fig.5 (A to D). The corresponding catalysts,including commercial $\\mathrm { P t / C } ,$ mono-,bi-, and trimetallic samples,are used as references.As confirmed by the linear sweep voltammetry (LSV) (fig. S21), the PtRuFeCoNi atomic layers exhibit the lowest HER overpotential of $4 1 . 3 ~ \\mathrm { m V }$ (versus the reversible hydrogen electrode, RHE) at a geometric current density of $- 1 0 \\mathrm { m A } \\mathrm { \\dot { c } m } ^ { - 2 }$ among these catalysts.Figure 5A shows the intrinsic activities normalized to the electrochemical surface area (ECSA) of the catalysts (fig. S22) to characterize their intrinsic activities. ", "Electrochemical characterizations for HER investigations are performed in $0 . 5 ~ \\mathrm { M }$ $\\mathrm { H } _ { 2 } \\mathrm { S O } _ { 4 }$ electrolytes saturated with argon gas. "], "ph_value": null, "concentration_molar": "0.5 M", "electrolyte_composition": "H2SO4"}, "synthesis_method": {"method": "Epitaxial growth", "source": ["In our study, the Pd@PtRuFeCoNi core-shell nanocubes are first demonstrated (see Materials and Methods for details),as shown in Fig.1B.Briefly, the PtRuFeCoNi shells can be deposited on the Pd nanocubes by adding the precursor solution, including $\\mathrm { H } _ { 2 } \\mathrm { P t C l } _ { 6 } ,$ ${ \\mathrm { R u C l } } _ { 3 } { \\cdot } { \\mathbf { x } } { \\mathrm { H } } _ { 2 } { \\mathrm { O } } ,$ $\\mathrm { F e } ( \\mathrm { C } _ { 5 } \\mathrm { H } _ { 7 } \\mathrm { O } _ { 2 } ) _ { 3 }$ $\\mathrm { C o } ( \\mathrm { C } _ { 5 } \\mathrm { H } _ { 7 } \\mathrm { O } _ { 2 } ) _ { 2 } ,$ and $\\mathrm { N i } ( \\mathrm { C } _ { 5 } \\mathrm { H } _ { 7 } \\mathrm { O } _ { 2 } ) _ { 2 }$ at a slow rate of $0 . 8 \\mathrm { ~ m l ~ h o u r } ^ { - 1 }$ to the reaction solution of oleylamine (Oam） and 1-octadecene (ODE) containing the preformed Pd cubic seeds at a high enough temperature of $2 0 0 ^ { \\circ } \\mathrm { C }$ 、Such dropwise introduction of precursor solution can allow us to control the number of atoms generated from the five precursors at about the same value during the steady state for the number of each precursor (20,32),enabling the epitaxial growth of homogeneous PtRuFeCoNi as well as the elimination of self-nucleation process and thus island growth (fig. S2). ", "\nThrough the epitaxial growth,we synthesize IGM-PGM-HEA atomic layers on the Pd cubic or octahedral seeds.We use the epitaxial growth of PtRuFeCoNi atomic layers as an example to introduce the standard protocol of epitaxial growth in this work.", "Using a syringe pump, this precursor solution is then added dropwise to the reaction mixture containing Pd seeds at a constant injection rate of 0.8 ml hour-1. "], "key_parameters": "200 °C, 0.8 mL hour^-1 injection rate"}, "other_environmental_params": [{"key": "Rotation Speed", "value": "1600 rpm", "source": ["Following the activation step,an LSV measurement is conducted by scanning the potential from 0.1 to $- 0 . 2 5 \\mathrm { V }$ (1600 rpm, $1 \\ \\mathrm { m V } \\ s ^ { - 1 } ,$ ）to evaluate the HER performance. "]}, {"key": "Catalyst Loading", "value": "0.01 mg/cm^2 geo", "source": ["Subsequently, $3 . 6 ~ \\mu \\mathrm { l }$ of the prepared catalyst solution $( 0 . 0 1 \\mathrm { \\ : \\dot { m } g / c m } ^ { 2 }$ geo) is dispersed onto a glassy carbon electrode with a geometric area of $0 . 0 7 ~ \\mathrm { c m } ^ { 2 }$ .The electrode is then dried under an atmosphere saturated with isopropanol before the electrochemical measurements. "]}]}}, {"alloy_id": "Pd@PdRuFeCoNi core-shell nanocubes", "performance": {"stability": {"source": [], "cycle_count": null, "test_method": "Unknown", "duration_hours": null, "degradation_details": null, "performance_retention": null}, "tafel_slope": {"unit": "mV dec^-1", "value": null, "source": []}, "overpotential": [], "supplementary_performance": []}, "experimental_conditions": {"test_setup": {"source": ["Following the activation step,an LSV measurement is conducted by scanning the potential from 0.1 to $- 0 . 2 5 \\mathrm { V }$ (1600 rpm, $1 \\ \\mathrm { m V } \\ s ^ { - 1 } ,$ ）to evaluate the HER performance. "], "scan_rate": "1 mV s^-1", "substrate": "Glassy Carbon", "ir_compensation": null}, "electrolyte": {"source": ["\n# Electrocatalytic performance and mechanism\n\nTo evaluate the potential applications of a catalyst family of IGMPGM-HEA atomic layers,we select 10 different IGM-PGM-HEA covered by $\\{ 1 0 0 \\}$ facets on the Pd nanocubes as catalysts for electrocatalytic HER and HOR. In the first set of catalytic measurements, we evaluate the catalytic performance of various catalysts for HER in an acidic $0 . 5 \\mathrm { M } \\mathrm { H } _ { 2 } \\mathrm { S O } _ { 4 }$ electrolyte,as shown in Fig.5 (A to D). The corresponding catalysts,including commercial $\\mathrm { P t / C } ,$ mono-,bi-, and trimetallic samples,are used as references.As confirmed by the linear sweep voltammetry (LSV) (fig. S21), the PtRuFeCoNi atomic layers exhibit the lowest HER overpotential of $4 1 . 3 ~ \\mathrm { m V }$ (versus the reversible hydrogen electrode, RHE) at a geometric current density of $- 1 0 \\mathrm { m A } \\mathrm { \\dot { c } m } ^ { - 2 }$ among these catalysts.Figure 5A shows the intrinsic activities normalized to the electrochemical surface area (ECSA) of the catalysts (fig. S22) to characterize their intrinsic activities. ", "Electrochemical characterizations for HER investigations are performed in $0 . 5 ~ \\mathrm { M }$ $\\mathrm { H } _ { 2 } \\mathrm { S O } _ { 4 }$ electrolytes saturated with argon gas. "], "ph_value": null, "concentration_molar": "0.5 M", "electrolyte_composition": "H2SO4"}, "synthesis_method": {"method": "Epitaxial growth", "source": ["In our study, the Pd@PtRuFeCoNi core-shell nanocubes are first demonstrated (see Materials and Methods for details),as shown in Fig.1B.Briefly, the PtRuFeCoNi shells can be deposited on the Pd nanocubes by adding the precursor solution, including $\\mathrm { H } _ { 2 } \\mathrm { P t C l } _ { 6 } ,$ ${ \\mathrm { R u C l } } _ { 3 } { \\cdot } { \\mathbf { x } } { \\mathrm { H } } _ { 2 } { \\mathrm { O } } ,$ $\\mathrm { F e } ( \\mathrm { C } _ { 5 } \\mathrm { H } _ { 7 } \\mathrm { O } _ { 2 } ) _ { 3 }$ $\\mathrm { C o } ( \\mathrm { C } _ { 5 } \\mathrm { H } _ { 7 } \\mathrm { O } _ { 2 } ) _ { 2 } ,$ and $\\mathrm { N i } ( \\mathrm { C } _ { 5 } \\mathrm { H } _ { 7 } \\mathrm { O } _ { 2 } ) _ { 2 }$ at a slow rate of $0 . 8 \\mathrm { ~ m l ~ h o u r } ^ { - 1 }$ to the reaction solution of oleylamine (Oam） and 1-octadecene (ODE) containing the preformed Pd cubic seeds at a high enough temperature of $2 0 0 ^ { \\circ } \\mathrm { C }$ 、Such dropwise introduction of precursor solution can allow us to control the number of atoms generated from the five precursors at about the same value during the steady state for the number of each precursor (20,32),enabling the epitaxial growth of homogeneous PtRuFeCoNi as well as the elimination of self-nucleation process and thus island growth (fig. S2). ", "\nThrough the epitaxial growth,we synthesize IGM-PGM-HEA atomic layers on the Pd cubic or octahedral seeds.We use the epitaxial growth of PtRuFeCoNi atomic layers as an example to introduce the standard protocol of epitaxial growth in this work.", "Using a syringe pump, this precursor solution is then added dropwise to the reaction mixture containing Pd seeds at a constant injection rate of 0.8 ml hour-1. "], "key_parameters": "200 °C, 0.8 mL hour^-1 injection rate"}, "other_environmental_params": [{"key": "Rotation Speed", "value": "1600 rpm", "source": ["Following the activation step,an LSV measurement is conducted by scanning the potential from 0.1 to $- 0 . 2 5 \\mathrm { V }$ (1600 rpm, $1 \\ \\mathrm { m V } \\ s ^ { - 1 } ,$ ）to evaluate the HER performance. "]}, {"key": "Catalyst Loading", "value": "0.01 mg/cm^2 geo", "source": ["Subsequently, $3 . 6 ~ \\mu \\mathrm { l }$ of the prepared catalyst solution $( 0 . 0 1 \\mathrm { \\ : \\dot { m } g / c m } ^ { 2 }$ geo) is dispersed onto a glassy carbon electrode with a geometric area of $0 . 0 7 ~ \\mathrm { c m } ^ { 2 }$ .The electrode is then dried under an atmosphere saturated with isopropanol before the electrochemical measurements. "]}]}}, {"alloy_id": "PtRuFeCoNi", "performance": {"stability": {"source": ["The catalytic activity of PtRuFeCoNi atomic layers with a moderate level of PGM content $( 4 2 \\% )$ (Fig.5B) surpasses those of atomic layers with low-PGM content $( 2 2 \\% )$ and highPGM content $( 5 8 \\% )$ (fig.S23).These results suggest that PtRuFeCoNi atomic layers, despite the potential presence of partial inhomogeneities within them as indicated by DFT simulations (fig. S9),function as optimal HER catalysts, owing to their nearly equal elemental ratios (Fig. 5A). Furthermore,the durability of the PtRuFeCoNi atomic layers is improved compared to the commercial $\\mathrm { P t } / \\mathrm { C }$ catalysts.After 15,000 cycles of testing(Fig.5,Cand D,and fig.S24),the Pd@PtRuFeCoNi catalysts only display a $7 . 3 \\%$ drop in the intrinsic activity, as opposed to a $2 2 . 3 \\%$ drop for the intrinsic activity of the commercial $\\mathrm { P t } / \\mathrm { C }$ catalysts."], "cycle_count": "15000", "test_method": "CV Cycling", "duration_hours": null, "degradation_details": "7.3% drop in intrinsic activity", "performance_retention": "92.7%"}, "tafel_slope": null, "overpotential": [{"unit": "mV", "value": "41.3", "source": ["\n# Electrocatalytic performance and mechanism\n\nTo evaluate the potential applications of a catalyst family of IGMPGM-HEA atomic layers,we select 10 different IGM-PGM-HEA covered by $\\{ 1 0 0 \\}$ facets on the Pd nanocubes as catalysts for electrocatalytic HER and HOR. In the first set of catalytic measurements, we evaluate the catalytic performance of various catalysts for HER in an acidic $0 . 5 \\mathrm { M } \\mathrm { H } _ { 2 } \\mathrm { S O } _ { 4 }$ electrolyte,as shown in Fig.5 (A to D). The corresponding catalysts,including commercial $\\mathrm { P t / C } ,$ mono-,bi-, and trimetallic samples,are used as references.As confirmed by the linear sweep voltammetry (LSV) (fig. S21), the PtRuFeCoNi atomic layers exhibit the lowest HER overpotential of $4 1 . 3 ~ \\mathrm { m V }$ (versus the reversible hydrogen electrode, RHE) at a geometric current density of $- 1 0 \\mathrm { m A } \\mathrm { \\dot { c } m } ^ { - 2 }$ among these catalysts.Figure 5A shows the intrinsic activities normalized to the electrochemical surface area (ECSA) of the catalysts (fig. S22) to characterize their intrinsic activities. "], "current_density": "10 mA cm^-2"}], "supplementary_performance": [{"key": "Intrinsic activity at -0.1 V", "value": "21.95 mA cm^-2", "source": ["The PtRuFeCoNi atomic layers reach the highest intrinsic activity of $2 1 . 9 5 \\mathrm { m A c m } ^ { - 2 }$ at $- 0 . 1 \\mathrm { V } ,$ which is 4.5 times greater than that of the commercial $\\mathrm { P t } / \\mathrm { C }$ catalysts $( 4 . 9 3 \\mathrm { \\ m A } \\ \\mathrm { c m } ^ { - 2 }$ ),as shown in Fig. 5B, confirming the merit of high-entropy electrocatalysts consisting of IGMs and PGMs: higher catalytic activity and diminished usage of noble metals.In addition, we further manipulate the composition of the PtRuFeCoNi atomic layers covered by the $\\left\\{ 1 0 0 \\right\\}$ facets,leading to the two distinct atomic layers with low and high compositions of PGMs (fig. S23). "]}]}, "experimental_conditions": {"test_setup": {"source": ["A glassy carbon cell is used as the working electrode for rotating electrodes,with Pt as the counter electrode and $\\mathrm { A g / A g C l }$ as the reference electrode. ", "Subsequently, $3 . 6 ~ \\mu \\mathrm { l }$ of the prepared catalyst solution $( 0 . 0 1 \\mathrm { \\ : \\dot { m } g / c m } ^ { 2 }$ geo) is dispersed onto a glassy carbon electrode with a geometric area of $0 . 0 7 ~ \\mathrm { c m } ^ { 2 }$ .The electrode is then dried under an atmosphere saturated with isopropanol before the electrochemical measurements. ", "Following the activation step,an LSV measurement is conducted by scanning the potential from 0.1 to $- 0 . 2 5 \\mathrm { V }$ (1600 rpm, $1 \\ \\mathrm { m V } \\ s ^ { - 1 } ,$ ）to evaluate the HER performance. "], "scan_rate": "1 mV s^-1", "substrate": "Glassy carbon electrode", "ir_compensation": null}, "electrolyte": {"source": ["\n# Electrocatalytic performance and mechanism\n\nTo evaluate the potential applications of a catalyst family of IGMPGM-HEA atomic layers,we select 10 different IGM-PGM-HEA covered by $\\{ 1 0 0 \\}$ facets on the Pd nanocubes as catalysts for electrocatalytic HER and HOR. In the first set of catalytic measurements, we evaluate the catalytic performance of various catalysts for HER in an acidic $0 . 5 \\mathrm { M } \\mathrm { H } _ { 2 } \\mathrm { S O } _ { 4 }$ electrolyte,as shown in Fig.5 (A to D). The corresponding catalysts,including commercial $\\mathrm { P t / C } ,$ mono-,bi-, and trimetallic samples,are used as references.As confirmed by the linear sweep voltammetry (LSV) (fig. S21), the PtRuFeCoNi atomic layers exhibit the lowest HER overpotential of $4 1 . 3 ~ \\mathrm { m V }$ (versus the reversible hydrogen electrode, RHE) at a geometric current density of $- 1 0 \\mathrm { m A } \\mathrm { \\dot { c } m } ^ { - 2 }$ among these catalysts.Figure 5A shows the intrinsic activities normalized to the electrochemical surface area (ECSA) of the catalysts (fig. S22) to characterize their intrinsic activities. ", "Electrochemical characterizations for HER investigations are performed in $0 . 5 ~ \\mathrm { M }$ $\\mathrm { H } _ { 2 } \\mathrm { S O } _ { 4 }$ electrolytes saturated with argon gas. "], "ph_value": null, "concentration_molar": "0.5 M", "electrolyte_composition": "H2SO4"}, "synthesis_method": {"method": "Epitaxial growth", "source": ["In our study, the Pd@PtRuFeCoNi core-shell nanocubes are first demonstrated (see Materials and Methods for details),as shown in Fig.1B.Briefly, the PtRuFeCoNi shells can be deposited on the Pd nanocubes by adding the precursor solution, including $\\mathrm { H } _ { 2 } \\mathrm { P t C l } _ { 6 } ,$ ${ \\mathrm { R u C l } } _ { 3 } { \\cdot } { \\mathbf { x } } { \\mathrm { H } } _ { 2 } { \\mathrm { O } } ,$ $\\mathrm { F e } ( \\mathrm { C } _ { 5 } \\mathrm { H } _ { 7 } \\mathrm { O } _ { 2 } ) _ { 3 }$ $\\mathrm { C o } ( \\mathrm { C } _ { 5 } \\mathrm { H } _ { 7 } \\mathrm { O } _ { 2 } ) _ { 2 } ,$ and $\\mathrm { N i } ( \\mathrm { C } _ { 5 } \\mathrm { H } _ { 7 } \\mathrm { O } _ { 2 } ) _ { 2 }$ at a slow rate of $0 . 8 \\mathrm { ~ m l ~ h o u r } ^ { - 1 }$ to the reaction solution of oleylamine (Oam） and 1-octadecene (ODE) containing the preformed Pd cubic seeds at a high enough temperature of $2 0 0 ^ { \\circ } \\mathrm { C }$ 、Such dropwise introduction of precursor solution can allow us to control the number of atoms generated from the five precursors at about the same value during the steady state for the number of each precursor (20,32),enabling the epitaxial growth of homogeneous PtRuFeCoNi as well as the elimination of self-nucleation process and thus island growth (fig. S2). ", "\nSolvent :Oam, ODE \nTemperature : $2 0 0 { } ^ { \\circ } \\mathrm { C }$ ", "\nThrough the epitaxial growth,we synthesize IGM-PGM-HEA atomic layers on the Pd cubic or octahedral seeds.We use the epitaxial growth of PtRuFeCoNi atomic layers as an example to introduce the standard protocol of epitaxial growth in this work.", "Using a syringe pump, this precursor solution is then added dropwise to the reaction mixture containing Pd seeds at a constant injection rate of 0.8 ml hour-1. "], "key_parameters": "200°C, 0.8 mL/hour injection rate"}, "other_environmental_params": [{"key": "Rotation speed", "value": "1600 rpm", "source": ["Following the activation step,an LSV measurement is conducted by scanning the potential from 0.1 to $- 0 . 2 5 \\mathrm { V }$ (1600 rpm, $1 \\ \\mathrm { m V } \\ s ^ { - 1 } ,$ ）to evaluate the HER performance. "]}]}}, {"alloy_id": "Pd@PtRuFeCoNi core-shell nanocubes", "performance": {"stability": {"source": ["Only a $1 6 . 0 \\%$ loss in intrinsic activity is observed after 30o0 cycles of testing for the $\\operatorname { P d } ( \\varpi$ PtRuFeCoNi catalysts.In contrast, the intrinsic activity dropped by $5 5 . 1 \\%$ for the commercial $\\mathrm { P t } / \\mathrm { C }$ catalysts after 3000 cycles.These results demonstrate that the metastable phase of PtRuFeCoNi atomic layers with square atomic arrangements can serve as a highly active catalyst with remarkable long-term durability for both HER and HOR."], "cycle_count": "3000", "test_method": "CV Cycling", "duration_hours": null, "degradation_details": "16.0% loss in intrinsic activity", "performance_retention": "84.0%"}, "tafel_slope": null, "overpotential": [{"unit": "mV", "value": "86", "source": ["Their HOR LSV polarization curves measured in $\\mathrm { H } _ { 2 }$ -saturated 0.1 MKOH solution are shown in Fig.5E. The Pd@PtRuFeCoNi core-shell nanocubes exhibit the lowest HOR overpotential of $8 6 \\mathrm { m V }$ at an intrinsic current density of $0 . 5 \\mathrm { \\ m A \\ c m ^ { - 2 } }$ among all the catalysts.As shown in Fig.5F, the intrinsic activity of Pd@PtRuFeCoNi core-shell nanocubes is $0 . 8 2 \\mathrm { m A } \\mathrm { c m } ^ { - 2 }$ at $0 . 1 \\mathrm { V } ,$ which is 5.5 times higher than that of the commercial $\\mathrm { P t } / \\mathrm { C }$ catalysts.Moreover, the durability is evaluated by measuring the HOR activities of Pd@PtRuFeCoNi and commercial $\\mathrm { P t } / \\mathrm { C }$ catalysts (Fig.5, G and H,and fig. S25). "], "current_density": "0.5 mA cm^-2"}], "supplementary_performance": [{"key": "Intrinsic activity at 0.1 V", "value": "0.82 mA cm^-2", "source": ["Their HOR LSV polarization curves measured in $\\mathrm { H } _ { 2 }$ -saturated 0.1 MKOH solution are shown in Fig.5E. The Pd@PtRuFeCoNi core-shell nanocubes exhibit the lowest HOR overpotential of $8 6 \\mathrm { m V }$ at an intrinsic current density of $0 . 5 \\mathrm { \\ m A \\ c m ^ { - 2 } }$ among all the catalysts.As shown in Fig.5F, the intrinsic activity of Pd@PtRuFeCoNi core-shell nanocubes is $0 . 8 2 \\mathrm { m A } \\mathrm { c m } ^ { - 2 }$ at $0 . 1 \\mathrm { V } ,$ which is 5.5 times higher than that of the commercial $\\mathrm { P t } / \\mathrm { C }$ catalysts.Moreover, the durability is evaluated by measuring the HOR activities of Pd@PtRuFeCoNi and commercial $\\mathrm { P t } / \\mathrm { C }$ catalysts (Fig.5, G and H,and fig. S25). "]}]}, "experimental_conditions": {"test_setup": {"source": ["A glassy carbon cell is used as the working electrode for rotating electrodes,with Pt as the counter electrode and $\\mathrm { A g / A g C l }$ as the reference electrode. ", "The CV and LSV curves are recorded separately from $- 0 . 0 5$ to $0 . 7 \\mathrm { V }$ （ $1 6 0 0 \\mathrm { r p m } )$ with a scan rate of 10 and $5 \\mathrm { m V }$ $s ^ { - 1 }$ .The accelerated durability tests are carried out in the same region at a scan rate of $5 0 0 ~ \\mathrm { { m V } } ~ \\mathrm { { s } } ^ { - 1 }$ for 3000 cycles in the $\\mathrm { H } _ { 2 }$ -saturated electrolyte."], "scan_rate": "5 mV s^-1", "substrate": "Glassy carbon electrode", "ir_compensation": null}, "electrolyte": {"source": ["Their HOR LSV polarization curves measured in $\\mathrm { H } _ { 2 }$ -saturated 0.1 MKOH solution are shown in Fig.5E. The Pd@PtRuFeCoNi core-shell nanocubes exhibit the lowest HOR overpotential of $8 6 \\mathrm { m V }$ at an intrinsic current density of $0 . 5 \\mathrm { \\ m A \\ c m ^ { - 2 } }$ among all the catalysts.As shown in Fig.5F, the intrinsic activity of Pd@PtRuFeCoNi core-shell nanocubes is $0 . 8 2 \\mathrm { m A } \\mathrm { c m } ^ { - 2 }$ at $0 . 1 \\mathrm { V } ,$ which is 5.5 times higher than that of the commercial $\\mathrm { P t } / \\mathrm { C }$ catalysts.Moreover, the durability is evaluated by measuring the HOR activities of Pd@PtRuFeCoNi and commercial $\\mathrm { P t } / \\mathrm { C }$ catalysts (Fig.5, G and H,and fig. S25). ", "\n# Electrocatalytic measurements for HOR\n\nThe catalyst preparation and the loading quantity of catalysts onto the carbon support (Vulcan XC-72R） remain consistent with the previously outlined procedure for HER electrocatalytic measurements.We use $\\mathrm { H g / H g O }$ electrode as the reference electrode in a $0 . 1 \\mathrm { M K O H }$ electrolyte.The electrolyte is first purged with $\\Nu _ { 2 }$ gas for $3 0 \\ \\mathrm { m i n }$ before electrocatalytic measurements to remove impurities. "], "ph_value": null, "concentration_molar": "0.1 M", "electrolyte_composition": "KOH"}, "synthesis_method": {"method": "Epitaxial growth", "source": ["In our study, the Pd@PtRuFeCoNi core-shell nanocubes are first demonstrated (see Materials | {"extraction_results": [{"alloy_id": "Pd@IrPdFeCoNi core-shell nanocubes", "performance": {"stability": {"source": [], "cycle_count": null, "test_method": "Unknown", "duration_hours": null, "degradation_details": null, "performance_retention": null}, "tafel_slope": {"unit": "mV dec^-1", "value": null, "source": []}, "overpotential": [], "supplementary_performance": []}, "experimental_conditions": {"test_setup": {"source": ["Following the activation step,an LSV measurement is conducted by scanning the potential from 0.1 to $- 0 . 2 5 \\mathrm { V }$ (1600 rpm, $1 \\ \\mathrm { m V } \\ s ^ { - 1 } ,$ ）to evaluate the HER performance. "], "scan_rate": "1 mV s^-1", "substrate": "Glassy Carbon", "ir_compensation": null}, "electrolyte": {"source": ["\n# Electrocatalytic performance and mechanism\n\nTo evaluate the potential applications of a catalyst family of IGMPGM-HEA atomic layers,we select 10 different IGM-PGM-HEA covered by $\\{ 1 0 0 \\}$ facets on the Pd nanocubes as catalysts for electrocatalytic HER and HOR. In the first set of catalytic measurements, we evaluate the catalytic performance of various catalysts for HER in an acidic $0 . 5 \\mathrm { M } \\mathrm { H } _ { 2 } \\mathrm { S O } _ { 4 }$ electrolyte,as shown in Fig.5 (A to D). The corresponding catalysts,including commercial $\\mathrm { P t / C } ,$ mono-,bi-, and trimetallic samples,are used as references.As confirmed by the linear sweep voltammetry (LSV) (fig. S21), the PtRuFeCoNi atomic layers exhibit the lowest HER overpotential of $4 1 . 3 ~ \\mathrm { m V }$ (versus the reversible hydrogen electrode, RHE) at a geometric current density of $- 1 0 \\mathrm { m A } \\mathrm { \\dot { c } m } ^ { - 2 }$ among these catalysts.Figure 5A shows the intrinsic activities normalized to the electrochemical surface area (ECSA) of the catalysts (fig. S22) to characterize their intrinsic activities. ", "Electrochemical characterizations for HER investigations are performed in $0 . 5 ~ \\mathrm { M }$ $\\mathrm { H } _ { 2 } \\mathrm { S O } _ { 4 }$ electrolytes saturated with argon gas. "], "ph_value": null, "figure_source": {"img_path": "images/d1ed45589fb434497e9db8c34830f124931e87262b1f3b2e15752646bc38e703.jpg", "location": "Fig.5.Catalytic performance of IGM-PGM-HEA atomic layers.(A to D) Electrocatalytic HER in the $0 . 5 { \\sf M }$ ${ \\sf H } _ { 2 } { \\sf S } { \\sf O } _ { 4 }$ .(A)Polarization curves,(B) comparison of intrinsic activitiesat $- 0 . 1 \\mathsfit { V } ,$ anddurabitstsfecad)d@Pueoscoaaii. curves,(F) comparison of intrinsic activities at $0 . 1 \\vee ,$ and durability tests of (G) commercial $\\mathsf { P t } / \\mathsf { C } ,$ and (H) Pd@PtRuFeCoNi core-shell nanocubes. ", "reference_text_list": ["To evaluate the potential applications of a catalyst family of IGMPGM-HEA atomic layers,we select 10 different IGM-PGM-HEA covered by $\\{ 1 0 0 \\}$ facets on the Pd nanocubes as catalysts for electrocatalytic HER and HOR. In the first set of catalytic measurements, we evaluate the catalytic performance of various catalysts for HER in an acidic $0 . 5 \\mathrm { M } \\mathrm { H } _ { 2 } \\mathrm { S O } _ { 4 }$ electrolyte,as shown in Fig.5 (A to D). The corresponding catalysts,including commercial $\\mathrm { P t / C } ,$ mono-,bi-, and trimetallic samples,are used as references.As confirmed by the linear sweep voltammetry (LSV) (fig.", "S21), the PtRuFeCoNi atomic layers exhibit the lowest HER overpotential of $4 1 . 3 ~ \\mathrm { m V }$ (versus the reversible hydrogen electrode, RHE) at a geometric current density of $- 1 0 \\mathrm { m A } \\mathrm { \\dot { c } m } ^ { - 2 }$ among these catalysts.Figure 5A shows the intrinsic activities normalized to the electrochemical surface area (ECSA) of the catalysts (fig.", "The catalytic activity of PtRuFeCoNi atomic layers with a moderate level of PGM content $( 4 2 \\% )$ (Fig.5B) surpasses those of atomic layers with low-PGM content $( 2 2 \\% )$ and highPGM content $( 5 8 \\% )$ (fig.S23).These results suggest that PtRuFeCoNi atomic layers, despite the potential presence of partial inhomogeneities within them as indicated by DFT simulations (fig.", "5A). Furthermore,the durability of the PtRuFeCoNi atomic layers is improved compared to the commercial $\\mathrm { P t } / \\mathrm { C }$ catalysts.After 15,000 cycles of testing(Fig.5,Cand D,and fig.S24),the Pd@PtRuFeCoNi catalysts only display a $7 . 3 \\%$ drop in the intrinsic activity, as opposed to a $2 2 . 3 \\%$ drop for the intrinsic activity of the commercial $\\mathrm { P t } / \\mathrm { C }$ catalysts.", "In the second set of catalytic measurements,as shown in Fig.5 (E to H),we study the catalytic performance of the catalysts for alkaline HOR,an important process for hydrogen fuel cells.", "Their HOR LSV polarization curves measured in $\\mathrm { H } _ { 2 }$ -saturated 0.1 MKOH solution are shown in Fig.5E. The Pd@PtRuFeCoNi core-shell nanocubes exhibit the lowest HOR overpotential of $8 6 \\mathrm { m V }$ at an intrinsic current density of $0 . 5 \\mathrm { \\ m A \\ c m ^ { - 2 } }$ among all the catalysts.As shown in Fig.5F, the intrinsic activity of Pd@PtRuFeCoNi core-shell nanocubes is $0 . 8 2 \\mathrm { m A } \\mathrm { c m } ^ { - 2 }$ at $0 . 1 \\mathrm { V } ,$ which is 5.5 times higher than that of the commercial $\\mathrm { P t } / \\mathrm { C }$ catalysts.Moreover, the durability is evaluated by measuring the HOR activities of Pd@PtRuFeCoNi and commercial $\\mathrm { P t } / \\mathrm { C }$ catalysts (Fig.5, G and H,and fig.", "Our control experiment (Fig.5B) also demonstrates that the PtRuFeCoNi atomic layers $( 2 1 . 9 5 \\mathrm { \\ m A } \\mathrm { c m } ^ { - 2 } .$ )also showahigher intrinsic activity compared with the bimetallic RuFe atomic layers ( $1 2 . 8 8 \\mathrm { \\ m A }$ $\\mathrm { c m } ^ { - 2 }$ ).Such comparison implies that these nonactive Pt, Co,and Ni elements mixed in PtRuFeCoNican engage in the orbital hybridizations of the mixed elements confirmed by XAS (Fig.2,G to K) and increase the entropy of mixing,which could make up the solidsolution alloy work in synergy with each other to achieve better catalytic performance.Furthermore,the FT-EXAFS of Pt, Ru, Fe, Co, and Ni show no identifiable changes when applying a potential from 0.05 to $- 0 . 1 5 \\mathrm { V } _ { \\mathrm { R H E } } ,$ indicating that the PtRuFeCoNi atomic layers have exceptional durability (Fig.", "These observations suggest that $\\mathrm { P t } ,$ Co,and Ni atoms act as“actual active sites” for interacting with $\\mathrm { O H } ^ { - }$ species during HOR. The hydroxyl binding energy theory (48,49),developed to explain the catalytic mechanism of HOR,underscores the significance of the formation of adsorbed hydroxide (i.e., $\\mathrm { O H _ { a d } }$ ） species on the surface-a crucial factor influencing catalytic activity for HOR.Furthermore,our control experiment (Fig.5F and fig.S28) highlights that the PtRuFeCoNi atomic layers $( 0 . { \\overset { \\smile } { 8 } } 2 \\ \\operatorname { m A } \\ c \\operatorname { m } ^ { - 2 } .$ ）exhibit a higher intrinsic activity when compared to the trimetallic PtCoNi atomic layers $\\mathrm { \\langle 0 . 1 5 \\ m A \\ c m ^ { - 2 } \\rangle }$ at $0 . 1 \\mathrm { V } .$ This comparison suggests that the inclusion of nonactive Ru and Fe elements in the PtRuFeCoNi atomic layers can engage in orbital hybridizations of PtRuFeCoNi atomic layers (Fig.2,G to K)and enhance the entropy of mixing.", "Therefore, we have used additional DFT simulations to delve into the underlying reasons,focusing particularly on the HER for investigation (Fig.8).Notably,when Pt is substituted with Ir in Pd@IrRuFeCoNi, there is a substantial decline in HER activity,amounting to only approximately $6 \\%$ of the activity observed in Pd@PtRuFeCoNi (Fig.5B).To understand the origin of this substantial difference, we computed hydrogen-adsorption free energy ( $\\Delta \\mathrm { G } _ { \\mathrm { H } ^ { * } } ,$ which is widely used descriptor for the ability of HER) for these two HEA nanocubes using DFT.To consider the diverse chemical configurations of an HEA surface, we sampled $1 1 7 \\mathrm { H }$ -adsorption configurations for both Pd@PtRuFeCoNi and Pd@IrRuFeCoNi, resulting in approximately 50 unique H-adsorption configurations after geometry optimization."]}, "concentration_molar": "0.5 M", "electrolyte_composition": "H2SO4"}, "synthesis_method": {"method": "Epitaxial growth", "source": ["In our study, the Pd@PtRuFeCoNi core-shell nanocubes are first demonstrated (see Materials and Methods for details),as shown in Fig.1B.Briefly, the PtRuFeCoNi shells can be deposited on the Pd nanocubes by adding the precursor solution, including $\\mathrm { H } _ { 2 } \\mathrm { P t C l } _ { 6 } ,$ ${ \\mathrm { R u C l } } _ { 3 } { \\cdot } { \\mathbf { x } } { \\mathrm { H } } _ { 2 } { \\mathrm { O } } ,$ $\\mathrm { F e } ( \\mathrm { C } _ { 5 } \\mathrm { H } _ { 7 } \\mathrm { O } _ { 2 } ) _ { 3 }$ $\\mathrm { C o } ( \\mathrm { C } _ { 5 } \\mathrm { H } _ { 7 } \\mathrm { O } _ { 2 } ) _ { 2 } ,$ and $\\mathrm { N i } ( \\mathrm { C } _ { 5 } \\mathrm { H } _ { 7 } \\mathrm { O } _ { 2 } ) _ { 2 }$ at a slow rate of $0 . 8 \\mathrm { ~ m l ~ h o u r } ^ { - 1 }$ to the reaction solution of oleylamine (Oam） and 1-octadecene (ODE) containing the preformed Pd cubic seeds at a high enough temperature of $2 0 0 ^ { \\circ } \\mathrm { C }$ 、Such dropwise introduction of precursor solution can allow us to control the number of atoms generated from the five precursors at about the same value during the steady state for the number of each precursor (20,32),enabling the epitaxial growth of homogeneous PtRuFeCoNi as well as the elimination of self-nucleation process and thus island growth (fig. S2). ", "\nThrough the epitaxial growth,we synthesize IGM-PGM-HEA atomic layers on the Pd cubic or octahedral seeds.We use the epitaxial growth of PtRuFeCoNi atomic layers as an example to introduce the standard protocol of epitaxial growth in this work.", "Using a syringe pump, this precursor solution is then added dropwise to the reaction mixture containing Pd seeds at a constant injection rate of 0.8 ml hour-1. "], "key_parameters": "200 °C, 0.8 mL hour^-1 injection rate"}, "other_environmental_params": [{"key": "Rotation Speed", "value": "1600 rpm", "source": ["Following the activation step,an LSV measurement is conducted by scanning the potential from 0.1 to $- 0 . 2 5 \\mathrm { V }$ (1600 rpm, $1 \\ \\mathrm { m V } \\ s ^ { - 1 } ,$ ）to evaluate the HER performance. "]}, {"key": "Catalyst Loading", "value": "0.01 mg/cm^2 geo", "source": ["Subsequently, $3 . 6 ~ \\mu \\mathrm { l }$ of the prepared catalyst solution $( 0 . 0 1 \\mathrm { \\ : \\dot { m } g / c m } ^ { 2 }$ geo) is dispersed onto a glassy carbon electrode with a geometric area of $0 . 0 7 ~ \\mathrm { c m } ^ { 2 }$ .The electrode is then dried under an atmosphere saturated with isopropanol before the electrochemical measurements. "]}]}}, {"alloy_id": "Pd@IrRuFeCoNi core-shell nanocubes", "performance": {"stability": {"source": [], "cycle_count": null, "test_method": "Unknown", "duration_hours": null, "degradation_details": null, "performance_retention": null}, "tafel_slope": {"unit": "mV dec^-1", "value": null, "source": []}, "overpotential": [], "supplementary_performance": [{"key": "Relative HER Activity", "value": "~6% of Pd@PtRuFeCoNi", "source": ["Therefore, we have used additional DFT simulations to delve into the underlying reasons,focusing particularly on the HER for investigation (Fig.8).Notably,when Pt is substituted with Ir in Pd@IrRuFeCoNi, there is a substantial decline in HER activity,amounting to only approximately $6 \\%$ of the activity observed in Pd@PtRuFeCoNi (Fig.5B).To understand the origin of this substantial difference, we computed hydrogen-adsorption free energy ( $\\Delta \\mathrm { G } _ { \\mathrm { H } ^ { * } } ,$ which is widely used descriptor for the ability of HER) for these two HEA nanocubes using DFT.To consider the diverse chemical configurations of an HEA surface, we sampled $1 1 7 \\mathrm { H }$ -adsorption configurations for both Pd@PtRuFeCoNi and Pd@IrRuFeCoNi, resulting in approximately 50 unique H-adsorption configurations after geometry optimization. ", "\n$$\n\nThis agrees reasonably well with our experimental observation $( \\sim 6 \\% )$ . "], "figure_source": {"img_path": "images/d1ed45589fb434497e9db8c34830f124931e87262b1f3b2e15752646bc38e703.jpg", "location": "Fig.5.Catalytic performance of IGM-PGM-HEA atomic layers.(A to D) Electrocatalytic HER in the $0 . 5 { \\sf M }$ ${ \\sf H } _ { 2 } { \\sf S } { \\sf O } _ { 4 }$ .(A)Polarization curves,(B) comparison of intrinsic activitiesat $- 0 . 1 \\mathsfit { V } ,$ anddurabitstsfecad)d@Pueoscoaaii. curves,(F) comparison of intrinsic activities at $0 . 1 \\vee ,$ and durability tests of (G) commercial $\\mathsf { P t } / \\mathsf { C } ,$ and (H) Pd@PtRuFeCoNi core-shell nanocubes. ", "reference_text_list": ["To evaluate the potential applications of a catalyst family of IGMPGM-HEA atomic layers,we select 10 different IGM-PGM-HEA covered by $\\{ 1 0 0 \\}$ facets on the Pd nanocubes as catalysts for electrocatalytic HER and HOR. In the first set of catalytic measurements, we evaluate the catalytic performance of various catalysts for HER in an acidic $0 . 5 \\mathrm { M } \\mathrm { H } _ { 2 } \\mathrm { S O } _ { 4 }$ electrolyte,as shown in Fig.5 (A to D). The corresponding catalysts,including commercial $\\mathrm { P t / C } ,$ mono-,bi-, and trimetallic samples,are used as references.As confirmed by the linear sweep voltammetry (LSV) (fig.", "S21), the PtRuFeCoNi atomic layers exhibit the lowest HER overpotential of $4 1 . 3 ~ \\mathrm { m V }$ (versus the reversible hydrogen electrode, RHE) at a geometric current density of $- 1 0 \\mathrm { m A } \\mathrm { \\dot { c } m } ^ { - 2 }$ among these catalysts.Figure 5A shows the intrinsic activities normalized to the electrochemical surface area (ECSA) of the catalysts (fig.", "The catalytic activity of PtRuFeCoNi atomic layers with a moderate level of PGM content $( 4 2 \\% )$ (Fig.5B) surpasses those of atomic layers with low-PGM content $( 2 2 \\% )$ and highPGM content $( 5 8 \\% )$ (fig.S23).These results suggest that PtRuFeCoNi atomic layers, despite the potential presence of partial inhomogeneities within them as indicated by DFT simulations (fig.", "5A). Furthermore,the durability of the PtRuFeCoNi atomic layers is improved compared to the commercial $\\mathrm { P t } / \\mathrm { C }$ catalysts.After 15,000 cycles of testing(Fig.5,Cand D,and fig.S24),the Pd@PtRuFeCoNi catalysts only display a $7 . 3 \\%$ drop in the intrinsic activity, as opposed to a $2 2 . 3 \\%$ drop for the intrinsic activity of the commercial $\\mathrm { P t } / \\mathrm { C }$ catalysts.", "In the second set of catalytic measurements,as shown in Fig.5 (E to H),we study the catalytic performance of the catalysts for alkaline HOR,an important process for hydrogen fuel cells.", "Their HOR LSV polarization curves measured in $\\mathrm { H } _ { 2 }$ -saturated 0.1 MKOH solution are shown in Fig.5E. The Pd@PtRuFeCoNi core-shell nanocubes exhibit the lowest HOR overpotential of $8 6 \\mathrm { m V }$ at an intrinsic current density of $0 . 5 \\mathrm { \\ m A \\ c m ^ { - 2 } }$ among all the catalysts.As shown in Fig.5F, the intrinsic activity of Pd@PtRuFeCoNi core-shell nanocubes is $0 . 8 2 \\mathrm { m A } \\mathrm { c m } ^ { - 2 }$ at $0 . 1 \\mathrm { V } ,$ which is 5.5 times higher than that of the commercial $\\mathrm { P t } / \\mathrm { C }$ catalysts.Moreover, the durability is evaluated by measuring the HOR activities of Pd@PtRuFeCoNi and commercial $\\mathrm { P t } / \\mathrm { C }$ catalysts (Fig.5, G and H,and fig.", "Our control experiment (Fig.5B) also demonstrates that the PtRuFeCoNi atomic layers $( 2 1 . 9 5 \\mathrm { \\ m A } \\mathrm { c m } ^ { - 2 } .$ )also showahigher intrinsic activity compared with the bimetallic RuFe atomic layers ( $1 2 . 8 8 \\mathrm { \\ m A }$ $\\mathrm { c m } ^ { - 2 }$ ).Such comparison implies that these nonactive Pt, Co,and Ni elements mixed in PtRuFeCoNican engage in the orbital hybridizations of the mixed elements confirmed by XAS (Fig.2,G to K) and increase the entropy of mixing,which could make up the solidsolution alloy work in synergy with each other to achieve better catalytic performance.Furthermore,the FT-EXAFS of Pt, Ru, Fe, Co, and Ni show no identifiable changes when applying a potential from 0.05 to $- 0 . 1 5 \\mathrm { V } _ { \\mathrm { R H E } } ,$ indicating that the PtRuFeCoNi atomic layers have exceptional durability (Fig.", "These observations suggest that $\\mathrm { P t } ,$ Co,and Ni atoms act as“actual active sites” for interacting with $\\mathrm { O H } ^ { - }$ species during HOR. The hydroxyl binding energy theory (48,49),developed to explain the catalytic mechanism of HOR,underscores the significance of the formation of adsorbed hydroxide (i.e., $\\mathrm { O H _ { a d } }$ ） species on the surface-a crucial factor influencing catalytic activity for HOR.Furthermore,our control experiment (Fig.5F and fig.S28) highlights that the PtRuFeCoNi atomic layers $( 0 . { \\overset { \\smile } { 8 } } 2 \\ \\operatorname { m A } \\ c \\operatorname { m } ^ { - 2 } .$ ）exhibit a higher intrinsic activity when compared to the trimetallic PtCoNi atomic layers $\\mathrm { \\langle 0 . 1 5 \\ m A \\ c m ^ { - 2 } \\rangle }$ at $0 . 1 \\mathrm { V } .$ This comparison suggests that the inclusion of nonactive Ru and Fe elements in the PtRuFeCoNi atomic layers can engage in orbital hybridizations of PtRuFeCoNi atomic layers (Fig.2,G to K)and enhance the entropy of mixing.", "Therefore, we have used additional DFT simulations to delve into the underlying reasons,focusing particularly on the HER for investigation (Fig.8).Notably,when Pt is substituted with Ir in Pd@IrRuFeCoNi, there is a substantial decline in HER activity,amounting to only approximately $6 \\%$ of the activity observed in Pd@PtRuFeCoNi (Fig.5B).To understand the origin of this substantial difference, we computed hydrogen-adsorption free energy ( $\\Delta \\mathrm { G } _ { \\mathrm { H } ^ { * } } ,$ which is widely used descriptor for the ability of HER) for these two HEA nanocubes using DFT.To consider the diverse chemical configurations of an HEA surface, we sampled $1 1 7 \\mathrm { H }$ -adsorption configurations for both Pd@PtRuFeCoNi and Pd@IrRuFeCoNi, resulting in approximately 50 unique H-adsorption configurations after geometry optimization."]}}]}, "experimental_conditions": {"test_setup": {"source": ["Following the activation step,an LSV measurement is conducted by scanning the potential from 0.1 to $- 0 . 2 5 \\mathrm { V }$ (1600 rpm, $1 \\ \\mathrm { m V } \\ s ^ { - 1 } ,$ ）to evaluate the HER performance. "], "scan_rate": "1 mV s^-1", "substrate": "Glassy Carbon", "ir_compensation": null}, "electrolyte": {"source": ["\n# Electrocatalytic performance and mechanism\n\nTo evaluate the potential applications of a catalyst family of IGMPGM-HEA atomic layers,we select 10 different IGM-PGM-HEA covered by $\\{ 1 0 0 \\}$ facets on the Pd nanocubes as catalysts for electrocatalytic HER and HOR. In the first set of catalytic measurements, we evaluate the catalytic performance of various catalysts for HER in an acidic $0 . 5 \\mathrm { M } \\mathrm { H } _ { 2 } \\mathrm { S O } _ { 4 }$ electrolyte,as shown in Fig.5 (A to D). The corresponding catalysts,including commercial $\\mathrm { P t / C } ,$ mono-,bi-, and trimetallic samples,are used as references.As confirmed by the linear sweep voltammetry (LSV) (fig. S21), the PtRuFeCoNi atomic layers exhibit the lowest HER overpotential of $4 1 . 3 ~ \\mathrm { m V }$ (versus the reversible hydrogen electrode, RHE) at a geometric current density of $- 1 0 \\mathrm { m A } \\mathrm { \\dot { c } m } ^ { - 2 }$ among these catalysts.Figure 5A shows the intrinsic activities normalized to the electrochemical surface area (ECSA) of the catalysts (fig. S22) to characterize their intrinsic activities. ", "Electrochemical characterizations for HER investigations are performed in $0 . 5 ~ \\mathrm { M }$ $\\mathrm { H } _ { 2 } \\mathrm { S O } _ { 4 }$ electrolytes saturated with argon gas. "], "ph_value": null, "figure_source": {"img_path": "images/d1ed45589fb434497e9db8c34830f124931e87262b1f3b2e15752646bc38e703.jpg", "location": "Fig.5.Catalytic performance of IGM-PGM-HEA atomic layers.(A to D) Electrocatalytic HER in the $0 . 5 { \\sf M }$ ${ \\sf H } _ { 2 } { \\sf S } { \\sf O } _ { 4 }$ .(A)Polarization curves,(B) comparison of intrinsic activitiesat $- 0 . 1 \\mathsfit { V } ,$ anddurabitstsfecad)d@Pueoscoaaii. curves,(F) comparison of intrinsic activities at $0 . 1 \\vee ,$ and durability tests of (G) commercial $\\mathsf { P t } / \\mathsf { C } ,$ and (H) Pd@PtRuFeCoNi core-shell nanocubes. ", "reference_text_list": ["To evaluate the potential applications of a catalyst family of IGMPGM-HEA atomic layers,we select 10 different IGM-PGM-HEA covered by $\\{ 1 0 0 \\}$ facets on the Pd nanocubes as catalysts for electrocatalytic HER and HOR. In the first set of catalytic measurements, we evaluate the catalytic performance of various catalysts for HER in an acidic $0 . 5 \\mathrm { M } \\mathrm { H } _ { 2 } \\mathrm { S O } _ { 4 }$ electrolyte,as shown in Fig.5 (A to D). The corresponding catalysts,including commercial $\\mathrm { P t / C } ,$ mono-,bi-, and trimetallic samples,are used as references.As confirmed by the linear sweep voltammetry (LSV) (fig.", "S21), the PtRuFeCoNi atomic layers exhibit the lowest HER overpotential of $4 1 . 3 ~ \\mathrm { m V }$ (versus the reversible hydrogen electrode, RHE) at a geometric current density of $- 1 0 \\mathrm { m A } \\mathrm { \\dot { c } m } ^ { - 2 }$ among these catalysts.Figure 5A shows the intrinsic activities normalized to the electrochemical surface area (ECSA) of the catalysts (fig.", "The catalytic activity of PtRuFeCoNi atomic layers with a moderate level of PGM content $( 4 2 \\% )$ (Fig.5B) surpasses those of atomic layers with low-PGM content $( 2 2 \\% )$ and highPGM content $( 5 8 \\% )$ (fig.S23).These results suggest that PtRuFeCoNi atomic layers, despite the potential presence of partial inhomogeneities within them as indicated by DFT simulations (fig.", "5A). Furthermore,the durability of the PtRuFeCoNi atomic layers is improved compared to the commercial $\\mathrm { P t } / \\mathrm { C }$ catalysts.After 15,000 cycles of testing(Fig.5,Cand D,and fig.S24),the Pd@PtRuFeCoNi catalysts only display a $7 . 3 \\%$ drop in the intrinsic activity, as opposed to a $2 2 . 3 \\%$ drop for the intrinsic activity of the commercial $\\mathrm { P t } / \\mathrm { C }$ catalysts.", "In the second set of catalytic measurements,as shown in Fig.5 (E to H),we study the catalytic performance of the catalysts for alkaline HOR,an important process for hydrogen fuel cells.", "Their HOR LSV polarization curves measured in $\\mathrm { H } _ { 2 }$ -saturated 0.1 MKOH solution are shown in Fig.5E. The Pd@PtRuFeCoNi core-shell nanocubes exhibit the lowest HOR overpotential of $8 6 \\mathrm { m V }$ at an intrinsic current density of $0 . 5 \\mathrm { \\ m A \\ c m ^ { - 2 } }$ among all the catalysts.As shown in Fig.5F, the intrinsic activity of Pd@PtRuFeCoNi core-shell nanocubes is $0 . 8 2 \\mathrm { m A } \\mathrm { c m } ^ { - 2 }$ at $0 . 1 \\mathrm { V } ,$ which is 5.5 times higher than that of the commercial $\\mathrm { P t } / \\mathrm { C }$ catalysts.Moreover, the durability is evaluated by measuring the HOR activities of Pd@PtRuFeCoNi and commercial $\\mathrm { P t } / \\mathrm { C }$ catalysts (Fig.5, G and H,and fig.", "Our control experiment (Fig.5B) also demonstrates that the PtRuFeCoNi atomic layers $( 2 1 . 9 5 \\mathrm { \\ m A } \\mathrm { c m } ^ { - 2 } .$ )also showahigher intrinsic activity compared with the bimetallic RuFe atomic layers ( $1 2 . 8 8 \\mathrm { \\ m A }$ $\\mathrm { c m } ^ { - 2 }$ ).Such comparison implies that these nonactive Pt, Co,and Ni elements mixed in PtRuFeCoNican engage in the orbital hybridizations of the mixed elements confirmed by XAS (Fig.2,G to K) and increase the entropy of mixing,which could make up the solidsolution alloy work in synergy with each other to achieve better catalytic performance.Furthermore,the FT-EXAFS of Pt, Ru, Fe, Co, and Ni show no identifiable changes when applying a potential from 0.05 to $- 0 . 1 5 \\mathrm { V } _ { \\mathrm { R H E } } ,$ indicating that the PtRuFeCoNi atomic layers have exceptional durability (Fig.", "These observations suggest that $\\mathrm { P t } ,$ Co,and Ni atoms act as“actual active sites” for interacting with $\\mathrm { O H } ^ { - }$ species during HOR. The hydroxyl binding energy theory (48,49),developed to explain the catalytic mechanism of HOR,underscores the significance of the formation of adsorbed hydroxide (i.e., $\\mathrm { O H _ { a d } }$ ） species on the surface-a crucial factor influencing catalytic activity for HOR.Furthermore,our control experiment (Fig.5F and fig.S28) highlights that the PtRuFeCoNi atomic layers $( 0 . { \\overset { \\smile } { 8 } } 2 \\ \\operatorname { m A } \\ c \\operatorname { m } ^ { - 2 } .$ ）exhibit a higher intrinsic activity when compared to the trimetallic PtCoNi atomic layers $\\mathrm { \\langle 0 . 1 5 \\ m A \\ c m ^ { - 2 } \\rangle }$ at $0 . 1 \\mathrm { V } .$ This comparison suggests that the inclusion of nonactive Ru and Fe elements in the PtRuFeCoNi atomic layers can engage in orbital hybridizations of PtRuFeCoNi atomic layers (Fig.2,G to K)and enhance the entropy of mixing.", "Therefore, we have used additional DFT simulations to delve into the underlying reasons,focusing particularly on the HER for investigation (Fig.8).Notably,when Pt is substituted with Ir in Pd@IrRuFeCoNi, there is a substantial decline in HER activity,amounting to only approximately $6 \\%$ of the activity observed in Pd@PtRuFeCoNi (Fig.5B).To understand the origin of this substantial difference, we computed hydrogen-adsorption free energy ( $\\Delta \\mathrm { G } _ { \\mathrm { H } ^ { * } } ,$ which is widely used descriptor for the ability of HER) for these two HEA nanocubes using DFT.To consider the diverse chemical configurations of an HEA surface, we sampled $1 1 7 \\mathrm { H }$ -adsorption configurations for both Pd@PtRuFeCoNi and Pd@IrRuFeCoNi, resulting in approximately 50 unique H-adsorption configurations after geometry optimization."]}, "concentration_molar": "0.5 M", "electrolyte_composition": "H2SO4"}, "synthesis_method": {"method": "Epitaxial growth", "source": ["In our study, the Pd@PtRuFeCoNi core-shell nanocubes are first demonstrated (see Materials and Methods for details),as shown in Fig.1B.Briefly, the PtRuFeCoNi shells can be deposited on the Pd nanocubes by adding the precursor solution, including $\\mathrm { H } _ { 2 } \\mathrm { P t C l } _ { 6 } ,$ ${ \\mathrm { R u C l } } _ { 3 } { \\cdot } { \\mathbf { x } } { \\mathrm { H } } _ { 2 } { \\mathrm { O } } ,$ $\\mathrm { F e } ( \\mathrm { C } _ { 5 } \\mathrm { H } _ { 7 } \\mathrm { O } _ { 2 } ) _ { 3 }$ $\\mathrm { C o } ( \\mathrm { C } _ { 5 } \\mathrm { H } _ { 7 } \\mathrm { O } _ { 2 } ) _ { 2 } ,$ and $\\mathrm { N i } ( \\mathrm { C } _ { 5 } \\mathrm { H } _ { 7 } \\mathrm { O } _ { 2 } ) _ { 2 }$ at a slow rate of $0 . 8 \\mathrm { ~ m l ~ h o u r } ^ { - 1 }$ to the reaction solution of oleylamine (Oam） and 1-octadecene (ODE) containing the preformed Pd cubic seeds at a high enough temperature of $2 0 0 ^ { \\circ } \\mathrm { C }$ 、Such dropwise introduction of precursor solution can allow us to control the number of atoms generated from the five precursors at about the same value during the steady state for the number of each precursor (20,32),enabling the epitaxial growth of homogeneous PtRuFeCoNi as well as the elimination of self-nucleation process and thus island growth (fig. S2). ", "\nThrough the epitaxial growth,we synthesize IGM-PGM-HEA atomic layers on the Pd cubic or octahedral seeds.We use the epitaxial growth of PtRuFeCoNi atomic layers as an example to introduce the standard protocol of epitaxial growth in this work.", "Using a syringe pump, this precursor solution is then added dropwise to the reaction mixture containing Pd seeds at a constant injection rate of 0.8 ml hour-1. "], "key_parameters": "200 °C, 0.8 mL hour^-1 injection rate"}, "other_environmental_params": [{"key": "Rotation Speed", "value": "1600 rpm", "source": ["Following the activation step,an LSV measurement is conducted by scanning the potential from 0.1 to $- 0 . 2 5 \\mathrm { V }$ (1600 rpm, $1 \\ \\mathrm { m V } \\ s ^ { - 1 } ,$ ）to evaluate the HER performance. "]}, {"key": "Catalyst Loading", "value": "0.01 mg/cm^2 geo", "source": ["Subsequently, $3 . 6 ~ \\mu \\mathrm { l }$ of the prepared catalyst solution $( 0 . 0 1 \\mathrm { \\ : \\dot { m } g / c m } ^ { 2 }$ geo) is dispersed onto a glassy carbon electrode with a geometric area of $0 . 0 7 ~ \\mathrm { c m } ^ { 2 }$ .The electrode is then dried under an atmosphere saturated with isopropanol before the electrochemical measurements. "]}]}}, {"alloy_id": "Pd@PdRhFeCoNi core-shell nanocubes", "performance": {"stability": {"source": [], "cycle_count": null, "test_method": "Unknown", "duration_hours": null, "degradation_details": null, "performance_retention": null}, "tafel_slope": {"unit": "mV dec^-1", "value": null, "source": []}, "overpotential": [], "supplementary_performance": []}, "experimental_conditions": {"test_setup": {"source": ["Following the activation step,an LSV measurement is conducted by scanning the potential from 0.1 to $- 0 . 2 5 \\mathrm { V }$ (1600 rpm, $1 \\ \\mathrm { m V } \\ s ^ { - 1 } ,$ ）to evaluate the HER performance. "], "scan_rate": "1 mV s^-1", "substrate": "Glassy Carbon", "ir_compensation": null}, "electrolyte": {"source": ["\n# Electrocatalytic performance and mechanism\n\nTo evaluate the potential applications of a catalyst family of IGMPGM-HEA atomic layers,we select 10 different IGM-PGM-HEA covered by $\\{ 1 0 0 \\}$ facets on the Pd nanocubes as catalysts for electrocatalytic HER and HOR. In the first set of catalytic measurements, we evaluate the catalytic performance of various catalysts for HER in an acidic $0 . 5 \\mathrm { M } \\mathrm { H } _ { 2 } \\mathrm { S O } _ { 4 }$ electrolyte,as shown in Fig.5 (A to D). The corresponding catalysts,including commercial $\\mathrm { P t / C } ,$ mono-,bi-, and trimetallic samples,are used as references.As confirmed by the linear sweep voltammetry (LSV) (fig. S21), the PtRuFeCoNi atomic layers exhibit the lowest HER overpotential of $4 1 . 3 ~ \\mathrm { m V }$ (versus the reversible hydrogen electrode, RHE) at a geometric current density of $- 1 0 \\mathrm { m A } \\mathrm { \\dot { c } m } ^ { - 2 }$ among these catalysts.Figure 5A shows the intrinsic activities normalized to the electrochemical surface area (ECSA) of the catalysts (fig. S22) to characterize their intrinsic activities. ", "Electrochemical characterizations for HER investigations are performed in $0 . 5 ~ \\mathrm { M }$ $\\mathrm { H } _ { 2 } \\mathrm { S O } _ { 4 }$ electrolytes saturated with argon gas. "], "ph_value": null, "figure_source": {"img_path": "images/d1ed45589fb434497e9db8c34830f124931e87262b1f3b2e15752646bc38e703.jpg", "location": "Fig.5.Catalytic performance of IGM-PGM-HEA atomic layers.(A to D) Electrocatalytic HER in the $0 . 5 { \\sf M }$ ${ \\sf H } _ { 2 } { \\sf S } { \\sf O } _ { 4 }$ .(A)Polarization curves,(B) comparison of intrinsic activitiesat $- 0 . 1 \\mathsfit { V } ,$ anddurabitstsfecad)d@Pueoscoaaii. curves,(F) comparison of intrinsic activities at $0 . 1 \\vee ,$ and durability tests of (G) commercial $\\mathsf { P t } / \\mathsf { C } ,$ and (H) Pd@PtRuFeCoNi core-shell nanocubes. ", "reference_text_list": ["To evaluate the potential applications of a catalyst family of IGMPGM-HEA atomic layers,we select 10 different IGM-PGM-HEA covered by $\\{ 1 0 0 \\}$ facets on the Pd nanocubes as catalysts for electrocatalytic HER and HOR. In the first set of catalytic measurements, we evaluate the catalytic performance of various catalysts for HER in an acidic $0 . 5 \\mathrm { M } \\mathrm { H } _ { 2 } \\mathrm { S O } _ { 4 }$ electrolyte,as shown in Fig.5 (A to D). The corresponding catalysts,including commercial $\\mathrm { P t / C } ,$ mono-,bi-, and trimetallic samples,are used as references.As confirmed by the linear sweep voltammetry (LSV) (fig.", "S21), the PtRuFeCoNi atomic layers exhibit the lowest HER overpotential of $4 1 . 3 | 11 | {'extraction_results': [{'alloy_id': 'Pd@IrPdFeCoNi core-shell nanocubes', 'performance': {'stability': {'source': [], 'cycle_count': None, 'test_method': 'Unknown', 'duration_hours': None, 'degradation_details': None, 'performance_retention': None}, 'tafel_slope': {'unit': 'mV dec^-1', 'value': None, 'source': []}, 'overpotential': [], 'supplementary_performance': []}, 'experimental_conditions': {'test_setup': {'source': ['Following the activation step,an LSV measurement is conducted by scanning the potential from 0.1 to $- 0 . 2 5 \\mathrm { V }$ (1600 rpm, $1 \\ \\mathrm { m V } \\ s ^ { - 1 } ,$ ）to evaluate the HER performance. '], 'scan_rate': '1 mV s^-1', 'substrate': 'Glassy Carbon', 'ir_compensation': None}, 'electrolyte': {'source': ['\n# Electrocatalytic performance and mechanism\n\nTo evaluate the potential applications of a catalyst family of IGMPGM-HEA atomic layers,we select 10 different IGM-PGM-HEA covered by $\\{ 1 0 0 \\}$ facets on the Pd nanocubes as catalysts for electrocatalytic HER and HOR. In the first set of catalytic measurements, we evaluate the catalytic performance of various catalysts for HER in an acidic $0 . 5 \\mathrm { M } \\mathrm { H } _ { 2 } \\mathrm { S O } _ { 4 }$ electrolyte,as shown in Fig.5 (A to D). The corresponding catalysts,including commercial $\\mathrm { P t / C } ,$ mono-,bi-, and trimetallic samples,are used as references.As confirmed by the linear sweep voltammetry (LSV) (fig. S21), the PtRuFeCoNi atomic layers exhibit the lowest HER overpotential of $4 1 . 3 ~ \\mathrm { m V }$ (versus the reversible hydrogen electrode, RHE) at a geometric current density of $- 1 0 \\mathrm { m A } \\mathrm { \\dot { c } m } ^ { - 2 }$ among these catalysts.Figure 5A shows the intrinsic activities normalized to the electrochemical surface area (ECSA) of the catalysts (fig. S22) to characterize their intrinsic activities. ', 'Electrochemical characterizations for HER investigations are performed in $0 . 5 ~ \\mathrm { M }$ $\\mathrm { H } _ { 2 } \\mathrm { S O } _ { 4 }$ electrolytes saturated with argon gas. '], 'ph_value': None, 'concentration_molar': '0.5 M', 'electrolyte_composition': 'H2SO4'}, 'synthesis_method': {'method': 'Epitaxial growth', 'source': ['In our study, the Pd@PtRuFeCoNi core-shell nanocubes are first demonstrated (see Materials and Methods for details),as shown in Fig.1B.Briefly, the PtRuFeCoNi shells can be deposited on the Pd nanocubes by adding the precursor solution, including $\\mathrm { H } _ { 2 } \\mathrm { P t C l } _ { 6 } ,$ ${ \\mathrm { R u C l } } _ { 3 } { \\cdot } { \\mathbf { x } } { \\mathrm { H } } _ { 2 } { \\mathrm { O } } ,$ $\\mathrm { F e } ( \\mathrm { C } _ { 5 } \\mathrm { H } _ { 7 } \\mathrm { O } _ { 2 } ) _ { 3 }$ $\\mathrm { C o } ( \\mathrm { C } _ { 5 } \\mathrm { H } _ { 7 } \\mathrm { O } _ { 2 } ) _ { 2 } ,$ and $\\mathrm { N i } ( \\mathrm { C } _ { 5 } \\mathrm { H } _ { 7 } \\mathrm { O } _ { 2 } ) _ { 2 }$ at a slow rate of $0 . 8 \\mathrm { ~ m l ~ h o u r } ^ { - 1 }$ to the reaction solution of oleylamine (Oam） and 1-octadecene (ODE) containing the preformed Pd cubic seeds at a high enough temperature of $2 0 0 ^ { \\circ } \\mathrm { C }$ 、Such dropwise introduction of precursor solution can allow us to control the number of atoms generated from the five precursors at about the same value during the steady state for the number of each precursor (20,32),enabling the epitaxial growth of homogeneous PtRuFeCoNi as well as the elimination of self-nucleation process and thus island growth (fig. S2). ', '\nThrough the epitaxial growth,we synthesize IGM-PGM-HEA atomic layers on the Pd cubic or octahedral seeds.We use the epitaxial growth of PtRuFeCoNi atomic layers as an example to introduce the standard protocol of epitaxial growth in this work.', 'Using a syringe pump, this precursor solution is then added dropwise to the reaction mixture containing Pd seeds at a constant injection rate of 0.8 ml hour-1. '], 'key_parameters': '200 °C, 0.8 mL hour^-1 injection rate'}, 'other_environmental_params': [{'key': 'Rotation Speed', 'value': '1600 rpm', 'source': ['Following the activation step,an LSV measurement is conducted by scanning the potential from 0.1 to $- 0 . 2 5 \\mathrm { V }$ (1600 rpm, $1 \\ \\mathrm { m V } \\ s ^ { - 1 } ,$ ）to evaluate the HER performance. ']}, {'key': 'Catalyst Loading', 'value': '0.01 mg/cm^2 geo', 'source': ['Subsequently, $3 . 6 ~ \\mu \\mathrm { l }$ of the prepared catalyst solution $( 0 . 0 1 \\mathrm { \\ : \\dot { m } g / c m } ^ { 2 }$ geo) is dispersed onto a glassy carbon electrode with a geometric area of $0 . 0 7 ~ \\mathrm { c m } ^ { 2 }$ .The electrode is then dried under an atmosphere saturated with isopropanol before the electrochemical measurements. ']}]}}, {'alloy_id': 'Pd@IrRuFeCoNi core-shell nanocubes', 'performance': {'stability': {'source': [], 'cycle_count': None, 'test_method': 'Unknown', 'duration_hours': None, 'degradation_details': None, 'performance_retention': None}, 'tafel_slope': {'unit': 'mV dec^-1', 'value': None, 'source': []}, 'overpotential': [], 'supplementary_performance': [{'key': 'Relative HER Activity', 'value': '~6% of Pd@PtRuFeCoNi', 'source': ['Therefore, we have used additional DFT simulations to delve into the underlying reasons,focusing particularly on the HER for investigation (Fig.8).Notably,when Pt is substituted with Ir in Pd@IrRuFeCoNi, there is a substantial decline in HER activity,amounting to only approximately $6 \\%$ of the activity observed in Pd@PtRuFeCoNi (Fig.5B).To understand the origin of this substantial difference, we computed hydrogen-adsorption free energy ( $\\Delta \\mathrm { G } _ { \\mathrm { H } ^ { * } } ,$ which is widely used descriptor for the ability of HER) for these two HEA nanocubes using DFT.To consider the diverse chemical configurations of an HEA surface, we sampled $1 1 7 \\mathrm { H }$ -adsorption configurations for both Pd@PtRuFeCoNi and Pd@IrRuFeCoNi, resulting in approximately 50 unique H-adsorption configurations after geometry optimization. ', '\n$$\n\nThis agrees reasonably well with our experimental observation $( \\sim 6 \\% )$ . ']}]}, 'experimental_conditions': {'test_setup': {'source': ['Following the activation step,an LSV measurement is conducted by scanning the potential from 0.1 to $- 0 . 2 5 \\mathrm { V }$ (1600 rpm, $1 \\ \\mathrm { m V } \\ s ^ { - 1 } ,$ ）to evaluate the HER performance. '], 'scan_rate': '1 mV s^-1', 'substrate': 'Glassy Carbon', 'ir_compensation': None}, 'electrolyte': {'source': ['\n# Electrocatalytic performance and mechanism\n\nTo evaluate the potential applications of a catalyst family of IGMPGM-HEA atomic layers,we select 10 different IGM-PGM-HEA covered by $\\{ 1 0 0 \\}$ facets on the Pd nanocubes as catalysts for electrocatalytic HER and HOR. In the first set of catalytic measurements, we evaluate the catalytic performance of various catalysts for HER in an acidic $0 . 5 \\mathrm { M } \\mathrm { H } _ { 2 } \\mathrm { S O } _ { 4 }$ electrolyte,as shown in Fig.5 (A to D). The corresponding catalysts,including commercial $\\mathrm { P t / C } ,$ mono-,bi-, and trimetallic samples,are used as references.As confirmed by the linear sweep voltammetry (LSV) (fig. S21), the PtRuFeCoNi atomic layers exhibit the lowest HER overpotential of $4 1 . 3 ~ \\mathrm { m V }$ (versus the reversible hydrogen electrode, RHE) at a geometric current density of $- 1 0 \\mathrm { m A } \\mathrm { \\dot { c } m } ^ { - 2 }$ among these catalysts.Figure 5A shows the intrinsic activities normalized to the electrochemical surface area (ECSA) of the catalysts (fig. S22) to characterize their intrinsic activities. ', 'Electrochemical characterizations for HER investigations are performed in $0 . 5 ~ \\mathrm { M }$ $\\mathrm { H } _ { 2 } \\mathrm { S O } _ { 4 }$ electrolytes saturated with argon gas. '], 'ph_value': None, 'concentration_molar': '0.5 M', 'electrolyte_composition': 'H2SO4'}, 'synthesis_method': {'method': 'Epitaxial growth', 'source': ['In our study, the Pd@PtRuFeCoNi core-shell nanocubes are first demonstrated (see Materials and Methods for details),as shown in Fig.1B.Briefly, the PtRuFeCoNi shells can be deposited on the Pd nanocubes by adding the precursor solution, including $\\mathrm { H } _ { 2 } \\mathrm { P t C l } _ { 6 } ,$ ${ \\mathrm { R u C l } } _ { 3 } { \\cdot } { \\mathbf { x } } { \\mathrm { H } } _ { 2 } { \\mathrm { O } } ,$ $\\mathrm { F e } ( \\mathrm { C } _ { 5 } \\mathrm { H } _ { 7 } \\mathrm { O } _ { 2 } ) _ { 3 }$ $\\mathrm { C o } ( \\mathrm { C } _ { 5 } \\mathrm { H } _ { 7 } \\mathrm { O } _ { 2 } ) _ { 2 } ,$ and $\\mathrm { N i } ( \\mathrm { C } _ { 5 } \\mathrm { H } _ { 7 } \\mathrm { O } _ { 2 } ) _ { 2 }$ at a slow rate of $0 . 8 \\mathrm { ~ m l ~ h o u r } ^ { - 1 }$ to the reaction solution of oleylamine (Oam） and 1-octadecene (ODE) containing the preformed Pd cubic seeds at a high enough temperature of $2 0 0 ^ { \\circ } \\mathrm { C }$ 、Such dropwise introduction of precursor solution can allow us to control the number of atoms generated from the five precursors at about the same value during the steady state for the number of each precursor (20,32),enabling the epitaxial growth of homogeneous PtRuFeCoNi as well as the elimination of self-nucleation process and thus island growth (fig. S2). ', '\nThrough the epitaxial growth,we synthesize IGM-PGM-HEA atomic layers on the Pd cubic or octahedral seeds.We use the epitaxial growth of PtRuFeCoNi atomic layers as an example to introduce the standard protocol of epitaxial growth in this work.', 'Using a syringe pump, this precursor solution is then added dropwise to the reaction mixture containing Pd seeds at a constant injection rate of 0.8 ml hour-1. '], 'key_parameters': '200 °C, 0.8 mL hour^-1 injection rate'}, 'other_environmental_params': [{'key': 'Rotation Speed', 'value': '1600 rpm', 'source': ['Following the activation step,an LSV measurement is conducted by scanning the potential from 0.1 to $- 0 . 2 5 \\mathrm { V }$ (1600 rpm, $1 \\ \\mathrm { m V } \\ s ^ { - 1 } ,$ ）to evaluate the HER performance. ']}, {'key': 'Catalyst Loading', 'value': '0.01 mg/cm^2 geo', 'source': ['Subsequently, $3 . 6 ~ \\mu \\mathrm { l }$ of the prepared catalyst solution $( 0 . 0 1 \\mathrm { \\ : \\dot { m } g / c m } ^ { 2 }$ geo) is dispersed onto a glassy carbon electrode with a geometric area of $0 . 0 7 ~ \\mathrm { c m } ^ { 2 }$ .The electrode is then dried under an atmosphere saturated with isopropanol before the electrochemical measurements. ']}]}}, {'alloy_id': 'Pd@PdRhFeCoNi core-shell nanocubes', 'performance': {'stability': {'source': [], 'cycle_count': None, 'test_method': 'Unknown', 'duration_hours': None, 'degradation_details': None, 'performance_retention': None}, 'tafel_slope': {'unit': 'mV dec^-1', 'value': None, 'source': []}, 'overpotential': [], 'supplementary_performance': []}, 'experimental_conditions': {'test_setup': {'source': ['Following the activation step,an LSV measurement is conducted by scanning the potential from 0.1 to $- 0 . 2 5 \\mathrm { V }$ (1600 rpm, $1 \\ \\mathrm { m V } \\ s ^ { - 1 } ,$ ）to evaluate the HER performance. '], 'scan_rate': '1 mV s^-1', 'substrate': 'Glassy Carbon', 'ir_compensation': None}, 'electrolyte': {'source': ['\n# Electrocatalytic performance and mechanism\n\nTo evaluate the potential applications of a catalyst family of IGMPGM-HEA atomic layers,we select 10 different IGM-PGM-HEA covered by $\\{ 1 0 0 \\}$ facets on the Pd nanocubes as catalysts for electrocatalytic HER and HOR. In the first set of catalytic measurements, we evaluate the catalytic performance of various catalysts for HER in an acidic $0 . 5 \\mathrm { M } \\mathrm { H } _ { 2 } \\mathrm { S O } _ { 4 }$ electrolyte,as shown in Fig.5 (A to D). The corresponding catalysts,including commercial $\\mathrm { P t / C } ,$ mono-,bi-, and trimetallic samples,are used as references.As confirmed by the linear sweep voltammetry (LSV) (fig. S21), the PtRuFeCoNi atomic layers exhibit the lowest HER overpotential of $4 1 . 3 ~ \\mathrm { m V }$ (versus the reversible hydrogen electrode, RHE) at a geometric current density of $- 1 0 \\mathrm { m A } \\mathrm { \\dot { c } m } ^ { - 2 }$ among these catalysts.Figure 5A shows the intrinsic activities normalized to the electrochemical surface area (ECSA) of the catalysts (fig. S22) to characterize their intrinsic activities. ', 'Electrochemical characterizations for HER investigations are performed in $0 . 5 ~ \\mathrm { M }$ $\\mathrm { H } _ { 2 } \\mathrm { S O } _ { 4 }$ electrolytes saturated with argon gas. '], 'ph_value': None, 'concentration_molar': '0.5 M', 'electrolyte_composition': 'H2SO4'}, 'synthesis_method': {'method': 'Epitaxial growth', 'source': ['In our study, the Pd@PtRuFeCoNi core-shell nanocubes are first demonstrated (see Materials and Methods for details),as shown in Fig.1B.Briefly, the PtRuFeCoNi shells can be deposited on the Pd nanocubes by adding the precursor solution, including $\\mathrm { H } _ { 2 } \\mathrm { P t C l } _ { 6 } ,$ ${ \\mathrm { R u C l } } _ { 3 } { \\cdot } { \\mathbf { x } } { \\mathrm { H } } _ { 2 } { \\mathrm { O } } ,$ $\\mathrm { F e } ( \\mathrm { C } _ { 5 } \\mathrm { H } _ { 7 } \\mathrm { O } _ { 2 } ) _ { 3 }$ $\\mathrm { C o } ( \\mathrm { C } _ { 5 } \\mathrm { H } _ { 7 } \\mathrm { O } _ { 2 } ) _ { 2 } ,$ and $\\mathrm { N i } ( \\mathrm { C } _ { 5 } \\mathrm { H } _ { 7 } \\mathrm { O } _ { 2 } ) _ { 2 }$ at a slow rate of $0 . 8 \\mathrm { ~ m l ~ h o u r } ^ { - 1 }$ to the reaction solution of oleylamine (Oam） and 1-octadecene (ODE) containing the preformed Pd cubic seeds at a high enough temperature of $2 0 0 ^ { \\circ } \\mathrm { C }$ 、Such dropwise introduction of precursor solution can allow us to control the number of atoms generated from the five precursors at about the same value during the steady state for the number of each precursor (20,32),enabling the epitaxial growth of homogeneous PtRuFeCoNi as well as the elimination of self-nucleation process and thus island growth (fig. S2). ', '\nThrough the epitaxial growth,we synthesize IGM-PGM-HEA atomic layers on the Pd cubic or octahedral seeds.We use the epitaxial growth of PtRuFeCoNi atomic layers as an example to introduce the standard protocol of epitaxial growth in this work.', 'Using a syringe pump, this precursor solution is then added dropwise to the reaction mixture containing Pd seeds at a constant injection rate of 0.8 ml hour-1. '], 'key_parameters': '200 °C, 0.8 mL hour^-1 injection rate'}, 'other_environmental_params': [{'key': 'Rotation Speed', 'value': '1600 rpm', 'source': ['Following the activation step,an LSV measurement is conducted by scanning the potential from 0.1 to $- 0 . 2 5 \\mathrm { V }$ (1600 rpm, $1 \\ \\mathrm { m V } \\ s ^ { - 1 } ,$ ）to evaluate the HER performance. ']}, {'key': 'Catalyst Loading', 'value': '0.01 mg/cm^2 geo', 'source': ['Subsequently, $3 . 6 ~ \\mu \\mathrm { l }$ of the prepared catalyst solution $( 0 . 0 1 \\mathrm { \\ : \\dot { m } g / c m } ^ { 2 }$ geo) is dispersed onto a glassy carbon electrode with a geometric area of $0 . 0 7 ~ \\mathrm { c m } ^ { 2 }$ .The electrode is then dried under an atmosphere saturated with isopropanol before the electrochemical measurements. ']}]}}, {'alloy_id': 'Pd@PdRuFeCoNi core-shell nanocubes', 'performance': {'stability': {'source': [], 'cycle_count': None, 'test_method': 'Unknown', 'duration_hours': None, 'degradation_details': None, 'performance_retention': None}, 'tafel_slope': {'unit': 'mV dec^-1', 'value': None, 'source': []}, 'overpotential': [], 'supplementary_performance': []}, 'experimental_conditions': {'test_setup': {'source': ['Following the activation step,an LSV measurement is conducted by scanning the potential from 0.1 to $- 0 . 2 5 \\mathrm { V }$ (1600 rpm, $1 \\ \\mathrm { m V } \\ s ^ { - 1 } ,$ ）to evaluate the HER performance. '], 'scan_rate': '1 mV s^-1', 'substrate': 'Glassy Carbon', 'ir_compensation': None}, 'electrolyte': {'source': ['\n# Electrocatalytic performance and mechanism\n\nTo evaluate the potential applications of a catalyst family of IGMPGM-HEA atomic layers,we select 10 different IGM-PGM-HEA covered by $\\{ 1 0 0 \\}$ facets on the Pd nanocubes as catalysts for electrocatalytic HER and HOR. In the first set of catalytic measurements, we evaluate the catalytic performance of various catalysts for HER in an acidic $0 . 5 \\mathrm { M } \\mathrm { H } _ { 2 } \\mathrm { S O } _ { 4 }$ electrolyte,as shown in Fig.5 (A to D). The corresponding catalysts,including commercial $\\mathrm { P t / C } ,$ mono-,bi-, and trimetallic samples,are used as references.As confirmed by the linear sweep voltammetry (LSV) (fig. S21), the PtRuFeCoNi atomic layers exhibit the lowest HER overpotential of $4 1 . 3 ~ \\mathrm { m V }$ (versus the reversible hydrogen electrode, RHE) at a geometric current density of $- 1 0 \\mathrm { m A } \\mathrm { \\dot { c } m } ^ { - 2 }$ among these catalysts.Figure 5A shows the intrinsic activities normalized to the electrochemical surface area (ECSA) of the catalysts (fig. S22) to characterize their intrinsic activities. ', 'Electrochemical characterizations for HER investigations are performed in $0 . 5 ~ \\mathrm { M }$ $\\mathrm { H } _ { 2 } \\mathrm { S O } _ { 4 }$ electrolytes saturated with argon gas. '], 'ph_value': None, 'concentration_molar': '0.5 M', 'electrolyte_composition': 'H2SO4'}, 'synthesis_method': {'method': 'Epitaxial growth', 'source': ['In our study, the Pd@PtRuFeCoNi core-shell nanocubes are first demonstrated (see Materials and Methods for details),as shown in Fig.1B.Briefly, the PtRuFeCoNi shells can be deposited on the Pd nanocubes by adding the precursor solution, including $\\mathrm { H } _ { 2 } \\mathrm { P t C l } _ { 6 } ,$ ${ \\mathrm { R u C l } } _ { 3 } { \\cdot } { \\mathbf { x } } { \\mathrm { H } } _ { 2 } { \\mathrm { O } } ,$ $\\mathrm { F e } ( \\mathrm { C } _ { 5 } \\mathrm { H } _ { 7 } \\mathrm { O } _ { 2 } ) _ { 3 }$ $\\mathrm { C o } ( \\mathrm { C } _ { 5 } \\mathrm { H } _ { 7 } \\mathrm { O } _ { 2 } ) _ { 2 } ,$ and $\\mathrm { N i } ( \\mathrm { C } _ { 5 } \\mathrm { H } _ { 7 } \\mathrm { O } _ { 2 } ) _ { 2 }$ at a slow rate of $0 . 8 \\mathrm { ~ m l ~ h o u r } ^ { - 1 }$ to the reaction solution of oleylamine (Oam） and 1-octadecene (ODE) containing the preformed Pd cubic seeds at a high enough temperature of $2 0 0 ^ { \\circ } \\mathrm { C }$ 、Such dropwise introduction of precursor solution can allow us to control the number of atoms generated from the five precursors at about the same value during the steady state for the number of each precursor (20,32),enabling the epitaxial growth of homogeneous PtRuFeCoNi as well as the elimination of self-nucleation process and thus island growth (fig. S2). ', '\nThrough the epitaxial growth,we synthesize IGM-PGM-HEA atomic layers on the Pd cubic or octahedral seeds.We use the epitaxial growth of PtRuFeCoNi atomic layers as an example to introduce the standard protocol of epitaxial growth in this work.', 'Using a syringe pump, this precursor solution is then added dropwise to the reaction mixture containing Pd seeds at a constant injection rate of 0.8 ml hour-1. '], 'key_parameters': '200 °C, 0.8 mL hour^-1 injection rate'}, 'other_environmental_params': [{'key': 'Rotation Speed', 'value': '1600 rpm', 'source': ['Following the activation step,an LSV measurement is conducted by scanning the potential from 0.1 to $- 0 . 2 5 \\mathrm { V }$ (1600 rpm, $1 \\ \\mathrm { m V } \\ s ^ { - 1 } ,$ ）to evaluate the HER performance. ']}, {'key': 'Catalyst Loading', 'value': '0.01 mg/cm^2 geo', 'source': ['Subsequently, $3 . 6 ~ \\mu \\mathrm { l }$ of the prepared catalyst solution $( 0 . 0 1 \\mathrm { \\ : \\dot { m } g / c m } ^ { 2 }$ geo) is dispersed onto a glassy carbon electrode with a geometric area of $0 . 0 7 ~ \\mathrm { c m } ^ { 2 }$ .The electrode is then dried under an atmosphere saturated with isopropanol before the electrochemical measurements. ']}]}}, {'alloy_id': 'PtRuFeCoNi', 'performance': {'stability': {'source': ['The catalytic activity of PtRuFeCoNi atomic layers with a moderate level of PGM content $( 4 2 \\% )$ (Fig.5B) surpasses those of atomic layers with low-PGM content $( 2 2 \\% )$ and highPGM content $( 5 8 \\% )$ (fig.S23).These results suggest that PtRuFeCoNi atomic layers, despite the potential presence of partial inhomogeneities within them as indicated by DFT simulations (fig. S9),function as optimal HER catalysts, owing to their nearly equal elemental ratios (Fig. 5A). Furthermore,the durability of the PtRuFeCoNi atomic layers is improved compared to the commercial $\\mathrm { P t } / \\mathrm { C }$ catalysts.After 15,000 cycles of testing(Fig.5,Cand D,and fig.S24),the Pd@PtRuFeCoNi catalysts only display a $7 . 3 \\%$ drop in the intrinsic activity, as opposed to a $2 2 . 3 \\%$ drop for the intrinsic activity of the commercial $\\mathrm { P t } / \\mathrm { C }$ catalysts.'], 'cycle_count': '15000', 'test_method': 'CV Cycling', 'duration_hours': None, 'degradation_details': '7.3% drop in intrinsic activity', 'performance_retention': '92.7%'}, 'tafel_slope': None, 'overpotential': [{'unit': 'mV', 'value': '41.3', 'source': ['\n# Electrocatalytic performance and mechanism\n\nTo evaluate the potential applications of a catalyst family of IGMPGM-HEA atomic layers,we select 10 different IGM-PGM-HEA covered by $\\{ 1 0 0 \\}$ facets on the Pd nanocubes as catalysts for electrocatalytic HER and HOR. In the first set of catalytic measurements, we evaluate the catalytic performance of various catalysts for HER in an acidic $0 . 5 \\mathrm { M } \\mathrm { H } _ { 2 } \\mathrm { S O } _ { 4 }$ electrolyte,as shown in Fig.5 (A to D). The corresponding catalysts,including commercial $\\mathrm { P t / C } ,$ mono-,bi-, and trimetallic samples,are used as references.As confirmed by the linear sweep voltammetry (LSV) (fig. S21), the PtRuFeCoNi atomic layers exhibit the lowest HER overpotential of $4 1 . 3 ~ \\mathrm { m V }$ (versus the reversible hydrogen electrode, RHE) at a geometric current density of $- 1 0 \\mathrm { m A } \\mathrm { \\dot { c } m } ^ { - 2 }$ among these catalysts.Figure 5A shows the intrinsic activities normalized to the electrochemical surface area (ECSA) of the catalysts (fig. S22) to characterize their intrinsic activities. '], 'current_density': '10 mA cm^-2'}], 'supplementary_performance': [{'key': 'Intrinsic activity at -0.1 V', 'value': '21.95 mA cm^-2', 'source': ['The PtRuFeCoNi atomic layers reach the highest intrinsic activity of $2 1 . 9 5 \\mathrm { m A c m } ^ { - 2 }$ at $- 0 . 1 \\mathrm { V } ,$ which is 4.5 times greater than that of the commercial $\\mathrm { P t } / \\mathrm { C }$ catalysts $( 4 . 9 3 \\mathrm { \\ m A } \\ \\mathrm { c m } ^ { - 2 }$ ),as shown in Fig. 5B, confirming the merit of high-entropy electrocatalysts consisting of IGMs and PGMs: higher catalytic activity and diminished usage of noble metals.In addition, we further manipulate the composition of the PtRuFeCoNi atomic layers covered by the $\\left\\{ 1 0 0 \\right\\}$ facets,leading to the two distinct atomic layers with low and high compositions of PGMs (fig. S23). ']}]}, 'experimental_conditions': {'test_setup': {'source': ['A glassy carbon cell is used as the working electrode for rotating electrodes,with Pt as the counter electrode and $\\mathrm { A g / A g C l }$ as the reference electrode. ', 'Subsequently, $3 . 6 ~ \\mu \\mathrm { l }$ of the prepared catalyst solution $( 0 . 0 1 \\mathrm { \\ : \\dot { m } g / c m } ^ { 2 }$ geo) is dispersed onto a glassy carbon electrode with a geometric area of $0 . 0 7 ~ \\mathrm { c m } ^ { 2 }$ .The electrode is then dried under an atmosphere saturated with isopropanol before the electrochemical measurements. ', 'Following the activation step,an LSV measurement is conducted by scanning the potential from 0.1 to $- 0 . 2 5 \\mathrm { V }$ (1600 rpm, $1 \\ \\mathrm { m V } \\ s ^ { - 1 } ,$ ）to evaluate the HER performance. '], 'scan_rate': '1 mV s^-1', 'substrate': 'Glassy carbon electrode', 'ir_compensation': None}, 'electrolyte': {'source': ['\n# Electrocatalytic performance and mechanism\n\nTo evaluate the potential applications of a catalyst family of IGMPGM-HEA atomic layers,we select 10 different IGM-PGM-HEA covered by $\\{ 1 0 0 \\}$ facets on the Pd nanocubes as catalysts for electrocatalytic HER and HOR. In the first set of catalytic measurements, we evaluate the catalytic performance of various catalysts for HER in an acidic $0 . 5 \\mathrm { M } \\mathrm { H } _ { 2 } \\mathrm { S O } _ { 4 }$ electrolyte,as shown in Fig.5 (A to D). The corresponding catalysts,including commercial $\\mathrm { P t / C } ,$ mono-,bi-, and trimetallic samples,are used as references.As confirmed by the linear sweep voltammetry (LSV) (fig. S21), the PtRuFeCoNi atomic layers exhibit the lowest HER overpotential of $4 1 . 3 ~ \\mathrm { m V }$ (versus the reversible hydrogen electrode, RHE) at a geometric current density of $- 1 0 \\mathrm { m A } \\mathrm { \\dot { c } m } ^ { - 2 }$ among these catalysts.Figure 5A shows the intrinsic activities normalized to the electrochemical surface area (ECSA) of the catalysts (fig. S22) to characterize their intrinsic activities. ', 'Electrochemical characterizations for HER investigations are performed in $0 . 5 ~ \\mathrm { M }$ $\\mathrm { H } _ { 2 } \\mathrm { S O } _ { 4 }$ electrolytes saturated with argon gas. '], 'ph_value': None, 'concentration_molar': '0.5 M', 'electrolyte_composition': 'H2SO4'}, 'synthesis_method': {'method': 'Epitaxial growth', 'source': ['In our study, the Pd@PtRuFeCoNi core-shell nanocubes are first demonstrated (see Materials and Methods for details),as shown in Fig.1B.Briefly, the PtRuFeCoNi shells can be deposited on the Pd nanocubes by adding the precursor solution, including $\\mathrm { H } _ { 2 } \\mathrm { P t C l } _ { 6 } ,$ ${ \\mathrm { R u C l } } _ { 3 } { \\cdot } { \\mathbf { x } } { \\mathrm { H } } _ { 2 } { \\mathrm { O } } ,$ $\\mathrm { F e } ( \\mathrm { C } _ { 5 } \\mathrm { H } _ { 7 } \\mathrm { O } _ { 2 } ) _ { 3 }$ $\\mathrm { C o } ( \\mathrm { C } _ { 5 } \\mathrm { H } _ { 7 } \\mathrm { O } _ { 2 } ) _ { 2 } ,$ and $\\mathrm { N i } ( \\mathrm { C } _ { 5 } \\mathrm { H } _ { 7 } \\mathrm { O } _ { 2 } ) _ { 2 }$ at a slow rate of $0 . 8 \\mathrm { ~ m l ~ h o u r } ^ { - 1 }$ to the reaction solution of oleylamine (Oam） and 1-octadecene (ODE) containing the preformed Pd cubic seeds at a high enough temperature of $2 0 0 ^ { \\circ } \\mathrm { C }$ 、Such dropwise introduction of precursor solution can allow us to control the number of atoms generated from the five precursors at about the same value during the steady state for the number of each precursor (20,32),enabling the epitaxial growth of homogeneous PtRuFeCoNi as well as the elimination of self-nucleation process and thus island growth (fig. S2). ', '\nSolvent :Oam, ODE \nTemperature : $2 0 0 { } ^ { \\circ } \\mathrm { C }$ ', '\nThrough the epitaxial growth,we synthesize IGM-PGM-HEA atomic layers on the Pd cubic or octahedral seeds.We use the epitaxial growth of PtRuFeCoNi atomic layers as an example to introduce the standard protocol of epitaxial growth in this work.', 'Using a syringe pump, this precursor solution is then added dropwise to the reaction mixture containing Pd seeds at a constant injection rate of 0.8 ml hour-1. '], 'key_parameters': '200°C, 0.8 mL/hour injection rate'}, 'other_environmental_params': [{'key': 'Rotation speed', 'value': '1600 rpm', 'source': ['Following the activation step,an LSV measurement is conducted by scanning the potential from 0.1 to $- 0 . 2 5 \\mathrm { V }$ (1600 rpm, $1 \\ \\mathrm { m V } \\ s ^ { - 1 } ,$ ）to evaluate the HER performance. ']}]}}, {'alloy_id': 'Pd@PtRuFeCoNi core-shell nanocubes', 'performance': {'stability': {'source': ['Only a $1 6 . 0 \\%$ loss in intrinsic activity is observed after 30o0 cycles of testing for the $\\operatorname { P d } ( \\varpi$ PtRuFeCoNi catalysts.In contrast, the intrinsic activity dropped by $5 5 . 1 \\%$ for the commercial $\\mathrm { P t } / \\mathrm { C }$ catalysts after 3000 cycles.These results demonstrate that the metastable phase of PtRuFeCoNi atomic layers with square atomic arrangements can serve as a highly active catalyst with remarkable long-term durability for both HER and HOR.'], 'cycle_count': '3000', 'test_method': 'CV Cycling', 'duration_hours': None, 'degradation_details': '16.0% loss in intrinsic activity', 'performance_retention': '84.0%'}, 'tafel_slope': None, 'overpotential': [{'unit': 'mV', 'value': '86', 'source': ['Their HOR LSV polarization curves measured in $\\mathrm { H } _ { 2 }$ -saturated 0.1 MKOH solution are shown in Fig.5E. The Pd@PtRuFeCoNi core-shell nanocubes exhibit the lowest HOR overpotential of $8 6 \\mathrm { m V }$ at an intrinsic current density of $0 . 5 \\mathrm { \\ m A \\ c m ^ { - 2 } }$ among all the catalysts.As shown in Fig.5F, the intrinsic activity of Pd@PtRuFeCoNi core-shell nanocubes is $0 . 8 2 \\mathrm { m A } \\mathrm { c m } ^ { - 2 }$ at $0 . 1 \\mathrm { V } ,$ which is 5.5 times higher than that of the commercial $\\mathrm { P t } / \\mathrm { C }$ catalysts.Moreover, the durability is evaluated by measuring the HOR activities of Pd@PtRuFeCoNi and commercial $\\mathrm { P t } / \\mathrm { C }$ catalysts (Fig.5, G and H,and fig. S25). '], 'current_density': '0.5 mA cm^-2'}], 'supplementary_performance': [{'key': 'Intrinsic activity at 0.1 V', 'value': '0.82 mA cm^-2', 'source': ['Their HOR LSV polarization curves measured in $\\mathrm { H } _ { 2 }$ -saturated 0.1 MKOH solution are shown in Fig.5E. The Pd@PtRuFeCoNi core-shell nanocubes exhibit the lowest HOR overpotential of $8 6 \\mathrm { m V }$ at an intrinsic current density of $0 . 5 \\mathrm { \\ m A \\ c m ^ { - 2 } }$ among all the catalysts.As shown in Fig.5F, the intrinsic activity of Pd@PtRuFeCoNi core-shell nanocubes is $0 . 8 2 \\mathrm { m A } \\mathrm { c m } ^ { - 2 }$ at $0 . 1 \\mathrm { V } ,$ which is 5.5 times higher than that of the commercial $\\mathrm { P t } / \\mathrm { C }$ catalysts.Moreover, the durability is evaluated by measuring the HOR activities of Pd@PtRuFeCoNi and commercial $\\mathrm { P t } / \\mathrm { C }$ catalysts (Fig.5, G and H,and fig. S25). ']}]}, 'experimental_conditions': {'test_setup': {'source': ['A glassy carbon cell is used as the working electrode for rotating electrodes,with Pt as the counter electrode and $\\mathrm { A g / A g C l }$ as the reference electrode. ', 'The CV and LSV curves are recorded separately from $- 0 . 0 5$ to $0 . 7 \\mathrm { V }$ （ $1 6 0 0 \\mathrm { r p m } )$ with a scan rate of 10 and $5 \\mathrm { m V }$ $s ^ { - 1 }$ .The accelerated durability tests are carried out in the same region at a scan rate of $5 0 0 ~ \\mathrm { { m V } } ~ \\mathrm { { s } } ^ { - 1 }$ for 3000 cycles in the $\\mathrm { H } _ { 2 }$ -saturated electrolyte.'], 'scan_rate': '5 mV s^-1', 'substrate': 'Glassy carbon electrode', 'ir_compensation': None}, 'electrolyte': {'source': ['Their HOR LSV polarization curves measured in $\\mathrm { H } _ { 2 }$ -saturated 0.1 MKOH solution are shown in Fig.5E. The Pd@PtRuFeCoNi core-shell nanocubes exhibit the lowest HOR overpotential of $8 6 \\mathrm { m V }$ at an intrinsic current density of $0 . 5 \\mathrm { \\ m A \\ c m ^ { - 2 } }$ among all the catalysts.As shown in Fig.5F, the intrinsic activity of Pd@PtRuFeCoNi core-shell nanocubes is $0 . 8 2 \\mathrm { m A } \\mathrm { c m } ^ { - 2 }$ at $0 . 1 \\mathrm { V } ,$ which is 5.5 times higher than that of the commercial $\\mathrm { P t } / \\mathrm { C }$ catalysts.Moreover, the durability is evaluated by measuring the HOR activities of Pd@PtRuFeCoNi and commercial $\\mathrm { P t } / \\mathrm { C }$ catalysts (Fig.5, G and H,and fig. S25). ', '\n# Electrocatalytic measurements for HOR\n\nThe catalyst preparation and the loading quantity of catalysts onto the carbon support (Vulcan XC-72R） remain consistent with the previously outlined procedure for HER electrocatalytic measurements.We use $\\mathrm { H g / H g O }$ electrode as the reference electrode in a $0 . 1 \\mathrm { M K O H }$ electrolyte.The electrolyte is first purged with $\\Nu _ { 2 }$ gas for $3 0 \\ \\mathrm { m i n }$ before electrocatalytic measurements to remove impurities. '], 'ph_value': None, 'concentration_molar': '0.1 M', 'electrolyte_composition': 'KOH'}, 'synthesis_method': {'method': 'Epitaxial growth', 'source': ['In our study, the Pd@PtRuFeCoNi core-shell nanocubes are first demonstrated (see Materials
33 | 3ae59f367ff47ecf231591baff85ade0 | {"extraction_results": [{"alloy_id": "PtNiCoMn", "performance": {"stability": {"source": [], "cycle_count": null, "test_method": "Chronopotentiometry", "duration_hours": "100", "degradation_details": null, "performance_retention": null}, "tafel_slope": null, "overpotential": [{"unit": "mV", "value": "68.6", "source": ["The overpotential value is shown in Figure 5c. MEA-1 and MEA-2 show a similar overpotential value of 68.6and $7 3 \\mathrm { m V }$ at $- 1 0 \\mathrm { m A c m } ^ { - 2 }$ which is lower than the MEA-3 electrocatalyst.The HEAas mentioned above shows an overpotential lower than the $\\mathrm { P t / C }$ commercial catalyst. "], "current_density": "10 mA cm^-2"}], "supplementary_performance": [{"key": "Configurational entropy", "value": "1.37 R", "source": ["\nThe FESEM images of the MEAs are shown in Figure S12 (Supporting Information).It shows that MEA-1 and MEA-2 have small spherical particles that coagulate and form particles of size around $2 0 0 \\ \\mathrm { n m }$ .However,MEA-3 has a flat morphology with a very low surface area.ICP elemental composition given in Table 1c shows the composition of each synthesized alloy,and their corresponding configurational entropy values are shown in Figure S13a (Supporting Information).We observe that PtPdNiCoMn formed HEA with $\\Delta S _ { \\mathrm { m i x } }$ of 1.55R,whereas PtNiCoMn, PdNiCoMn,and NiCoMn formed MEA with1.37R,1.23R,and 1.01R,respectively.HER activity is tested in $1 \\ \\mathrm { ~ M ~ K O H }$ solution for all the control samples and compared with that of HEA and $\\mathrm { P t / C }$ drop-casted on carbon paper. "]}, {"key": "Average free-energy for hydrogen adsorption (ΔG_H*)", "value": "-0.31 eV/atom/H", "source": ["DFT results show that PtPd $( - 0 . 3 0 2 \\mathrm { ~ \\ e V / a t o m / H ) }$ ，NiCoMn $( - 0 . 3 6 ~ \\mathrm { e V / a t o m / H ) }$ ，PtNiCoMn $( - 0 . 3 1 ~ \\mathrm { e V / a t o m / H ) }$ ,and PdNiCoMn $( - 0 . 3 2 \\ \\mathrm { e V / a t o m / H ) }$ overbind the hydrogen compared to PtPdNiCoMn $( + 0 . 0 4 \\ : \\mathrm { e V / a t o m / H ) }$ . When we put $\\mathrm { d } { \\sf G } _ { \\mathrm { H } ^ { * } }$ in context with the volcano plot in Figure 1a, the PtPdNiCoMn HEA falls near the peak of the volcano plot, which is in the similar energy range as $\\{ \\mathrm { P t } , \\mathrm { P d } , \\mathrm { I r } \\}$ .Notably,our experimental characterizations of HER show that the PtPdNiCoMn HEA is the best-performing alloy under various test conditions and satisfies the proposed design criteria.Finally, in Table 2,we also compared $d G _ { H ^ { \\star } }$ of HEA with elements like {HCP-Co,BCC-Cr}and FCC-NiCoFeCr, which suggests much-improved thermoneutrality and metal-hydrogen interaction for PtPdNiCoMn HEA."]}]}, "experimental_conditions": {"test_setup": {"source": ["\nFigure2MatelaactetidectocesAitftt.)D plespreparedwithdiferentsolventconditions.b)FESEM imageshowing themorphologyof HEAwiththesolventsystemD:A $= 4 : 7$ .c) Configurational entropy value of allthe samples.d) LSV showing the polarization curve of all the HEA at $2 \\mathsf { m } \\mathsf { V } \\mathsf { s } ^ { - 1 }$ for HER activity.e) Tafel plot of all the HEA.f) Bar diagram showing theoverpotentialvalueat $- 1 0 \\mathsf { m A } \\mathsf { c m } ^ { - 2 }$ and Tafel slope values.", "\nThe FESEM images of the MEAs are shown in Figure S12 (Supporting Information).It shows that MEA-1 and MEA-2 have small spherical particles that coagulate and form particles of size around $2 0 0 \\ \\mathrm { n m }$ .However,MEA-3 has a flat morphology with a very low surface area.ICP elemental composition given in Table 1c shows the composition of each synthesized alloy,and their corresponding configurational entropy values are shown in Figure S13a (Supporting Information).We observe that PtPdNiCoMn formed HEA with $\\Delta S _ { \\mathrm { m i x } }$ of 1.55R,whereas PtNiCoMn, PdNiCoMn,and NiCoMn formed MEA with1.37R,1.23R,and 1.01R,respectively.HER activity is tested in $1 \\ \\mathrm { ~ M ~ K O H }$ solution for all the control samples and compared with that of HEA and $\\mathrm { P t / C }$ drop-casted on carbon paper. "], "scan_rate": "2 mV s^-1", "substrate": "carbon paper", "ir_compensation": null}, "electrolyte": {"source": ["\nThe HER performances of all the potential optimization samples were carried out in $1 \\textbf { \\em M }$ KOH solution. ", "\nThe FESEM images of the MEAs are shown in Figure S12 (Supporting Information).It shows that MEA-1 and MEA-2 have small spherical particles that coagulate and form particles of size around $2 0 0 \\ \\mathrm { n m }$ .However,MEA-3 has a flat morphology with a very low surface area.ICP elemental composition given in Table 1c shows the composition of each synthesized alloy,and their corresponding configurational entropy values are shown in Figure S13a (Supporting Information).We observe that PtPdNiCoMn formed HEA with $\\Delta S _ { \\mathrm { m i x } }$ of 1.55R,whereas PtNiCoMn, PdNiCoMn,and NiCoMn formed MEA with1.37R,1.23R,and 1.01R,respectively.HER activity is tested in $1 \\ \\mathrm { ~ M ~ K O H }$ solution for all the control samples and compared with that of HEA and $\\mathrm { P t / C }$ drop-casted on carbon paper. "], "ph_value": null, "concentration_molar": "1.0 M", "electrolyte_composition": "KOH"}, "synthesis_method": {"method": "electrodeposition", "source": ["By simple room temperature electrodeposition, the designed catalyst is prepared and its hydrogen evolution reaction (HER) is explored and validated through experimental and theoretical approaches. ", "\nPotential optimization has shown that using the optimized solvent system, electrodeposition atdifferent potentials gave a phase pure HEA system.The best Pt-Pd-Ni-Co-Mn HEA electrocatalyst for HER is observed to be the HEA $- 1 . 5 \\mathrm { ~ V ~ }$ with the lowest value of overpotential and Tafel slope.Considering this as the best HEA for HER performance,medium-entropy alloys (MEAs) PtNiCoMn (MEA-1),PdNiCoMn (MEA-2),and NiCoMn (MEA", "\n3) control samples were synthesized for performance comparison under the optimized conditions (solvent - $\\mathrm { D } { : } \\mathrm { A } = 4 { : } 1$ ,potential: $- 1 . 5 \\mathrm { ~ V ~ } _ { . }$ ). "], "key_parameters": "D:A = 4:1 solvent, -1.5 V vs Ag/Ag+, 1000 s, room temperature"}, "other_environmental_params": []}}, {"alloy_id": "PdNiCoMn", "performance": {"stability": {"source": [], "cycle_count": null, "test_method": "Chronopotentiometry", "duration_hours": "100", "degradation_details": null, "performance_retention": null}, "tafel_slope": null, "overpotential": [{"unit": "mV", "value": "73", "source": ["The overpotential value is shown in Figure 5c. MEA-1 and MEA-2 show a similar overpotential value of 68.6and $7 3 \\mathrm { m V }$ at $- 1 0 \\mathrm { m A c m } ^ { - 2 }$ which is lower than the MEA-3 electrocatalyst.The HEAas mentioned above shows an overpotential lower than the $\\mathrm { P t / C }$ commercial catalyst. "], "current_density": "10 mA cm^-2"}], "supplementary_performance": [{"key": "Configurational entropy", "value": "1.23 R", "source": ["\nThe FESEM images of the MEAs are shown in Figure S12 (Supporting Information).It shows that MEA-1 and MEA-2 have small spherical particles that coagulate and form particles of size around $2 0 0 \\ \\mathrm { n m }$ .However,MEA-3 has a flat morphology with a very low surface area.ICP elemental composition given in Table 1c shows the composition of each synthesized alloy,and their corresponding configurational entropy values are shown in Figure S13a (Supporting Information).We observe that PtPdNiCoMn formed HEA with $\\Delta S _ { \\mathrm { m i x } }$ of 1.55R,whereas PtNiCoMn, PdNiCoMn,and NiCoMn formed MEA with1.37R,1.23R,and 1.01R,respectively.HER activity is tested in $1 \\ \\mathrm { ~ M ~ K O H }$ solution for all the control samples and compared with that of HEA and $\\mathrm { P t / C }$ drop-casted on carbon paper. "]}, {"key": "Average free-energy for hydrogen adsorption (ΔG_H*)", "value": "-0.32 eV/atom/H", "source": ["DFT results show that PtPd $( - 0 . 3 0 2 \\mathrm { ~ \\ e V / a t o m / H ) }$ ，NiCoMn $( - 0 . 3 6 ~ \\mathrm { e V / a t o m / H ) }$ ，PtNiCoMn $( - 0 . 3 1 ~ \\mathrm { e V / a t o m / H ) }$ ,and PdNiCoMn $( - 0 . 3 2 \\ \\mathrm { e V / a t o m / H ) }$ overbind the hydrogen compared to PtPdNiCoMn $( + 0 . 0 4 \\ : \\mathrm { e V / a t o m / H ) }$ . When we put $\\mathrm { d } { \\sf G } _ { \\mathrm { H } ^ { * } }$ in context with the volcano plot in Figure 1a, the PtPdNiCoMn HEA falls near the peak of the volcano plot, which is in the similar energy range as $\\{ \\mathrm { P t } , \\mathrm { P d } , \\mathrm { I r } \\}$ .Notably,our experimental characterizations of HER show that the PtPdNiCoMn HEA is the best-performing alloy under various test conditions and satisfies the proposed design criteria.Finally, in Table 2,we also compared $d G _ { H ^ { \\star } }$ of HEA with elements like {HCP-Co,BCC-Cr}and FCC-NiCoFeCr, which suggests much-improved thermoneutrality and metal-hydrogen interaction for PtPdNiCoMn HEA."]}]}, "experimental_conditions": {"test_setup": {"source": ["\nFigure2MatelaactetidectocesAitftt.)D plespreparedwithdiferentsolventconditions.b)FESEM imageshowing themorphologyof HEAwiththesolventsystemD:A $= 4 : 7$ .c) Configurational entropy value of allthe samples.d) LSV showing the polarization curve of all the HEA at $2 \\mathsf { m } \\mathsf { V } \\mathsf { s } ^ { - 1 }$ for HER activity.e) Tafel plot of all the HEA.f) Bar diagram showing theoverpotentialvalueat $- 1 0 \\mathsf { m A } \\mathsf { c m } ^ { - 2 }$ and Tafel slope values.", "\nThe FESEM images of the MEAs are shown in Figure S12 (Supporting Information).It shows that MEA-1 and MEA-2 have small spherical particles that coagulate and form particles of size around $2 0 0 \\ \\mathrm { n m }$ .However,MEA-3 has a flat morphology with a very low surface area.ICP elemental composition given in Table 1c shows the composition of each synthesized alloy,and their corresponding configurational entropy values are shown in Figure S13a (Supporting Information).We observe that PtPdNiCoMn formed HEA with $\\Delta S _ { \\mathrm { m i x } }$ of 1.55R,whereas PtNiCoMn, PdNiCoMn,and NiCoMn formed MEA with1.37R,1.23R,and 1.01R,respectively.HER activity is tested in $1 \\ \\mathrm { ~ M ~ K O H }$ solution for all the control samples and compared with that of HEA and $\\mathrm { P t / C }$ drop-casted on carbon paper. "], "scan_rate": "2 mV s^-1", "substrate": "carbon paper", "ir_compensation": null}, "electrolyte": {"source": ["\nThe HER performances of all the potential optimization samples were carried out in $1 \\textbf { \\em M }$ KOH solution. ", "\nThe FESEM images of the MEAs are shown in Figure S12 (Supporting Information).It shows that MEA-1 and MEA-2 have small spherical particles that coagulate and form particles of size around $2 0 0 \\ \\mathrm { n m }$ .However,MEA-3 has a flat morphology with a very low surface area.ICP elemental composition given in Table 1c shows the composition of each synthesized alloy,and their corresponding configurational entropy values are shown in Figure S13a (Supporting Information).We observe that PtPdNiCoMn formed HEA with $\\Delta S _ { \\mathrm { m i x } }$ of 1.55R,whereas PtNiCoMn, PdNiCoMn,and NiCoMn formed MEA with1.37R,1.23R,and 1.01R,respectively.HER activity is tested in $1 \\ \\mathrm { ~ M ~ K O H }$ solution for all the control samples and compared with that of HEA and $\\mathrm { P t / C }$ drop-casted on carbon paper. "], "ph_value": null, "concentration_molar": "1.0 M", "electrolyte_composition": "KOH"}, "synthesis_method": {"method": "electrodeposition", "source": ["By simple room temperature electrodeposition, the designed catalyst is prepared and its hydrogen evolution reaction (HER) is explored and validated through experimental and theoretical approaches. ", "\nPotential optimization has shown that using the optimized solvent system, electrodeposition atdifferent potentials gave a phase pure HEA system.The best Pt-Pd-Ni-Co-Mn HEA electrocatalyst for HER is observed to be the HEA $- 1 . 5 \\mathrm { ~ V ~ }$ with the lowest value of overpotential and Tafel slope.Considering this as the best HEA for HER performance,medium-entropy alloys (MEAs) PtNiCoMn (MEA-1),PdNiCoMn (MEA-2),and NiCoMn (MEA", "\n3) control samples were synthesized for performance comparison under the optimized conditions (solvent - $\\mathrm { D } { : } \\mathrm { A } = 4 { : } 1$ ,potential: $- 1 . 5 \\mathrm { ~ V ~ } _ { . }$ ). "], "key_parameters": "D:A = 4:1 solvent, -1.5 V vs Ag/Ag+, 1000 s, room temperature"}, "other_environmental_params": []}}, {"alloy_id": "NiCoMn", "performance": {"stability": {"source": [], "cycle_count": null, "test_method": "Chronopotentiometry", "duration_hours": "100", "degradation_details": null, "performance_retention": null}, "tafel_slope": null, "overpotential": [], "supplementary_performance": [{"key": "Configurational entropy", "value": "1.01 R", "source": ["\nThe FESEM images of the MEAs are shown in Figure S12 (Supporting Information).It shows that MEA-1 and MEA-2 have small spherical particles that coagulate and form particles of size around $2 0 0 \\ \\mathrm { n m }$ .However,MEA-3 has a flat morphology with a very low surface area.ICP elemental composition given in Table 1c shows the composition of each synthesized alloy,and their corresponding configurational entropy values are shown in Figure S13a (Supporting Information).We observe that PtPdNiCoMn formed HEA with $\\Delta S _ { \\mathrm { m i x } }$ of 1.55R,whereas PtNiCoMn, PdNiCoMn,and NiCoMn formed MEA with1.37R,1.23R,and 1.01R,respectively.HER activity is tested in $1 \\ \\mathrm { ~ M ~ K O H }$ solution for all the control samples and compared with that of HEA and $\\mathrm { P t / C }$ drop-casted on carbon paper. "]}, {"key": "Average free-energy for hydrogen adsorption (ΔG_H*)", "value": "-0.36 eV/atom/H", "source": ["DFT results show that PtPd $( - 0 . 3 0 2 \\mathrm { ~ \\ e V / a t o m / H ) }$ ，NiCoMn $( - 0 . 3 6 ~ \\mathrm { e V / a t o m / H ) }$ ，PtNiCoMn $( - 0 . 3 1 ~ \\mathrm { e V / a t o m / H ) }$ ,and PdNiCoMn $( - 0 . 3 2 \\ \\mathrm { e V / a t o m / H ) }$ overbind the hydrogen compared to PtPdNiCoMn $( + 0 . 0 4 \\ : \\mathrm { e V / a t o m / H ) }$ . When we put $\\mathrm { d } { \\sf G } _ { \\mathrm { H } ^ { * } }$ in context with the volcano plot in Figure 1a, the PtPdNiCoMn HEA falls near the peak of the volcano plot, which is in the similar energy range as $\\{ \\mathrm { P t } , \\mathrm { P d } , \\mathrm { I r } \\}$ .Notably,our experimental characterizations of HER show that the PtPdNiCoMn HEA is the best-performing alloy under various test conditions and satisfies the proposed design criteria.Finally, in Table 2,we also compared $d G _ { H ^ { \\star } }$ of HEA with elements like {HCP-Co,BCC-Cr}and FCC-NiCoFeCr, which suggests much-improved thermoneutrality and metal-hydrogen interaction for PtPdNiCoMn HEA."]}]}, "experimental_conditions": {"test_setup": {"source": ["\nFigure2MatelaactetidectocesAitftt.)D plespreparedwithdiferentsolventconditions.b)FESEM imageshowing themorphologyof HEAwiththesolventsystemD:A $= 4 : 7$ .c) Configurational entropy value of allthe samples.d) LSV showing the polarization curve of all the HEA at $2 \\mathsf { m } \\mathsf { V } \\mathsf { s } ^ { - 1 }$ for HER activity.e) Tafel plot of all the HEA.f) Bar diagram showing theoverpotentialvalueat $- 1 0 \\mathsf { m A } \\mathsf { c m } ^ { - 2 }$ and Tafel slope values.", "\nThe FESEM images of the MEAs are shown in Figure S12 (Supporting Information).It shows that MEA-1 and MEA-2 have small spherical particles that coagulate and form particles of size around $2 0 0 \\ \\mathrm { n m }$ .However,MEA-3 has a flat morphology with a very low surface area.ICP elemental composition given in Table 1c shows the composition of each synthesized alloy,and their corresponding configurational entropy values are shown in Figure S13a (Supporting Information).We observe that PtPdNiCoMn formed HEA with $\\Delta S _ { \\mathrm { m i x } }$ of 1.55R,whereas PtNiCoMn, PdNiCoMn,and NiCoMn formed MEA with1.37R,1.23R,and 1.01R,respectively.HER activity is tested in $1 \\ \\mathrm { ~ M ~ K O H }$ solution for all the control samples and compared with that of HEA and $\\mathrm { P t / C }$ drop-casted on carbon paper. "], "scan_rate": "2 mV s^-1", "substrate": "carbon paper", "ir_compensation": null}, "electrolyte": {"source": ["\nThe HER performances of all the potential optimization samples were carried out in $1 \\textbf { \\em M }$ KOH solution. ", "\nThe FESEM images of the MEAs are shown in Figure S12 (Supporting Information).It shows that MEA-1 and MEA-2 have small spherical particles that coagulate and form particles of size around $2 0 0 \\ \\mathrm { n m }$ .However,MEA-3 has a flat morphology with a very low surface area.ICP elemental composition given in Table 1c shows the composition of each synthesized alloy,and their corresponding configurational entropy values are shown in Figure S13a (Supporting Information).We observe that PtPdNiCoMn formed HEA with $\\Delta S _ { \\mathrm { m i x } }$ of 1.55R,whereas PtNiCoMn, PdNiCoMn,and NiCoMn formed MEA with1.37R,1.23R,and 1.01R,respectively.HER activity is tested in $1 \\ \\mathrm { ~ M ~ K O H }$ solution for all the control samples and compared with that of HEA and $\\mathrm { P t / C }$ drop-casted on carbon paper. "], "ph_value": null, "concentration_molar": "1.0 M", "electrolyte_composition": "KOH"}, "synthesis_method": {"method": "electrodeposition", "source": ["By simple room temperature electrodeposition, the designed catalyst is prepared and its hydrogen evolution reaction (HER) is explored and validated through experimental and theoretical approaches. ", "\nPotential optimization has shown that using the optimized solvent system, electrodeposition atdifferent potentials gave a phase pure HEA system.The best Pt-Pd-Ni-Co-Mn HEA electrocatalyst for HER is observed to be the HEA $- 1 . 5 \\mathrm { ~ V ~ }$ with the lowest value of overpotential and Tafel slope.Considering this as the best HEA for HER performance,medium-entropy alloys (MEAs) PtNiCoMn (MEA-1),PdNiCoMn (MEA-2),and NiCoMn (MEA", "\n3) control samples were synthesized for performance comparison under the optimized conditions (solvent - $\\mathrm { D } { : } \\mathrm { A } = 4 { : } 1$ ,potential: $- 1 . 5 \\mathrm { ~ V ~ } _ { . }$ ). "], "key_parameters": "D:A = 4:1 solvent, -1.5 V vs Ag/Ag+, 1000 s, room temperature"}, "other_environmental_params": []}}, {"alloy_id": "PtPdNiCoMn (D:A = 4:1, -2.0 V)", "performance": {"stability": null, "tafel_slope": {"unit": "mV dec^-1", "value": "77.7", "source": ["$\\mathrm { D } { : } \\mathrm { A } = 4 { : } 1$ HEA has shown the lowest overpotential value of about $2 3 . 9 \\mathrm { m V }$ at $- 1 0 \\mathrm { \\ m A \\ c m ^ { - 2 } }$ with a low value of Tafel slope of $7 7 . 7 \\mathrm { m V } \\mathrm { d e c ^ { - 1 } }$ .Tafel slope value shows that the system follows the Volmer-Heyrovsky (VH) mechanism.All samples are reproduced four times,and the average data and standard deviations are given for all HER testing.Mass activity (mA $\\mu \\textrm { g } _ { \\mathrm { ~ \\scriptsize ~ P t } } ^ { - 1 } /$ is calculated for allthe samples (Figure S3a, Supporting Information),and it is observed that $\\mathrm { D } { : } \\mathrm { A } = 4 { : } 1$ HEA has a higher mass activity when compared to other samples in the solution optimization experiment. "]}, "overpotential": [{"unit": "mV", "value": "23.9", "source": ["$\\mathrm { D } { : } \\mathrm { A } = 4 { : } 1$ HEA has shown the lowest overpotential value of about $2 3 . 9 \\mathrm { m V }$ at $- 1 0 \\mathrm { \\ m A \\ c m ^ { - 2 } }$ with a low value of Tafel slope of $7 7 . 7 \\mathrm { m V } \\mathrm { d e c ^ { - 1 } }$ .Tafel slope value shows that the system follows the Volmer-Heyrovsky (VH) mechanism.All samples are reproduced four times,and the average data and standard deviations are given for all HER testing.Mass activity (mA $\\mu \\textrm { g } _ { \\mathrm { ~ \\scriptsize ~ P t } } ^ { - 1 } /$ is calculated for allthe samples (Figure S3a, Supporting Information),and it is observed that $\\mathrm { D } { : } \\mathrm { A } = 4 { : } 1$ HEA has a higher mass activity when compared to other samples in the solution optimization experiment. "], "current_density": "-10 mA cm^-2"}], "supplementary_performance": []}, "experimental_conditions": {"test_setup": {"source": ["\nFigure 2a shows the XRD pattern of the HEA PtPdNiCoMn deposited on carbon paper using different solvent systems. (111) and (200) peaks indicate the formation of the fcc crystal structure.It indicates the formation of a single-phase alloy.", "\nFigure2MatelaactetidectocesAitftt.)D plespreparedwithdiferentsolventconditions.b)FESEM imageshowing themorphologyof HEAwiththesolventsystemD:A $= 4 : 7$ .c) Configurational entropy value of allthe samples.d) LSV showing the polarization curve of all the HEA at $2 \\mathsf { m } \\mathsf { V } \\mathsf { s } ^ { - 1 }$ for HER activity.e) Tafel plot of all the HEA.f) Bar diagram showing theoverpotentialvalueat $- 1 0 \\mathsf { m A } \\mathsf { c m } ^ { - 2 }$ and Tafel slope values."], "scan_rate": "2 mV s^-1", "substrate": "carbon paper", "ir_compensation": null}, "electrolyte": {"source": ["\nThe HER performances of all the potential optimization samples were carried out in $1 \\textbf { \\em M }$ KOH solution. "], "ph_value": null, "concentration_molar": "1.0 M", "electrolyte_composition": "KOH"}, "synthesis_method": {"method": "electrodeposition", "source": ["These HEAs were synthesized using the electrodeposition method with an organic solvent system.Literature has shown that a mixed solvent system gives the advantage to electrodeposition such as i) increasing the potential window for the metal reduction,ii) ion diffusion in the solvent is varied,iii increasing the possibility of metal salt dissolution, iv) altering the double-layer structure,which determines the solvent adsorption,and v) changes the electron transfer kinetics for metal reduction.When two miscible solvents having two different physical and chemical properties get mixed,electrodeposition properties are influenced depending on the ratio of both solvents.N,N-dimethylformamide (DMF) and acetonitrile are two organic solvent systems preferred for the electrodeposition of HEAs.[60.61] We have taken different ratios of DMF (denoted as D) and acetonitrile (denoted as A) such as D, $\\mathrm { D } { : } \\mathrm { A } = 4 { : } 1$ ， $\\mathrm { D } { : } \\mathrm { A } = 1 { : } 1$ ， $\\mathrm { D } { : } \\mathrm { A } = 1 { : } 4$ ，A,along with the metal precursors $\\mathrm { P t C l } _ { 2 }$ ， $\\mathrm { P d C l } _ { 2 }$ ， ${ \\mathrm { C o C l } } _ { 2 } { \\cdot } 6 { \\mathrm { H } } _ { 2 } { \\mathrm { O } }$ $\\mathrm { M n C l } _ { 2 } { \\cdot } 4 \\mathrm { H } _ { 2 } \\mathrm { O }$ and $\\mathrm { N i C l } _ { 2 } { \\cdot } 6 \\mathrm { H } _ { 2 } \\mathrm { O }$ in a three-electrode system and these HEA samples will be referred to as D, $\\mathrm { D } { : } \\mathrm { A } = 4 { : } 1$ ， $\\mathrm { D } { : } \\mathrm { A } = 1 { : } 1$ ， $\\mathrm { D } { : } \\mathrm { A } =$ 1:4,respectively (Figure 2).For the electrodeposition,a constant potential of $- 2 \\textsf { V }$ versus $\\mathsf { A g / A g ^ { + } }$ is applied for $1 0 0 0 \\mathrm { ~ s ~ }$ at room temperature."], "key_parameters": "D:A = 4:1, -2.0 V vs Ag/Ag+, 1000 s, room temperature"}, "other_environmental_params": []}}, {"alloy_id": "PtPdNiCoMn (-1.5 V)", "performance": {"stability": {"source": ["The ability to produce $\\mathrm { H } _ { 2 }$ at a high current density without huge changes in overpotential over a long period is an essential requirement of an electrocatalyst.To understand that, we have done the stability test by chronopotentiometry at $- 1 0 0 \\mathrm { m A c m } ^ { - 2 }$ for $1 0 0 \\mathrm { { h } }$ ,as shown in Figure 6d. ", "The large potential drop at the beginning of the chronopotentiometry can be attributed to the capacitive charging of the electric double layer at the electrode surface.This rapid charging process occurs immediately upon applying the current, resulting in the sharp potential drop observed.After this stress test, the HEA displayed an overpotential of $3 9 \\mathrm { m V }$ at $- 1 0 \\mathrm { m A } \\mathrm { c m } ^ { - 2 }$ ,which is shown in Figure 6f obtained from the LSV in Figure 6e.The observed reduction in the HER performance after the stability test at high current density can be caused by catalytic site blockage by the generated hydrogen bubbles,catalyst poisoning by electrolyte cation,and localized changes in the electrolyte $\\mathrm { p H }$ . "], "cycle_count": null, "test_method": "Chronopotentiometry", "duration_hours": "100", "degradation_details": "increased to 39 mV at -10 mA cm^-2", "performance_retention": null}, "tafel_slope": {"unit": "mV dec^-1", "value": "77.5", "source": ["Their corresponding overpotential at $^ { - 1 0 }$ $\\mathrm { \\ m A c m ^ { - 2 } }$ is shown in Figure 3i, from which the highest active material is HEA $- 1 . 5 \\mathrm { V }$ with the lowest overpotential of $2 2 . 6 \\mathrm { m V }$ at $- 1 0 \\mathrm { \\ m A \\ c m ^ { - 2 } }$ which is beter than commercial $\\mathrm { P t / C }$ catalyst for HER.Tafel slope values obtained from the Tafel plot in Figure $3 \\mathrm { h }$ show the lowest Tafel slope of $7 7 . 5 \\ \\mathrm { m V \\ d e c ^ { - 1 } }$ with the best electron transfer kinetics for HEA $- 1 . 5 \\mathrm { ~ V ~ }$ following the Volmer-Heyrovsky mechanism.CV was taken at different scan rates from 20 to $1 0 0 \\ \\mathrm { m V \\ s ^ { - 1 } }$ in a potential window from 0.86 to $0 . 9 6 \\mathrm { V }$ versus RHE. Double-layer capacitance $( C _ { \\mathrm { d l } } )$ was calculated from the slope of the line when the average current density from each CV was plotted against the corresponding scan rate as shown in Figure S10 (Supporting Information).The obtained value of $C _ { \\mathrm { d l } }$ for the HEA was $8 . 5 7 ~ \\mathrm { m F ~ c m ^ { - 2 } }$ . "]}, "overpotential": [{"unit": "mV", "value": "22.6", "source": ["Their corresponding overpotential at $^ { - 1 0 }$ $\\mathrm { \\ m A c m ^ { - 2 } }$ is shown in Figure 3i, from which the highest active material is HEA $- 1 . 5 \\mathrm { V }$ with the lowest overpotential of $2 2 . 6 \\mathrm { m V }$ at $- 1 0 \\mathrm { \\ m A \\ c m ^ { - 2 } }$ which is beter than commercial $\\mathrm { P t / C }$ catalyst for HER.Tafel slope values obtained from the Tafel plot in Figure $3 \\mathrm { h }$ show the lowest Tafel slope of $7 7 . 5 \\ \\mathrm { m V \\ d e c ^ { - 1 } }$ with the best electron transfer kinetics for HEA $- 1 . 5 \\mathrm { ~ V ~ }$ following the Volmer-Heyrovsky mechanism.CV was taken at different scan rates from 20 to $1 0 0 \\ \\mathrm { m V \\ s ^ { - 1 } }$ in a potential window from 0.86 to $0 . 9 6 \\mathrm { V }$ versus RHE. Double-layer capacitance $( C _ { \\mathrm { d l } } )$ was calculated from the slope of the line when the average current density from each CV was plotted against the corresponding scan rate as shown in Figure S10 (Supporting Information).The obtained value of $C _ { \\mathrm { d l } }$ for the HEA was $8 . 5 7 ~ \\mathrm { m F ~ c m ^ { - 2 } }$ . "], "current_density": "-10 mA cm^-2"}], "supplementary_performance": [{"key": "double-layer capacitance", "value": "8.57 mF cm^-2", "source": ["Their corresponding overpotential at $^ { - 1 0 }$ $\\mathrm { \\ m A c m ^ { - 2 } }$ is shown in Figure 3i, from which the highest active material is HEA $- 1 . 5 \\mathrm { V }$ with the lowest overpotential of $2 2 . 6 \\mathrm { m V }$ at $- 1 0 \\mathrm { \\ m A \\ c m ^ { - 2 } }$ which is beter than commercial $\\mathrm { P t / C }$ catalyst for HER.Tafel slope values obtained from the Tafel plot in Figure $3 \\mathrm { h }$ show the lowest Tafel slope of $7 7 . 5 \\ \\mathrm { m V \\ d e c ^ { - 1 } }$ with the best electron transfer kinetics for HEA $- 1 . 5 \\mathrm { ~ V ~ }$ following the Volmer-Heyrovsky mechanism.CV was taken at different scan rates from 20 to $1 0 0 \\ \\mathrm { m V \\ s ^ { - 1 } }$ in a potential window from 0.86 to $0 . 9 6 \\mathrm { V }$ versus RHE. Double-layer capacitance $( C _ { \\mathrm { d l } } )$ was calculated from the slope of the line when the average current density from each CV was plotted against the corresponding scan rate as shown in Figure S10 (Supporting Information).The obtained value of $C _ { \\mathrm { d l } }$ for the HEA was $8 . 5 7 ~ \\mathrm { m F ~ c m ^ { - 2 } }$ . "]}, {"key": "ECSA", "value": "107.1 cm^2", "source": ["The electrochemical surface area was calculated from $C _ { \\mathrm { d l } }$ ,and it was observed to be $1 0 7 . 1 \\mathrm { c m } ^ { 2 }$ .The mass activity of the catalysts is calculated and plotted in the LSV curve (Figure S11, Supporting Information). "]}, {"key": "mass activity at 0.05 V overpotential", "value": "0.486 mA μg_Pt^-1", "source": ["At $0 . 0 5 \\mathrm { ~ V ~ }$ overpotential, the mass activity of HEA $( - 1 . 5 \\mathrm { V } )$ is 0.486 and $0 . 4 5 6 \\operatorname { m A } \\mu \\mathrm { g } \\mathrm { P t } ^ { - 1 }$ for $\\mathrm { P t / C }$ It indicates that the mass activity has been improved for the synthesized HEA compared to the commercial $\\mathrm { P t / C }$ The TOFof all the HEA synthesized at different potentials (Figure S11c, Supporting Information) is calculated from the CV given in Figure S11b (Supporting Information). "]}, {"key": "overpotential in simulated seawater", "value": "43.7 mV at -10 mA cm^-2", "source": ["The values of overpotential at $- 1 0 \\mathrm { \\ m A \\ c m ^ { - 2 } }$ and Tafel slope are shown in Figure 6c.Under simulated seawater, Pt-Pd-Ni-Co-Mn shows an overpotential value of only $4 3 . 7 \\mathrm { m V }$ with a Tafel slope value of $7 5 . 5 \\mathrm { m V } \\mathrm { d e c ^ { - 1 } }$ . "]}, {"key": "Tafel slope in simulated seawater", "value": "75.5 mV dec^-1", "source": ["The values of overpotential at $- 1 0 \\mathrm { \\ m A \\ c m ^ { - 2 } }$ and Tafel slope are shown in Figure 6c.Under simulated seawater, Pt-Pd-Ni-Co-Mn shows an overpotential value of only $4 3 . 7 \\mathrm { m V }$ with a Tafel slope value of $7 5 . 5 \\mathrm { m V } \\mathrm { d e c ^ { - 1 } }$ . "]}, {"key": "overpotential in seawater", "value": "62 mV at -10 mA cm^-2", "source": ["Under seawater,an exciting overpotential of only $6 2 \\mathrm { m V }$ is observed at $- 1 0 \\mathrm { m A c m } ^ { - 2 }$ ,but with a high value of Tafel slope."]}]}, "experimental_conditions": {"test_setup": {"source": ["\nFigure 2a shows the XRD pattern of the HEA PtPdNiCoMn deposited on carbon paper using different solvent systems. (111) and (200) peaks indicate the formation of the fcc crystal structure.It indicates the formation of a single-phase alloy.", "\nFigure2MatelaactetidectocesAitftt.)D plespreparedwithdiferentsolventconditions.b)FESEM imageshowing themorphologyof HEAwiththesolventsystemD:A $= 4 : 7$ .c) Configurational entropy value of allthe samples.d) LSV showing the polarization curve of all the HEA at $2 \\mathsf { m } \\mathsf { V } \\mathsf { s } ^ { - 1 }$ for HER activity.e) Tafel plot of all the HEA.f) Bar diagram showing theoverpotentialvalueat $- 1 0 \\mathsf { m A } \\mathsf { c m } ^ { - 2 }$ and Tafel slope values."], "scan_rate": "2 mV s^-1", "substrate": "carbon paper", "ir_compensation": null}, "electrolyte": {"source": ["\nThe HER performances of all the potential optimization samples were carried out in $1 \\textbf { \\em M }$ KOH solution. "], "ph_value": null, "concentration_molar": "1.0 M", "electrolyte_composition": "KOH"}, "synthesis_method": {"method": "electrodeposition", "source": ["These HEAs were synthesized using the electrodeposition method with an organic solvent system.Literature has shown that a mixed solvent system gives the advantage to electrodeposition such as i) increasing the potential window for the metal reduction,ii) ion diffusion in the solvent is varied,iii increasing the possibility of metal salt dissolution, iv) altering the double-layer structure,which determines the solvent adsorption,and v) changes the electron transfer kinetics for metal reduction.When two miscible solvents having two different physical and chemical properties get mixed,electrodeposition properties are influenced depending on the ratio of both solvents.N,N-dimethylformamide (DMF) and acetonitrile are two organic solvent systems preferred for the elec | {"extraction_results": [{"alloy_id": "PtPdNiCoMn (D:A = 4:1, -2.0 V)", "performance": null, "experimental_conditions": {"test_setup": null, "electrolyte": null, "synthesis_method": null, "other_environmental_params": []}}, {"alloy_id": "PtPdNiCoMn (-1.5 V)", "performance": null, "experimental_conditions": {"test_setup": null, "electrolyte": null, "synthesis_method": null, "other_environmental_params": []}}, {"alloy_id": "PtPdNiCoMn (-1.0 V)", "performance": null, "experimental_conditions": {"test_setup": null, "electrolyte": null, "synthesis_method": null, "other_environmental_params": []}}, {"alloy_id": "PtPdNiCoMn (-2.5 V)", "performance": null, "experimental_conditions": {"test_setup": null, "electrolyte": null, "synthesis_method": null, "other_environmental_params": []}}, {"alloy_id": "PtNiCoMn", "performance": null, "experimental_conditions": {"test_setup": null, "electrolyte": null, "synthesis_method": null, "other_environmental_params": []}}, {"alloy_id": "PdNiCoMn", "performance": null, "experimental_conditions": {"test_setup": null, "electrolyte": null, "synthesis_method": null, "other_environmental_params": []}}, {"alloy_id": "NiCoMn", "performance": null, "experimental_conditions": {"test_setup": null, "electrolyte": null, "synthesis_method": null, "other_environmental_params": []}}]} | {"extraction_results": [{"alloy_id": "PtNiCoMn", "performance": {"stability": {"source": [], "cycle_count": null, "test_method": "Chronopotentiometry", "duration_hours": "100", "degradation_details": null, "performance_retention": null}, "tafel_slope": null, "overpotential": [{"unit": "mV", "value": "68.6", "source": ["The overpotential value is shown in Figure 5c. MEA-1 and MEA-2 show a similar overpotential value of 68.6and $7 3 \\mathrm { m V }$ at $- 1 0 \\mathrm { m A c m } ^ { - 2 }$ which is lower than the MEA-3 electrocatalyst.The HEAas mentioned above shows an overpotential lower than the $\\mathrm { P t / C }$ commercial catalyst. "], "current_density": "10 mA cm^-2"}], "supplementary_performance": [{"key": "Configurational entropy", "value": "1.37 R", "source": ["\nThe FESEM images of the MEAs are shown in Figure S12 (Supporting Information).It shows that MEA-1 and MEA-2 have small spherical particles that coagulate and form particles of size around $2 0 0 \\ \\mathrm { n m }$ .However,MEA-3 has a flat morphology with a very low surface area.ICP elemental composition given in Table 1c shows the composition of each synthesized alloy,and their corresponding configurational entropy values are shown in Figure S13a (Supporting Information).We observe that PtPdNiCoMn formed HEA with $\\Delta S _ { \\mathrm { m i x } }$ of 1.55R,whereas PtNiCoMn, PdNiCoMn,and NiCoMn formed MEA with1.37R,1.23R,and 1.01R,respectively.HER activity is tested in $1 \\ \\mathrm { ~ M ~ K O H }$ solution for all the control samples and compared with that of HEA and $\\mathrm { P t / C }$ drop-casted on carbon paper. "]}, {"key": "Average free-energy for hydrogen adsorption (ΔG_H*)", "value": "-0.31 eV/atom/H", "source": ["DFT results show that PtPd $( - 0 . 3 0 2 \\mathrm { ~ \\ e V / a t o m / H ) }$ ，NiCoMn $( - 0 . 3 6 ~ \\mathrm { e V / a t o m / H ) }$ ，PtNiCoMn $( - 0 . 3 1 ~ \\mathrm { e V / a t o m / H ) }$ ,and PdNiCoMn $( - 0 . 3 2 \\ \\mathrm { e V / a t o m / H ) }$ overbind the hydrogen compared to PtPdNiCoMn $( + 0 . 0 4 \\ : \\mathrm { e V / a t o m / H ) }$ . When we put $\\mathrm { d } { \\sf G } _ { \\mathrm { H } ^ { * } }$ in context with the volcano plot in Figure 1a, the PtPdNiCoMn HEA falls near the peak of the volcano plot, which is in the similar energy range as $\\{ \\mathrm { P t } , \\mathrm { P d } , \\mathrm { I r } \\}$ .Notably,our experimental characterizations of HER show that the PtPdNiCoMn HEA is the best-performing alloy under various test conditions and satisfies the proposed design criteria.Finally, in Table 2,we also compared $d G _ { H ^ { \\star } }$ of HEA with elements like {HCP-Co,BCC-Cr}and FCC-NiCoFeCr, which suggests much-improved thermoneutrality and metal-hydrogen interaction for PtPdNiCoMn HEA."]}]}, "experimental_conditions": {"test_setup": {"source": ["\nFigure2MatelaactetidectocesAitftt.)D plespreparedwithdiferentsolventconditions.b)FESEM imageshowing themorphologyof HEAwiththesolventsystemD:A $= 4 : 7$ .c) Configurational entropy value of allthe samples.d) LSV showing the polarization curve of all the HEA at $2 \\mathsf { m } \\mathsf { V } \\mathsf { s } ^ { - 1 }$ for HER activity.e) Tafel plot of all the HEA.f) Bar diagram showing theoverpotentialvalueat $- 1 0 \\mathsf { m A } \\mathsf { c m } ^ { - 2 }$ and Tafel slope values.", "\nThe FESEM images of the MEAs are shown in Figure S12 (Supporting Information).It shows that MEA-1 and MEA-2 have small spherical particles that coagulate and form particles of size around $2 0 0 \\ \\mathrm { n m }$ .However,MEA-3 has a flat morphology with a very low surface area.ICP elemental composition given in Table 1c shows the composition of each synthesized alloy,and their corresponding configurational entropy values are shown in Figure S13a (Supporting Information).We observe that PtPdNiCoMn formed HEA with $\\Delta S _ { \\mathrm { m i x } }$ of 1.55R,whereas PtNiCoMn, PdNiCoMn,and NiCoMn formed MEA with1.37R,1.23R,and 1.01R,respectively.HER activity is tested in $1 \\ \\mathrm { ~ M ~ K O H }$ solution for all the control samples and compared with that of HEA and $\\mathrm { P t / C }$ drop-casted on carbon paper. "], "scan_rate": "2 mV s^-1", "substrate": "carbon paper", "ir_compensation": null}, "electrolyte": {"source": ["\nThe HER performances of all the potential optimization samples were carried out in $1 \\textbf { \\em M }$ KOH solution. ", "\nThe FESEM images of the MEAs are shown in Figure S12 (Supporting Information).It shows that MEA-1 and MEA-2 have small spherical particles that coagulate and form particles of size around $2 0 0 \\ \\mathrm { n m }$ .However,MEA-3 has a flat morphology with a very low surface area.ICP elemental composition given in Table 1c shows the composition of each synthesized alloy,and their corresponding configurational entropy values are shown in Figure S13a (Supporting Information).We observe that PtPdNiCoMn formed HEA with $\\Delta S _ { \\mathrm { m i x } }$ of 1.55R,whereas PtNiCoMn, PdNiCoMn,and NiCoMn formed MEA with1.37R,1.23R,and 1.01R,respectively.HER activity is tested in $1 \\ \\mathrm { ~ M ~ K O H }$ solution for all the control samples and compared with that of HEA and $\\mathrm { P t / C }$ drop-casted on carbon paper. "], "ph_value": null, "concentration_molar": "1.0 M", "electrolyte_composition": "KOH"}, "synthesis_method": {"method": "electrodeposition", "source": ["By simple room temperature electrodeposition, the designed catalyst is prepared and its hydrogen evolution reaction (HER) is explored and validated through experimental and theoretical approaches. ", "\nPotential optimization has shown that using the optimized solvent system, electrodeposition atdifferent potentials gave a phase pure HEA system.The best Pt-Pd-Ni-Co-Mn HEA electrocatalyst for HER is observed to be the HEA $- 1 . 5 \\mathrm { ~ V ~ }$ with the lowest value of overpotential and Tafel slope.Considering this as the best HEA for HER performance,medium-entropy alloys (MEAs) PtNiCoMn (MEA-1),PdNiCoMn (MEA-2),and NiCoMn (MEA", "\n3) control samples were synthesized for performance comparison under the optimized conditions (solvent - $\\mathrm { D } { : } \\mathrm { A } = 4 { : } 1$ ,potential: $- 1 . 5 \\mathrm { ~ V ~ } _ { . }$ ). "], "key_parameters": "D:A = 4:1 solvent, -1.5 V vs Ag/Ag+, 1000 s, room temperature"}, "other_environmental_params": []}}, {"alloy_id": "PdNiCoMn", "performance": {"stability": {"source": [], "cycle_count": null, "test_method": "Chronopotentiometry", "duration_hours": "100", "degradation_details": null, "performance_retention": null}, "tafel_slope": null, "overpotential": [{"unit": "mV", "value": "73", "source": ["The overpotential value is shown in Figure 5c. MEA-1 and MEA-2 show a similar overpotential value of 68.6and $7 3 \\mathrm { m V }$ at $- 1 0 \\mathrm { m A c m } ^ { - 2 }$ which is lower than the MEA-3 electrocatalyst.The HEAas mentioned above shows an overpotential lower than the $\\mathrm { P t / C }$ commercial catalyst. "], "current_density": "10 mA cm^-2"}], "supplementary_performance": [{"key": "Configurational entropy", "value": "1.23 R", "source": ["\nThe FESEM images of the MEAs are shown in Figure S12 (Supporting Information).It shows that MEA-1 and MEA-2 have small spherical particles that coagulate and form particles of size around $2 0 0 \\ \\mathrm { n m }$ .However,MEA-3 has a flat morphology with a very low surface area.ICP elemental composition given in Table 1c shows the composition of each synthesized alloy,and their corresponding configurational entropy values are shown in Figure S13a (Supporting Information).We observe that PtPdNiCoMn formed HEA with $\\Delta S _ { \\mathrm { m i x } }$ of 1.55R,whereas PtNiCoMn, PdNiCoMn,and NiCoMn formed MEA with1.37R,1.23R,and 1.01R,respectively.HER activity is tested in $1 \\ \\mathrm { ~ M ~ K O H }$ solution for all the control samples and compared with that of HEA and $\\mathrm { P t / C }$ drop-casted on carbon paper. "]}, {"key": "Average free-energy for hydrogen adsorption (ΔG_H*)", "value": "-0.32 eV/atom/H", "source": ["DFT results show that PtPd $( - 0 . 3 0 2 \\mathrm { ~ \\ e V / a t o m / H ) }$ ，NiCoMn $( - 0 . 3 6 ~ \\mathrm { e V / a t o m / H ) }$ ，PtNiCoMn $( - 0 . 3 1 ~ \\mathrm { e V / a t o m / H ) }$ ,and PdNiCoMn $( - 0 . 3 2 \\ \\mathrm { e V / a t o m / H ) }$ overbind the hydrogen compared to PtPdNiCoMn $( + 0 . 0 4 \\ : \\mathrm { e V / a t o m / H ) }$ . When we put $\\mathrm { d } { \\sf G } _ { \\mathrm { H } ^ { * } }$ in context with the volcano plot in Figure 1a, the PtPdNiCoMn HEA falls near the peak of the volcano plot, which is in the similar energy range as $\\{ \\mathrm { P t } , \\mathrm { P d } , \\mathrm { I r } \\}$ .Notably,our experimental characterizations of HER show that the PtPdNiCoMn HEA is the best-performing alloy under various test conditions and satisfies the proposed design criteria.Finally, in Table 2,we also compared $d G _ { H ^ { \\star } }$ of HEA with elements like {HCP-Co,BCC-Cr}and FCC-NiCoFeCr, which suggests much-improved thermoneutrality and metal-hydrogen interaction for PtPdNiCoMn HEA."]}]}, "experimental_conditions": {"test_setup": {"source": ["\nFigure2MatelaactetidectocesAitftt.)D plespreparedwithdiferentsolventconditions.b)FESEM imageshowing themorphologyof HEAwiththesolventsystemD:A $= 4 : 7$ .c) Configurational entropy value of allthe samples.d) LSV showing the polarization curve of all the HEA at $2 \\mathsf { m } \\mathsf { V } \\mathsf { s } ^ { - 1 }$ for HER activity.e) Tafel plot of all the HEA.f) Bar diagram showing theoverpotentialvalueat $- 1 0 \\mathsf { m A } \\mathsf { c m } ^ { - 2 }$ and Tafel slope values.", "\nThe FESEM images of the MEAs are shown in Figure S12 (Supporting Information).It shows that MEA-1 and MEA-2 have small spherical particles that coagulate and form particles of size around $2 0 0 \\ \\mathrm { n m }$ .However,MEA-3 has a flat morphology with a very low surface area.ICP elemental composition given in Table 1c shows the composition of each synthesized alloy,and their corresponding configurational entropy values are shown in Figure S13a (Supporting Information).We observe that PtPdNiCoMn formed HEA with $\\Delta S _ { \\mathrm { m i x } }$ of 1.55R,whereas PtNiCoMn, PdNiCoMn,and NiCoMn formed MEA with1.37R,1.23R,and 1.01R,respectively.HER activity is tested in $1 \\ \\mathrm { ~ M ~ K O H }$ solution for all the control samples and compared with that of HEA and $\\mathrm { P t / C }$ drop-casted on carbon paper. "], "scan_rate": "2 mV s^-1", "substrate": "carbon paper", "ir_compensation": null}, "electrolyte": {"source": ["\nThe HER performances of all the potential optimization samples were carried out in $1 \\textbf { \\em M }$ KOH solution. ", "\nThe FESEM images of the MEAs are shown in Figure S12 (Supporting Information).It shows that MEA-1 and MEA-2 have small spherical particles that coagulate and form particles of size around $2 0 0 \\ \\mathrm { n m }$ .However,MEA-3 has a flat morphology with a very low surface area.ICP elemental composition given in Table 1c shows the composition of each synthesized alloy,and their corresponding configurational entropy values are shown in Figure S13a (Supporting Information).We observe that PtPdNiCoMn formed HEA with $\\Delta S _ { \\mathrm { m i x } }$ of 1.55R,whereas PtNiCoMn, PdNiCoMn,and NiCoMn formed MEA with1.37R,1.23R,and 1.01R,respectively.HER activity is tested in $1 \\ \\mathrm { ~ M ~ K O H }$ solution for all the control samples and compared with that of HEA and $\\mathrm { P t / C }$ drop-casted on carbon paper. "], "ph_value": null, "concentration_molar": "1.0 M", "electrolyte_composition": "KOH"}, "synthesis_method": {"method": "electrodeposition", "source": ["By simple room temperature electrodeposition, the designed catalyst is prepared and its hydrogen evolution reaction (HER) is explored and validated through experimental and theoretical approaches. ", "\nPotential optimization has shown that using the optimized solvent system, electrodeposition atdifferent potentials gave a phase pure HEA system.The best Pt-Pd-Ni-Co-Mn HEA electrocatalyst for HER is observed to be the HEA $- 1 . 5 \\mathrm { ~ V ~ }$ with the lowest value of overpotential and Tafel slope.Considering this as the best HEA for HER performance,medium-entropy alloys (MEAs) PtNiCoMn (MEA-1),PdNiCoMn (MEA-2),and NiCoMn (MEA", "\n3) control samples were synthesized for performance comparison under the optimized conditions (solvent - $\\mathrm { D } { : } \\mathrm { A } = 4 { : } 1$ ,potential: $- 1 . 5 \\mathrm { ~ V ~ } _ { . }$ ). "], "key_parameters": "D:A = 4:1 solvent, -1.5 V vs Ag/Ag+, 1000 s, room temperature"}, "other_environmental_params": []}}, {"alloy_id": "NiCoMn", "performance": {"stability": {"source": [], "cycle_count": null, "test_method": "Chronopotentiometry", "duration_hours": "100", "degradation_details": null, "performance_retention": null}, "tafel_slope": null, "overpotential": [], "supplementary_performance": [{"key": "Configurational entropy", "value": "1.01 R", "source": ["\nThe FESEM images of the MEAs are shown in Figure S12 (Supporting Information).It shows that MEA-1 and MEA-2 have small spherical particles that coagulate and form particles of size around $2 0 0 \\ \\mathrm { n m }$ .However,MEA-3 has a flat morphology with a very low surface area.ICP elemental composition given in Table 1c shows the composition of each synthesized alloy,and their corresponding configurational entropy values are shown in Figure S13a (Supporting Information).We observe that PtPdNiCoMn formed HEA with $\\Delta S _ { \\mathrm { m i x } }$ of 1.55R,whereas PtNiCoMn, PdNiCoMn,and NiCoMn formed MEA with1.37R,1.23R,and 1.01R,respectively.HER activity is tested in $1 \\ \\mathrm { ~ M ~ K O H }$ solution for all the control samples and compared with that of HEA and $\\mathrm { P t / C }$ drop-casted on carbon paper. "]}, {"key": "Average free-energy for hydrogen adsorption (ΔG_H*)", "value": "-0.36 eV/atom/H", "source": ["DFT results show that PtPd $( - 0 . 3 0 2 \\mathrm { ~ \\ e V / a t o m / H ) }$ ，NiCoMn $( - 0 . 3 6 ~ \\mathrm { e V / a t o m / H ) }$ ，PtNiCoMn $( - 0 . 3 1 ~ \\mathrm { e V / a t o m / H ) }$ ,and PdNiCoMn $( - 0 . 3 2 \\ \\mathrm { e V / a t o m / H ) }$ overbind the hydrogen compared to PtPdNiCoMn $( + 0 . 0 4 \\ : \\mathrm { e V / a t o m / H ) }$ . When we put $\\mathrm { d } { \\sf G } _ { \\mathrm { H } ^ { * } }$ in context with the volcano plot in Figure 1a, the PtPdNiCoMn HEA falls near the peak of the volcano plot, which is in the similar energy range as $\\{ \\mathrm { P t } , \\mathrm { P d } , \\mathrm { I r } \\}$ .Notably,our experimental characterizations of HER show that the PtPdNiCoMn HEA is the best-performing alloy under various test conditions and satisfies the proposed design criteria.Finally, in Table 2,we also compared $d G _ { H ^ { \\star } }$ of HEA with elements like {HCP-Co,BCC-Cr}and FCC-NiCoFeCr, which suggests much-improved thermoneutrality and metal-hydrogen interaction for PtPdNiCoMn HEA."]}]}, "experimental_conditions": {"test_setup": {"source": ["\nFigure2MatelaactetidectocesAitftt.)D plespreparedwithdiferentsolventconditions.b)FESEM imageshowing themorphologyof HEAwiththesolventsystemD:A $= 4 : 7$ .c) Configurational entropy value of allthe samples.d) LSV showing the polarization curve of all the HEA at $2 \\mathsf { m } \\mathsf { V } \\mathsf { s } ^ { - 1 }$ for HER activity.e) Tafel plot of all the HEA.f) Bar diagram showing theoverpotentialvalueat $- 1 0 \\mathsf { m A } \\mathsf { c m } ^ { - 2 }$ and Tafel slope values.", "\nThe FESEM images of the MEAs are shown in Figure S12 (Supporting Information).It shows that MEA-1 and MEA-2 have small spherical particles that coagulate and form particles of size around $2 0 0 \\ \\mathrm { n m }$ .However,MEA-3 has a flat morphology with a very low surface area.ICP elemental composition given in Table 1c shows the composition of each synthesized alloy,and their corresponding configurational entropy values are shown in Figure S13a (Supporting Information).We observe that PtPdNiCoMn formed HEA with $\\Delta S _ { \\mathrm { m i x } }$ of 1.55R,whereas PtNiCoMn, PdNiCoMn,and NiCoMn formed MEA with1.37R,1.23R,and 1.01R,respectively.HER activity is tested in $1 \\ \\mathrm { ~ M ~ K O H }$ solution for all the control samples and compared with that of HEA and $\\mathrm { P t / C }$ drop-casted on carbon paper. "], "scan_rate": "2 mV s^-1", "substrate": "carbon paper", "ir_compensation": null}, "electrolyte": {"source": ["\nThe HER performances of all the potential optimization samples were carried out in $1 \\textbf { \\em M }$ KOH solution. ", "\nThe FESEM images of the MEAs are shown in Figure S12 (Supporting Information).It shows that MEA-1 and MEA-2 have small spherical particles that coagulate and form particles of size around $2 0 0 \\ \\mathrm { n m }$ .However,MEA-3 has a flat morphology with a very low surface area.ICP elemental composition given in Table 1c shows the composition of each synthesized alloy,and their corresponding configurational entropy values are shown in Figure S13a (Supporting Information).We observe that PtPdNiCoMn formed HEA with $\\Delta S _ { \\mathrm { m i x } }$ of 1.55R,whereas PtNiCoMn, PdNiCoMn,and NiCoMn formed MEA with1.37R,1.23R,and 1.01R,respectively.HER activity is tested in $1 \\ \\mathrm { ~ M ~ K O H }$ solution for all the control samples and compared with that of HEA and $\\mathrm { P t / C }$ drop-casted on carbon paper. "], "ph_value": null, "concentration_molar": "1.0 M", "electrolyte_composition": "KOH"}, "synthesis_method": {"method": "electrodeposition", "source": ["By simple room temperature electrodeposition, the designed catalyst is prepared and its hydrogen evolution reaction (HER) is explored and validated through experimental and theoretical approaches. ", "\nPotential optimization has shown that using the optimized solvent system, electrodeposition atdifferent potentials gave a phase pure HEA system.The best Pt-Pd-Ni-Co-Mn HEA electrocatalyst for HER is observed to be the HEA $- 1 . 5 \\mathrm { ~ V ~ }$ with the lowest value of overpotential and Tafel slope.Considering this as the best HEA for HER performance,medium-entropy alloys (MEAs) PtNiCoMn (MEA-1),PdNiCoMn (MEA-2),and NiCoMn (MEA", "\n3) control samples were synthesized for performance comparison under the optimized conditions (solvent - $\\mathrm { D } { : } \\mathrm { A } = 4 { : } 1$ ,potential: $- 1 . 5 \\mathrm { ~ V ~ } _ { . }$ ). "], "key_parameters": "D:A = 4:1 solvent, -1.5 V vs Ag/Ag+, 1000 s, room temperature"}, "other_environmental_params": []}}, {"alloy_id": "PtPdNiCoMn (D:A = 4:1, -2.0 V)", "performance": {"stability": null, "tafel_slope": {"unit": "mV dec^-1", "value": "77.7", "source": ["$\\mathrm { D } { : } \\mathrm { A } = 4 { : } 1$ HEA has shown the lowest overpotential value of about $2 3 . 9 \\mathrm { m V }$ at $- 1 0 \\mathrm { \\ m A \\ c m ^ { - 2 } }$ with a low value of Tafel slope of $7 7 . 7 \\mathrm { m V } \\mathrm { d e c ^ { - 1 } }$ .Tafel slope value shows that the system follows the Volmer-Heyrovsky (VH) mechanism.All samples are reproduced four times,and the average data and standard deviations are given for all HER testing.Mass activity (mA $\\mu \\textrm { g } _ { \\mathrm { ~ \\scriptsize ~ P t } } ^ { - 1 } /$ is calculated for allthe samples (Figure S3a, Supporting Information),and it is observed that $\\mathrm { D } { : } \\mathrm { A } = 4 { : } 1$ HEA has a higher mass activity when compared to other samples in the solution optimization experiment. "]}, "overpotential": [{"unit": "mV", "value": "23.9", "source": ["$\\mathrm { D } { : } \\mathrm { A } = 4 { : } 1$ HEA has shown the lowest overpotential value of about $2 3 . 9 \\mathrm { m V }$ at $- 1 0 \\mathrm { \\ m A \\ c m ^ { - 2 } }$ with a low value of Tafel slope of $7 7 . 7 \\mathrm { m V } \\mathrm { d e c ^ { - 1 } }$ .Tafel slope value shows that the system follows the Volmer-Heyrovsky (VH) mechanism.All samples are reproduced four times,and the average data and standard deviations are given for all HER testing.Mass activity (mA $\\mu \\textrm { g } _ { \\mathrm { ~ \\scriptsize ~ P t } } ^ { - 1 } /$ is calculated for allthe samples (Figure S3a, Supporting Information),and it is observed that $\\mathrm { D } { : } \\mathrm { A } = 4 { : } 1$ HEA has a higher mass activity when compared to other samples in the solution optimization experiment. "], "current_density": "-10 mA cm^-2"}], "supplementary_performance": []}, "experimental_conditions": {"test_setup": {"source": ["\nFigure 2a shows the XRD pattern of the HEA PtPdNiCoMn deposited on carbon paper using different solvent systems. (111) and (200) peaks indicate the formation of the fcc crystal structure.It indicates the formation of a single-phase alloy.", "\nFigure2MatelaactetidectocesAitftt.)D plespreparedwithdiferentsolventconditions.b)FESEM imageshowing themorphologyof HEAwiththesolventsystemD:A $= 4 : 7$ .c) Configurational entropy value of allthe samples.d) LSV showing the polarization curve of all the HEA at $2 \\mathsf { m } \\mathsf { V } \\mathsf { s } ^ { - 1 }$ for HER activity.e) Tafel plot of all the HEA.f) Bar diagram showing theoverpotentialvalueat $- 1 0 \\mathsf { m A } \\mathsf { c m } ^ { - 2 }$ and Tafel slope values."], "scan_rate": "2 mV s^-1", "substrate": "carbon paper", "ir_compensation": null}, "electrolyte": {"source": ["\nThe HER performances of all the potential optimization samples were carried out in $1 \\textbf { \\em M }$ KOH solution. "], "ph_value": null, "concentration_molar": "1.0 M", "electrolyte_composition": "KOH"}, "synthesis_method": {"method": "electrodeposition", "source": ["These HEAs were synthesized using the electrodeposition method with an organic solvent system.Literature has shown that a mixed solvent system gives the advantage to electrodeposition such as i) increasing the potential window for the metal reduction,ii) ion diffusion in the solvent is varied,iii increasing the possibility of metal salt dissolution, iv) altering the double-layer structure,which determines the solvent adsorption,and v) changes the electron transfer kinetics for metal reduction.When two miscible solvents having two different physical and chemical properties get mixed,electrodeposition properties are influenced depending on the ratio of both solvents.N,N-dimethylformamide (DMF) and acetonitrile are two organic solvent systems preferred for the electrodeposition of HEAs.[60.61] We have taken different ratios of DMF (denoted as D) and acetonitrile (denoted as A) such as D, $\\mathrm { D } { : } \\mathrm { A } = 4 { : } 1$ ， $\\mathrm { D } { : } \\mathrm { A } = 1 { : } 1$ ， $\\mathrm { D } { : } \\mathrm { A } = 1 { : } 4$ ，A,along with the metal precursors $\\mathrm { P t C l } _ { 2 }$ ， $\\mathrm { P d C l } _ { 2 }$ ， ${ \\mathrm { C o C l } } _ { 2 } { \\cdot } 6 { \\mathrm { H } } _ { 2 } { \\mathrm { O } }$ $\\mathrm { M n C l } _ { 2 } { \\cdot } 4 \\mathrm { H } _ { 2 } \\mathrm { O }$ and $\\mathrm { N i C l } _ { 2 } { \\cdot } 6 \\mathrm { H } _ { 2 } \\mathrm { O }$ in a three-electrode system and these HEA samples will be referred to as D, $\\mathrm { D } { : } \\mathrm { A } = 4 { : } 1$ ， $\\mathrm { D } { : } \\mathrm { A } = 1 { : } 1$ ， $\\mathrm { D } { : } \\mathrm { A } =$ 1:4,respectively (Figure 2).For the electrodeposition,a constant potential of $- 2 \\textsf { V }$ versus $\\mathsf { A g / A g ^ { + } }$ is applied for $1 0 0 0 \\mathrm { ~ s ~ }$ at room temperature."], "key_parameters": "D:A = 4:1, -2.0 V vs Ag/Ag+, 1000 s, room temperature"}, "other_environmental_params": []}}, {"alloy_id": "PtPdNiCoMn (-1.5 V)", "performance": {"stability": {"source": ["The ability to produce $\\mathrm { H } _ { 2 }$ at a high current density without huge changes in overpotential over a long period is an essential requirement of an electrocatalyst.To understand that, we have done the stability test by chronopotentiometry at $- 1 0 0 \\mathrm { m A c m } ^ { - 2 }$ for $1 0 0 \\mathrm { { h } }$ ,as shown in Figure 6d. ", "The large potential drop at the beginning of the chronopotentiometry can be attributed to the capacitive charging of the electric double layer at the electrode surface.This rapid charging process occurs immediately upon applying the current, resulting in the sharp potential drop observed.After this stress test, the HEA displayed an overpotential of $3 9 \\mathrm { m V }$ at $- 1 0 \\mathrm { m A } \\mathrm { c m } ^ { - 2 }$ ,which is shown in Figure 6f obtained from the LSV in Figure 6e.The observed reduction in the HER performance after the stability test at high current density can be caused by catalytic site blockage by the generated hydrogen bubbles,catalyst poisoning by electrolyte cation,and localized changes in the electrolyte $\\mathrm { p H }$ . "], "cycle_count": null, "test_method": "Chronopotentiometry", "duration_hours": "100", "degradation_details": "increased to 39 mV at -10 mA cm^-2", "performance_retention": null}, "tafel_slope": {"unit": "mV dec^-1", "value": "77.5", "source": ["Their corresponding overpotential at $^ { - 1 0 }$ $\\mathrm { \\ m A c m ^ { - 2 } }$ is shown in Figure 3i, from which the highest active material is HEA $- 1 . 5 \\mathrm { V }$ with the lowest overpotential of $2 2 . 6 \\mathrm { m V }$ at $- 1 0 \\mathrm { \\ m A \\ c m ^ { - 2 } }$ which is beter than commercial $\\mathrm { P t / C }$ catalyst for HER.Tafel slope values obtained from the Tafel plot in Figure $3 \\mathrm { h }$ show the lowest Tafel slope of $7 7 . 5 \\ \\mathrm { m V \\ d e c ^ { - 1 } }$ with the best electron transfer kinetics for HEA $- 1 . 5 \\mathrm { ~ V ~ }$ following the Volmer-Heyrovsky mechanism.CV was taken at different scan rates from 20 to $1 0 0 \\ \\mathrm { m V \\ s ^ { - 1 } }$ in a potential window from 0.86 to $0 . 9 6 \\mathrm { V }$ versus RHE. Double-layer capacitance $( C _ { \\mathrm { d l } } )$ was calculated from the slope of the line when the average current density from each CV was plotted against the corresponding scan rate as shown in Figure S10 (Supporting Information).The obtained value of $C _ { \\mathrm { d l } }$ for the HEA was $8 . 5 7 ~ \\mathrm { m F ~ c m ^ { - 2 } }$ . "]}, "overpotential": [{"unit": "mV", "value": "22.6", "source": ["Their corresponding overpotential at $^ { - 1 0 }$ $\\mathrm { \\ m A c m ^ { - 2 } }$ is shown in Figure 3i, from which the highest active material is HEA $- 1 . 5 \\mathrm { V }$ with the lowest overpotential of $2 2 . 6 \\mathrm { m V }$ at $- 1 0 \\mathrm { \\ m A \\ c m ^ { - 2 } }$ which is beter than commercial $\\mathrm { P t / C }$ catalyst for HER.Tafel slope values obtained from the Tafel plot in Figure $3 \\mathrm { h }$ show the lowest Tafel slope of $7 7 . 5 \\ \\mathrm { m V \\ d e c ^ { - 1 } }$ with the best electron transfer kinetics for HEA $- 1 . 5 \\mathrm { ~ V ~ }$ following the Volmer-Heyrovsky mechanism.CV was taken at different scan rates from 20 to $1 0 0 \\ \\mathrm { m V \\ s ^ { - 1 } }$ in a potential window from 0.86 to $0 . 9 6 \\mathrm { V }$ versus RHE. Double-layer capacitance $( C _ { \\mathrm { d l } } )$ was calculated from the slope of the line when the average current density from each CV was plotted against the corresponding scan rate as shown in Figure S10 (Supporting Information).The obtained value of $C _ { \\mathrm { d l } }$ for the HEA was $8 . 5 7 ~ \\mathrm { m F ~ c m ^ { - 2 } }$ . "], "current_density": "-10 mA cm^-2"}], "supplementary_performance": [{"key": "double-layer capacitance", "value": "8.57 mF cm^-2", "source": ["Their corresponding overpotential at $^ { - 1 0 }$ $\\mathrm { \\ m A c m ^ { - 2 } }$ is shown in Figure 3i, from which the highest active material is HEA $- 1 . 5 \\mathrm { V }$ with the lowest overpotential of $2 2 . 6 \\mathrm { m V }$ at $- 1 0 \\mathrm { \\ m A \\ c m ^ { - 2 } }$ which is beter than commercial $\\mathrm { P t / C }$ catalyst for HER.Tafel slope values obtained from the Tafel plot in Figure $3 \\mathrm { h }$ show the lowest Tafel slope of $7 7 . 5 \\ \\mathrm { m V \\ d e c ^ { - 1 } }$ with the best electron transfer kinetics for HEA $- 1 . 5 \\mathrm { ~ V ~ }$ following the Volmer-Heyrovsky mechanism.CV was taken at different scan rates from 20 to $1 0 0 \\ \\mathrm { m V \\ s ^ { - 1 } }$ in a potential window from 0.86 to $0 . 9 6 \\mathrm { V }$ versus RHE. Double-layer capacitance $( C _ { \\mathrm { d l } } )$ was calculated from the slope of the line when the average current density from each CV was plotted against the corresponding scan rate as shown in Figure S10 (Supporting Information).The obtained value of $C _ { \\mathrm { d l } }$ for the HEA was $8 . 5 7 ~ \\mathrm { m F ~ c m ^ { - 2 } }$ . "]}, {"key": "ECSA", "value": "107.1 cm^2", "source": ["The electrochemical surface area was calculated from $C _ { \\mathrm { d l } }$ ,and it was observed to be $1 0 7 . 1 \\mathrm { c m } ^ { 2 }$ .The mass activity of the catalysts is calculated and plotted in the LSV curve (Figure S11, Supporting Information). "]}, {"key": "mass activity at 0.05 V overpotential", "value": "0.486 mA μg_Pt^-1", "source": ["At $0 . 0 5 \\mathrm { ~ V ~ }$ overpotential, the mass activity of HEA $( - 1 . 5 \\mathrm { V } )$ is 0.486 and $0 . 4 5 6 \\operatorname { m A } \\mu \\mathrm { g } \\mathrm { P t } ^ { - 1 }$ for $\\mathrm { P t / C }$ It indicates that the mass activity has been improved for the synthesized HEA compared to the commercial $\\mathrm { P t / C }$ The TOFof all the HEA synthesized at different potentials (Figure S11c, Supporting Information) is calculated from the CV given in Figure S11b (Supporting Information). "]}, {"key": "overpotential in simulated seawater", "value": "43.7 mV at -10 mA cm^-2", "source": ["The values of overpotential at $- 1 0 \\mathrm { \\ m A \\ c m ^ { - 2 } }$ and Tafel slope are shown in Figure 6c.Under simulated seawater, Pt-Pd-Ni-Co-Mn shows an overpotential value of only $4 3 . 7 \\mathrm { m V }$ with a Tafel slope value of $7 5 . 5 \\mathrm { m V } \\mathrm { d e c ^ { - 1 } }$ . "]}, {"key": "Tafel slope in simulated seawater", "value": "75.5 mV dec^-1", "source": ["The values of overpotential at $- 1 0 \\mathrm { \\ m A \\ c m ^ { - 2 } }$ and Tafel slope are shown in Figure 6c.Under simulated seawater, Pt-Pd-Ni-Co-Mn shows an overpotential value of only $4 3 . 7 \\mathrm { m V }$ with a Tafel slope value of $7 5 . 5 \\mathrm { m V } \\mathrm { d e c ^ { - 1 } }$ . "]}, {"key": "overpotential in seawater", "value": "62 mV at -10 mA cm^-2", "source": ["Under seawater,an exciting overpotential of only $6 2 \\mathrm { m V }$ is observed at $- 1 0 \\mathrm { m A c m } ^ { - 2 }$ ,but with a high value of Tafel slope."]}]}, "experimental_conditions": {"test_setup": {"source": ["\nFigure 2a shows the XRD pattern of the HEA PtPdNiCoMn deposited on carbon paper using different solvent systems. (111) and (200) peaks indicate the formation of the fcc crystal structure.It indicates the formation of a single-phase alloy.", "\nFigure2MatelaactetidectocesAitftt.)D plespreparedwithdiferentsolventconditions.b)FESEM imageshowing themorphologyof HEAwiththesolventsystemD:A $= 4 : 7$ .c) Configurational entropy value of allthe samples.d) LSV showing the polarization curve of all the HEA at $2 \\mathsf { m } \\mathsf { V } \\mathsf { s } ^ { - 1 }$ for HER activity.e) Tafel plot of all the HEA.f) Bar diagram showing theoverpotentialvalueat $- 1 0 \\mathsf { m A } \\mathsf { c m } ^ { - 2 }$ and Tafel slope values."], "scan_rate": "2 mV s^-1", "substrate": "carbon paper", "ir_compensation": null}, "electrolyte": {"source": ["\nThe HER performances of all the potential optimization samples were carried out in $1 \\textbf { \\em M }$ KOH solution. "], "ph_value": null, "concentration_molar": "1.0 M", "electrolyte_composition": "KOH"}, "synthesis_method": {"method": "electrodeposition", "source": ["These HEAs were synthesized using the electrodeposition method with an organic solvent system.Literature has shown that a mixed solvent system gives the advantage to electrodeposition such as i) increasing the potential window for the metal reduction,ii) ion diffusion in the solvent is varied,iii increasing the possibility of metal salt dissolution, iv) altering the double-layer structure,which determines the solvent adsorption,and v) changes the electron transfer kinetics for metal reduction.When two miscible solvents having two different physical and chemical properties get mixed,electrodeposition properties are influenced depending on the ratio of both solvents.N,N-dimethylformamide (DMF) and acetonitrile are two organic solvent systems preferred for the elec | {"extraction_results": [{"alloy_id": "PtNiCoMn", "performance": {"stability": {"source": [], "cycle_count": null, "test_method": "Chronopotentiometry", "duration_hours": "100", "degradation_details": null, "performance_retention": null}, "tafel_slope": null, "overpotential": [{"unit": "mV", "value": "68.6", "source": ["The overpotential value is shown in Figure 5c. MEA-1 and MEA-2 show a similar overpotential value of 68.6and $7 3 \\mathrm { m V }$ at $- 1 0 \\mathrm { m A c m } ^ { - 2 }$ which is lower than the MEA-3 electrocatalyst.The HEAas mentioned above shows an overpotential lower than the $\\mathrm { P t / C }$ commercial catalyst. "], "figure_source": {"img_path": "images/5896771aa86e8fe6865b5b755b74326e9cc2d5bcfacbc6d59dd0ade1e80eb22a.jpg", "location": "Figure5.HERactivityfthecontrolsamplesalongithptimiedHEA:a)LSVshowngtheparzatiocurve,b)Tafelplotfounderstadingte kineticsandmechaismcbadagramsowingteoverpotentialalueandafeloeforomparsoandd)ustotfouderstadingte impedance of the system. ", "reference_text_list": ["LSV (Figure 5a) shows the polarization curve and it can be seen that HER activity of the HEA is followed by MEA as concluded from the high current density atlow potential.", "The overpotential value is shown in Figure 5c.", "The Tafel slope value (from Figure 5b) shows slower electron transfer kinetics for MEA compared to HEA and a similar value for $\\mathrm { P t / C }$ .The Nyquist plot in Figure 4d shows a low value of charge transfer resistance $( R _ { \\mathrm { c t } } )$ for the HEA compared to other control samples which may be one of the reasons for the enhanced performance of HEA over others.ECSA is calculated from $C _ { \\mathrm { d l } }$ for all the control samples and the results are shown in Figure $\\mathtt { S 1 3 b } , \\mathtt { c }$ (Supporting Information).", "The search for a better catalyst for HER in this work has reached a target where the high-entropy alloy Pt-Pd-Ni-Co-Mn deposited at $- 1 . 5 \\mathrm { ~ V ~ }$ versus $\\mathrm { A g / A g ^ { + } }$ in $\\mathrm { D } { : } \\mathrm { A } = 4 { : } 1$ solvent in room temperature for ${ 1 0 0 0 } \\mathrm { s }$ has turned out to be the best catalyst with extremely low overpotential value.Looking forward to using it as a commercial catalyst, it is important to understand the performance of the electrocatalyst under practical applications such as under saline water and seawater electrolyte conditions.To understand the activity of Pt-Pd-Ni-Co-Mn HEA in such conditions,we tested HER performance under simulated seawater $( 1 \\textrm { \\textbf { M } } \\mathrm { K O H }$ $+ \\ 0 . 5 \\ \\mathrm { ~ M ~ N a C l }$ )and actual seawater as shown in Figure 5.Simulated seawater is prepared by adding $1 \\ \\mathrm { ~ M ~ K O H }$ and $0 . 5 \\mathrm { ~ M ~ N a C l }$ to deionized water."]}, "current_density": "10 mA cm^-2"}], "supplementary_performance": [{"key": "Configurational entropy", "value": "1.37 R", "source": ["\nThe FESEM images of the MEAs are shown in Figure S12 (Supporting Information).It shows that MEA-1 and MEA-2 have small spherical particles that coagulate and form particles of size around $2 0 0 \\ \\mathrm { n m }$ .However,MEA-3 has a flat morphology with a very low surface area.ICP elemental composition given in Table 1c shows the composition of each synthesized alloy,and their corresponding configurational entropy values are shown in Figure S13a (Supporting Information).We observe that PtPdNiCoMn formed HEA with $\\Delta S _ { \\mathrm { m i x } }$ of 1.55R,whereas PtNiCoMn, PdNiCoMn,and NiCoMn formed MEA with1.37R,1.23R,and 1.01R,respectively.HER activity is tested in $1 \\ \\mathrm { ~ M ~ K O H }$ solution for all the control samples and compared with that of HEA and $\\mathrm { P t / C }$ drop-casted on carbon paper. "]}, {"key": "Average free-energy for hydrogen adsorption (ΔG_H*)", "value": "-0.31 eV/atom/H", "source": ["DFT results show that PtPd $( - 0 . 3 0 2 \\mathrm { ~ \\ e V / a t o m / H ) }$ ，NiCoMn $( - 0 . 3 6 ~ \\mathrm { e V / a t o m / H ) }$ ，PtNiCoMn $( - 0 . 3 1 ~ \\mathrm { e V / a t o m / H ) }$ ,and PdNiCoMn $( - 0 . 3 2 \\ \\mathrm { e V / a t o m / H ) }$ overbind the hydrogen compared to PtPdNiCoMn $( + 0 . 0 4 \\ : \\mathrm { e V / a t o m / H ) }$ . When we put $\\mathrm { d } { \\sf G } _ { \\mathrm { H } ^ { * } }$ in context with the volcano plot in Figure 1a, the PtPdNiCoMn HEA falls near the peak of the volcano plot, which is in the similar energy range as $\\{ \\mathrm { P t } , \\mathrm { P d } , \\mathrm { I r } \\}$ .Notably,our experimental characterizations of HER show that the PtPdNiCoMn HEA is the best-performing alloy under various test conditions and satisfies the proposed design criteria.Finally, in Table 2,we also compared $d G _ { H ^ { \\star } }$ of HEA with elements like {HCP-Co,BCC-Cr}and FCC-NiCoFeCr, which suggests much-improved thermoneutrality and metal-hydrogen interaction for PtPdNiCoMn HEA."]}]}, "experimental_conditions": {"test_setup": {"source": ["\nFigure2MatelaactetidectocesAitftt.)D plespreparedwithdiferentsolventconditions.b)FESEM imageshowing themorphologyof HEAwiththesolventsystemD:A $= 4 : 7$ .c) Configurational entropy value of allthe samples.d) LSV showing the polarization curve of all the HEA at $2 \\mathsf { m } \\mathsf { V } \\mathsf { s } ^ { - 1 }$ for HER activity.e) Tafel plot of all the HEA.f) Bar diagram showing theoverpotentialvalueat $- 1 0 \\mathsf { m A } \\mathsf { c m } ^ { - 2 }$ and Tafel slope values.", "\nThe FESEM images of the MEAs are shown in Figure S12 (Supporting Information).It shows that MEA-1 and MEA-2 have small spherical particles that coagulate and form particles of size around $2 0 0 \\ \\mathrm { n m }$ .However,MEA-3 has a flat morphology with a very low surface area.ICP elemental composition given in Table 1c shows the composition of each synthesized alloy,and their corresponding configurational entropy values are shown in Figure S13a (Supporting Information).We observe that PtPdNiCoMn formed HEA with $\\Delta S _ { \\mathrm { m i x } }$ of 1.55R,whereas PtNiCoMn, PdNiCoMn,and NiCoMn formed MEA with1.37R,1.23R,and 1.01R,respectively.HER activity is tested in $1 \\ \\mathrm { ~ M ~ K O H }$ solution for all the control samples and compared with that of HEA and $\\mathrm { P t / C }$ drop-casted on carbon paper. "], "scan_rate": "2 mV s^-1", "substrate": "carbon paper", "ir_compensation": null}, "electrolyte": {"source": ["\nThe HER performances of all the potential optimization samples were carried out in $1 \\textbf { \\em M }$ KOH solution. ", "\nThe FESEM images of the MEAs are shown in Figure S12 (Supporting Information).It shows that MEA-1 and MEA-2 have small spherical particles that coagulate and form particles of size around $2 0 0 \\ \\mathrm { n m }$ .However,MEA-3 has a flat morphology with a very low surface area.ICP elemental composition given in Table 1c shows the composition of each synthesized alloy,and their corresponding configurational entropy values are shown in Figure S13a (Supporting Information).We observe that PtPdNiCoMn formed HEA with $\\Delta S _ { \\mathrm { m i x } }$ of 1.55R,whereas PtNiCoMn, PdNiCoMn,and NiCoMn formed MEA with1.37R,1.23R,and 1.01R,respectively.HER activity is tested in $1 \\ \\mathrm { ~ M ~ K O H }$ solution for all the control samples and compared with that of HEA and $\\mathrm { P t / C }$ drop-casted on carbon paper. "], "ph_value": null, "concentration_molar": "1.0 M", "electrolyte_composition": "KOH"}, "synthesis_method": {"method": "electrodeposition", "source": ["By simple room temperature electrodeposition, the designed catalyst is prepared and its hydrogen evolution reaction (HER) is explored and validated through experimental and theoretical approaches. ", "\nPotential optimization has shown that using the optimized solvent system, electrodeposition atdifferent potentials gave a phase pure HEA system.The best Pt-Pd-Ni-Co-Mn HEA electrocatalyst for HER is observed to be the HEA $- 1 . 5 \\mathrm { ~ V ~ }$ with the lowest value of overpotential and Tafel slope.Considering this as the best HEA for HER performance,medium-entropy alloys (MEAs) PtNiCoMn (MEA-1),PdNiCoMn (MEA-2),and NiCoMn (MEA", "\n3) control samples were synthesized for performance comparison under the optimized conditions (solvent - $\\mathrm { D } { : } \\mathrm { A } = 4 { : } 1$ ,potential: $- 1 . 5 \\mathrm { ~ V ~ } _ { . }$ ). "], "key_parameters": "D:A = 4:1 solvent, -1.5 V vs Ag/Ag+, 1000 s, room temperature"}, "other_environmental_params": []}}, {"alloy_id": "PdNiCoMn", "performance": {"stability": {"source": [], "cycle_count": null, "test_method": "Chronopotentiometry", "duration_hours": "100", "degradation_details": null, "performance_retention": null}, "tafel_slope": null, "overpotential": [{"unit": "mV", "value": "73", "source": ["The overpotential value is shown in Figure 5c. MEA-1 and MEA-2 show a similar overpotential value of 68.6and $7 3 \\mathrm { m V }$ at $- 1 0 \\mathrm { m A c m } ^ { - 2 }$ which is lower than the MEA-3 electrocatalyst.The HEAas mentioned above shows an overpotential lower than the $\\mathrm { P t / C }$ commercial catalyst. "], "figure_source": {"img_path": "images/5896771aa86e8fe6865b5b755b74326e9cc2d5bcfacbc6d59dd0ade1e80eb22a.jpg", "location": "Figure5.HERactivityfthecontrolsamplesalongithptimiedHEA:a)LSVshowngtheparzatiocurve,b)Tafelplotfounderstadingte kineticsandmechaismcbadagramsowingteoverpotentialalueandafeloeforomparsoandd)ustotfouderstadingte impedance of the system. ", "reference_text_list": ["LSV (Figure 5a) shows the polarization curve and it can be seen that HER activity of the HEA is followed by MEA as concluded from the high current density atlow potential.", "The overpotential value is shown in Figure 5c.", "The Tafel slope value (from Figure 5b) shows slower electron transfer kinetics for MEA compared to HEA and a similar value for $\\mathrm { P t / C }$ .The Nyquist plot in Figure 4d shows a low value of charge transfer resistance $( R _ { \\mathrm { c t } } )$ for the HEA compared to other control samples which may be one of the reasons for the enhanced performance of HEA over others.ECSA is calculated from $C _ { \\mathrm { d l } }$ for all the control samples and the results are shown in Figure $\\mathtt { S 1 3 b } , \\mathtt { c }$ (Supporting Information).", "The search for a better catalyst for HER in this work has reached a target where the high-entropy alloy Pt-Pd-Ni-Co-Mn deposited at $- 1 . 5 \\mathrm { ~ V ~ }$ versus $\\mathrm { A g / A g ^ { + } }$ in $\\mathrm { D } { : } \\mathrm { A } = 4 { : } 1$ solvent in room temperature for ${ 1 0 0 0 } \\mathrm { s }$ has turned out to be the best catalyst with extremely low overpotential value.Looking forward to using it as a commercial catalyst, it is important to understand the performance of the electrocatalyst under practical applications such as under saline water and seawater electrolyte conditions.To understand the activity of Pt-Pd-Ni-Co-Mn HEA in such conditions,we tested HER performance under simulated seawater $( 1 \\textrm { \\textbf { M } } \\mathrm { K O H }$ $+ \\ 0 . 5 \\ \\mathrm { ~ M ~ N a C l }$ )and actual seawater as shown in Figure 5.Simulated seawater is prepared by adding $1 \\ \\mathrm { ~ M ~ K O H }$ and $0 . 5 \\mathrm { ~ M ~ N a C l }$ to deionized water."]}, "current_density": "10 mA cm^-2"}], "supplementary_performance": [{"key": "Configurational entropy", "value": "1.23 R", "source": ["\nThe FESEM images of the MEAs are shown in Figure S12 (Supporting Information).It shows that MEA-1 and MEA-2 have small spherical particles that coagulate and form particles of size around $2 0 0 \\ \\mathrm { n m }$ .However,MEA-3 has a flat morphology with a very low surface area.ICP elemental composition given in Table 1c shows the composition of each synthesized alloy,and their corresponding configurational entropy values are shown in Figure S13a (Supporting Information).We observe that PtPdNiCoMn formed HEA with $\\Delta S _ { \\mathrm { m i x } }$ of 1.55R,whereas PtNiCoMn, PdNiCoMn,and NiCoMn formed MEA with1.37R,1.23R,and 1.01R,respectively.HER activity is tested in $1 \\ \\mathrm { ~ M ~ K O H }$ solution for all the control samples and compared with that of HEA and $\\mathrm { P t / C }$ drop-casted on carbon paper. "]}, {"key": "Average free-energy for hydrogen adsorption (ΔG_H*)", "value": "-0.32 eV/atom/H", "source": ["DFT results show that PtPd $( - 0 . 3 0 2 \\mathrm { ~ \\ e V / a t o m / H ) }$ ，NiCoMn $( - 0 . 3 6 ~ \\mathrm { e V / a t o m / H ) }$ ，PtNiCoMn $( - 0 . 3 1 ~ \\mathrm { e V / a t o m / H ) }$ ,and PdNiCoMn $( - 0 . 3 2 \\ \\mathrm { e V / a t o m / H ) }$ overbind the hydrogen compared to PtPdNiCoMn $( + 0 . 0 4 \\ : \\mathrm { e V / a t o m / H ) }$ . When we put $\\mathrm { d } { \\sf G } _ { \\mathrm { H } ^ { * } }$ in context with the volcano plot in Figure 1a, the PtPdNiCoMn HEA falls near the peak of the volcano plot, which is in the similar energy range as $\\{ \\mathrm { P t } , \\mathrm { P d } , \\mathrm { I r } \\}$ .Notably,our experimental characterizations of HER show that the PtPdNiCoMn HEA is the best-performing alloy under various test conditions and satisfies the proposed design criteria.Finally, in Table 2,we also compared $d G _ { H ^ { \\star } }$ of HEA with elements like {HCP-Co,BCC-Cr}and FCC-NiCoFeCr, which suggests much-improved thermoneutrality and metal-hydrogen interaction for PtPdNiCoMn HEA."]}]}, "experimental_conditions": {"test_setup": {"source": ["\nFigure2MatelaactetidectocesAitftt.)D plespreparedwithdiferentsolventconditions.b)FESEM imageshowing themorphologyof HEAwiththesolventsystemD:A $= 4 : 7$ .c) Configurational entropy value of allthe samples.d) LSV showing the polarization curve of all the HEA at $2 \\mathsf { m } \\mathsf { V } \\mathsf { s } ^ { - 1 }$ for HER activity.e) Tafel plot of all the HEA.f) Bar diagram showing theoverpotentialvalueat $- 1 0 \\mathsf { m A } \\mathsf { c m } ^ { - 2 }$ and Tafel slope values.", "\nThe FESEM images of the MEAs are shown in Figure S12 (Supporting Information).It shows that MEA-1 and MEA-2 have small spherical particles that coagulate and form particles of size around $2 0 0 \\ \\mathrm { n m }$ .However,MEA-3 has a flat morphology with a very low surface area.ICP elemental composition given in Table 1c shows the composition of each synthesized alloy,and their corresponding configurational entropy values are shown in Figure S13a (Supporting Information).We observe that PtPdNiCoMn formed HEA with $\\Delta S _ { \\mathrm { m i x } }$ of 1.55R,whereas PtNiCoMn, PdNiCoMn,and NiCoMn formed MEA with1.37R,1.23R,and 1.01R,respectively.HER activity is tested in $1 \\ \\mathrm { ~ M ~ K O H }$ solution for all the control samples and compared with that of HEA and $\\mathrm { P t / C }$ drop-casted on carbon paper. "], "scan_rate": "2 mV s^-1", "substrate": "carbon paper", "ir_compensation": null}, "electrolyte": {"source": ["\nThe HER performances of all the potential optimization samples were carried out in $1 \\textbf { \\em M }$ KOH solution. ", "\nThe FESEM images of the MEAs are shown in Figure S12 (Supporting Information).It shows that MEA-1 and MEA-2 have small spherical particles that coagulate and form particles of size around $2 0 0 \\ \\mathrm { n m }$ .However,MEA-3 has a flat morphology with a very low surface area.ICP elemental composition given in Table 1c shows the composition of each synthesized alloy,and their corresponding configurational entropy values are shown in Figure S13a (Supporting Information).We observe that PtPdNiCoMn formed HEA with $\\Delta S _ { \\mathrm { m i x } }$ of 1.55R,whereas PtNiCoMn, PdNiCoMn,and NiCoMn formed MEA with1.37R,1.23R,and 1.01R,respectively.HER activity is tested in $1 \\ \\mathrm { ~ M ~ K O H }$ solution for all the control samples and compared with that of HEA and $\\mathrm { P t / C }$ drop-casted on carbon paper. "], "ph_value": null, "concentration_molar": "1.0 M", "electrolyte_composition": "KOH"}, "synthesis_method": {"method": "electrodeposition", "source": ["By simple room temperature electrodeposition, the designed catalyst is prepared and its hydrogen evolution reaction (HER) is explored and validated through experimental and theoretical approaches. ", "\nPotential optimization has shown that using the optimized solvent system, electrodeposition atdifferent potentials gave a phase pure HEA system.The best Pt-Pd-Ni-Co-Mn HEA electrocatalyst for HER is observed to be the HEA $- 1 . 5 \\mathrm { ~ V ~ }$ with the lowest value of overpotential and Tafel slope.Considering this as the best HEA for HER performance,medium-entropy alloys (MEAs) PtNiCoMn (MEA-1),PdNiCoMn (MEA-2),and NiCoMn (MEA", "\n3) control samples were synthesized for performance comparison under the optimized conditions (solvent - $\\mathrm { D } { : } \\mathrm { A } = 4 { : } 1$ ,potential: $- 1 . 5 \\mathrm { ~ V ~ } _ { . }$ ). "], "key_parameters": "D:A = 4:1 solvent, -1.5 V vs Ag/Ag+, 1000 s, room temperature"}, "other_environmental_params": []}}, {"alloy_id": "NiCoMn", "performance": {"stability": {"source": [], "cycle_count": null, "test_method": "Chronopotentiometry", "duration_hours": "100", "degradation_details": null, "performance_retention": null}, "tafel_slope": null, "overpotential": [], "supplementary_performance": [{"key": "Configurational entropy", "value": "1.01 R", "source": ["\nThe FESEM images of the MEAs are shown in Figure S12 (Supporting Information).It shows that MEA-1 and MEA-2 have small spherical particles that coagulate and form particles of size around $2 0 0 \\ \\mathrm { n m }$ .However,MEA-3 has a flat morphology with a very low surface area.ICP elemental composition given in Table 1c shows the composition of each synthesized alloy,and their corresponding configurational entropy values are shown in Figure S13a (Supporting Information).We observe that PtPdNiCoMn formed HEA with $\\Delta S _ { \\mathrm { m i x } }$ of 1.55R,whereas PtNiCoMn, PdNiCoMn,and NiCoMn formed MEA with1.37R,1.23R,and 1.01R,respectively.HER activity is tested in $1 \\ \\mathrm { ~ M ~ K O H }$ solution for all the control samples and compared with that of HEA and $\\mathrm { P t / C }$ drop-casted on carbon paper. "]}, {"key": "Average free-energy for hydrogen adsorption (ΔG_H*)", "value": "-0.36 eV/atom/H", "source": ["DFT results show that PtPd $( - 0 . 3 0 2 \\mathrm { ~ \\ e V / a t o m / H ) }$ ，NiCoMn $( - 0 . 3 6 ~ \\mathrm { e V / a t o m / H ) }$ ，PtNiCoMn $( - 0 . 3 1 ~ \\mathrm { e V / a t o m / H ) }$ ,and PdNiCoMn $( - 0 . 3 2 \\ \\mathrm { e V / a t o m / H ) }$ overbind the hydrogen compared to PtPdNiCoMn $( + 0 . 0 4 \\ : \\mathrm { e V / a t o m / H ) }$ . When we put $\\mathrm { d } { \\sf G } _ { \\mathrm { H } ^ { * } }$ in context with the volcano plot in Figure 1a, the PtPdNiCoMn HEA falls near the peak of the volcano plot, which is in the similar energy range as $\\{ \\mathrm { P t } , \\mathrm { P d } , \\mathrm { I r } \\}$ .Notably,our experimental characterizations of HER show that the PtPdNiCoMn HEA is the best-performing alloy under various test conditions and satisfies the proposed design criteria.Finally, in Table 2,we also compared $d G _ { H ^ { \\star } }$ of HEA with elements like {HCP-Co,BCC-Cr}and FCC-NiCoFeCr, which suggests much-improved thermoneutrality and metal-hydrogen interaction for PtPdNiCoMn HEA."]}]}, "experimental_conditions": {"test_setup": {"source": ["\nFigure2MatelaactetidectocesAitftt.)D plespreparedwithdiferentsolventconditions.b)FESEM imageshowing themorphologyof HEAwiththesolventsystemD:A $= 4 : 7$ .c) Configurational entropy value of allthe samples.d) LSV showing the polarization curve of all the HEA at $2 \\mathsf { m } \\mathsf { V } \\mathsf { s } ^ { - 1 }$ for HER activity.e) Tafel plot of all the HEA.f) Bar diagram showing theoverpotentialvalueat $- 1 0 \\mathsf { m A } \\mathsf { c m } ^ { - 2 }$ and Tafel slope values.", "\nThe FESEM images of the MEAs are shown in Figure S12 (Supporting Information).It shows that MEA-1 and MEA-2 have small spherical particles that coagulate and form particles of size around $2 0 0 \\ \\mathrm { n m }$ .However,MEA-3 has a flat morphology with a very low surface area.ICP elemental composition given in Table 1c shows the composition of each synthesized alloy,and their corresponding configurational entropy values are shown in Figure S13a (Supporting Information).We observe that PtPdNiCoMn formed HEA with $\\Delta S _ { \\mathrm { m i x } }$ of 1.55R,whereas PtNiCoMn, PdNiCoMn,and NiCoMn formed MEA with1.37R,1.23R,and 1.01R,respectively.HER activity is tested in $1 \\ \\mathrm { ~ M ~ K O H }$ solution for all the control samples and compared with that of HEA and $\\mathrm { P t / C }$ drop-casted on carbon paper. "], "scan_rate": "2 mV s^-1", "substrate": "carbon paper", "ir_compensation": null}, "electrolyte": {"source": ["\nThe HER performances of all the potential optimization samples were carried out in $1 \\textbf { \\em M }$ KOH solution. ", "\nThe FESEM images of the MEAs are shown in Figure S12 (Supporting Information).It shows that MEA-1 and MEA-2 have small spherical particles that coagulate and form particles of size around $2 0 0 \\ \\mathrm { n m }$ .However,MEA-3 has a flat morphology with a very low surface area.ICP elemental composition given in Table 1c shows the composition of each synthesized alloy,and their corresponding configurational entropy values are shown in Figure S13a (Supporting Information).We observe that PtPdNiCoMn formed HEA with $\\Delta S _ { \\mathrm { m i x } }$ of 1.55R,whereas PtNiCoMn, PdNiCoMn,and NiCoMn formed MEA with1.37R,1.23R,and 1.01R,respectively.HER activity is tested in $1 \\ \\mathrm { ~ M ~ K O H }$ solution for all the control samples and compared with that of HEA and $\\mathrm { P t / C }$ drop-casted on carbon paper. "], "ph_value": null, "concentration_molar": "1.0 M", "electrolyte_composition": "KOH"}, "synthesis_method": {"method": "electrodeposition", "source": ["By simple room temperature electrodeposition, the designed catalyst is prepared and its hydrogen evolution reaction (HER) is explored and validated through experimental and theoretical approaches. ", "\nPotential optimization has shown that using the optimized solvent system, electrodeposition atdifferent potentials gave a phase pure HEA system.The best Pt-Pd-Ni-Co-Mn HEA electrocatalyst for HER is observed to be the HEA $- 1 . 5 \\mathrm { ~ V ~ }$ with the lowest value of overpotential and Tafel slope.Considering this as the best HEA for HER performance,medium-entropy alloys (MEAs) PtNiCoMn (MEA-1),PdNiCoMn (MEA-2),and NiCoMn (MEA", "\n3) control samples were synthesized for performance comparison under the optimized conditions (solvent - $\\mathrm { D } { : } \\mathrm { A } = 4 { : } 1$ ,potential: $- 1 . 5 \\mathrm { ~ V ~ } _ { . }$ ). "], "key_parameters": "D:A = 4:1 solvent, -1.5 V vs Ag/Ag+, 1000 s, room temperature"}, "other_environmental_params": []}}, {"alloy_id": "PtPdNiCoMn (D:A = 4:1, -2.0 V)", "performance": {"stability": null, "tafel_slope": {"unit": "mV dec^-1", "value": "77.7", "source": ["$\\mathrm { D } { : } \\mathrm { A } = 4 { : } 1$ HEA has shown the lowest overpotential value of about $2 3 . 9 \\mathrm { m V }$ at $- 1 0 \\mathrm { \\ m A \\ c m ^ { - 2 } }$ with a low value of Tafel slope of $7 7 . 7 \\mathrm { m V } \\mathrm { d e c ^ { - 1 } }$ .Tafel slope value shows that the system follows the Volmer-Heyrovsky (VH) mechanism.All samples are reproduced four times,and the average data and standard deviations are given for all HER testing.Mass activity (mA $\\mu \\textrm { g } _ { \\mathrm { ~ \\scriptsize ~ P t } } ^ { - 1 } /$ is calculated for allthe samples (Figure S3a, Supporting Information),and it is observed that $\\mathrm { D } { : } \\mathrm { A } = 4 { : } 1$ HEA has a higher mass activity when compared to other samples in the solution optimization experiment. "]}, "overpotential": [{"unit": "mV", "value": "23.9", "source": ["$\\mathrm { D } { : } \\mathrm { A } = 4 { : } 1$ HEA has shown the lowest overpotential value of about $2 3 . 9 \\mathrm { m V }$ at $- 1 0 \\mathrm { \\ m A \\ c m ^ { - 2 } }$ with a low value of Tafel slope of $7 7 . 7 \\mathrm { m V } \\mathrm { d e c ^ { - 1 } }$ .Tafel slope value shows that the system follows the Volmer-Heyrovsky (VH) mechanism.All samples are reproduced four times,and the average data and standard deviations are given for all HER testing.Mass activity (mA $\\mu \\textrm { g } _ { \\mathrm { ~ \\scriptsize ~ P t } } ^ { - 1 } /$ is calculated for allthe samples (Figure S3a, Supporting Information),and it is observed that $\\mathrm { D } { : } \\mathrm { A } = 4 { : } 1$ HEA has a higher mass activity when compared to other samples in the solution optimization experiment. "], "current_density": "-10 mA cm^-2"}], "supplementary_performance": []}, "experimental_conditions": {"test_setup": {"source": ["\nFigure 2a shows the XRD pattern of the HEA PtPdNiCoMn deposited on carbon paper using different solvent systems. (111) and (200) peaks indicate the formation of the fcc crystal structure.It indicates the formation of a single-phase alloy.", "\nFigure2MatelaactetidectocesAitftt.)D plespreparedwithdiferentsolventconditions.b)FESEM imageshowing themorphologyof HEAwiththesolventsystemD:A $= 4 : 7$ .c) Configurational entropy value of allthe samples.d) LSV showing the polarization curve of all the HEA at $2 \\mathsf { m } \\mathsf { V } \\mathsf { s } ^ { - 1 }$ for HER activity.e) Tafel plot of all the HEA.f) Bar diagram showing theoverpotentialvalueat $- 1 0 \\mathsf { m A } \\mathsf { c m } ^ { - 2 }$ and Tafel slope values."], "scan_rate": "2 mV s^-1", "substrate": "carbon paper", "ir_compensation": null}, "electrolyte": {"source": ["\nThe HER performances of all the potential optimization samples were carried out in $1 \\textbf { \\em M }$ KOH solution. "], "ph_value": null, "concentration_molar": "1.0 M", "electrolyte_composition": "KOH"}, "synthesis_method": {"method": "electrodeposition", "source": ["These HEAs were synthesized using the electrodeposition method with an organic solvent system.Literature has shown that a mixed solvent system gives the advantage to electrodeposition such as i) increasing the potential window for the metal reduction,ii) ion diffusion in the solvent is varied,iii increasing the possibility of metal salt dissolution, iv) altering the double-layer structure,which determines the solvent adsorption,and v) changes the electron transfer kinetics for metal reduction.When two miscible solvents having two different physical and chemical properties get mixed,electrodeposition properties are influenced depending on the ratio of both solvents.N,N-dimethylformamide (DMF) and acetonitrile are two organic solvent systems preferred for the electrodeposition of HEAs.[60.61] We have taken different ratios of DMF (denoted as D) and acetonitrile (denoted as A) such as D, $\\mathrm { D } { : } \\mathrm { A } = 4 { : } 1$ ， $\\mathrm { D } { : } \\mathrm { A } = 1 { : } 1$ ， $\\mathrm { D } { : } \\mathrm { A } = 1 { : } 4$ ，A,along with the metal precursors $\\mathrm { P t C l } _ { 2 }$ ， $\\mathrm { P d C l } _ { 2 }$ ， ${ \\mathrm { C o C l } } _ { 2 } { \\cdot } 6 { \\mathrm { H } } _ { 2 } { \\mathrm { O } }$ $\\mathrm { M n C l } _ { 2 } { \\cdot } 4 \\mathrm { H } _ { 2 } \\mathrm { O }$ and $\\mathrm { N i C l } _ { 2 } { \\cdot } 6 \\mathrm { H } _ { 2 } \\mathrm { O }$ in a three-electrode system and these HEA samples will be referred to as D, $\\mathrm { D } { : } \\mathrm { A } = 4 { : } 1$ ， $\\mathrm { D } { : } \\mathrm { A } = 1 { : } 1$ ， $\\mathrm { D } { : } \\mathrm { A } =$ 1:4,respectively (Figure 2).For the electrodeposition,a constant potential of $- 2 \\textsf { V }$ versus $\\mathsf { A g / A g ^ { + } }$ is applied for $1 0 0 0 \\mathrm { ~ s ~ }$ at room temperature."], "key_parameters": "D:A = 4:1, -2.0 V vs Ag/Ag+, 1000 s, room temperature"}, "other_environmental_params": []}}, {"alloy_id": "PtPdNiCoMn (-1.5 V)", "performance": {"stability": {"source": ["The ability to produce $\\mathrm { H } _ { 2 }$ at a high current density without huge changes in overpotential over a long period is an essential requirement of an electrocatalyst.To understand that, we have done the stability test by chronopotentiometry at $- 1 0 0 \\mathrm { m A c m } ^ { - 2 }$ for $1 0 0 \\mathrm { { h } }$ ,as shown in Figure 6d. ", "The large potential drop at the beginning of the chronopotentiometry can be attributed to the capacitive charging of the electric double layer at the electrode surface.This rapid charging process occurs immediately upon applying the current, resulting in the sharp potential drop observed.After this stress test, the HEA displayed an overpotential of $3 9 \\mathrm { m V }$ at $- 1 0 \\mathrm { m A } \\mathrm { c m } ^ { - 2 }$ ,which is shown in Figure 6f obtained from the LSV in Figure 6e.The observed reduction in the HER performance after the stability test at high current density can be caused by catalytic site blockage by the generated hydrogen bubbles,catalyst poisoning by electrolyte cation,and localized changes in the electrolyte $\\mathrm { p H }$ . "], "cycle_count": null, "test_method": "Chronopotentiometry", "duration_hours": "100", "degradation_details": "increased to 39 mV at -10 mA cm^-2", "performance_retention": null}, "tafel_slope": {"unit": "mV dec^-1", "value": "77.5", "source": ["Their corresponding overpotential at $^ { - 1 0 }$ $\\mathrm { \\ m A c m ^ { - 2 } }$ is shown in Figure 3i, from which the highest active material is HEA $- 1 . 5 \\mathrm { V }$ with the lowest overpotential of $2 2 . 6 \\mathrm { m V }$ at $- 1 0 \\mathrm { \\ m A \\ c m ^ { - 2 } }$ which is beter than commercial $\\mathrm { P t / C }$ catalyst for HER.Tafel slope values obtained from the Tafel plot in Figure $3 \\mathrm { h }$ show the lowest Tafel slope of $7 7 . 5 \\ \\mathrm { m V \\ d e c ^ { - 1 } }$ with the best electron transfer kinetics for HEA $- 1 . 5 \\mathrm { ~ V ~ }$ following the Volmer-Heyrovsky mechanism.CV was taken at different scan rates from 20 to $1 0 0 \\ \\mathrm { m V \\ s ^ { - 1 } }$ in a potential window from 0.86 to $0 . 9 6 \\mathrm { V }$ versus RHE. Double-layer capacitance $( C _ { \\mathrm { d l } } )$ was calculated from the slope of the line when the average current density from each CV was plotted against the corresponding scan rate as shown in Figure S10 (Supporting Information).The obtained value of $C _ { \\mathrm { d l } }$ for the HEA was $8 . 5 7 ~ \\mathrm { m F ~ c m ^ { - 2 } }$ . "]}, "overpotential": [{"unit": "mV", "value": "22.6", "source": ["Their corresponding overpotential at $^ { - 1 0 }$ $\\mathrm { \\ m A c m ^ { - 2 } }$ is shown in Figure 3i, from which the highest active material is HEA $- 1 . 5 \\mathrm { V }$ with the lowest overpotential of $2 2 . 6 \\mathrm { m V }$ at $- 1 0 \\mathrm { \\ m A \\ c m ^ { - 2 } }$ which is beter than commercial $\\mathrm { P t / C }$ catalyst for HER.Tafel slope values obtained from the Tafel plot in Figure $3 \\mathrm { h }$ show the lowest Tafel slope of $7 7 . 5 \\ \\mathrm { m V \\ d e c ^ { - 1 } }$ with the best electron transfer kinetics for HEA $- 1 . 5 \\mathrm { ~ V ~ }$ following the Volmer-Heyrovsky mechanism.CV was taken at different scan rates from 20 to $1 0 0 \\ \\mathrm { m V \\ s ^ { - 1 } }$ in a potential window from 0.86 to $0 . 9 6 \\mathrm { V }$ versus RHE. Double-layer capacitance $( C _ { \\mathrm { d l } } )$ was calculated from the slope of the line when the average current density from each CV was plotted against the corresponding scan rate as shown in Figure S10 (Supporting Information).The obtained value of $C _ { \\mathrm { d l } }$ for the HEA was $8 . 5 7 ~ \\mathrm { m F ~ c m ^ { - 2 } }$ . "], "current_density": "-10 mA cm^-2"}], "supplementary_performance": [{"key": "double-layer capacitance", "value": "8.57 mF cm^-2", "source": ["Their corresponding overpotential at $^ { - 1 0 }$ $\\mathrm { \\ m A c m ^ { - 2 } }$ is shown in Figure 3i, from which the highest active material is HEA $- 1 . 5 \\mathrm { V }$ with the lowest overpotential of $2 2 . 6 \\mathrm { m V }$ at $- 1 0 \\mathrm { \\ m A \\ c m ^ { - 2 } }$ which is beter than commercial $\\mathrm { P t / C }$ catalyst for HER.Tafel slope values obtained from the Tafel plot in Figure $3 \\mathrm { h }$ show the lowest Tafel slope of $7 7 . 5 \\ \\mathrm { m V \\ d e c ^ { - 1 } }$ with the best electron transfer kinetics for HEA $- 1 . 5 \\mathrm { ~ V ~ }$ following the Volmer-Heyrovsky mechanism.CV was taken at different scan rates from 20 to $1 0 0 \\ \\mathrm { m V \\ s ^ { - 1 } }$ in a | 14 | {'extraction_results': [{'alloy_id': 'PtNiCoMn', 'performance': {'stability': {'source': [], 'cycle_count': None, 'test_method': 'Chronopotentiometry', 'duration_hours': '100', 'degradation_details': None, 'performance_retention': None}, 'tafel_slope': None, 'overpotential': [{'unit': 'mV', 'value': '68.6', 'source': ['The overpotential value is shown in Figure 5c. MEA-1 and MEA-2 show a similar overpotential value of 68.6and $7 3 \\mathrm { m V }$ at $- 1 0 \\mathrm { m A c m } ^ { - 2 }$ which is lower than the MEA-3 electrocatalyst.The HEAas mentioned above shows an overpotential lower than the $\\mathrm { P t / C }$ commercial catalyst. '], 'current_density': '10 mA cm^-2'}], 'supplementary_performance': [{'key': 'Configurational entropy', 'value': '1.37 R', 'source': ['\nThe FESEM images of the MEAs are shown in Figure S12 (Supporting Information).It shows that MEA-1 and MEA-2 have small spherical particles that coagulate and form particles of size around $2 0 0 \\ \\mathrm { n m }$ .However,MEA-3 has a flat morphology with a very low surface area.ICP elemental composition given in Table 1c shows the composition of each synthesized alloy,and their corresponding configurational entropy values are shown in Figure S13a (Supporting Information).We observe that PtPdNiCoMn formed HEA with $\\Delta S _ { \\mathrm { m i x } }$ of 1.55R,whereas PtNiCoMn, PdNiCoMn,and NiCoMn formed MEA with1.37R,1.23R,and 1.01R,respectively.HER activity is tested in $1 \\ \\mathrm { ~ M ~ K O H }$ solution for all the control samples and compared with that of HEA and $\\mathrm { P t / C }$ drop-casted on carbon paper. ']}, {'key': 'Average free-energy for hydrogen adsorption (ΔG_H*)', 'value': '-0.31 eV/atom/H', 'source': ['DFT results show that PtPd $( - 0 . 3 0 2 \\mathrm { ~ \\ e V / a t o m / H ) }$ ，NiCoMn $( - 0 . 3 6 ~ \\mathrm { e V / a t o m / H ) }$ ，PtNiCoMn $( - 0 . 3 1 ~ \\mathrm { e V / a t o m / H ) }$ ,and PdNiCoMn $( - 0 . 3 2 \\ \\mathrm { e V / a t o m / H ) }$ overbind the hydrogen compared to PtPdNiCoMn $( + 0 . 0 4 \\ : \\mathrm { e V / a t o m / H ) }$ . When we put $\\mathrm { d } { \\sf G } _ { \\mathrm { H } ^ { * } }$ in context with the volcano plot in Figure 1a, the PtPdNiCoMn HEA falls near the peak of the volcano plot, which is in the similar energy range as $\\{ \\mathrm { P t } , \\mathrm { P d } , \\mathrm { I r } \\}$ .Notably,our experimental characterizations of HER show that the PtPdNiCoMn HEA is the best-performing alloy under various test conditions and satisfies the proposed design criteria.Finally, in Table 2,we also compared $d G _ { H ^ { \\star } }$ of HEA with elements like {HCP-Co,BCC-Cr}and FCC-NiCoFeCr, which suggests much-improved thermoneutrality and metal-hydrogen interaction for PtPdNiCoMn HEA.']}]}, 'experimental_conditions': {'test_setup': {'source': ['\nFigure2MatelaactetidectocesAitftt.)D plespreparedwithdiferentsolventconditions.b)FESEM imageshowing themorphologyof HEAwiththesolventsystemD:A $= 4 : 7$ .c) Configurational entropy value of allthe samples.d) LSV showing the polarization curve of all the HEA at $2 \\mathsf { m } \\mathsf { V } \\mathsf { s } ^ { - 1 }$ for HER activity.e) Tafel plot of all the HEA.f) Bar diagram showing theoverpotentialvalueat $- 1 0 \\mathsf { m A } \\mathsf { c m } ^ { - 2 }$ and Tafel slope values.', '\nThe FESEM images of the MEAs are shown in Figure S12 (Supporting Information).It shows that MEA-1 and MEA-2 have small spherical particles that coagulate and form particles of size around $2 0 0 \\ \\mathrm { n m }$ .However,MEA-3 has a flat morphology with a very low surface area.ICP elemental composition given in Table 1c shows the composition of each synthesized alloy,and their corresponding configurational entropy values are shown in Figure S13a (Supporting Information).We observe that PtPdNiCoMn formed HEA with $\\Delta S _ { \\mathrm { m i x } }$ of 1.55R,whereas PtNiCoMn, PdNiCoMn,and NiCoMn formed MEA with1.37R,1.23R,and 1.01R,respectively.HER activity is tested in $1 \\ \\mathrm { ~ M ~ K O H }$ solution for all the control samples and compared with that of HEA and $\\mathrm { P t / C }$ drop-casted on carbon paper. '], 'scan_rate': '2 mV s^-1', 'substrate': 'carbon paper', 'ir_compensation': None}, 'electrolyte': {'source': ['\nThe HER performances of all the potential optimization samples were carried out in $1 \\textbf { \\em M }$ KOH solution. ', '\nThe FESEM images of the MEAs are shown in Figure S12 (Supporting Information).It shows that MEA-1 and MEA-2 have small spherical particles that coagulate and form particles of size around $2 0 0 \\ \\mathrm { n m }$ .However,MEA-3 has a flat morphology with a very low surface area.ICP elemental composition given in Table 1c shows the composition of each synthesized alloy,and their corresponding configurational entropy values are shown in Figure S13a (Supporting Information).We observe that PtPdNiCoMn formed HEA with $\\Delta S _ { \\mathrm { m i x } }$ of 1.55R,whereas PtNiCoMn, PdNiCoMn,and NiCoMn formed MEA with1.37R,1.23R,and 1.01R,respectively.HER activity is tested in $1 \\ \\mathrm { ~ M ~ K O H }$ solution for all the control samples and compared with that of HEA and $\\mathrm { P t / C }$ drop-casted on carbon paper. '], 'ph_value': None, 'concentration_molar': '1.0 M', 'electrolyte_composition': 'KOH'}, 'synthesis_method': {'method': 'electrodeposition', 'source': ['By simple room temperature electrodeposition, the designed catalyst is prepared and its hydrogen evolution reaction (HER) is explored and validated through experimental and theoretical approaches. ', '\nPotential optimization has shown that using the optimized solvent system, electrodeposition atdifferent potentials gave a phase pure HEA system.The best Pt-Pd-Ni-Co-Mn HEA electrocatalyst for HER is observed to be the HEA $- 1 . 5 \\mathrm { ~ V ~ }$ with the lowest value of overpotential and Tafel slope.Considering this as the best HEA for HER performance,medium-entropy alloys (MEAs) PtNiCoMn (MEA-1),PdNiCoMn (MEA-2),and NiCoMn (MEA', '\n3) control samples were synthesized for performance comparison under the optimized conditions (solvent - $\\mathrm { D } { : } \\mathrm { A } = 4 { : } 1$ ,potential: $- 1 . 5 \\mathrm { ~ V ~ } _ { . }$ ). '], 'key_parameters': 'D:A = 4:1 solvent, -1.5 V vs Ag/Ag+, 1000 s, room temperature'}, 'other_environmental_params': []}}, {'alloy_id': 'PdNiCoMn', 'performance': {'stability': {'source': [], 'cycle_count': None, 'test_method': 'Chronopotentiometry', 'duration_hours': '100', 'degradation_details': None, 'performance_retention': None}, 'tafel_slope': None, 'overpotential': [{'unit': 'mV', 'value': '73', 'source': ['The overpotential value is shown in Figure 5c. MEA-1 and MEA-2 show a similar overpotential value of 68.6and $7 3 \\mathrm { m V }$ at $- 1 0 \\mathrm { m A c m } ^ { - 2 }$ which is lower than the MEA-3 electrocatalyst.The HEAas mentioned above shows an overpotential lower than the $\\mathrm { P t / C }$ commercial catalyst. '], 'current_density': '10 mA cm^-2'}], 'supplementary_performance': [{'key': 'Configurational entropy', 'value': '1.23 R', 'source': ['\nThe FESEM images of the MEAs are shown in Figure S12 (Supporting Information).It shows that MEA-1 and MEA-2 have small spherical particles that coagulate and form particles of size around $2 0 0 \\ \\mathrm { n m }$ .However,MEA-3 has a flat morphology with a very low surface area.ICP elemental composition given in Table 1c shows the composition of each synthesized alloy,and their corresponding configurational entropy values are shown in Figure S13a (Supporting Information).We observe that PtPdNiCoMn formed HEA with $\\Delta S _ { \\mathrm { m i x } }$ of 1.55R,whereas PtNiCoMn, PdNiCoMn,and NiCoMn formed MEA with1.37R,1.23R,and 1.01R,respectively.HER activity is tested in $1 \\ \\mathrm { ~ M ~ K O H }$ solution for all the control samples and compared with that of HEA and $\\mathrm { P t / C }$ drop-casted on carbon paper. ']}, {'key': 'Average free-energy for hydrogen adsorption (ΔG_H*)', 'value': '-0.32 eV/atom/H', 'source': ['DFT results show that PtPd $( - 0 . 3 0 2 \\mathrm { ~ \\ e V / a t o m / H ) }$ ，NiCoMn $( - 0 . 3 6 ~ \\mathrm { e V / a t o m / H ) }$ ，PtNiCoMn $( - 0 . 3 1 ~ \\mathrm { e V / a t o m / H ) }$ ,and PdNiCoMn $( - 0 . 3 2 \\ \\mathrm { e V / a t o m / H ) }$ overbind the hydrogen compared to PtPdNiCoMn $( + 0 . 0 4 \\ : \\mathrm { e V / a t o m / H ) }$ . When we put $\\mathrm { d } { \\sf G } _ { \\mathrm { H } ^ { * } }$ in context with the volcano plot in Figure 1a, the PtPdNiCoMn HEA falls near the peak of the volcano plot, which is in the similar energy range as $\\{ \\mathrm { P t } , \\mathrm { P d } , \\mathrm { I r } \\}$ .Notably,our experimental characterizations of HER show that the PtPdNiCoMn HEA is the best-performing alloy under various test conditions and satisfies the proposed design criteria.Finally, in Table 2,we also compared $d G _ { H ^ { \\star } }$ of HEA with elements like {HCP-Co,BCC-Cr}and FCC-NiCoFeCr, which suggests much-improved thermoneutrality and metal-hydrogen interaction for PtPdNiCoMn HEA.']}]}, 'experimental_conditions': {'test_setup': {'source': ['\nFigure2MatelaactetidectocesAitftt.)D plespreparedwithdiferentsolventconditions.b)FESEM imageshowing themorphologyof HEAwiththesolventsystemD:A $= 4 : 7$ .c) Configurational entropy value of allthe samples.d) LSV showing the polarization curve of all the HEA at $2 \\mathsf { m } \\mathsf { V } \\mathsf { s } ^ { - 1 }$ for HER activity.e) Tafel plot of all the HEA.f) Bar diagram showing theoverpotentialvalueat $- 1 0 \\mathsf { m A } \\mathsf { c m } ^ { - 2 }$ and Tafel slope values.', '\nThe FESEM images of the MEAs are shown in Figure S12 (Supporting Information).It shows that MEA-1 and MEA-2 have small spherical particles that coagulate and form particles of size around $2 0 0 \\ \\mathrm { n m }$ .However,MEA-3 has a flat morphology with a very low surface area.ICP elemental composition given in Table 1c shows the composition of each synthesized alloy,and their corresponding configurational entropy values are shown in Figure S13a (Supporting Information).We observe that PtPdNiCoMn formed HEA with $\\Delta S _ { \\mathrm { m i x } }$ of 1.55R,whereas PtNiCoMn, PdNiCoMn,and NiCoMn formed MEA with1.37R,1.23R,and 1.01R,respectively.HER activity is tested in $1 \\ \\mathrm { ~ M ~ K O H }$ solution for all the control samples and compared with that of HEA and $\\mathrm { P t / C }$ drop-casted on carbon paper. '], 'scan_rate': '2 mV s^-1', 'substrate': 'carbon paper', 'ir_compensation': None}, 'electrolyte': {'source': ['\nThe HER performances of all the potential optimization samples were carried out in $1 \\textbf { \\em M }$ KOH solution. ', '\nThe FESEM images of the MEAs are shown in Figure S12 (Supporting Information).It shows that MEA-1 and MEA-2 have small spherical particles that coagulate and form particles of size around $2 0 0 \\ \\mathrm { n m }$ .However,MEA-3 has a flat morphology with a very low surface area.ICP elemental composition given in Table 1c shows the composition of each synthesized alloy,and their corresponding configurational entropy values are shown in Figure S13a (Supporting Information).We observe that PtPdNiCoMn formed HEA with $\\Delta S _ { \\mathrm { m i x } }$ of 1.55R,whereas PtNiCoMn, PdNiCoMn,and NiCoMn formed MEA with1.37R,1.23R,and 1.01R,respectively.HER activity is tested in $1 \\ \\mathrm { ~ M ~ K O H }$ solution for all the control samples and compared with that of HEA and $\\mathrm { P t / C }$ drop-casted on carbon paper. '], 'ph_value': None, 'concentration_molar': '1.0 M', 'electrolyte_composition': 'KOH'}, 'synthesis_method': {'method': 'electrodeposition', 'source': ['By simple room temperature electrodeposition, the designed catalyst is prepared and its hydrogen evolution reaction (HER) is explored and validated through experimental and theoretical approaches. ', '\nPotential optimization has shown that using the optimized solvent system, electrodeposition atdifferent potentials gave a phase pure HEA system.The best Pt-Pd-Ni-Co-Mn HEA electrocatalyst for HER is observed to be the HEA $- 1 . 5 \\mathrm { ~ V ~ }$ with the lowest value of overpotential and Tafel slope.Considering this as the best HEA for HER performance,medium-entropy alloys (MEAs) PtNiCoMn (MEA-1),PdNiCoMn (MEA-2),and NiCoMn (MEA', '\n3) control samples were synthesized for performance comparison under the optimized conditions (solvent - $\\mathrm { D } { : } \\mathrm { A } = 4 { : } 1$ ,potential: $- 1 . 5 \\mathrm { ~ V ~ } _ { . }$ ). '], 'key_parameters': 'D:A = 4:1 solvent, -1.5 V vs Ag/Ag+, 1000 s, room temperature'}, 'other_environmental_params': []}}, {'alloy_id': 'NiCoMn', 'performance': {'stability': {'source': [], 'cycle_count': None, 'test_method': 'Chronopotentiometry', 'duration_hours': '100', 'degradation_details': None, 'performance_retention': None}, 'tafel_slope': None, 'overpotential': [], 'supplementary_performance': [{'key': 'Configurational entropy', 'value': '1.01 R', 'source': ['\nThe FESEM images of the MEAs are shown in Figure S12 (Supporting Information).It shows that MEA-1 and MEA-2 have small spherical particles that coagulate and form particles of size around $2 0 0 \\ \\mathrm { n m }$ .However,MEA-3 has a flat morphology with a very low surface area.ICP elemental composition given in Table 1c shows the composition of each synthesized alloy,and their corresponding configurational entropy values are shown in Figure S13a (Supporting Information).We observe that PtPdNiCoMn formed HEA with $\\Delta S _ { \\mathrm { m i x } }$ of 1.55R,whereas PtNiCoMn, PdNiCoMn,and NiCoMn formed MEA with1.37R,1.23R,and 1.01R,respectively.HER activity is tested in $1 \\ \\mathrm { ~ M ~ K O H }$ solution for all the control samples and compared with that of HEA and $\\mathrm { P t / C }$ drop-casted on carbon paper. ']}, {'key': 'Average free-energy for hydrogen adsorption (ΔG_H*)', 'value': '-0.36 eV/atom/H', 'source': ['DFT results show that PtPd $( - 0 . 3 0 2 \\mathrm { ~ \\ e V / a t o m / H ) }$ ，NiCoMn $( - 0 . 3 6 ~ \\mathrm { e V / a t o m / H ) }$ ，PtNiCoMn $( - 0 . 3 1 ~ \\mathrm { e V / a t o m / H ) }$ ,and PdNiCoMn $( - 0 . 3 2 \\ \\mathrm { e V / a t o m / H ) }$ overbind the hydrogen compared to PtPdNiCoMn $( + 0 . 0 4 \\ : \\mathrm { e V / a t o m / H ) }$ . When we put $\\mathrm { d } { \\sf G } _ { \\mathrm { H } ^ { * } }$ in context with the volcano plot in Figure 1a, the PtPdNiCoMn HEA falls near the peak of the volcano plot, which is in the similar energy range as $\\{ \\mathrm { P t } , \\mathrm { P d } , \\mathrm { I r } \\}$ .Notably,our experimental characterizations of HER show that the PtPdNiCoMn HEA is the best-performing alloy under various test conditions and satisfies the proposed design criteria.Finally, in Table 2,we also compared $d G _ { H ^ { \\star } }$ of HEA with elements like {HCP-Co,BCC-Cr}and FCC-NiCoFeCr, which suggests much-improved thermoneutrality and metal-hydrogen interaction for PtPdNiCoMn HEA.']}]}, 'experimental_conditions': {'test_setup': {'source': ['\nFigure2MatelaactetidectocesAitftt.)D plespreparedwithdiferentsolventconditions.b)FESEM imageshowing themorphologyof HEAwiththesolventsystemD:A $= 4 : 7$ .c) Configurational entropy value of allthe samples.d) LSV showing the polarization curve of all the HEA at $2 \\mathsf { m } \\mathsf { V } \\mathsf { s } ^ { - 1 }$ for HER activity.e) Tafel plot of all the HEA.f) Bar diagram showing theoverpotentialvalueat $- 1 0 \\mathsf { m A } \\mathsf { c m } ^ { - 2 }$ and Tafel slope values.', '\nThe FESEM images of the MEAs are shown in Figure S12 (Supporting Information).It shows that MEA-1 and MEA-2 have small spherical particles that coagulate and form particles of size around $2 0 0 \\ \\mathrm { n m }$ .However,MEA-3 has a flat morphology with a very low surface area.ICP elemental composition given in Table 1c shows the composition of each synthesized alloy,and their corresponding configurational entropy values are shown in Figure S13a (Supporting Information).We observe that PtPdNiCoMn formed HEA with $\\Delta S _ { \\mathrm { m i x } }$ of 1.55R,whereas PtNiCoMn, PdNiCoMn,and NiCoMn formed MEA with1.37R,1.23R,and 1.01R,respectively.HER activity is tested in $1 \\ \\mathrm { ~ M ~ K O H }$ solution for all the control samples and compared with that of HEA and $\\mathrm { P t / C }$ drop-casted on carbon paper. '], 'scan_rate': '2 mV s^-1', 'substrate': 'carbon paper', 'ir_compensation': None}, 'electrolyte': {'source': ['\nThe HER performances of all the potential optimization samples were carried out in $1 \\textbf { \\em M }$ KOH solution. ', '\nThe FESEM images of the MEAs are shown in Figure S12 (Supporting Information).It shows that MEA-1 and MEA-2 have small spherical particles that coagulate and form particles of size around $2 0 0 \\ \\mathrm { n m }$ .However,MEA-3 has a flat morphology with a very low surface area.ICP elemental composition given in Table 1c shows the composition of each synthesized alloy,and their corresponding configurational entropy values are shown in Figure S13a (Supporting Information).We observe that PtPdNiCoMn formed HEA with $\\Delta S _ { \\mathrm { m i x } }$ of 1.55R,whereas PtNiCoMn, PdNiCoMn,and NiCoMn formed MEA with1.37R,1.23R,and 1.01R,respectively.HER activity is tested in $1 \\ \\mathrm { ~ M ~ K O H }$ solution for all the control samples and compared with that of HEA and $\\mathrm { P t / C }$ drop-casted on carbon paper. '], 'ph_value': None, 'concentration_molar': '1.0 M', 'electrolyte_composition': 'KOH'}, 'synthesis_method': {'method': 'electrodeposition', 'source': ['By simple room temperature electrodeposition, the designed catalyst is prepared and its hydrogen evolution reaction (HER) is explored and validated through experimental and theoretical approaches. ', '\nPotential optimization has shown that using the optimized solvent system, electrodeposition atdifferent potentials gave a phase pure HEA system.The best Pt-Pd-Ni-Co-Mn HEA electrocatalyst for HER is observed to be the HEA $- 1 . 5 \\mathrm { ~ V ~ }$ with the lowest value of overpotential and Tafel slope.Considering this as the best HEA for HER performance,medium-entropy alloys (MEAs) PtNiCoMn (MEA-1),PdNiCoMn (MEA-2),and NiCoMn (MEA', '\n3) control samples were synthesized for performance comparison under the optimized conditions (solvent - $\\mathrm { D } { : } \\mathrm { A } = 4 { : } 1$ ,potential: $- 1 . 5 \\mathrm { ~ V ~ } _ { . }$ ). '], 'key_parameters': 'D:A = 4:1 solvent, -1.5 V vs Ag/Ag+, 1000 s, room temperature'}, 'other_environmental_params': []}}, {'alloy_id': 'PtPdNiCoMn (D:A = 4:1, -2.0 V)', 'performance': {'stability': None, 'tafel_slope': {'unit': 'mV dec^-1', 'value': '77.7', 'source': ['$\\mathrm { D } { : } \\mathrm { A } = 4 { : } 1$ HEA has shown the lowest overpotential value of about $2 3 . 9 \\mathrm { m V }$ at $- 1 0 \\mathrm { \\ m A \\ c m ^ { - 2 } }$ with a low value of Tafel slope of $7 7 . 7 \\mathrm { m V } \\mathrm { d e c ^ { - 1 } }$ .Tafel slope value shows that the system follows the Volmer-Heyrovsky (VH) mechanism.All samples are reproduced four times,and the average data and standard deviations are given for all HER testing.Mass activity (mA $\\mu \\textrm { g } _ { \\mathrm { ~ \\scriptsize ~ P t } } ^ { - 1 } /$ is calculated for allthe samples (Figure S3a, Supporting Information),and it is observed that $\\mathrm { D } { : } \\mathrm { A } = 4 { : } 1$ HEA has a higher mass activity when compared to other samples in the solution optimization experiment. ']}, 'overpotential': [{'unit': 'mV', 'value': '23.9', 'source': ['$\\mathrm { D } { : } \\mathrm { A } = 4 { : } 1$ HEA has shown the lowest overpotential value of about $2 3 . 9 \\mathrm { m V }$ at $- 1 0 \\mathrm { \\ m A \\ c m ^ { - 2 } }$ with a low value of Tafel slope of $7 7 . 7 \\mathrm { m V } \\mathrm { d e c ^ { - 1 } }$ .Tafel slope value shows that the system follows the Volmer-Heyrovsky (VH) mechanism.All samples are reproduced four times,and the average data and standard deviations are given for all HER testing.Mass activity (mA $\\mu \\textrm { g } _ { \\mathrm { ~ \\scriptsize ~ P t } } ^ { - 1 } /$ is calculated for allthe samples (Figure S3a, Supporting Information),and it is observed that $\\mathrm { D } { : } \\mathrm { A } = 4 { : } 1$ HEA has a higher mass activity when compared to other samples in the solution optimization experiment. '], 'current_density': '-10 mA cm^-2'}], 'supplementary_performance': []}, 'experimental_conditions': {'test_setup': {'source': ['\nFigure 2a shows the XRD pattern of the HEA PtPdNiCoMn deposited on carbon paper using different solvent systems. (111) and (200) peaks indicate the formation of the fcc crystal structure.It indicates the formation of a single-phase alloy.', '\nFigure2MatelaactetidectocesAitftt.)D plespreparedwithdiferentsolventconditions.b)FESEM imageshowing themorphologyof HEAwiththesolventsystemD:A $= 4 : 7$ .c) Configurational entropy value of allthe samples.d) LSV showing the polarization curve of all the HEA at $2 \\mathsf { m } \\mathsf { V } \\mathsf { s } ^ { - 1 }$ for HER activity.e) Tafel plot of all the HEA.f) Bar diagram showing theoverpotentialvalueat $- 1 0 \\mathsf { m A } \\mathsf { c m } ^ { - 2 }$ and Tafel slope values.'], 'scan_rate': '2 mV s^-1', 'substrate': 'carbon paper', 'ir_compensation': None}, 'electrolyte': {'source': ['\nThe HER performances of all the potential optimization samples were carried out in $1 \\textbf { \\em M }$ KOH solution. '], 'ph_value': None, 'concentration_molar': '1.0 M', 'electrolyte_composition': 'KOH'}, 'synthesis_method': {'method': 'electrodeposition', 'source': ['These HEAs were synthesized using the electrodeposition method with an organic solvent system.Literature has shown that a mixed solvent system gives the advantage to electrodeposition such as i) increasing the potential window for the metal reduction,ii) ion diffusion in the solvent is varied,iii increasing the possibility of metal salt dissolution, iv) altering the double-layer structure,which determines the solvent adsorption,and v) changes the electron transfer kinetics for metal reduction.When two miscible solvents having two different physical and chemical properties get mixed,electrodeposition properties are influenced depending on the ratio of both solvents.N,N-dimethylformamide (DMF) and acetonitrile are two organic solvent systems preferred for the electrodeposition of HEAs.[60.61] We have taken different ratios of DMF (denoted as D) and acetonitrile (denoted as A) such as D, $\\mathrm { D } { : } \\mathrm { A } = 4 { : } 1$ ， $\\mathrm { D } { : } \\mathrm { A } = 1 { : } 1$ ， $\\mathrm { D } { : } \\mathrm { A } = 1 { : } 4$ ，A,along with the metal precursors $\\mathrm { P t C l } _ { 2 }$ ， $\\mathrm { P d C l } _ { 2 }$ ， ${ \\mathrm { C o C l } } _ { 2 } { \\cdot } 6 { \\mathrm { H } } _ { 2 } { \\mathrm { O } }$ $\\mathrm { M n C l } _ { 2 } { \\cdot } 4 \\mathrm { H } _ { 2 } \\mathrm { O }$ and $\\mathrm { N i C l } _ { 2 } { \\cdot } 6 \\mathrm { H } _ { 2 } \\mathrm { O }$ in a three-electrode system and these HEA samples will be referred to as D, $\\mathrm { D } { : } \\mathrm { A } = 4 { : } 1$ ， $\\mathrm { D } { : } \\mathrm { A } = 1 { : } 1$ ， $\\mathrm { D } { : } \\mathrm { A } =$ 1:4,respectively (Figure 2).For the electrodeposition,a constant potential of $- 2 \\textsf { V }$ versus $\\mathsf { A g / A g ^ { + } }$ is applied for $1 0 0 0 \\mathrm { ~ s ~ }$ at room temperature.'], 'key_parameters': 'D:A = 4:1, -2.0 V vs Ag/Ag+, 1000 s, room temperature'}, 'other_environmental_params': []}}, {'alloy_id': 'PtPdNiCoMn (-1.5 V)', 'performance': {'stability': {'source': ['The ability to produce $\\mathrm { H } _ { 2 }$ at a high current density without huge changes in overpotential over a long period is an essential requirement of an electrocatalyst.To understand that, we have done the stability test by chronopotentiometry at $- 1 0 0 \\mathrm { m A c m } ^ { - 2 }$ for $1 0 0 \\mathrm { { h } }$ ,as shown in Figure 6d. ', 'The large potential drop at the beginning of the chronopotentiometry can be attributed to the capacitive charging of the electric double layer at the electrode surface.This rapid charging process occurs immediately upon applying the current, resulting in the sharp potential drop observed.After this stress test, the HEA displayed an overpotential of $3 9 \\mathrm { m V }$ at $- 1 0 \\mathrm { m A } \\mathrm { c m } ^ { - 2 }$ ,which is shown in Figure 6f obtained from the LSV in Figure 6e.The observed reduction in the HER performance after the stability test at high current density can be caused by catalytic site blockage by the generated hydrogen bubbles,catalyst poisoning by electrolyte cation,and localized changes in the electrolyte $\\mathrm { p H }$ . '], 'cycle_count': None, 'test_method': 'Chronopotentiometry', 'duration_hours': '100', 'degradation_details': 'increased to 39 mV at -10 mA cm^-2', 'performance_retention': None}, 'tafel_slope': {'unit': 'mV dec^-1', 'value': '77.5', 'source': ['Their corresponding overpotential at $^ { - 1 0 }$ $\\mathrm { \\ m A c m ^ { - 2 } }$ is shown in Figure 3i, from which the highest active material is HEA $- 1 . 5 \\mathrm { V }$ with the lowest overpotential of $2 2 . 6 \\mathrm { m V }$ at $- 1 0 \\mathrm { \\ m A \\ c m ^ { - 2 } }$ which is beter than commercial $\\mathrm { P t / C }$ catalyst for HER.Tafel slope values obtained from the Tafel plot in Figure $3 \\mathrm { h }$ show the lowest Tafel slope of $7 7 . 5 \\ \\mathrm { m V \\ d e c ^ { - 1 } }$ with the best electron transfer kinetics for HEA $- 1 . 5 \\mathrm { ~ V ~ }$ following the Volmer-Heyrovsky mechanism.CV was taken at different scan rates from 20 to $1 0 0 \\ \\mathrm { m V \\ s ^ { - 1 } }$ in a potential window from 0.86 to $0 . 9 6 \\mathrm { V }$ versus RHE. Double-layer capacitance $( C _ { \\mathrm { d l } } )$ was calculated from the slope of the line when the average current density from each CV was plotted against the corresponding scan rate as shown in Figure S10 (Supporting Information).The obtained value of $C _ { \\mathrm { d l } }$ for the HEA was $8 . 5 7 ~ \\mathrm { m F ~ c m ^ { - 2 } }$ . ']}, 'overpotential': [{'unit': 'mV', 'value': '22.6', 'source': ['Their corresponding overpotential at $^ { - 1 0 }$ $\\mathrm { \\ m A c m ^ { - 2 } }$ is shown in Figure 3i, from which the highest active material is HEA $- 1 . 5 \\mathrm { V }$ with the lowest overpotential of $2 2 . 6 \\mathrm { m V }$ at $- 1 0 \\mathrm { \\ m A \\ c m ^ { - 2 } }$ which is beter than commercial $\\mathrm { P t / C }$ catalyst for HER.Tafel slope values obtained from the Tafel plot in Figure $3 \\mathrm { h }$ show the lowest Tafel slope of $7 7 . 5 \\ \\mathrm { m V \\ d e c ^ { - 1 } }$ with the best electron transfer kinetics for HEA $- 1 . 5 \\mathrm { ~ V ~ }$ following the Volmer-Heyrovsky mechanism.CV was taken at different scan rates from 20 to $1 0 0 \\ \\mathrm { m V \\ s ^ { - 1 } }$ in a potential window from 0.86 to $0 . 9 6 \\mathrm { V }$ versus RHE. Double-layer capacitance $( C _ { \\mathrm { d l } } )$ was calculated from the slope of the line when the average current density from each CV was plotted against the corresponding scan rate as shown in Figure S10 (Supporting Information).The obtained value of $C _ { \\mathrm { d l } }$ for the HEA was $8 . 5 7 ~ \\mathrm { m F ~ c m ^ { - 2 } }$ . '], 'current_density': '-10 mA cm^-2'}], 'supplementary_performance': [{'key': 'double-layer capacitance', 'value': '8.57 mF cm^-2', 'source': ['Their corresponding overpotential at $^ { - 1 0 }$ $\\mathrm { \\ m A c m ^ { - 2 } }$ is shown in Figure 3i, from which the highest active material is HEA $- 1 . 5 \\mathrm { V }$ with the lowest overpotential of $2 2 . 6 \\mathrm { m V }$ at $- 1 0 \\mathrm { \\ m A \\ c m ^ { - 2 } }$ which is beter than commercial $\\mathrm { P t / C }$ catalyst for HER.Tafel slope values obtained from the Tafel plot in Figure $3 \\mathrm { h }$ show the lowest Tafel slope of $7 7 . 5 \\ \\mathrm { m V \\ d e c ^ { - 1 } }$ with the best electron transfer kinetics for HEA $- 1 . 5 \\mathrm { ~ V ~ }$ following the Volmer-Heyrovsky mechanism.CV was taken at different scan rates from 20 to $1 0 0 \\ \\mathrm { m V \\ s ^ { - 1 } }$ in a potential window from 0.86 to $0 . 9 6 \\mathrm { V }$ versus RHE. Double-layer capacitance $( C _ { \\mathrm { d l } } )$ was calculated from the slope of the line when the average current density from each CV was plotted against the corresponding scan rate as shown in Figure S10 (Supporting Information).The obtained value of $C _ { \\mathrm { d l } }$ for the HEA was $8 . 5 7 ~ \\mathrm { m F ~ c m ^ { - 2 } }$ . ']}, {'key': 'ECSA', 'value': '107.1 cm^2', 'source': ['The electrochemical surface area was calculated from $C _ { \\mathrm { d l } }$ ,and it was observed to be $1 0 7 . 1 \\mathrm { c m } ^ { 2 }$ .The mass activity of the catalysts is calculated and plotted in the LSV curve (Figure S11, Supporting Information). ']}, {'key': 'mass activity at 0.05 V overpotential', 'value': '0.486 mA μg_Pt^-1', 'source': ['At $0 . 0 5 \\mathrm { ~ V ~ }$ overpotential, the mass activity of HEA $( - 1 . 5 \\mathrm { V } )$ is 0.486 and $0 . 4 5 6 \\operatorname { m A } \\mu \\mathrm { g } \\mathrm { P t } ^ { - 1 }$ for $\\mathrm { P t / C }$ It indicates that the mass activity has been improved for the synthesized HEA compared to the commercial $\\mathrm { P t / C }$ The TOFof all the HEA synthesized at different potentials (Figure S11c, Supporting Information) is calculated from the CV given in Figure S11b (Supporting Information). ']}, {'key': 'overpotential in simulated seawater', 'value': '43.7 mV at -10 mA cm^-2', 'source': ['The values of overpotential at $- 1 0 \\mathrm { \\ m A \\ c m ^ { - 2 } }$ and Tafel slope are shown in Figure 6c.Under simulated seawater, Pt-Pd-Ni-Co-Mn shows an overpotential value of only $4 3 . 7 \\mathrm { m V }$ with a Tafel slope value of $7 5 . 5 \\mathrm { m V } \\mathrm { d e c ^ { - 1 } }$ . ']}, {'key': 'Tafel slope in simulated seawater', 'value': '75.5 mV dec^-1', 'source': ['The values of overpotential at $- 1 0 \\mathrm { \\ m A \\ c m ^ { - 2 } }$ and Tafel slope are shown in Figure 6c.Under simulated seawater, Pt-Pd-Ni-Co-Mn shows an overpotential value of only $4 3 . 7 \\mathrm { m V }$ with a Tafel slope value of $7 5 . 5 \\mathrm { m V } \\mathrm { d e c ^ { - 1 } }$ . ']}, {'key': 'overpotential in seawater', 'value': '62 mV at -10 mA cm^-2', 'source': ['Under seawater,an exciting overpotential of only $6 2 \\mathrm { m V }$ is observed at $- 1 0 \\mathrm { m A c m } ^ { - 2 }$ ,but with a high value of Tafel slope.']}]}, 'experimental_conditions': {'test_setup': {'source': ['\nFigure 2a shows the XRD pattern of the HEA PtPdNiCoMn deposited on carbon paper using different solvent systems. (111) and (200) peaks indicate the formation of the fcc crystal structure.It indicates the formation of a single-phase alloy.', '\nFigure2MatelaactetidectocesAitftt.)D plespreparedwithdiferentsolventconditions.b)FESEM imageshowing themorphologyof HEAwiththesolventsystemD:A $= 4 : 7$ .c) Configurational entropy value of allthe samples.d) LSV showing the polarization curve of all the HEA at $2 \\mathsf { m } \\mathsf { V } \\mathsf { s } ^ { - 1 }$ for HER activity.e) Tafel plot of all the HEA.f) Bar diagram showing theoverpotentialvalueat $- 1 0 \\mathsf { m A } \\mathsf { c m } ^ { - 2 }$ and Tafel slope values.'], 'scan_rate': '2 mV s^-1', 'substrate': 'carbon paper', 'ir_compensation': None}, 'electrolyte': {'source': ['\nThe HER performances of all the potential optimization samples were carried out in $1 \\textbf { \\em M }$ KOH solution. '], 'ph_value': None, 'concentration_molar': '1.0 M', 'electrolyte_composition': 'KOH'}, 'synthesis_method': {'method': 'electrodeposition', 'source': ['These HEAs were synthesized using the electrodeposition method with an organic solvent system.Literature has shown that a mixed solvent system gives the advantage to electrodeposition such as i) increasing the potential window for the metal reduction,ii) ion diffusion in the solvent is varied,iii increasing the possibility of metal salt dissolution, iv) altering the double-layer structure,which determines the solvent adsorption,and v) changes the electron transfer kinetics for metal reduction.When two miscible solvents having two different physical and chemical properties get mixed,electrodeposition properties are influenced depending on the ratio of both solvents.N,N-dimethylformamide (DMF) and acetonitrile are two organic solvent systems preferred for the elec | {'extraction_results': [{'text': {'alloy_id': 'PtPdNiCoMn (-2.5 V)', 'performance': {'stability': None, 'tafel_slope': None, 'overpotential': [], 'supplementary_performance': []}, 'experimental_conditions': {'test_setup': {'source': ['\nFigure 2a shows the XRD pattern of the HEA PtPdNiCoMn deposited on carbon paper using different solvent systems. (111) and (200) peaks indicate the formation of the fcc crystal structure.It indicates the formation of a single-phase alloy.', '\nFigure2MatelaactetidectocesAitftt.)D plespreparedwithdiferentsolventconditions.b)FESEM imageshowing themorphologyof HEAwiththesolventsystemD:A $= 4 : 7$ .c) Configurational entropy value of allthe samples.d) LSV showing the polarization curve of all the HEA at $2 \\mathsf { m } \\mathsf { V } \\mathsf { s } ^ { - 1 }$ for HER activity.e) Tafel plot of all the HEA.f) Bar diagram showing theoverpotentialvalueat $- 1 0 \\mathsf { m A } \\mathsf { c m } ^ { - 2 }$ and Tafel slope values.'], 'scan_rate': '2 mV s^-1', 'substrate': 'carbon paper', 'ir_compensation': None}, 'electrolyte': {'source': ['\nThe HER performances of all the potential optimization samples were carried out in $1 \\textbf { \\em M }$ KOH solution. '], 'ph_value': None, 'concentration_molar': '1.0 M', 'electrolyte_composition': 'KOH'}, 'synthesis_method': {'method': 'electrodeposition', 'source': ['These HEAs were synthesized using the electrodeposition method with an organic solvent system.Literature has shown that a mixed solvent system gives the advantage to electrodeposition such as i) increasing the potential window for the metal reduction,ii) ion diffusion in the solvent is varied,iii increasing the possibility of metal salt dissolution, iv) altering the double-layer structure,which determines the solvent adsorption,and v) changes the electron transfer kinetics for metal reduction.When two miscible solvents having two different physical and chemical properties get mixed,electrodeposition properties are influenced depending on the ratio of both solvents.N,N-dimethylformamide (DMF) and acetonitrile are two organic solvent systems preferred for the electrodeposition of HEAs.[60.61] We have taken different ratios of DMF (denoted as D) and acetonitrile (denoted as A) such as D, $\\mathrm { D } { : } \\mathrm { A } = 4 { : } 1$ ， $\\mathrm { D } { : } \\mathrm { A } = 1 { : } 1$ ， $\\mathrm { D } { : } \\mathrm { A } = 1 { : } 4$ ，A,along with the metal precursors $\\mathrm { P t C l } _ { 2 }$ ， $\\mathrm { P d C l } _ { 2 }$ ， ${ \\mathrm { C o C l } } _ { 2 } { \\cdot } 6 { \\mathrm { H } } _ { 2 } { \\mathrm { O } }$ $\\mathrm { M n C l } _ { 2 } { \\cdot } 4 \\mathrm { H } _ { 2 } \\mathrm { O }$ and $\\mathrm { N i C l } _ { 2 } { \\cdot } 6 \\mathrm { H } _ { 2 } \\mathrm { O }$ in a three-electrode system and these HEA samples will be referred to as D, $\\mathrm { D } { : } \\mathrm { A } = 4 { : } 1$ ， $\\mathrm { D } { : } \\mathrm { A } = 1 { : } 1$ ， $\\mathrm { D } { : } \\mathrm { A } =$ 1:4,respectively (Figure 2).For the electrodeposition,a constant potential of $- 2 \\textsf { V }$ versus $\\mathsf { A g / A g ^ { + } }$ is applied for $1 0 0 0 \\mathrm { ~ s ~ }$ at room temperature.', 'Considering the same as the best, further optimization of the deposition potential was carried out.With DMF and acetonitrile in a 4:1 ratio,we varied the deposition potential, $^ { - 1 }$ ，-1.5, $- 2 \\mathrm { V }$ (solutionoptimized sample) and $- 2 . 5 \\mathrm { ~ V ~ }$ versus $\\mathrm { \\sf A g / A g ^ { + } }$ for the same period of deposition (1ooo s).After the deposition of the HEA, material characterizations were performed.XRD data shown in Figure 3a indicate the formation of a single-phase fcc crystal structure with (111),(200),and (220) crystal planes along with the substrate peaks.A clearer XRD data of the HEA deposited at $- 1 . 5 \\mathrm { V }$ on FTO is shown in Figure S4 (Supporting Information). '], 'key_parameters': 'D:A = 4:1, -2.5 V vs Ag/Ag+, 1000 s, room temperature'}, 'other_environmental_params': []}}, 'table': {'alloy_id': 'PtPdNiCoMn (-2.5 V)', 'performance': None, 'experimental_conditions': {'test_setup': None, 'electrolyte': None, 'synthesis_method': None, 'other_environmental_params': []}}, 'alloy_id': 'PtPdNiCoMn (-2.5 V)'}, {'text': {'alloy_id': 'PtNiCoMn', 'performance': {'stability': {'source': [], 'cycle_count': None, 'test_method': 'Chronopotentiometry', 'duration_hours': '100', 'degradation_details': None, 'performance_retention': None}, 'tafel_slope': None, 'overpotential': [{'unit': 'mV', 'value': '68.6', 'source': ['The overpotential value is shown in Figure 5c. MEA-1 and MEA-2 show a similar overpotential value of 68.6and $7 3 \\mathrm { m V }$ at $- 1 0 \\mathrm { m A c m } ^ { - 2 }$ which is lower than the MEA-3 electrocatalyst.The HEAas mentioned above shows an overpotential lower than the $\\mathrm { P t / C }$ commercial catalyst. '], 'current_density': '10 mA cm^-2'}], 'supplementary_performance': [{'key': 'Configurational entropy', 'value': '1.37 R', 'source': ['\nThe FESEM images of the MEAs are shown in Figure S12 (Supporting Information).It shows that MEA-1 and MEA-2 have small spherical particles that coagulate and form particles of size around $2 0 0 \\ \\mathrm { n m }$ .However,MEA-3 has a flat morphology with a very low surface area.ICP elemental composition given in Table 1c shows the composition of each synthesized alloy,and their corresponding configurational entropy values are shown in Figure S13a (Supporting Information).We observe that PtPdNiCoMn formed HEA with $\\Delta S _ { \\mathrm { m i x } }$ of 1.55R,whereas PtNiCoMn, PdNiCoMn,and NiCoMn formed MEA with1.37R,1.23R,and 1.01R,respectively.HER activity is tested in $1 \\ \\mathrm { ~ M ~ K O H }$ solution for all the control samples and compared with that of HEA and $\\mathrm { P t / C }$ drop-casted on carbon paper. ']}, {'key': 'Average free-energy for hydrogen adsorption (ΔG_H*)', 'value': '-0.31 eV/atom/H', 'source': ['DFT results show that PtPd $( - 0 . 3 0 2 \\mathrm { ~ \\ e V / a t o m / H ) }$ ，NiCoMn $( - 0 . 3 6 ~ \\mathrm { e V / a t o m / H ) }$ ，PtNiCoMn $( - 0 . 3 1 ~ \\mathrm { e V / a t o m / H ) }$ ,and PdNiCoMn $( - 0 . 3 2 \\ \\mathrm { e V / a t o m / H ) }$ overbind the hydrogen compared to PtPdNiCoMn $( + 0 . 0 4 \\ : \\mathrm { e V / a t o m / H ) }$ . When we put $\\mathrm { d } { \\sf G } _ { \\mathrm { H } ^ { * } }$ in context with the volcano plot in Figure 1a, the PtPdNiCoMn HEA falls near the peak of the volcano plot, which is in the similar energy range as $\\{ \\mathrm { P t } , \\mathrm { P d } , \\mathrm { I r } \\}$ .Notably,our experimental characterizations of HER show that the PtPdNiCoMn HEA is the best-performing alloy under various test conditions and satisfies the proposed design criteria.Finally, in Table 2,we also compared $d G _ { H ^ { \\star } }$ of HEA with elements like {HCP-Co,BCC-Cr}and FCC-NiCoFeCr, which suggests much-improved thermoneutrality and metal-hydrogen interaction for PtPdNiCoMn HEA.']}]}, 'experimental_conditions': {'test_setup': {'source': ['\nFigure2MatelaactetidectocesAitftt.)D plespreparedwithdiferentsolventconditions.b)FESEM imageshowing themorphologyof HEAwiththesolventsystemD:A $= 4 : 7$ .c) Configurational entropy value of allthe samples.d) LSV showing the polarization curve of all the HEA at $2 \\mathsf { m } \\mathsf { V } \\mathsf { s } ^ { - 1 }$ for HER activity.e) Tafel plot of all the HEA.f) Bar diagram showing theoverpotentialvalueat $- 1 0 \\mathsf { m A } \\mathsf { c m } ^ { - 2 }$ and Tafel slope values.', '\nThe FESEM images of the MEAs are shown in Figure S12 (Supporting Information).It shows that MEA-1 and MEA-2 have small spherical particles that coagulate and form particles of size around $2 0 0 \\ \\mathrm { n m }$ .However,MEA-3 has a flat morphology with a very low surface area.ICP elemental composition given in Table 1c shows the composition of each synthesized alloy,and their corresponding configurational entropy values are shown in Figure S13a (Supporting Information).We observe that PtPdNiCoMn formed HEA with $\\Delta S _ { \\mathrm { m i x } }$ of 1.55R,whereas PtNiCoMn, PdNiCoMn,and NiCoMn formed MEA with1.37R,1.23R,and 1.01R,respectively.HER activity is tested in $1 \\ \\mathrm { ~ M ~ K O H }$ solution for all the control samples and compared with that of HEA and $\\mathrm { P t / C }$ drop-casted on carbon paper. '], 'scan_rate': '2 mV s^-1', 'substrate': 'carbon paper', 'ir_compensation': None}, 'electrolyte': {'source': ['\nThe HER performances of all the potential optimization samples were carried out in $1 \\textbf { \\em M }$ KOH solution. ', '\nThe FESEM images of the MEAs are shown in Figure S12 (Supporting Information).It shows that MEA-1 and MEA-2 have small spherical particles that coagulate and form particles of size around $2 0 0 \\ \\mathrm { n m }$ .However,MEA-3 has a flat morphology with a very low surface area.ICP elemental composition given in Table 1c shows the composition of each synthesized alloy,and their corresponding configurational entropy values are shown in Figure S13a (Supporting Information).We observe that PtPdNiCoMn formed HEA with $\\Delta S _ { \\mathrm { m i x } }$ of 1.55R,whereas PtNiCoMn, PdNiCoMn,and NiCoMn formed MEA with1.37R,1.23R,and 1.01R,respectively.HER activity is tested in $1 \\ \\mathrm { ~ M ~ K O H }$ solution for all the control samples and compared with that of HEA and $\\mathrm { P t / C }$ drop-casted on carbon paper. '], 'ph_value': None, 'concentration_molar': '1.0 M', 'electrolyte_composition': 'KOH'}, 'synthesis_method': {'method': 'electrodeposition', 'source': ['By simple room temperature electrodeposition, the designed catalyst is prepared and its hydrogen evolution reaction (HER) is explored and validated through experimental and theoretical approaches. ', '\nPotential optimization has shown that using the optimized solvent system, electrodeposition atdifferent potentials gave a phase pure HEA system.The best Pt-Pd-Ni-Co-Mn HEA electrocatalyst for HER is observed to be the HEA $- 1 . 5 \\mathrm { ~ V ~ }$ with the lowest value of overpotential and Tafel slope.Considering this as the best HEA for HER performance,medium-entropy alloys (MEAs) PtNiCoMn (MEA-1),PdNiCoMn (MEA-2),and NiCoMn (MEA', '\n3) control samples were synthesized for performance comparison under the optimized conditions (solvent - $\\mathrm { D } { : } \\mathrm { A } = 4 { : } 1$ ,potential: $- 1 . 5 \\mathrm { ~ V ~ } _ { . }$ ). '], 'key_parameters': 'D:A = 4:1 solvent, -1.5 V vs Ag/Ag+, 1000 s, room temperature'}, 'other_environmental_params': []}}, 'table': {'alloy_id': 'PtNiCoMn', 'performance': None, 'experimental_conditions': {'test_setup': None, 'electrolyte': None, 'synthesis_method': None, 'other_environmental_params': []}}, 'alloy_id': 'PtNiCoMn'}, {'text': {'alloy_id': 'PtPdNiCoMn (-1.5 V)', 'performance': {'stability': {'source': ['The ability to produce $\\mathrm { H } _ { 2 }$ at a high current density without huge changes in overpotential over a long period is an essential requirement of an electrocatalyst.To understand that, we have done the stability test by chronopotentiometry at $- 1 0 0 \\mathrm { m A c m } ^ { - 2 }$ for $1 0 0 \\mathrm { { h } }$ ,as shown in Figure 6d. ', 'The large potential drop at the beginning of the chronopotentiometry can be attributed to the capacitive charging of the electric double layer at the electrode surface.This rapid charging process occurs immediately upon applying the current, resulting in the sharp potential drop observed.After this stress test, the HEA displayed an overpotential of $3 9 \\mathrm { m V }$ at $- 1 0 \\mathrm { m A } \\mathrm { c m } ^ { - 2 }$ ,which is shown in Figure 6f obtained from the LSV in Figure 6e.The observed reduction in the HER performance after the stability test at high current density can be caused by catalytic site blockage by the generated hydrogen bubbles,catalyst poisoning by electrolyte cation,and localized changes in the electrolyte $\\mathrm { p H }$ . '], 'cycle_count': None, 'test_method': 'Chronopotentiometry', 'duration_hours': '100', 'degradation_details': 'increased to 39 mV at -10 mA cm^-2', 'performance_retention': None}, 'tafel_slope': {'unit': 'mV dec^-1', 'value': '77.5', 'source': ['Their corresponding overpotential at $^ { - 1 0 }$ $\\mathrm { \\ m A c m ^ { - 2 } }$ is shown in Figure 3i, from which the highest active material is HEA $- 1 . 5 \\mathrm { V }$ with the lowest overpotential of $2 2 . 6 \\mathrm { m V }$ at $- 1 0 \\mathrm { \\ m A \\ c m ^ { - 2 } }$ which is beter than commercial $\\mathrm { P t / C }$ catalyst for HER.Tafel slope values obtained from the Tafel plot in Figure $3 \\mathrm { h }$ show the lowest Tafel slope of $7 7 . 5 \\ \\mathrm { m V \\ d e c ^ { - 1 } }$ with the best electron transfer kinetics for HEA $- 1 . 5 \\mathrm { ~ V ~ }$ following the Volmer-Heyrovsky mechanism.CV was taken at different scan rates from 20 to $1 0 0 \\ \\mathrm { m V \\ s ^ { - 1 } }$ in a potential window from 0.86 to $0 . 9 6 \\mathrm { V }$ versus RHE. Double-layer capacitance $( C _ { \\mathrm { d l } } )$ was calculated from the slope of the line when the average current density from each CV was plotted against the corresponding scan rate as shown in Figure S10 (Supporting Information).The obtained value of $C _ { \\mathrm { d l } }$ for the HEA was $8 . 5 7 ~ \\mathrm { m F ~ c m ^ { - 2 } }$ . ']}, 'overpotential': [{'unit': 'mV', 'value': '22.6', 'source': ['Their corresponding overpotential at $^ { - 1 0 }$ $\\mathrm { \\ m A c m ^ { - 2 } }$ is shown in Figure 3i, from which the highest active material is HEA $- 1 . 5 \\mathrm { V }$ with the lowest overpotential of $2 2 . 6 \\mathrm { m V }$ at $- 1 0 \\mathrm { \\ m A \\ c m ^ { - 2 } }$ which is beter than commercial $\\mathrm { P t / C }$ catalyst for HER.Tafel slope values obtained from the Tafel plot in Figure $3 \\mathrm { h }$ show the lowest Tafel slope of $7 7 . 5 \\ \\mathrm { m V \\ d e c ^ { - 1 } }$ with the best electron transfer kinetics for HEA $- 1 . 5 \\mathrm { ~ V ~ }$ following the Volmer-Heyrovsky mechanism.CV was taken at different scan rates from 20 to $1 0 0 \\ \\mathrm { m V \\ s ^ { - 1 } }$ in a potential window from 0.86 to $0 . 9 6 \\mathrm { V }$ versus RHE. Double-layer capacitance $( C _ { \\mathrm { d l } } )$ was calculated from the slope of the line when the average current density from each CV was plotted against the corresponding scan rate as shown in Figure S10 (Supporting Information).The obtained value of $C _ { \\mathrm { d l } }$ for the HEA was $8 . 5 7 ~ \\mathrm { m F ~ c m ^ { - 2 } }$ . '], 'current_density': '-10 mA cm^-2'}], 'supplementary_performance': [{'key': 'double-layer capacitance', 'value': '8.57 mF cm^-2', 'source': ['Their corresponding overpotential at $^ { - 1 0 }$ $\\mathrm { \\ m A c m ^ { - 2 } }$ is shown in Figure 3i, from which the highest active material is HEA $- 1 . 5 \\mathrm { V }$ with the lowest overpotential of $2 2 . 6 \\mathrm { m V }$ at $- 1 0 \\mathrm { \\ m A \\ c m ^ { - 2 } }$ which is beter than commercial $\\mathrm { P t / C }$ catalyst for HER.Tafel slope values obtained from the Tafel plot in Figure $3 \\mathrm { h }$ show the lowest Tafel slope of $7 7 . 5 \\ \\mathrm { m V \\ d e c ^ { - 1 } }$ with the best electron transfer kinetics for HEA $- 1 . 5 \\mathrm { ~ V ~ }$ following the Volmer-Heyrovsky mechanism.CV was taken at different scan rates from 20 to $1 0 0 \\ \\mathrm { m V \\ s ^ { - 1 } }$ in a potential window from 0.86 to $0 . 9 6 \\mathrm { V }$ versus RHE. Double-layer capacitance $( C _ { \\mathrm { d l } } )$ was calculated from the slope of the line when the average current density from each CV was plotted against the corresponding scan rate as shown in Figure S10 (Supporting Information).The obtained value of $C _ { \\mathrm { d l } }$ for the HEA was $8 . 5 7 ~ \\mathrm { m F ~ c m ^ { - 2 } }$ . ']}, {'key': 'ECSA', 'value': '107.1 cm^2', 'source': ['The electrochemical surface area was calculated from $C _ { \\mathrm { d l } }$ ,and it was observed to be $1 0 7 . 1 \\mathrm { c m } ^ { 2 }$ .The mass activity of the catalysts is calculated and plotted in the LSV curve (Figure S11, Supporting Information). ']}, {'key': 'mass activity at 0.05 V overpotential', 'value': '0.486 mA μg_Pt^-1', 'source': ['At $0 . 0 5 \\mathrm { ~ V ~ }$ overpotential, the mass activity of HEA $( - 1 . 5 \\mathrm { V } )$ is 0.486 and $0 . 4 5 6 \\operatorname { m A } \\mu \\mathrm { g } \\mathrm { P t } ^ { - 1 }$ for $\\mathrm { P t / C }$ It indicates that the mass activity has been improved for the synthesized HEA compared to the commercial $\\mathrm { P t / C }$ The TOFof all the HEA synthesized at different potentials (Figure S11c, Supporting Information) is calculated from the CV given in Figure S11b (Supporting Information). ']}, {'key': 'overpotential in simulated seawater', 'value': '43.7 mV at -10 mA cm^-2', 'source': ['The values of overpotential at $- 1 0 \\mathrm { \\ m A \\ c m ^ { - 2 } }$ and Tafel slope are shown in Figure 6c.Under simulated seawater, Pt-Pd-Ni-Co-Mn shows an overpotential value of only $4 3 . 7 \\mathrm { m V }$ with a Tafel slope value of $7 5 . 5 \\mathrm { m V } \\mathrm { d e c ^ { - 1 } }$ . ']}, {'key': 'Tafel slope in simulated seawater', 'value': '75.5 mV dec^-1', 'source': ['The values of overpotential at $- 1 0 \\mathrm { \\ m A \\ c m ^ { - 2 } }$ and Tafel slope are shown in Figure 6c.Under simulated seawater, Pt-Pd-Ni-Co-Mn shows an overpotential value of only $4 3 . 7 \\mathrm { m V }$ with a Tafel slope value of $7 5 . 5 \\mathrm { m V } \\mathrm { d e c ^ { - 1 } }$ . ']}, {'key': 'overpotential in seawater', 'value': '62 mV at -10 mA cm^-2', 'source': ['Under seawater,an exciting overpotential of only $6 2 \\mathrm { m V }$ is observed at $- 1 0 \\mathrm { m A c m } ^ { - 2 }$ ,but with a high value of Tafel slope.']}]}, 'experimental_conditions': {'test_setup': {'source': ['\nFigure 2a shows the XRD pattern of the HEA PtPdNiCoMn deposited on carbon paper using different solvent systems. (111) and (200) peaks indicate the formation of the fcc crystal structure.It indicates the formation of a single-phase alloy.', '\nFigure2MatelaactetidectocesAitftt.)D plespreparedwithdiferentsolventconditions.b)FESEM imageshowing themorphologyof HEAwiththesolventsystemD:A $= 4 : 7$ .c) Configurational entropy value of allthe samples.d) LSV showing the polarization curve of all the HEA at $2 \\mathsf { m } \\mathsf { V } \\mathsf { s } ^ { - 1 }$ for HER activity.e) Tafel plot of all the HEA.f) Bar diagram showing theoverpotentialvalueat $- 1 0 \\mathsf { m A } \\mathsf { c m } ^ { - 2 }$ and Tafel slope values.'], 'scan_rate': '2 mV s^-1', 'substrate': 'carbon paper', 'ir_compensation': None}, 'electrolyte': {'source': ['\nThe HER performances of all the potential optimization samples were carried out in $1 \\textbf { \\em M }$ KOH solution. '], 'ph_value': None, 'concentration_molar': '1.0 M', 'electrolyte_composition': 'KOH'}, 'synthesis_method': {'method': 'electrodeposition', 'source': ['These HEAs were synthesized using the electrodeposition method with an organic solvent system.Literature has shown that a mixed solvent system gives the advantage to electrodeposition such as i) increasing the potential window for the metal reduction,ii) ion diffusion in the solvent is varied,iii increasing the possibility of metal salt dissolution, iv) altering the double-layer structure,which determines the solvent adsorption,and v) changes the electron transfer kinetics for metal reduction.When two miscible solvents having two different physical and chemical properties get mixed,electrodeposition properties are influenced depending on the ratio of both solvents.N,N-dimethylformamide (DMF) and acetonitrile are two organic solvent systems preferred for the electrodeposition of HEAs.[60.61] We have taken different ratios of DMF (denoted as D) and acetonitrile (denoted as A) such as D, $\\mathrm { D } { : } \\mathrm { A } = 4 { : } 1$ ， $\\mathrm { D } { : } \\mathrm { A } = 1 { : } 1$ ， $\\mathrm { D } { : } \\mathrm { A } = 1 { : } 4$ ，A,along with the metal precursors $\\mathrm { P t C l } _ { 2 }$ ， $\\mathrm { P d C l } _ { 2 }$ ， ${ \\mathrm { C o C l } } _ { 2 } { \\cdot } 6 { \\mathrm { H } } _ { 2 } { \\mathrm { O } }$ $\\mathrm { M n C l } _ { 2 } { \\cdot } 4 \\mathrm { H } _ { 2 } \\mathrm { O }$ and $\\mathrm { N i C l } _ { 2 } { \\cdot } 6 \\mathrm { H } _ { 2 } \\mathrm { O }$ in a three-electrode system and these HEA samples will be referred to as D, $\\mathrm { D } { : } \\mathrm { A } = 4 { : } 1$ ， $\\mathrm { D } { : } \\mathrm { A } = 1 { : } 1$ ， $\\mathrm { D } { : } \\mathrm { A } =$ 1:4,respectively (Figure 2).For the electrodeposition,a constant potential of $- 2 \\textsf { V }$ versus $\\mathsf { A g / A g ^ { + } }$ is applied for $1 0 0 0 \\mathrm { ~ s ~ }$ at room temperature.', 'Considering the same as the best, further optimization of the deposition potential was carried out.With DMF and acetonitrile in a 4:1 ratio,we varied the deposition potential, $^ { - 1 }$ ，-1.5, $- 2 \\mathrm { V }$ (solutionoptimized sample) and $- 2 . 5 \\mathrm { ~ V ~ }$ versus $\\mathrm { \\sf A g / A g ^ { + } }$ for the same period of deposition (1ooo s).After the deposition of the HEA, material characterizations were performed.XRD data shown in Figure 3a indicate the formation of a single-phase fcc crystal structure with (111),(200),and (220) crystal planes along with the substrate peaks.A clearer XRD data of the HEA deposited at $- 1 . 5 \\mathrm { V }$ on FTO is shown in Figure S4 (Supporting Information). '], 'key_parameters': 'D:A = 4:1, -1.5 V vs Ag/Ag+, 1000 s, room temperature'}, 'other_environmental_params': []}}, 'table': {'alloy_id': 'PtPdNiCoMn (-1.5 V)', 'performance': None, 'experimental_conditions': {'test_setup': None, 'electrolyte': None, 'synthesis_method': None, 'other_environmental_params': []}}, 'alloy_id': 'PtPdNiCoMn (-1.5 V)'}, {'text': {'alloy_id': 'PtPdNiCoMn (-1.0 V)', 'performance': {'stability': None, 'tafel_slope': None, 'overpotential': [], 'supplementary_performance': []}, 'experimental_conditions': {'test_setup': {'source': ['\nFigure 2a shows the XRD pattern of the HEA PtPdNiCoMn deposited on carbon paper using different solvent systems. (111) and (200) peaks indicate the formation of the fcc crystal structure.It indicates the formation of a single-phase alloy.', '\nFigure2MatelaactetidectocesAitftt.)D plespreparedwithdiferentsolventconditions.b)FESEM imageshowing themorphologyof HEAwiththesolventsystemD:A $= 4 : 7$ .c) Configurational entropy value of allthe samples.d) LSV showing the polarization curve of all the HEA at $2 \\mathsf { m } \\mathsf { V } \\mathsf { s } ^ { - 1 }$ for HER activity.e) Tafel plot of all the HEA.f) Bar diagram showing theoverpotentialvalueat $- 1 0 \\mathsf { m A } \\mathsf { c m } ^ { - 2 }$ and Tafel slope values.'], 'scan_rate': '2 mV s^-1', 'substrate': 'carbon paper', 'ir_compensation': None}, 'electrolyte': {'source': ['\nThe HER performances of all the potential optimization samples were carried out in $1 \\textbf { \\em M }$ KOH solution. '], 'ph_value': None, 'concentration_molar': '1.0 M', 'electrolyte_composition': 'KOH'}, 'synthesis_method': {'method': 'electrodeposition', 'source': ['These HEAs were synthesized using the electrodeposition method with an organic solvent system.Literature has shown that a mixed solvent system gives the advantage to electrodeposition such as i) increasing the potential window for the metal reduction,ii) ion diffusion in the solvent is varied,iii increasing the possibility of metal salt dissolution, iv) altering the double-layer structure,which determines the solvent adsorption,and v) changes the electron transfer kinetics for metal reduction.When two miscible solvents having two different physical and chemical properties get mixed,electrodeposition properties are influenced depending on the ratio of both solvents.N,N-dimethylformamide (DMF) and acetonitrile are two organic solvent systems preferred for the electrodeposition of HEAs.[60.61] We have taken different ratios of DMF (denoted as D) and acetonitrile (denoted as A) such as D, $\\mathrm { D } { : } \\mathrm { A } = 4 { : } 1$ ， $\\mathrm { D } { : } \\mathrm { A } = 1 { : } 1$ ， $\\mathrm { D } { : } \\mathrm { A } = 1 { : } 4$ ，A,along with the metal precursors $\\mathrm { P t C l } _ { 2 }$ ， $\\mathrm { P d C l } _ { 2 }$ ， ${ \\mathrm { C o C l } } _ { 2 } { \\cdot } 6 { \\mathrm { H } } _ { 2 } { \\mathrm { O } }$ $\\mathrm { M n C l } _ { 2 } { \\cdot } 4 \\mathrm { H } _ { 2 } \\mathrm { O }$ and $\\mathrm { N i C l } _ { 2 } { \\cdot } 6 \\mathrm { H } _ { 2 } \\mathrm { O }$ in a three-electrode system and these HEA samples will be referred to as D, $\\mathrm { D } { : } \\mathrm { A } = 4 { : } 1$ ， $\\mathrm { D } { : } \\mathrm { A } = 1 { : } 1$ ， $\\mathrm { D } { : } \\mathrm { A } =$ 1:4,respectively (Figure 2).For the electrodeposition,a constant potential of $- 2 \\textsf { V }$ versus $\\mathsf { A g / A g ^ { + } }$ is applied for $1 0 0 0 \\mathrm { ~ s ~ }$ at room temperature.', 'Considering the same as the best, further optimization of the deposition potential was carried out.With DMF and acetonitrile in a 4:1 ratio,we varied the deposition potential, $^ { - 1 }$ ，-1.5, $- 2 \\mathrm { V }$ (solutionoptimized sample) and $- 2 . 5 \\mathrm { ~ V ~ }$ versus $\\mathrm { \\sf A g / A g ^ { + } }$ for the same period of deposition (1ooo s).After the deposition of the HEA, material characterizations were performed.XRD data shown in Figure 3a indicate the formation of a single-phase fcc crystal structure with (111),(200),and (220) crystal planes along with the substrate peaks.A clearer XRD data of the HEA deposited at $- 1 . 5 \\mathrm { V }$ on FTO is shown in Figure S4 (Supporting Information). '], 'key_parameters': 'D:A = 4:1, -1.0 V vs Ag/Ag+, 1000 s, room temperature'}, 'other_environmental_params': []}}, 'table': {'alloy_id': 'PtPdNiCoMn (-1.0 V)', 'performance': None, 'experimental_conditions': {'test_setup': None, 'electrolyte': None, 'synthesis_method': None, 'other_environmental_params': []}}, 'alloy_id': 'PtPdNiCoMn (-1.0 V)'}, {'text': {'alloy_id': 'PdNiCoMn', 'performance': {'stability': {'source': [], 'cycle_count': None, 'test_method': 'Chronopotentiometry', 'duration_hours': '100', 'degradation_details': None, 'performance_retention': None}, 'tafel_slope': None, 'overpotential': [{'unit': 'mV', 'value': '73', 'source': ['The overpotential value is shown in Figure 5c. MEA-1 and MEA-2 show a similar overpotential value of 68.6and $7 3 \\mathrm { m V }$ at $- 1 0 \\mathrm { m A c m } ^ { - 2 }$ which is lower than the MEA-3 electrocatalyst.The HEAas mentioned above shows an overpotential lower than the $\\mathrm { P t / C }$ commercial catalyst. '], 'current_density': '10 mA cm^-2'}], 'supplementary_performance': [{'key': 'Configurational entropy', 'value': '1.23 R', 'source': ['\nThe FESEM images of the MEAs are shown in Figure S12 (Supporting Information).It shows that MEA-1 and MEA-2 have small spherical particles that coagulate and form particles of size around $2 0 0 \\ \\mathrm { n m }$ .However,MEA-3 has a flat morphology with a very low surface area.ICP elemental composition given in Table 1c shows the composition of each synthesized alloy,and their corresponding configurational entropy values are shown in Figure S13a (Supporting Information).We observe that PtPdNiCoMn formed HEA with $\\Delta S _ { \\mathrm { m i x } }$ of 1.55R,whereas PtNiCoMn, PdNiCoMn,and NiCoMn formed MEA with1.37R,1.23R,and 1.01R,respectively.HER activity is tested in $1 \\ \\mathrm { ~ M ~ K O H }$ solution for all the control samples and compared with that of HEA and $\\mathrm { P t / C }$ drop-casted on carbon paper. ']}, {'key': 'Average free-energy for hydrogen adsorption (ΔG_H*)', 'value': '-0.32 eV/atom/H', 'source': ['DFT results show that PtPd $( - 0 . 3 0 2 \\mathrm { ~ \\ e V / a t o m / H ) }$ ，NiCoMn $( - 0 . 3 6 ~ \\mathrm { e V / a t o m / H ) }$ ，PtNiCoMn $( - 0 . 3 1 ~ \\mathrm { e V / a t o m / H ) }$ ,and PdNiCoMn $( - 0 . 3 2 \\ \\mathrm { e V / a t o m / H ) }$ overbind the hydrogen compared to PtPdNiCoMn $( + 0 . 0 4 \\ : \\mathrm { e V / a t o m / H ) }$ . When we put $\\mathrm { d } { \\sf G } _ { \\mathrm { H } ^ { * } }$ in context with the volcano plot in Figure 1a, the PtPdNiCoMn HEA falls near the peak of the volcano plot, which is in the similar energy range as $\\{ \\mathrm { P t } , \\mathrm { P d } , \\mathrm { I r } \\}$ .Notably,our experimental characterizations of HER show that the PtPdNiCoMn HEA is the best-performing alloy under various test conditions and satisfies the proposed design criteria.Finally, in Table 2,we also compared $d G _ { H ^ { \\star } }$ of HEA with elements like {HCP-Co,BCC-Cr}and FCC-NiCoFeCr, which suggests much-improved thermoneutrality and metal-hydrogen interaction for PtPdNiCoMn HEA.']}]}, 'experimental_conditions': {'test_setup': {'source': ['\nFigure2MatelaactetidectocesAitftt.)D plespreparedwithdiferentsolventconditions.b)FESEM imageshowing themorphologyof HEAwiththesolventsystemD:A $= 4 : 7$ .c) Configurational entropy value of allthe samples.d) LSV showing the polarization curve of all the HEA at $2 \\mathsf { m } \\mathsf { V } \\mathsf { s } ^ { - 1 }$ for HER activity.e) Tafel plot of all the HEA.f) Bar diagram showing theoverpotentialvalueat $- 1 0 \\mathsf { m A } \\mathsf { c m } ^ { - 2 }$ and Tafel slope values.', '\nThe FESEM images of the MEAs are shown in Figure S12 (Supporting Information).It shows that MEA-1 and MEA-2 have small spherical particles that coagulate and form particles of size around $2 0 0 \\ \\mathrm { n m }$ .However,MEA-3 has a flat morphology with a very low surface area.ICP elemental composition given in Table 1c shows the composition of each synthesized alloy,and their corresponding configurational entropy values are shown in Figure S13a (Supporting Information).We observe that PtPdNiCoMn formed HEA with $\\Delta S _ { \\mathrm { m i x } }$ of 1.55R,whereas PtNiCoMn, PdNiCoMn,and NiCoMn formed MEA with1.37R,1.23R,and 1.01R,respectively.HER activity is tested in $1 \\ \\mathrm { ~ M ~ K O H }$ solution for all the control samples and compared with that of HEA and $\\mathrm { P t / C }$ drop-casted on carbon paper. '], 'scan_rate': '2 mV s^-1', 'substrate': 'carbon paper', 'ir_compensation': None}, 'electrolyte': {'source': ['\nThe HER performances of all the potential optimization samples were carried out in $1 \\textbf { \\em M }$ KOH solution. ', '\nThe FESEM images of the MEAs are shown in Figure S12 (Supporting Information).It shows that MEA-1 and MEA-2 have small spherical particles that coagulate and form particles of size around $2 0 0 \\ \\mathrm { n m }$ .However,MEA-3 has a flat morphology with a very low surface area.ICP elemental composition given in Table 1c shows the composition of each synthesized alloy,and their corresponding configurational entropy values are shown in Figure S13a (Supporting Information).We observe that PtPdNiCoMn formed HEA with $\\Delta S _ { \\mathrm { m i x } }$ of 1.55R,whereas PtNiCoMn, PdNiCoMn,and NiCoMn formed MEA with1.37R,1.23R,and 1.01R,respectively.HER activity is tested in $1 \\ \\mathrm { ~ M ~ K O H }$ solution for all the control samples and compared with that of HEA and $\\mathrm { P t / C }$ drop-casted on carbon paper. '], 'ph_value': None, 'concentration_molar': '1.0 M', 'electrolyte_composition': 'KOH'}, 'synthesis_method': {'method': 'electrodeposition', 'source': ['By simple room temperature electrodeposition, the designed catalyst is prepared and its hydrogen evolution reaction (HER) is explored and validated through experimental and theoretical approaches. ', '\nPotential optimization has shown that using the optimized solvent system, electrodeposition atdifferent potentials gave a phase pure HEA system.The best Pt-Pd-Ni-Co-Mn HEA electrocatalyst for HER is observed to be the HEA $- 1 . 5 \\mathrm { ~ V ~ }$ with the lowest value of overpotential and Tafel slope.Considering this as the best HEA for HER performance,medium-entropy alloys (MEAs) PtNiCoMn (MEA-1),PdNiCoMn (MEA-2),and NiCoMn (MEA', '\n3) control samples were synthesized for performance comparison under the optimized conditions (solvent - $\\mathrm { D } { : } \\mathrm { A } = 4 { : } 1$ ,potential: $- 1 . 5 \\mathrm { ~ V ~ } _ { . }$ ). '], 'key_parameters': 'D:A = 4:1 solvent, -1.5 V vs Ag/Ag+, 1000 s, room temperature'}, 'other_environmental_params': []}}, 'table': {'alloy_id': 'PdNiCoMn', 'performance': None, 'experimental_conditions': {'test_setup
34 | 3b3ae0e9b378b8c5c4e251e046e7c5bb | {"extraction_results": [{"alloy_id": "CoFeNi", "performance": {"stability": {"source": ["\nThe stability of all the MEAs and the HEA in both media was also tested via CA for $^ \\mathrm { 1 0 \\ h }$ . ", "In contrast, CoFeNi and CoFeNiMn retained only $9 0 ~ \\%$ and $7 5 \\%$ of the current density in 0.5 M $\\mathrm { H } _ { 2 } \\mathrm { S O } _ { 4 } ,$ respectively. "], "cycle_count": null, "test_method": "Chronopotentiometry", "duration_hours": "10", "degradation_details": "retained only 90% of the current density", "performance_retention": null}, "tafel_slope": {"unit": "mV dec^-1", "value": "192", "source": ["In contrast, the Tafel slope was lower for CoFeNiCr (167 mV/dec) and CoFeNiMnCr $( 1 7 3 \\mathrm { m V / d e c } )$ , while it was higher for CoFeNi (192 mV/dec) and CoFeNiMn $( 1 9 4 ~ \\mathrm { m V / d e c } )$ . A lower Tafel slope indicates faster reaction kinetics. "]}, "overpotential": [{"unit": "mV", "value": "326", "source": ["\nSynthesized electrocatalysts exhibited related overpotentials at $1 0 \\mathrm { \\ m A / c m ^ { 2 } \\ ( \\eta _ { 1 0 } ) }$ in 1 M KOH. However, there is a noticeable trend in the overpotential to be at its lower for CoFeNi $3 2 6 \\mathrm { m V } )$ , similar for CoFeNiMn $\\mathrm { 3 3 5 m V ) }$ and CoFeNiCr $\\mathrm { 3 3 8 } \\mathrm { m V } )$ , and the highest for CoFeNiMnCr $\\left( 3 4 5 \\mathrm { m V } \\right)$ . The electrochemical impedance behavior of all the MEAs and HEA could be elucidated with a simplified Randle equivalent circuit consisting of the electrolyte resistance $( \\mathbb { R } _ { s } )$ , the charge-transfer resistance over the electrolyte-electrode interface $\\mathrm { ( R _ { c t } ) }$ , and the constant-phase element (CPE). "], "current_density": "10 mA cm^-2"}, {"unit": "mV", "value": "299", "source": ["\nThe electrocatalytic performance of the MEAs and HEA with respect to the HERs in 0.5 M $\\mathrm { H _ { 2 } S O _ { 4 } }$ differed from that in 1 M KOH. In terms of η10, the order of the electrocatalytic activity was as follows: CoFeNiMn (271 mV) $>$ CoFeNi $2 9 9 \\mathrm { m V }$ ) $>$ CoFeNiMnCr $( 4 0 3 \\mathrm { m V } ) $ CoFeNiCr $( 4 8 6 ~ \\mathrm { m V } )$ . The differences in $\\boldsymbol { \\mathrm { \\Pi } } \\boldsymbol { \\mathrm { \\Pi } } \\boldsymbol { \\mathrm { \\Pi } } \\boldsymbol { \\mathrm { \\Pi } } \\boldsymbol { \\mathrm { \\Pi } }$ for these compositions were also larger. $\\operatorname { R } _ { \\operatorname { c t } }$ was very low for CoFeNiMn $\\left( 1 4 . 4 4 \\ \\Omega \\right)$ and CoFeNi $\\left( 1 5 . 1 1 \\ \\Omega \\right)$ , whereas it was much higher for CoFeNiMnCr $\\left( 6 3 . 0 1 \\Omega \\right)$ and CoFeNiCr $\\left( 8 5 . 0 0 \\Omega \\right)$ ). "], "current_density": "10 mA cm^-2"}], "supplementary_performance": [{"key": "Rct", "value": "38.23 Ω", "source": ["The corresponding $\\operatorname { R } _ { \\operatorname { c t } }$ followed the same trend as $\\boldsymbol { \\eta } _ { 1 0 } ,$ i.e., CoFeNi (38.23 Ω) $<$ CoFeNiMn $\\left( 4 1 . 1 1 \\Omega \\right) \\leq$ CoFeNiCr $( 4 2 . 0 0 \\Omega ) < \\mathrm { C o F e N i M n C r } ( 4 7 . 4 9 \\Omega )$ . On the contrary, doublelayer capacitance $\\mathrm { ( C _ { d l } ) }$ and thus related electrochemical surface area (ECSA) are decreasing with increasing $\\operatorname { R } _ { \\operatorname { c t } }$ of the alloys. "]}, {"key": "ECSA", "value": "0.45", "source": ["The ECSA for CoFeNi, CoFeNiMn, CoFeNiCr and CoFeNiMnCr are 0.45, 0.32, 0.27, 0.14, respectively. "]}, {"key": "tafel_slope_acidic", "value": "204 mV/dec", "source": ["The Tafel slopes for CoFeNi, CoFeNiMn, CoFeNiCr, and CoFeNiMnCr in $0 . 5 \\mathrm { { M } }$ $\\mathrm { H _ { 2 } S O _ { 4 } }$ were 204 mV/dec, 207 mV/dec, $1 3 0 \\mathrm { m V / d e c }$ , and 140 mV/dec, respectively. "]}]}, "experimental_conditions": {"test_setup": {"source": ["The electrodes were then tested for an electrochemical HER using a PalmSens4 potentiostat (PalmSense BV) in a custom-designed, three-electrode cell (Fig. S2) with an inhouse-developed graphite counter electrode and a reversible hydrogen electrode (RHE) as the reference electrode. ", "The experiments were conducted in 1 M KOH and 0.5 M $\\mathrm { H _ { 2 } S O _ { 4 } }$ at approx. ${ 2 0 \\ ^ { \\circ } \\mathrm { C } }$ . A detailed description of the material synthesis, preparation and characterization is presented in the Supplementary Information."], "scan_rate": null, "substrate": null, "ir_compensation": null}, "electrolyte": {"source": ["The synthesized materials were used as electrocatalysts for a HER in $\\bf { 1 \\ M }$ KOH and $0 . 5 ~ \\mathrm { M }$ $\\mathrm { H _ { 2 } S O _ { 4 } }$ media. ", "The experiments were conducted in 1 M KOH and 0.5 M $\\mathrm { H _ { 2 } S O _ { 4 } }$ at approx. ${ 2 0 \\ ^ { \\circ } \\mathrm { C } }$ . A detailed description of the material synthesis, preparation and characterization is presented in the Supplementary Information."], "ph_value": null, "concentration_molar": "1.0 M, 0.5 M", "electrolyte_composition": "KOH, H2SO4"}, "synthesis_method": {"method": "inert-gas melting process / melting in a tube furnace with an inert atmosphere", "source": ["\nIn this study, three MEAs (CoFeNi, CoFeNiMn, and CoFeNiCr) and one HEA (CoFeNiMnCr), all with face-centered cubic (FCC) structures, were synthesized by melting in a tube furnace with an inert atmosphere. ", "\n# 2. Materials and methods\n\nThe MEA and HEA ingots were prepared (Fig. S1) by melting the metal mixture at $1 5 5 0 ^ { \\circ } \\mathrm { C }$ for $^ { 1 \\mathrm { h } }$ and then annealing at $1 0 0 0 ^ { \\circ } \\mathrm { C }$ for $2 4 \\mathrm { h }$ under an argon atmosphere. ", "The CoFeNi and CoFeNiMn ingots were then reannealed at $1 0 0 0 ^ { \\circ } \\mathrm { C }$ for $3 0 \\ \\mathrm { m i n }$ , while the CoFeNiCr and CoFeNiMnCr were at $1 0 0 0 ^ { \\circ } \\mathrm { C }$ for $^ { 1 \\mathrm { h } }$ and cooled to $8 0 0 ^ { \\circ } \\mathbf { C } ,$ , and afterwards all alloys rapidly cooled in water. "], "key_parameters": "1550 °C for 1h, annealed at 1000 °C for 24h, reannealed at 1000 °C for 30 min, rapidly cooled in water"}, "other_environmental_params": [{"key": "test temperature", "value": "20 °C", "source": ["The experiments were conducted in 1 M KOH and 0.5 M $\\mathrm { H _ { 2 } S O _ { 4 } }$ at approx. ${ 2 0 \\ ^ { \\circ } \\mathrm { C } }$ . A detailed description of the material synthesis, preparation and characterization is presented in the Supplementary Information."]}]}}, {"alloy_id": "CoFeNiMn", "performance": {"stability": {"source": ["\nThe stability of all the MEAs and the HEA in both media was also tested via CA for $^ \\mathrm { 1 0 \\ h }$ . ", "In contrast, CoFeNi and CoFeNiMn retained only $9 0 ~ \\%$ and $7 5 \\%$ of the current density in 0.5 M $\\mathrm { H } _ { 2 } \\mathrm { S O } _ { 4 } ,$ respectively. "], "cycle_count": null, "test_method": "Chronopotentiometry", "duration_hours": "10", "degradation_details": "retained only 75% of the current density", "performance_retention": null}, "tafel_slope": {"unit": "mV dec^-1", "value": "194", "source": ["In contrast, the Tafel slope was lower for CoFeNiCr (167 mV/dec) and CoFeNiMnCr $( 1 7 3 \\mathrm { m V / d e c } )$ , while it was higher for CoFeNi (192 mV/dec) and CoFeNiMn $( 1 9 4 ~ \\mathrm { m V / d e c } )$ . A lower Tafel slope indicates faster reaction kinetics. "]}, "overpotential": [{"unit": "mV", "value": "335", "source": ["\nSynthesized electrocatalysts exhibited related overpotentials at $1 0 \\mathrm { \\ m A / c m ^ { 2 } \\ ( \\eta _ { 1 0 } ) }$ in 1 M KOH. However, there is a noticeable trend in the overpotential to be at its lower for CoFeNi $3 2 6 \\mathrm { m V } )$ , similar for CoFeNiMn $\\mathrm { 3 3 5 m V ) }$ and CoFeNiCr $\\mathrm { 3 3 8 } \\mathrm { m V } )$ , and the highest for CoFeNiMnCr $\\left( 3 4 5 \\mathrm { m V } \\right)$ . The electrochemical impedance behavior of all the MEAs and HEA could be elucidated with a simplified Randle equivalent circuit consisting of the electrolyte resistance $( \\mathbb { R } _ { s } )$ , the charge-transfer resistance over the electrolyte-electrode interface $\\mathrm { ( R _ { c t } ) }$ , and the constant-phase element (CPE). "], "current_density": "10 mA cm^-2"}, {"unit": "mV", "value": "271", "source": ["\nThe electrocatalytic performance of the MEAs and HEA with respect to the HERs in 0.5 M $\\mathrm { H _ { 2 } S O _ { 4 } }$ differed from that in 1 M KOH. In terms of η10, the order of the electrocatalytic activity was as follows: CoFeNiMn (271 mV) $>$ CoFeNi $2 9 9 \\mathrm { m V }$ ) $>$ CoFeNiMnCr $( 4 0 3 \\mathrm { m V } ) $ CoFeNiCr $( 4 8 6 ~ \\mathrm { m V } )$ . The differences in $\\boldsymbol { \\mathrm { \\Pi } } \\boldsymbol { \\mathrm { \\Pi } } \\boldsymbol { \\mathrm { \\Pi } } \\boldsymbol { \\mathrm { \\Pi } } \\boldsymbol { \\mathrm { \\Pi } }$ for these compositions were also larger. $\\operatorname { R } _ { \\operatorname { c t } }$ was very low for CoFeNiMn $\\left( 1 4 . 4 4 \\ \\Omega \\right)$ and CoFeNi $\\left( 1 5 . 1 1 \\ \\Omega \\right)$ , whereas it was much higher for CoFeNiMnCr $\\left( 6 3 . 0 1 \\Omega \\right)$ and CoFeNiCr $\\left( 8 5 . 0 0 \\Omega \\right)$ ). "], "current_density": "10 mA cm^-2"}], "supplementary_performance": [{"key": "Rct", "value": "41.11 Ω", "source": ["The corresponding $\\operatorname { R } _ { \\operatorname { c t } }$ followed the same trend as $\\boldsymbol { \\eta } _ { 1 0 } ,$ i.e., CoFeNi (38.23 Ω) $<$ CoFeNiMn $\\left( 4 1 . 1 1 \\Omega \\right) \\leq$ CoFeNiCr $( 4 2 . 0 0 \\Omega ) < \\mathrm { C o F e N i M n C r } ( 4 7 . 4 9 \\Omega )$ . On the contrary, doublelayer capacitance $\\mathrm { ( C _ { d l } ) }$ and thus related electrochemical surface area (ECSA) are decreasing with increasing $\\operatorname { R } _ { \\operatorname { c t } }$ of the alloys. "]}, {"key": "ECSA", "value": "0.32", "source": ["The ECSA for CoFeNi, CoFeNiMn, CoFeNiCr and CoFeNiMnCr are 0.45, 0.32, 0.27, 0.14, respectively. "]}, {"key": "tafel_slope_acidic", "value": "207 mV/dec", "source": ["The Tafel slopes for CoFeNi, CoFeNiMn, CoFeNiCr, and CoFeNiMnCr in $0 . 5 \\mathrm { { M } }$ $\\mathrm { H _ { 2 } S O _ { 4 } }$ were 204 mV/dec, 207 mV/dec, $1 3 0 \\mathrm { m V / d e c }$ , and 140 mV/dec, respectively. "]}]}, "experimental_conditions": {"test_setup": {"source": ["The electrodes were then tested for an electrochemical HER using a PalmSens4 potentiostat (PalmSense BV) in a custom-designed, three-electrode cell (Fig. S2) with an inhouse-developed graphite counter electrode and a reversible hydrogen electrode (RHE) as the reference electrode. ", "The experiments were conducted in 1 M KOH and 0.5 M $\\mathrm { H _ { 2 } S O _ { 4 } }$ at approx. ${ 2 0 \\ ^ { \\circ } \\mathrm { C } }$ . A detailed description of the material synthesis, preparation and characterization is presented in the Supplementary Information."], "scan_rate": null, "substrate": null, "ir_compensation": null}, "electrolyte": {"source": ["The synthesized materials were used as electrocatalysts for a HER in $\\bf { 1 \\ M }$ KOH and $0 . 5 ~ \\mathrm { M }$ $\\mathrm { H _ { 2 } S O _ { 4 } }$ media. ", "The experiments were conducted in 1 M KOH and 0.5 M $\\mathrm { H _ { 2 } S O _ { 4 } }$ at approx. ${ 2 0 \\ ^ { \\circ } \\mathrm { C } }$ . A detailed description of the material synthesis, preparation and characterization is presented in the Supplementary Information."], "ph_value": null, "concentration_molar": "1.0 M, 0.5 M", "electrolyte_composition": "KOH, H2SO4"}, "synthesis_method": {"method": "inert-gas melting process / melting in a tube furnace with an inert atmosphere", "source": ["\nIn this study, three MEAs (CoFeNi, CoFeNiMn, and CoFeNiCr) and one HEA (CoFeNiMnCr), all with face-centered cubic (FCC) structures, were synthesized by melting in a tube furnace with an inert atmosphere. ", "\n# 2. Materials and methods\n\nThe MEA and HEA ingots were prepared (Fig. S1) by melting the metal mixture at $1 5 5 0 ^ { \\circ } \\mathrm { C }$ for $^ { 1 \\mathrm { h } }$ and then annealing at $1 0 0 0 ^ { \\circ } \\mathrm { C }$ for $2 4 \\mathrm { h }$ under an argon atmosphere. ", "The CoFeNi and CoFeNiMn ingots were then reannealed at $1 0 0 0 ^ { \\circ } \\mathrm { C }$ for $3 0 \\ \\mathrm { m i n }$ , while the CoFeNiCr and CoFeNiMnCr were at $1 0 0 0 ^ { \\circ } \\mathrm { C }$ for $^ { 1 \\mathrm { h } }$ and cooled to $8 0 0 ^ { \\circ } \\mathbf { C } ,$ , and afterwards all alloys rapidly cooled in water. "], "key_parameters": "1550 °C for 1h, annealed at 1000 °C for 24h, reannealed at 1000 °C for 30 min, rapidly cooled in water"}, "other_environmental_params": [{"key": "test temperature", "value": "20 °C", "source": ["The experiments were conducted in 1 M KOH and 0.5 M $\\mathrm { H _ { 2 } S O _ { 4 } }$ at approx. ${ 2 0 \\ ^ { \\circ } \\mathrm { C } }$ . A detailed description of the material synthesis, preparation and characterization is presented in the Supplementary Information."]}]}}, {"alloy_id": "CoFeNiCr", "performance": {"stability": {"source": ["\nThe stability of all the MEAs and the HEA in both media was also tested via CA for $^ \\mathrm { 1 0 \\ h }$ . ", "The results are shown in Fig. 2d. All the MEAs and HEA in $1 \\mathrm { M K O H }$ , as well as CoFeNiCr and CoFeNiMnCr in $0 . 5 \\mathrm { M H } _ { 2 } S 0 _ { 4 }$ , maintained a stable current density. ", "Based on these results, the compositions with Cr, especially CoFeNiCr, showed the best stability owing to the complex microstructure and good corrosion resistance of Cr in acidic media, as described previously [31]."], "cycle_count": null, "test_method": "Chronopotentiometry", "duration_hours": "10", "degradation_details": "maintained a stable current density", "performance_retention": null}, "tafel_slope": {"unit": "mV dec^-1", "value": "167", "source": ["In contrast, the Tafel slope was lower for CoFeNiCr (167 mV/dec) and CoFeNiMnCr $( 1 7 3 \\mathrm { m V / d e c } )$ , while it was higher for CoFeNi (192 mV/dec) and CoFeNiMn $( 1 9 4 ~ \\mathrm { m V / d e c } )$ . A lower Tafel slope indicates faster reaction kinetics. "]}, "overpotential": [{"unit": "mV", "value": "338", "source": ["\nSynthesized electrocatalysts exhibited related overpotentials at $1 0 \\mathrm { \\ m A / c m ^ { 2 } \\ ( \\eta _ { 1 0 } ) }$ in 1 M KOH. However, there is a noticeable trend in the overpotential to be at its lower for CoFeNi $3 2 6 \\mathrm { m V } )$ , similar for CoFeNiMn $\\mathrm { 3 3 5 m V ) }$ and CoFeNiCr $\\mathrm { 3 3 8 } \\mathrm { m V } )$ , and the highest for CoFeNiMnCr $\\left( 3 4 5 \\mathrm { m V } \\right)$ . The electrochemical impedance behavior of all the MEAs and HEA could be elucidated with a simplified Randle equivalent circuit consisting of the electrolyte resistance $( \\mathbb { R } _ { s } )$ , the charge-transfer resistance over the electrolyte-electrode interface $\\mathrm { ( R _ { c t } ) }$ , and the constant-phase element (CPE). "], "current_density": "10 mA cm^-2"}, {"unit": "mV", "value": "486", "source": ["\nThe electrocatalytic performance of the MEAs and HEA with respect to the HERs in 0.5 M $\\mathrm { H _ { 2 } S O _ { 4 } }$ differed from that in 1 M KOH. In terms of η10, the order of the electrocatalytic activity was as follows: CoFeNiMn (271 mV) $>$ CoFeNi $2 9 9 \\mathrm { m V }$ ) $>$ CoFeNiMnCr $( 4 0 3 \\mathrm { m V } ) $ CoFeNiCr $( 4 8 6 ~ \\mathrm { m V } )$ . The differences in $\\boldsymbol { \\mathrm { \\Pi } } \\boldsymbol { \\mathrm { \\Pi } } \\boldsymbol { \\mathrm { \\Pi } } \\boldsymbol { \\mathrm { \\Pi } } \\boldsymbol { \\mathrm { \\Pi } }$ for these compositions were also larger. $\\operatorname { R } _ { \\operatorname { c t } }$ was very low for CoFeNiMn $\\left( 1 4 . 4 4 \\ \\Omega \\right)$ and CoFeNi $\\left( 1 5 . 1 1 \\ \\Omega \\right)$ , whereas it was much higher for CoFeNiMnCr $\\left( 6 3 . 0 1 \\Omega \\right)$ and CoFeNiCr $\\left( 8 5 . 0 0 \\Omega \\right)$ ). "], "current_density": "10 mA cm^-2"}], "supplementary_performance": [{"key": "Rct", "value": "42.00 Ω", "source": ["The corresponding $\\operatorname { R } _ { \\operatorname { c t } }$ followed the same trend as $\\boldsymbol { \\eta } _ { 1 0 } ,$ i.e., CoFeNi (38.23 Ω) $<$ CoFeNiMn $\\left( 4 1 . 1 1 \\Omega \\right) \\leq$ CoFeNiCr $( 4 2 . 0 0 \\Omega ) < \\mathrm { C o F e N i M n C r } ( 4 7 . 4 9 \\Omega )$ . On the contrary, doublelayer capacitance $\\mathrm { ( C _ { d l } ) }$ and thus related electrochemical surface area (ECSA) are decreasing with increasing $\\operatorname { R } _ { \\operatorname { c t } }$ of the alloys. "]}, {"key": "ECSA", "value": "0.27", "source": ["The ECSA for CoFeNi, CoFeNiMn, CoFeNiCr and CoFeNiMnCr are 0.45, 0.32, 0.27, 0.14, respectively. "]}, {"key": "tafel_slope_acidic", "value": "130 mV/dec", "source": ["The Tafel slopes for CoFeNi, CoFeNiMn, CoFeNiCr, and CoFeNiMnCr in $0 . 5 \\mathrm { { M } }$ $\\mathrm { H _ { 2 } S O _ { 4 } }$ were 204 mV/dec, 207 mV/dec, $1 3 0 \\mathrm { m V / d e c }$ , and 140 mV/dec, respectively. "]}]}, "experimental_conditions": {"test_setup": {"source": ["The electrodes were then tested for an electrochemical HER using a PalmSens4 potentiostat (PalmSense BV) in a custom-designed, three-electrode cell (Fig. S2) with an inhouse-developed graphite counter electrode and a reversible hydrogen electrode (RHE) as the reference electrode. ", "The experiments were conducted in 1 M KOH and 0.5 M $\\mathrm { H _ { 2 } S O _ { 4 } }$ at approx. ${ 2 0 \\ ^ { \\circ } \\mathrm { C } }$ . A detailed description of the material synthesis, preparation and characterization is presented in the Supplementary Information."], "scan_rate": null, "substrate": null, "ir_compensation": null}, "electrolyte": {"source": ["The synthesized materials were used as electrocatalysts for a HER in $\\bf { 1 \\ M }$ KOH and $0 . 5 ~ \\mathrm { M }$ $\\mathrm { H _ { 2 } S O _ { 4 } }$ media. ", "The experiments were conducted in 1 M KOH and 0.5 M $\\mathrm { H _ { 2 } S O _ { 4 } }$ at approx. ${ 2 0 \\ ^ { \\circ } \\mathrm { C } }$ . A detailed description of the material synthesis, preparation and characterization is presented in the Supplementary Information."], "ph_value": null, "concentration_molar": "1.0 M, 0.5 M", "electrolyte_composition": "KOH, H2SO4"}, "synthesis_method": {"method": "inert-gas melting process / melting in a tube furnace with an inert atmosphere", "source": ["\nIn this study, three MEAs (CoFeNi, CoFeNiMn, and CoFeNiCr) and one HEA (CoFeNiMnCr), all with face-centered cubic (FCC) structures, were synthesized by melting in a tube furnace with an inert atmosphere. ", "\n# 2. Materials and methods\n\nThe MEA and HEA ingots were prepared (Fig. S1) by melting the metal mixture at $1 5 5 0 ^ { \\circ } \\mathrm { C }$ for $^ { 1 \\mathrm { h } }$ and then annealing at $1 0 0 0 ^ { \\circ } \\mathrm { C }$ for $2 4 \\mathrm { h }$ under an argon atmosphere. ", "The CoFeNi and CoFeNiMn ingots were then reannealed at $1 0 0 0 ^ { \\circ } \\mathrm { C }$ for $3 0 \\ \\mathrm { m i n }$ , while the CoFeNiCr and CoFeNiMnCr were at $1 0 0 0 ^ { \\circ } \\mathrm { C }$ for $^ { 1 \\mathrm { h } }$ and cooled to $8 0 0 ^ { \\circ } \\mathbf { C } ,$ , and afterwards all alloys rapidly cooled in water. "], "key_parameters": "1550 °C for 1h, annealed at 1000 °C for 24h, reannealed at 1000 °C for 1h and cooled to 800 °C, rapidly cooled in water"}, "other_environmental_params": [{"key": "test temperature", "value": "20 °C", "source": ["The experiments were conducted in 1 M KOH and 0.5 M $\\mathrm { H _ { 2 } S O _ { 4 } }$ at approx. ${ 2 0 \\ ^ { \\circ } \\mathrm { C } }$ . A detailed description of the material synthesis, preparation and characterization is presented in the Supplementary Information."]}]}}, {"alloy_id": "CoFeNiMnCr", "performance": {"stability": {"source": ["\nThe stability of all the MEAs and the HEA in both media was also tested via CA for $^ \\mathrm { 1 0 \\ h }$ . ", "The results are shown in Fig. 2d. All the MEAs and HEA in $1 \\mathrm { M K O H }$ , as well as CoFeNiCr and CoFeNiMnCr in $0 . 5 \\mathrm { M H } _ { 2 } S 0 _ { 4 }$ , maintained a stable current density. "], "cycle_count": null, "test_method": "Chronopotentiometry", "duration_hours": "10", "degradation_details": "maintained a stable current density", "performance_retention": null}, "tafel_slope": {"unit": "mV dec^-1", "value": "173", "source": ["In contrast, the Tafel slope was lower for CoFeNiCr (167 mV/dec) and CoFeNiMnCr $( 1 7 3 \\mathrm { m V / d e c } )$ , while it was higher for CoFeNi (192 mV/dec) and CoFeNiMn $( 1 9 4 ~ \\mathrm { m V / d e c } )$ . A lower Tafel slope indicates faster reaction kinetics. "]}, "overpotential": [{"unit": "mV", "value": "345", "source": ["\nSynthesized electrocatalysts exhibited related overpotentials at $1 0 \\mathrm { \\ m A / c m ^ { 2 } \\ ( \\eta _ { 1 0 } ) }$ in 1 M KOH. However, there is a noticeable trend in the overpotential to be at its lower for CoFeNi $3 2 6 \\mathrm { m V } )$ , similar for CoFeNiMn $\\mathrm { 3 3 5 m V ) }$ and CoFeNiCr $\\mathrm { 3 3 8 } \\mathrm { m V } )$ , and the highest for CoFeNiMnCr $\\left( 3 4 5 \\mathrm { m V } \\right)$ . The electrochemical impedance behavior of all the MEAs and HEA could be elucidated with a simplified Randle equivalent circuit consisting of the electrolyte resistance $( \\mathbb { R } _ { s } )$ , the charge-transfer resistance over the electrolyte-electrode interface $\\mathrm { ( R _ { c t } ) }$ , and the constant-phase element (CPE). "], "current_density": "10 mA cm^-2"}, {"unit": "mV", "value": "403", "source": ["\nThe electrocatalytic performance of the MEAs and HEA with respect to the HERs in 0.5 M $\\mathrm { H _ { 2 } S O _ { 4 } }$ differed from that in 1 M KOH. In terms of η10, the order of the electrocatalytic activity was as follows: CoFeNiMn (271 mV) $>$ CoFeNi $2 9 9 \\mathrm { m V }$ ) $>$ CoFeNiMnCr $( 4 0 3 \\mathrm { m V } ) $ CoFeNiCr $( 4 8 6 ~ \\mathrm { m V } )$ . The differences in $\\boldsymbol { \\mathrm { \\Pi } } \\boldsymbol { \\mathrm { \\Pi } } \\boldsymbol { \\mathrm { \\Pi } } \\boldsymbol { \\mathrm { \\Pi } } \\boldsymbol { \\mathrm { \\Pi } }$ for these compositions were also larger. $\\operatorname { R } _ { \\operatorname { c t } }$ was very low for CoFeNiMn $\\left( 1 4 . 4 4 \\ \\Omega \\right)$ and CoFeNi $\\left( 1 5 . 1 1 \\ \\Omega \\right)$ , whereas it was much higher for CoFeNiMnCr $\\left( 6 3 . 0 1 \\Omega \\right)$ and CoFeNiCr $\\left( 8 5 . 0 0 \\Omega \\right)$ ). "], "current_density": "10 mA cm^-2"}], "supplementary_performance": [{"key": "Rct", "value": "47.49 Ω", "source": ["The corresponding $\\operatorname { R } _ { \\operatorname { c t } }$ followed the same trend as $\\boldsymbol { \\eta } _ { 1 0 } ,$ i.e., CoFeNi (38.23 Ω) $<$ CoFeNiMn $\\left( 4 1 . 1 1 \\Omega \\right) \\leq$ CoFeNiCr $( 4 2 . 0 0 \\Omega ) < \\mathrm { C o F e N i M n C r } ( 4 7 . 4 9 \\Omega )$ . On the contrary, doublelayer capacitance $\\mathrm { ( C _ { d l } ) }$ and thus related electrochemical surface area (ECSA) are decreasing with increasing $\\operatorname { R } _ { \\operatorname { c t } }$ of the alloys. "]}, {"key": "ECSA", "value": "0.14", "source": ["The ECSA for CoFeNi, CoFeNiMn, CoFeNiCr and CoFeNiMnCr are 0.45, 0.32, 0.27, 0.14, respectively. "]}, {"key": "tafel_slope_acidic", "value": "140 mV/dec", "source": ["The Tafel slopes for CoFeNi, CoFeNiMn, CoFeNiCr, and CoFeNiMnCr in $0 . 5 \\mathrm { { M } }$ $\\mathrm { H _ { 2 } S O _ { 4 } }$ were 204 mV/dec, 207 mV/dec, $1 3 0 \\mathrm { m V / d e c }$ , and 140 mV/dec, respectively. "]}]}, "experimental_conditions": {"test_setup": {"source": ["The electrodes were then tested for an electrochemical HER using a PalmSens4 potentiostat (PalmSense BV) in a custom-designed, three-electrode cell (Fig. S2) with an inhouse-developed graphite counter electrode and a reversible hydrogen electrode (RHE) as the reference electrode. ", "The experiments were conducted in 1 M KOH and 0.5 M $\\mathrm { H _ { 2 } S O _ { 4 } }$ at approx. ${ 2 0 \\ ^ { \\circ } \\mathrm { C } }$ . A detailed description of the material synthesis, preparation and characterization is presented in the Supplementary Information."], "scan_rate": null, "substrate": null, "ir_compensation": null}, "electrolyte": {"source": ["The synthesized materials were used as electrocatalysts for a HER in $\\bf { 1 \\ M }$ KOH and $0 . 5 ~ \\mathrm { M }$ $\\mathrm { H _ { 2 } S O _ { 4 } }$ media. ", "The experiments were conducted in 1 M KOH and 0.5 M $\\mathrm { H _ { 2 } S O _ { 4 } }$ at approx. ${ 2 0 \\ ^ { \\circ } \\mathrm { C } }$ . A detailed description of the material synthesis, preparation and characterization is presented in the Supplementary Information."], "ph_value": null, "concentration_molar": "1.0 M, 0.5 M", "electrolyte_composition": "KOH, H2SO4"}, "synthesis_method": {"method": "inert-gas melting process / melting in a tube furnace with an inert atmosphere", "source": ["\nIn this study, three MEAs (CoFeNi, CoFeNiMn, and CoFeNiCr) and one HEA (CoFeNiMnCr), all with face-centered cubic (FCC) structures, were synthesized by melting in a tube furnace with an inert atmosphere. ", "\n# 2. Materials and methods\n\nThe MEA and HEA ingots were prepared (Fig. S1) by melting the metal mixture at $1 5 5 0 ^ { \\circ } \\mathrm { C }$ for $^ { 1 \\mathrm { h } }$ and then annealing at $1 0 0 0 ^ { \\circ } \\mathrm { C }$ for $2 4 \\mathrm { h }$ under an argon atmosphere. ", "The CoFeNi and CoFeNiMn ingots were then reannealed at $1 0 0 0 ^ { \\circ } \\mathrm { C }$ for $3 0 \\ \\mathrm { m i n }$ , while the CoFeNiCr and CoFeNiMnCr were at $1 0 0 0 ^ { \\circ } \\mathrm { C }$ for $^ { 1 \\mathrm { h } }$ and cooled to $8 0 0 ^ { \\circ } \\mathbf { C } ,$ , and afterwards all alloys rapidly cooled in water. "], "key_parameters": "1550 °C for 1h, annealed at 1000 °C for 24h, rapidly cooled in water"}, "other_environmental_params": [{"key": "test temperature", "value": "20 °C", "source": ["The experiments were conducted in 1 M KOH and 0.5 M $\\mathrm { H _ { 2 } S O _ { 4 } }$ at approx. ${ 2 0 \\ ^ { \\circ } \\mathrm { C } }$ . A detailed description of the material synthesis, preparation and characterization is presented in the Supplementary Information."]}]}}]} | {"extraction_results": [{"alloy_id": "CoFeNi", "performance": {"stability": null, "tafel_slope": null, "overpotential": [], "supplementary_performance": [{"key": "Co composition", "value": "30.9 ± 0.1 at%", "source": ["3b3ae0e9b378b8c5c4e251e046e7c5bb_1"]}, {"key": "Fe composition", "value": "32.6 ± 0.1 at%", "source": ["3b3ae0e9b378b8c5c4e251e046e7c5bb_1"]}, {"key": "Ni composition", "value": "33.5 ± 0.1 at%", "source": ["3b3ae0e9b378b8c5c4e251e046e7c5bb_1"]}, {"key": "Mn composition", "value": "/", "source": ["3b3ae0e9b378b8c5c4e251e046e7c5bb_1"]}, {"key": "Cr composition", "value": "/", "source": ["3b3ae0e9b378b8c5c4e251e046e7c5bb_1"]}, {"key": "Phase", "value": "FCC1", "source": ["3b3ae0e9b378b8c5c4e251e046e7c5bb_1"]}]}, "experimental_conditions": {"test_setup": {"source": ["3b3ae0e9b378b8c5c4e251e046e7c5bb_1"], "scan_rate": null, "substrate": null, "ir_compensation": null}, "electrolyte": {"source": ["3b3ae0e9b378b8c5c4e251e046e7c5bb_1"], "ph_value": null, "concentration_molar": null, "electrolyte_composition": null}, "synthesis_method": {"method": null, "source": ["3b3ae0e9b378b8c5c4e251e046e7c5bb_1"], "key_parameters": null}, "other_environmental_params": []}}, {"alloy_id": "CoFeNiMn", "performance": {"stability": null, "tafel_slope": null, "overpotential": [], "supplementary_performance": [{"key": "Co composition", "value": "24.6 ± 0.5 at%", "source": ["3b3ae0e9b378b8c5c4e251e046e7c5bb_1"]}, {"key": "Fe composition", "value": "24.4 ± 0.4 at%", "source": ["3b3ae0e9b378b8c5c4e251e046e7c5bb_1"]}, {"key": "Ni composition", "value": "24.6 ± 0.1 at%", "source": ["3b3ae0e9b378b8c5c4e251e046e7c5bb_1"]}, {"key": "Mn composition", "value": "26.4 ± 0.1 at%", "source": ["3b3ae0e9b378b8c5c4e251e046e7c5bb_1"]}, {"key": "Cr composition", "value": "/", "source": ["3b3ae0e9b378b8c5c4e251e046e7c5bb_1"]}, {"key": "Phase", "value": "FCC1", "source": ["3b3ae0e9b378b8c5c4e251e046e7c5bb_1"]}]}, "experimental_conditions": {"test_setup": {"source": ["3b3ae0e9b378b8c5c4e251e046e7c5bb_1"], "scan_rate": null, "substrate": null, "ir_compensation": null}, "electrolyte": {"source": ["3b3ae0e9b378b8c5c4e251e046e7c5bb_1"], "ph_value": null, "concentration_molar": null, "electrolyte_composition": null}, "synthesis_method": {"method": null, "source": ["3b3ae0e9b378b8c5c4e251e046e7c5bb_1"], "key_parameters": null}, "other_environmental_params": []}}, {"alloy_id": "CoFeNiCr", "performance": {"stability": null, "tafel_slope": null, "overpotential": [], "supplementary_performance": [{"key": "Co composition (FCC1)", "value": "25.7 ± 0.1 at%", "source": ["3b3ae0e9b378b8c5c4e251e046e7c5bb_1"]}, {"key": "Fe composition (FCC1)", "value": "25.1 ± 0.2 at%", "source": ["3b3ae0e9b378b8c5c4e251e046e7c5bb_1"]}, {"key": "Ni composition (FCC1)", "value": "25.1 ± 0.1 at%", "source": ["3b3ae0e9b378b8c5c4e251e046e7c5bb_1"]}, {"key": "Mn composition (FCC1)", "value": "/", "source": ["3b3ae0e9b378b8c5c4e251e046e7c5bb_1"]}, {"key": "Cr composition (FCC1)", "value": "24.1 ± 0.3 at%", "source": ["3b3ae0e9b378b8c5c4e251e046e7c5bb_1"]}, {"key": "Co composition (FCC2)", "value": "22.0 ± 0.1 at%", "source": ["3b3ae0e9b378b8c5c4e251e046e7c5bb_1"]}, {"key": "Fe composition (FCC2)", "value": "22.3 ± 0.2 at%", "source": ["3b3ae0e9b378b8c5c4e251e046e7c5bb_1"]}, {"key": "Ni composition (FCC2)", "value": "22.1 ± 0.1 at%", "source": ["3b3ae0e9b378b8c5c4e251e046e7c5bb_1"]}, {"key": "Mn composition (FCC2)", "value": "/", "source": ["3b3ae0e9b378b8c5c4e251e046e7c5bb_1"]}, {"key": "Cr composition (FCC2)", "value": "33.6 ± 0.3 at%", "source": ["3b3ae0e9b378b8c5c4e251e046e7c5bb_1"]}]}, "experimental_conditions": {"test_setup": {"source": ["3b3ae0e9b378b8c5c4e251e046e7c5bb_1"], "scan_rate": null, "substrate": null, "ir_compensation": null}, "electrolyte": {"source": ["3b3ae0e9b378b8c5c4e251e046e7c5bb_1"], "ph_value": null, "concentration_molar": null, "electrolyte_composition": null}, "synthesis_method": {"method": null, "source": ["3b3ae0e9b378b8c5c4e251e046e7c5bb_1"], "key_parameters": null}, "other_environmental_params": []}}, {"alloy_id": "CoFeNiMnCr", "performance": {"stability": null, "tafel_slope": null, "overpotential": [], "supplementary_performance": [{"key": "Co composition", "value": "20.4 ± 0.6 at%", "source": ["3b3ae0e9b378b8c5c4e251e046e7c5bb_1"]}, {"key": "Fe composition", "value": "20.3 ± 0.1 at%", "source": ["3b3ae0e9b378b8c5c4e251e046e7c5bb_1"]}, {"key": "Ni composition", "value": "20.0 ± 0.1 at%", "source": ["3b3ae0e9b378b8c5c4e251e046e7c5bb_1"]}, {"key": "Mn composition", "value": "19.0 ± 0.2 at%", "source": ["3b3ae0e9b378b8c5c4e251e046e7c5bb_1"]}, {"key": "Cr composition", "value": "20.3 ± 0.5 at%", "source": ["3b3ae0e9b378b8c5c4e251e046e7c5bb_1"]}, {"key": "Phase", "value": "FCC1", "source": ["3b3ae0e9b378b8c5c4e251e046e7c5bb_1"]}]}, "experimental_conditions": {"test_setup": {"source": ["3b3ae0e9b378b8c5c4e251e046e7c5bb_1"], "scan_rate": null, "substrate": null, "ir_compensation": null}, "electrolyte": {"source": ["3b3ae0e9b378b8c5c4e251e046e7c5bb_1"], "ph_value": null, "concentration_molar": null, "electrolyte_composition": null}, "synthesis_method": {"method": null, "source": ["3b3ae0e9b378b8c5c4e251e046e7c5bb_1"], "key_parameters": null}, "other_environmental_params": []}}]} | {"extraction_results": [{"alloy_id": "CoFeNi", "performance": {"stability": {"source": ["\nThe stability of all the MEAs and the HEA in both media was also tested via CA for $^ \\mathrm { 1 0 \\ h }$ . ", "In contrast, CoFeNi and CoFeNiMn retained only $9 0 ~ \\%$ and $7 5 \\%$ of the current density in 0.5 M $\\mathrm { H } _ { 2 } \\mathrm { S O } _ { 4 } ,$ respectively. "], "cycle_count": null, "test_method": "Chronopotentiometry", "duration_hours": "10", "degradation_details": "retained only 90% of the current density", "performance_retention": null}, "tafel_slope": {"unit": "mV dec^-1", "value": "192", "source": ["In contrast, the Tafel slope was lower for CoFeNiCr (167 mV/dec) and CoFeNiMnCr $( 1 7 3 \\mathrm { m V / d e c } )$ , while it was higher for CoFeNi (192 mV/dec) and CoFeNiMn $( 1 9 4 ~ \\mathrm { m V / d e c } )$ . A lower Tafel slope indicates faster reaction kinetics. "]}, "overpotential": [{"unit": "mV", "value": "326", "source": ["\nSynthesized electrocatalysts exhibited related overpotentials at $1 0 \\mathrm { \\ m A / c m ^ { 2 } \\ ( \\eta _ { 1 0 } ) }$ in 1 M KOH. However, there is a noticeable trend in the overpotential to be at its lower for CoFeNi $3 2 6 \\mathrm { m V } )$ , similar for CoFeNiMn $\\mathrm { 3 3 5 m V ) }$ and CoFeNiCr $\\mathrm { 3 3 8 } \\mathrm { m V } )$ , and the highest for CoFeNiMnCr $\\left( 3 4 5 \\mathrm { m V } \\right)$ . The electrochemical impedance behavior of all the MEAs and HEA could be elucidated with a simplified Randle equivalent circuit consisting of the electrolyte resistance $( \\mathbb { R } _ { s } )$ , the charge-transfer resistance over the electrolyte-electrode interface $\\mathrm { ( R _ { c t } ) }$ , and the constant-phase element (CPE). "], "current_density": "10 mA cm^-2"}, {"unit": "mV", "value": "299", "source": ["\nSynthesized electrocatalysts exhibited related overpotentials at $1 0 \\mathrm { \\ m A / c m ^ { 2 } \\ ( \\eta _ { 1 0 } ) }$ in 1 M KOH. However, there is a noticeable trend in the overpotential to be at its lower for CoFeNi $3 2 6 \\mathrm { m V } )$ , similar for CoFeNiMn $\\mathrm { 3 3 5 m V ) }$ and CoFeNiCr $\\mathrm { 3 3 8 } \\mathrm { m V } )$ , and the highest for CoFeNiMnCr $\\left( 3 4 5 \\mathrm { m V } \\right)$ . The electrochemical impedance behavior of all the MEAs and HEA could be elucidated with a simplified Randle equivalent circuit consisting of the electrolyte resistance $( \\mathbb { R } _ { s } )$ , the charge-transfer resistance over the electrolyte-electrode interface $\\mathrm { ( R _ { c t } ) }$ , and the constant-phase element (CPE). "], "current_density": "10 mA cm^-2"}], "supplementary_performance": [{"key": "Rct", "value": "38.23 Ω", "source": ["The corresponding $\\operatorname { R } _ { \\operatorname { c t } }$ followed the same trend as $\\boldsymbol { \\eta } _ { 1 0 } ,$ i.e., CoFeNi (38.23 Ω) $<$ CoFeNiMn $\\left( 4 1 . 1 1 \\Omega \\right) \\leq$ CoFeNiCr $( 4 2 . 0 0 \\Omega ) < \\mathrm { C o F e N i M n C r } ( 4 7 . 4 9 \\Omega )$ . On the contrary, doublelayer capacitance $\\mathrm { ( C _ { d l } ) }$ and thus related electrochemical surface area (ECSA) are decreasing with increasing $\\operatorname { R } _ { \\operatorname { c t } }$ of the alloys. "]}, {"key": "ECSA", "value": "0.45", "source": ["The ECSA for CoFeNi, CoFeNiMn, CoFeNiCr and CoFeNiMnCr are 0.45, 0.32, 0.27, 0.14, respectively. "]}, {"key": "tafel_slope_acidic", "value": "204 mV/dec", "source": ["The Tafel slopes for CoFeNi, CoFeNiMn, CoFeNiCr, and CoFeNiMnCr in $0 . 5 \\mathrm { { M } }$ $\\mathrm { H _ { 2 } S O _ { 4 } }$ were 204 mV/dec, 207 mV/dec, $1 3 0 \\mathrm { m V / d e c }$ , and 140 mV/dec, respectively. "]}, {"key": "Co composition", "value": "30.9 ± 0.1 at%", "source": {"table_source": {"location": "Table 1 Chemical composition of solid-solution matrix phases (FCC1 and FCC2) in the MEAs and HEA using SEM-EDXS point analysis. ", "source_content": "<table><tr><td></td><td colspan=\"4\">Composition (at%)</td><td></td></tr><tr><td></td><td>CoFeNi</td><td>CoFeNiMn</td><td>CoFeNiCr</td><td></td><td>CoFeNiMnCr</td></tr><tr><td></td><td>FCC1</td><td>FCC1</td><td>FCC1</td><td>FCC2</td><td>FCC1</td></tr><tr><td>Co</td><td>30.9 ± 0.1</td><td>24.6± 0.5</td><td>25.7 ± 0.1</td><td>22.0 ± 0.1</td><td>20.4±0.6</td></tr><tr><td>Fe</td><td>32.6 ± 0.1</td><td>24.4 ± 0.4</td><td>25.1 ± 0.2</td><td>22.3±0.2</td><td>20.3 ±0.1</td></tr><tr><td>Ni</td><td>33.5 ± 0.1</td><td>24.6 ± 0.1</td><td>25.1 ± 0.1</td><td>22.1 ± 0.1</td><td>20.0 ±0.1</td></tr><tr><td>Mn</td><td>/</td><td>26.4 ± 0.1</td><td>/</td><td>/</td><td>19.0 ± 0.2</td></tr><tr><td>Cr</td><td>/</td><td>/</td><td>24.1 ± 0.3</td><td>33.6±0.3</td><td>20.3±0.5</td></tr></table>", "reference_text_list": ["The SEM-EDXS data from Table 1. were used to estimate the $\\Delta S _ { \\mathrm { c o n f } }$ values for the synthesized multi-component alloys.", "Quantitative results of the point SEM-EDXS analysis for matrix phases in all four investigated alloys are given in Table 1 and illustrated by a diagram in Fig."]}}}, {"key": "Fe composition", "value": "32.6 ± 0.1 at%", "source": {"table_source": {"location": "Table 1 Chemical composition of solid-solution matrix phases (FCC1 and FCC2) in the MEAs and HEA using SEM-EDXS point analysis. ", "source_content": "<table><tr><td></td><td colspan=\"4\">Composition (at%)</td><td></td></tr><tr><td></td><td>CoFeNi</td><td>CoFeNiMn</td><td>CoFeNiCr</td><td></td><td>CoFeNiMnCr</td></tr><tr><td></td><td>FCC1</td><td>FCC1</td><td>FCC1</td><td>FCC2</td><td>FCC1</td></tr><tr><td>Co</td><td>30.9 ± 0.1</td><td>24.6± 0.5</td><td>25.7 ± 0.1</td><td>22.0 ± 0.1</td><td>20.4±0.6</td></tr><tr><td>Fe</td><td>32.6 ± 0.1</td><td>24.4 ± 0.4</td><td>25.1 ± 0.2</td><td>22.3±0.2</td><td>20.3 ±0.1</td></tr><tr><td>Ni</td><td>33.5 ± 0.1</td><td>24.6 ± 0.1</td><td>25.1 ± 0.1</td><td>22.1 ± 0.1</td><td>20.0 ±0.1</td></tr><tr><td>Mn</td><td>/</td><td>26.4 ± 0.1</td><td>/</td><td>/</td><td>19.0 ± 0.2</td></tr><tr><td>Cr</td><td>/</td><td>/</td><td>24.1 ± 0.3</td><td>33.6±0.3</td><td>20.3±0.5</td></tr></table>", "reference_text_list": ["The SEM-EDXS data from Table 1. were used to estimate the $\\Delta S _ { \\mathrm { c o n f } }$ values for the synthesized multi-component alloys.", "Quantitative results of the point SEM-EDXS analysis for matrix phases in all four investigated alloys are given in Table 1 and illustrated by a diagram in Fig."]}}}, {"key": "Ni composition", "value": "33.5 ± 0.1 at%", "source": {"table_source": {"location": "Table 1 Chemical composition of solid-solution matrix phases (FCC1 and FCC2) in the MEAs and HEA using SEM-EDXS point analysis. ", "source_content": "<table><tr><td></td><td colspan=\"4\">Composition (at%)</td><td></td></tr><tr><td></td><td>CoFeNi</td><td>CoFeNiMn</td><td>CoFeNiCr</td><td></td><td>CoFeNiMnCr</td></tr><tr><td></td><td>FCC1</td><td>FCC1</td><td>FCC1</td><td>FCC2</td><td>FCC1</td></tr><tr><td>Co</td><td>30.9 ± 0.1</td><td>24.6± 0.5</td><td>25.7 ± 0.1</td><td>22.0 ± 0.1</td><td>20.4±0.6</td></tr><tr><td>Fe</td><td>32.6 ± 0.1</td><td>24.4 ± 0.4</td><td>25.1 ± 0.2</td><td>22.3±0.2</td><td>20.3 ±0.1</td></tr><tr><td>Ni</td><td>33.5 ± 0.1</td><td>24.6 ± 0.1</td><td>25.1 ± 0.1</td><td>22.1 ± 0.1</td><td>20.0 ±0.1</td></tr><tr><td>Mn</td><td>/</td><td>26.4 ± 0.1</td><td>/</td><td>/</td><td>19.0 ± 0.2</td></tr><tr><td>Cr</td><td>/</td><td>/</td><td>24.1 ± 0.3</td><td>33.6±0.3</td><td>20.3±0.5</td></tr></table>", "reference_text_list": ["The SEM-EDXS data from Table 1. were used to estimate the $\\Delta S _ { \\mathrm { c o n f } }$ values for the synthesized multi-component alloys.", "Quantitative results of the point SEM-EDXS analysis for matrix phases in all four investigated alloys are given in Table 1 and illustrated by a diagram in Fig."]}}}, {"key": "Mn composition", "value": "/", "source": {"table_source": {"location": "Table 1 Chemical composition of solid-solution matrix phases (FCC1 and FCC2) in the MEAs and HEA using SEM-EDXS point analysis. ", "source_content": "<table><tr><td></td><td colspan=\"4\">Composition (at%)</td><td></td></tr><tr><td></td><td>CoFeNi</td><td>CoFeNiMn</td><td>CoFeNiCr</td><td></td><td>CoFeNiMnCr</td></tr><tr><td></td><td>FCC1</td><td>FCC1</td><td>FCC1</td><td>FCC2</td><td>FCC1</td></tr><tr><td>Co</td><td>30.9 ± 0.1</td><td>24.6± 0.5</td><td>25.7 ± 0.1</td><td>22.0 ± 0.1</td><td>20.4±0.6</td></tr><tr><td>Fe</td><td>32.6 ± 0.1</td><td>24.4 ± 0.4</td><td>25.1 ± 0.2</td><td>22.3±0.2</td><td>20.3 ±0.1</td></tr><tr><td>Ni</td><td>33.5 ± 0.1</td><td>24.6 ± 0.1</td><td>25.1 ± 0.1</td><td>22.1 ± 0.1</td><td>20.0 ±0.1</td></tr><tr><td>Mn</td><td>/</td><td>26.4 ± 0.1</td><td>/</td><td>/</td><td>19.0 ± 0.2</td></tr><tr><td>Cr</td><td>/</td><td>/</td><td>24.1 ± 0.3</td><td>33.6±0.3</td><td>20.3±0.5</td></tr></table>", "reference_text_list": ["The SEM-EDXS data from Table 1. were used to estimate the $\\Delta S _ { \\mathrm { c o n f } }$ values for the synthesized multi-component alloys.", "Quantitative results of the point SEM-EDXS analysis for matrix phases in all four investigated alloys are given in Table 1 and illustrated by a diagram in Fig."]}}}, {"key": "Cr composition", "value": "/", "source": {"table_source": {"location": "Table 1 Chemical composition of solid-solution matrix phases (FCC1 and FCC2) in the MEAs and HEA using SEM-EDXS point analysis. ", "source_content": "<table><tr><td></td><td colspan=\"4\">Composition (at%)</td><td></td></tr><tr><td></td><td>CoFeNi</td><td>CoFeNiMn</td><td>CoFeNiCr</td><td></td><td>CoFeNiMnCr</td></tr><tr><td></td><td>FCC1</td><td>FCC1</td><td>FCC1</td><td>FCC2</td><td>FCC1</td></tr><tr><td>Co</td><td>30.9 ± 0.1</td><td>24.6± 0.5</td><td>25.7 ± 0.1</td><td>22.0 ± 0.1</td><td>20.4±0.6</td></tr><tr><td>Fe</td><td>32.6 ± 0.1</td><td>24.4 ± 0.4</td><td>25.1 ± 0.2</td><td>22.3±0.2</td><td>20.3 ±0.1</td></tr><tr><td>Ni</td><td>33.5 ± 0.1</td><td>24.6 ± 0.1</td><td>25.1 ± 0.1</td><td>22.1 ± 0.1</td><td>20.0 ±0.1</td></tr><tr><td>Mn</td><td>/</td><td>26.4 ± 0.1</td><td>/</td><td>/</td><td>19.0 ± 0.2</td></tr><tr><td>Cr</td><td>/</td><td>/</td><td>24.1 ± 0.3</td><td>33.6±0.3</td><td>20.3±0.5</td></tr></table>", "reference_text_list": ["The SEM-EDXS data from Table 1. were used to estimate the $\\Delta S _ { \\mathrm { c o n f } }$ values for the synthesized multi-component alloys.", "Quantitative results of the point SEM-EDXS analysis for matrix phases in all four investigated alloys are given in Table 1 and illustrated by a diagram in Fig."]}}}, {"key": "Phase", "value": "FCC1", "source": {"table_source": {"location": "Table 1 Chemical composition of solid-solution matrix phases (FCC1 and FCC2) in the MEAs and HEA using SEM-EDXS point analysis. ", "source_content": "<table><tr><td></td><td colspan=\"4\">Composition (at%)</td><td></td></tr><tr><td></td><td>CoFeNi</td><td>CoFeNiMn</td><td>CoFeNiCr</td><td></td><td>CoFeNiMnCr</td></tr><tr><td></td><td>FCC1</td><td>FCC1</td><td>FCC1</td><td>FCC2</td><td>FCC1</td></tr><tr><td>Co</td><td>30.9 ± 0.1</td><td>24.6± 0.5</td><td>25.7 ± 0.1</td><td>22.0 ± 0.1</td><td>20.4±0.6</td></tr><tr><td>Fe</td><td>32.6 ± 0.1</td><td>24.4 ± 0.4</td><td>25.1 ± 0.2</td><td>22.3±0.2</td><td>20.3 ±0.1</td></tr><tr><td>Ni</td><td>33.5 ± 0.1</td><td>24.6 ± 0.1</td><td>25.1 ± 0.1</td><td>22.1 ± 0.1</td><td>20.0 ±0.1</td></tr><tr><td>Mn</td><td>/</td><td>26.4 ± 0.1</td><td>/</td><td>/</td><td>19.0 ± 0.2</td></tr><tr><td>Cr</td><td>/</td><td>/</td><td>24.1 ± 0.3</td><td>33.6±0.3</td><td>20.3±0.5</td></tr></table>", "reference_text_list": ["The SEM-EDXS data from Table 1. were used to estimate the $\\Delta S _ { \\mathrm { c o n f } }$ values for the synthesized multi-component alloys.", "Quantitative results of the point SEM-EDXS analysis for matrix phases in all four investigated alloys are given in Table 1 and illustrated by a diagram in Fig."]}}}]}, "experimental_conditions": {"test_setup": {"scan_rate": null, "substrate": null, "ir_compensation": null}, "electrolyte": {"source": ["The synthesized materials were used as electrocatalysts for a HER in $\\bf { 1 \\ M }$ KOH and $0 . 5 ~ \\mathrm { M }$ $\\mathrm { H _ { 2 } S O _ { 4 } }$ media. ", "The experiments were conducted in 1 M KOH and 0.5 M $\\mathrm { H _ { 2 } S O _ { 4 } }$ at approx. ${ 2 0 \\ ^ { \\circ } \\mathrm { C } }$ . A detailed description of the material synthesis, preparation and characterization is presented in the Supplementary Information."], "ph_value": null, "concentration_molar": "1.0 M, 0.5 M", "electrolyte_composition": "KOH, H2SO4"}, "synthesis_method": {"method": "inert-gas melting process / melting in a tube furnace with an inert atmosphere", "source": ["\nIn this study, three MEAs (CoFeNi, CoFeNiMn, and CoFeNiCr) and one HEA (CoFeNiMnCr), all with face-centered cubic (FCC) structures, were synthesized by melting in a tube furnace with an inert atmosphere. ", "\n# 2. Materials and methods\n\nThe MEA and HEA ingots were prepared (Fig. S1) by melting the metal mixture at $1 5 5 0 ^ { \\circ } \\mathrm { C }$ for $^ { 1 \\mathrm { h } }$ and then annealing at $1 0 0 0 ^ { \\circ } \\mathrm { C }$ for $2 4 \\mathrm { h }$ under an argon atmosphere. ", "The CoFeNi and CoFeNiMn ingots were then reannealed at $1 0 0 0 ^ { \\circ } \\mathrm { C }$ for $3 0 \\ \\mathrm { m i n }$ , while the CoFeNiCr and CoFeNiMnCr were at $1 0 0 0 ^ { \\circ } \\mathrm { C }$ for $^ { 1 \\mathrm { h } }$ and cooled to $8 0 0 ^ { \\circ } \\mathbf { C } ,$ , and afterwards all alloys rapidly cooled in water. "], "key_parameters": "1550 °C for 1h, annealed at 1000 °C for 24h, reannealed at 1000 °C for 30 min, rapidly cooled in water"}, "other_environmental_params": [{"key": "test temperature", "value": "20 °C", "source": ["The experiments were conducted in 1 M KOH and 0.5 M $\\mathrm { H _ { 2 } S O _ { 4 } }$ at approx. ${ 2 0 \\ ^ { \\circ } \\mathrm { C } }$ . A detailed description of the material synthesis, preparation and characterization is presented in the Supplementary Information."]}]}}, {"alloy_id": "CoFeNiMn", "performance": {"stability": {"source": ["\nThe stability of all the MEAs and the HEA in both media was also tested via CA for $^ \\mathrm { 1 0 \\ h }$ . ", "In contrast, CoFeNi and CoFeNiMn retained only $9 0 ~ \\%$ and $7 5 \\%$ of the current density in 0.5 M $\\mathrm { H } _ { 2 } \\mathrm { S O } _ { 4 } ,$ respectively. "], "cycle_count": null, "test_method": "Chronopotentiometry", "duration_hours": "10", "degradation_details": "retained only 75% of the current density", "performance_retention": null}, "tafel_slope": {"unit": "mV dec^-1", "value": "194", "source": ["In contrast, the Tafel slope was lower for CoFeNiCr (167 mV/dec) and CoFeNiMnCr $( 1 7 3 \\mathrm { m V / d e c } )$ , while it was higher for CoFeNi (192 mV/dec) and CoFeNiMn $( 1 9 4 ~ \\mathrm { m V / d e c } )$ . A lower Tafel slope indicates faster reaction kinetics. "]}, "overpotential": [{"unit": "mV", "value": "335", "source": ["\nSynthesized electrocatalysts exhibited related overpotentials at $1 0 \\mathrm { \\ m A / c m ^ { 2 } \\ ( \\eta _ { 1 0 } ) }$ in 1 M KOH. However, there is a noticeable trend in the overpotential to be at its lower for CoFeNi $3 2 6 \\mathrm { m V } )$ , similar for CoFeNiMn $\\mathrm { 3 3 5 m V ) }$ and CoFeNiCr $\\mathrm { 3 3 8 } \\mathrm { m V } )$ , and the highest for CoFeNiMnCr $\\left( 3 4 5 \\mathrm { m V } \\right)$ . The electrochemical impedance behavior of all the MEAs and HEA could be elucidated with a simplified Randle equivalent circuit consisting of the electrolyte resistance $( \\mathbb { R } _ { s } )$ , the charge-transfer resistance over the electrolyte-electrode interface $\\mathrm { ( R _ { c t } ) }$ , and the constant-phase element (CPE). "], "current_density": "10 mA cm^-2"}, {"unit": "mV", "value": "271", "source": ["\nSynthesized electrocatalysts exhibited related overpotentials at $1 0 \\mathrm { \\ m A / c m ^ { 2 } \\ ( \\eta _ { 1 0 } ) }$ in 1 M KOH. However, there is a noticeable trend in the overpotential to be at its lower for CoFeNi $3 2 6 \\mathrm { m V } )$ , similar for CoFeNiMn $\\mathrm { 3 3 5 m V ) }$ and CoFeNiCr $\\mathrm { 3 3 8 } \\mathrm { m V } )$ , and the highest for CoFeNiMnCr $\\left( 3 4 5 \\mathrm { m V } \\right)$ . The electrochemical impedance behavior of all the MEAs and HEA could be elucidated with a simplified Randle equivalent circuit consisting of the electrolyte resistance $( \\mathbb { R } _ { s } )$ , the charge-transfer resistance over the electrolyte-electrode interface $\\mathrm { ( R _ { c t } ) }$ , and the constant-phase element (CPE). "], "current_density": "10 mA cm^-2"}], "supplementary_performance": [{"key": "Rct", "value": "41.11 Ω", "source": ["The corresponding $\\operatorname { R } _ { \\operatorname { c t } }$ followed the same trend as $\\boldsymbol { \\eta } _ { 1 0 } ,$ i.e., CoFeNi (38.23 Ω) $<$ CoFeNiMn $\\left( 4 1 . 1 1 \\Omega \\right) \\leq$ CoFeNiCr $( 4 2 . 0 0 \\Omega ) < \\mathrm { C o F e N i M n C r } ( 4 7 . 4 9 \\Omega )$ . On the contrary, doublelayer capacitance $\\mathrm { ( C _ { d l } ) }$ and thus related electrochemical surface area (ECSA) are decreasing with increasing $\\operatorname { R } _ { \\operatorname { c t } }$ of the alloys. "]}, {"key": "ECSA", "value": "0.32", "source": ["The ECSA for CoFeNi, CoFeNiMn, CoFeNiCr and CoFeNiMnCr are 0.45, 0.32, 0.27, 0.14, respectively. "]}, {"key": "tafel_slope_acidic", "value": "207 mV/dec", "source": ["The Tafel slopes for CoFeNi, CoFeNiMn, CoFeNiCr, and CoFeNiMnCr in $0 . 5 \\mathrm { { M } }$ $\\mathrm { H _ { 2 } S O _ { 4 } }$ were 204 mV/dec, 207 mV/dec, $1 3 0 \\mathrm { m V / d e c }$ , and 140 mV/dec, respectively. "]}, {"key": "Co composition", "value": "24.6 ± 0.5 at%", "source": {"table_source": {"location": "Table 1 Chemical composition of solid-solution matrix phases (FCC1 and FCC2) in the MEAs and HEA using SEM-EDXS point analysis. ", "source_content": "<table><tr><td></td><td colspan=\"4\">Composition (at%)</td><td></td></tr><tr><td></td><td>CoFeNi</td><td>CoFeNiMn</td><td>CoFeNiCr</td><td></td><td>CoFeNiMnCr</td></tr><tr><td></td><td>FCC1</td><td>FCC1</td><td>FCC1</td><td>FCC2</td><td>FCC1</td></tr><tr><td>Co</td><td>30.9 ± 0.1</td><td>24.6± 0.5</td><td>25.7 ± 0.1</td><td>22.0 ± 0.1</td><td>20.4±0.6</td></tr><tr><td>Fe</td><td>32.6 ± 0.1</td><td>24.4 ± 0.4</td><td>25.1 ± 0.2</td><td>22.3±0.2</td><td>20.3 ±0.1</td></tr><tr><td>Ni</td><td>33.5 ± 0.1</td><td>24.6 ± 0.1</td><td>25.1 ± 0.1</td><td>22.1 ± 0.1</td><td>20.0 ±0.1</td></tr><tr><td>Mn</td><td>/</td><td>26.4 ± 0.1</td><td>/</td><td>/</td><td>19.0 ± 0.2</td></tr><tr><td>Cr</td><td>/</td><td>/</td><td>24.1 ± 0.3</td><td>33.6±0.3</td><td>20.3±0.5</td></tr></table>", "reference_text_list": ["The SEM-EDXS data from Table 1. were used to estimate the $\\Delta S _ { \\mathrm { c o n f } }$ values for the synthesized multi-component alloys.", "Quantitative results of the point SEM-EDXS analysis for matrix phases in all four investigated alloys are given in Table 1 and illustrated by a diagram in Fig."]}}}, {"key": "Fe composition", "value": "24.4 ± 0.4 at%", "source": {"table_source": {"location": "Table 1 Chemical composition of solid-solution matrix phases (FCC1 and FCC2) in the MEAs and HEA using SEM-EDXS point analysis. ", "source_content": "<table><tr><td></td><td colspan=\"4\">Composition (at%)</td><td></td></tr><tr><td></td><td>CoFeNi</td><td>CoFeNiMn</td><td>CoFeNiCr</td><td></td><td>CoFeNiMnCr</td></tr><tr><td></td><td>FCC1</td><td>FCC1</td><td>FCC1</td><td>FCC2</td><td>FCC1</td></tr><tr><td>Co</td><td>30.9 ± 0.1</td><td>24.6± 0.5</td><td>25.7 ± 0.1</td><td>22.0 ± 0.1</td><td>20.4±0.6</td></tr><tr><td>Fe</td><td>32.6 ± 0.1</td><td>24.4 ± 0.4</td><td>25.1 ± 0.2</td><td>22.3±0.2</td><td>20.3 ±0.1</td></tr><tr><td>Ni</td><td>33.5 ± 0.1</td><td>24.6 ± 0.1</td><td>25.1 ± 0.1</td><td>22.1 ± 0.1</td><td>20.0 ±0.1</td></tr><tr><td>Mn</td><td>/</td><td>26.4 ± 0.1</td><td>/</td><td>/</td><td>19.0 ± 0.2</td></tr><tr><td>Cr</td><td>/</td><td>/</td><td>24.1 ± 0.3</td><td>33.6±0.3</td><td>20.3±0.5</td></tr></table>", "reference_text_list": ["The SEM-EDXS data from Table 1. were used to estimate the $\\Delta S _ { \\mathrm { c o n f } }$ values for the synthesized multi-component alloys.", "Quantitative results of the point SEM-EDXS analysis for matrix phases in all four investigated alloys are given in Table 1 and illustrated by a diagram in Fig."]}}}, {"key": "Ni composition", "value": "24.6 ± 0.1 at%", "source": {"table_source": {"location": "Table 1 Chemical composition of solid-solution matrix phases (FCC1 and FCC2) in the MEAs and HEA using SEM-EDXS point analysis. ", "source_content": "<table><tr><td></td><td colspan=\"4\">Composition (at%)</td><td></td></tr><tr><td></td><td>CoFeNi</td><td>CoFeNiMn</td><td>CoFeNiCr</td><td></td><td>CoFeNiMnCr</td></tr><tr><td></td><td>FCC1</td><td>FCC1</td><td>FCC1</td><td>FCC2</td><td>FCC1</td></tr><tr><td>Co</td><td>30.9 ± 0.1</td><td>24.6± 0.5</td><td>25.7 ± 0.1</td><td>22.0 ± 0.1</td><td>20.4±0.6</td></tr><tr><td>Fe</td><td>32.6 ± 0.1</td><td>24.4 ± 0.4</td><td>25.1 ± 0.2</td><td>22.3±0.2</td><td>20.3 ±0.1</td></tr><tr><td>Ni</td><td>33.5 ± 0.1</td><td>24.6 ± 0.1</td><td>25.1 ± 0.1</td><td>22.1 ± 0.1</td><td>20.0 ±0.1</td></tr><tr><td>Mn</td><td>/</td><td>26.4 ± 0.1</td><td>/</td><td>/</td><td>19.0 ± 0.2</td></tr><tr><td>Cr</td><td>/</td><td>/</td><td>24.1 ± 0.3</td><td>33.6±0.3</td><td>20.3±0.5</td></tr></table>", "reference_text_list": ["The SEM-EDXS data from Table 1. were used to estimate the $\\Delta S _ { \\mathrm { c o n f } }$ values for the synthesized multi-component alloys.", "Quantitative results of the point SEM-EDXS analysis for matrix phases in all four investigated alloys are given in Table 1 and illustrated by a diagram in Fig."]}}}, {"key": "Mn composition", "value": "26.4 ± 0.1 at%", "source": {"table_source": {"location": "Table 1 Chemical composition of solid-solution matrix phases (FCC1 and FCC2) in the MEAs and HEA using SEM-EDXS point analysis. ", "source_content": "<table><tr><td></td><td colspan=\"4\">Composition (at%)</td><td></td></tr><tr><td></td><td>CoFeNi</td><td>CoFeNiMn</td><td>CoFeNiCr</td><td></td><td>CoFeNiMnCr</td></tr><tr><td></td><td>FCC1</td><td>FCC1</td><td>FCC1</td><td>FCC2</td><td>FCC1</td></tr><tr><td>Co</td><td>30.9 ± 0.1</td><td>24.6± 0.5</td><td>25.7 ± 0.1</td><td>22.0 ± 0.1</td><td>20.4±0.6</td></tr><tr><td>Fe</td><td>32.6 ± 0.1</td><td>24.4 ± 0.4</td><td>25.1 ± 0.2</td><td>22.3±0.2</td><td>20.3 ±0.1</td></tr><tr><td>Ni</td><td>33.5 ± 0.1</td><td>24.6 ± 0.1</td><td>25.1 ± 0.1</td><td>22.1 ± 0.1</td><td>20.0 ±0.1</td></tr><tr><td>Mn</td><td>/</td><td>26.4 ± 0.1</td><td>/</td><td>/</td><td>19.0 ± 0.2</td></tr><tr><td>Cr</td><td>/</td><td>/</td><td>24.1 ± 0.3</td><td>33.6±0.3</td><td>20.3±0.5</td></tr></table>", "reference_text_list": ["The SEM-EDXS data from Table 1. were used to estimate the $\\Delta S _ { \\mathrm { c o n f } }$ values for the synthesized multi-component alloys.", "Quantitative results of the point SEM-EDXS analysis for matrix phases in all four investigated alloys are given in Table 1 and illustrated by a diagram in Fig."]}}}, {"key": "Phase", "value": "FCC1", "source": {"table_source": {"location": "Table 1 Chemical composition of solid-solution matrix phases (FCC1 and FCC2) in the MEAs and HEA using SEM-EDXS point analysis. ", "source_content": "<table><tr><td></td><td colspan=\"4\">Composition (at%)</td><td></td></tr><tr><td></td><td>CoFeNi</td><td>CoFeNiMn</td><td>CoFeNiCr</td><td></td><td>CoFeNiMnCr</td></tr><tr><td></td><td>FCC1</td><td>FCC1</td><td>FCC1</td><td>FCC2</td><td>FCC1</td></tr><tr><td>Co</td><td>30.9 ± 0.1</td><td>24.6± 0.5</td><td>25.7 ± 0.1</td><td>22.0 ± 0.1</td><td>20.4±0.6</td></tr><tr><td>Fe</td><td>32.6 ± 0.1</td><td>24.4 ± 0.4</td><td>25.1 ± 0.2</td><td>22.3±0.2</td><td>20.3 ±0.1</td></tr><tr><td>Ni</td><td>33.5 ± 0.1</td><td>24.6 ± 0.1</td><td>25.1 ± 0.1</td><td>22.1 ± 0.1</td><td>20.0 ±0.1</td></tr><tr><td>Mn</td><td>/</td><td>26.4 ± 0.1</td><td>/</td><td>/</td><td>19.0 ± 0.2</td></tr><tr><td>Cr</td><td>/</td><td>/</td><td>24.1 ± 0.3</td><td>33.6±0.3</td><td>20.3±0.5</td></tr></table>", "reference_text_list": ["The SEM-EDXS data from Table 1. were used to estimate the $\\Delta S _ { \\mathrm { c o n f } }$ values for the synthesized multi-component alloys.", "Quantitative results of the point SEM-EDXS analysis for matrix phases in all four investigated alloys are given in Table 1 and illustrated by a diagram in Fig."]}}}]}, "experimental_conditions": {"test_setup": {"scan_rate": null, "substrate": null, "ir_compensation": null}, "electrolyte": {"source": ["The synthesized materials were used as electrocatalysts for a HER in $\\bf { 1 \\ M }$ KOH and $0 . 5 ~ \\mathrm { M }$ $\\mathrm { H _ { 2 } S O _ { 4 } }$ media. ", "The experiments were conducted in 1 M KOH and 0.5 M $\\mathrm { H _ { 2 } S O _ { 4 } }$ at approx. ${ 2 0 \\ ^ { \\circ } \\mathrm { C } }$ . A detailed description of the material synthesis, preparation and characterization is presented in the Supplementary Information."], "ph_value": null, "concentration_molar": "1.0 M, 0.5 M", "electrolyte_composition": "KOH, H2SO4"}, "synthesis_method": {"method": "inert-gas melting process / melting in a tube furnace with an inert atmosphere", "source": ["\nIn this study, three MEAs (CoFeNi, CoFeNiMn, and CoFeNiCr) and one HEA (CoFeNiMnCr), all with face-centered cubic (FCC) structures, were synthesized by melting in a tube furnace with an inert atmosphere. ", "\n# 2. Materials and methods\n\nThe MEA and HEA ingots were prepared (Fig. S1) by melting the metal mixture at $1 5 5 0 ^ { \\circ } \\mathrm { C }$ for $^ { 1 \\mathrm { h } }$ and then annealing at $1 0 0 0 ^ { \\circ } \\mathrm { C }$ for $2 4 \\mathrm { h }$ under an argon atmosphere. ", "The CoFeNi and CoFeNiMn ingots were then reannealed at $1 0 0 0 ^ { \\circ } \\mathrm { C }$ for $3 0 \\ \\mathrm { m i n }$ , while the CoFeNiCr and CoFeNiMnCr were at $1 0 0 0 ^ { \\circ } \\mathrm { C }$ for $^ { 1 \\mathrm { h } }$ and cooled to $8 0 0 ^ { \\circ } \\mathbf { C } ,$ , and afterwards all alloys rapidly cooled in water. "], "key_parameters": "1550 °C for 1h, annealed at 1000 °C for 24h, reannealed at 1000 °C for 30 min, rapidly cooled in water"}, "other_environmental_params": [{"key": "test temperature", "value": "20 °C", "source": ["The experiments were conducted in 1 M KOH and 0.5 M $\\mathrm { H _ { 2 } S O _ { 4 } }$ at approx. ${ 2 0 \\ ^ { \\circ } \\mathrm { C } }$ . A detailed description of the material synthesis, preparation and characterization is presented in the Supplementary Information."]}]}}, {"alloy_id": "CoFeNiCr", "performance": {"stability": {"source": ["\nThe stability of all the MEAs and the HEA in both media was also tested via CA for $^ \\mathrm { 1 0 \\ h }$ . ", "The results are shown in Fig. 2d. All the MEAs and HEA in $1 \\mathrm { M K O H }$ , as well as CoFeNiCr and CoFeNiMnCr in $0 . 5 \\mathrm { M H } _ { 2 } S 0 _ { 4 }$ , maintained a stable current density. ", "Based on these results, the compositions with Cr, especially CoFeNiCr, showed the best stability owing to the complex microstructure and good corrosion resistance of Cr in acidic media, as described previously [31]."], "cycle_count": null, "test_method": "Chronopotentiometry", "duration_hours": "10", "degradation_details": "maintained a stable current density", "performance_retention": null}, "tafel_slope": {"unit": "mV dec^-1", "value": "167", "source": ["In contrast, the Tafel slope was lower for CoFeNiCr (167 mV/dec) and CoFeNiMnCr $( 1 7 3 \\mathrm { m V / d e c } )$ , while it was higher for CoFeNi (192 mV/dec) and CoFeNiMn $( 1 9 4 ~ \\mathrm { m V / d e c } )$ . A lower Tafel slope indicates faster reaction kinetics. "]}, "overpotential": [{"unit": "mV", "value": "338", "source": ["\nSynthesized electrocatalysts exhibited related overpotentials at $1 0 \\mathrm { \\ m A / c m ^ { 2 } \\ ( \\eta _ { 1 0 } ) }$ in 1 M KOH. However, there is a noticeable trend in the overpotential to be at its lower for CoFeNi $3 2 6 \\mathrm { m V } )$ , similar for CoFeNiMn $\\mathrm { 3 3 5 m V ) }$ and CoFeNiCr $\\mathrm { 3 3 8 } \\mathrm { m V } )$ , and the highest for CoFeNiMnCr $\\left( 3 4 5 \\mathrm { m V } \\right)$ . The electrochemical impedance behavior of all the MEAs and HEA could be elucidated with a simplified Randle equivalent circuit consisting of the electrolyte resistance $( \\mathbb { R } _ { s } )$ , the charge-transfer resistance over the electrolyte-electrode interface $\\mathrm { ( R _ { c t } ) }$ , and the constant-phase element (CPE). "], "current_density": "10 mA cm^-2"}, {"unit": "mV", "value": "486", "source": ["\nSynthesized electrocatalysts exhibited related overpotentials at $1 0 \\mathrm { \\ m A / c m ^ { 2 } \\ ( \\eta _ { 1 0 } ) }$ in 1 M KOH. However, there is a noticeable trend in the overpotential to be at its lower for CoFeNi $3 2 6 \\mathrm { m V } )$ , similar for CoFeNiMn $\\mathrm { 3 3 5 m V ) }$ and CoFeNiCr $\\mathrm { 3 3 8 } \\mathrm { m V } )$ , and the highest for CoFeNiMnCr $\\left( 3 4 5 \\mathrm { m V } \\right)$ . The electrochemical impedance behavior of all the MEAs and HEA could be elucidated with a simplified Randle equivalent circuit consisting of the electrolyte resistance $( \\mathbb { R } _ { s } )$ , the charge-transfer resistance over the electrolyte-electrode interface $\\mathrm { ( R _ { c t } ) }$ , and the constant-phase element (CPE). "], "current_density": "10 mA cm^-2"}], "supplementary_performance": [{"key": "Rct", "value": "42.00 Ω", "source": ["The corresponding $\\operatorname { R } _ { \\operatorname { c t } }$ followed the same trend as $\\boldsymbol { \\eta } _ { 1 0 } ,$ i.e., CoFeNi (38.23 Ω) $<$ CoFeNiMn $\\left( 4 1 . 1 1 \\Omega \\right) \\leq$ CoFeNiCr $( 4 2 . 0 0 \\Omega ) < \\mathrm { C o F e N i M n C r } ( 4 7 . 4 9 \\Omega )$ . On the contrary, doublelayer capacitance $\\mathrm { ( C _ { d l } ) }$ and thus related electrochemical surface area (ECSA) are decreasing with increasing $\\operatorname { R } _ { \\operatorname { c t } }$ of the alloys. "]}, {"key": "ECSA", "value": "0.27", "source": ["The ECSA for CoFeNi, CoFeNiMn, CoFeNiCr and CoFeNiMnCr are 0.45, 0.32, 0.27, 0.14, respectively. "]}, {"key": "tafel_slope_acidic", "value": "130 mV/dec", "source": ["The Tafel slopes for CoFeNi, CoFeNiMn, CoFeNiCr, and CoFeNiMnCr in $0 . 5 \\mathrm { { M } }$ $\\mathrm { H _ { 2 } S O _ { 4 } }$ were 204 mV/dec, 207 mV/dec, $1 3 0 \\mathrm { m V / d e c }$ , and 140 mV/dec, respectively. "]}, {"key": "Co composition (FCC1)", "value": "25.7 ± 0.1 at%", "source": {"table_source": {"location": "Table 1 Chemical composition of solid-solution matrix phases (FCC1 and FCC2) in the MEAs and HEA using SEM-EDXS point analysis. ", "source_content": "<table><tr><td></td><td colspan=\"4\">Composition (at%)</td><td></td></tr><tr><td></td><td>CoFeNi</td><td>CoFeNiMn</td><td>CoFeNiCr</td><td></td><td>CoFeNiMnCr</td></tr><tr><td></td><td>FCC1</td><td>FCC1</td><td>FCC1</td><td>FCC2</td><td>FCC1</td></tr><tr><td>Co</td><td>30.9 ± 0.1</td><td>24.6± 0.5</td><td>25.7 ± 0.1</td><td>22.0 ± 0.1</td><td>20.4±0.6</td></tr><tr><td>Fe</td><td>32.6 ± 0.1</td><td>24.4 ± 0.4</td><td>25.1 ± 0.2</td><td>22.3±0.2</td><td>20.3 ±0.1</td></tr><tr><td>Ni</td><td>33.5 ± 0.1</td><td>24.6 ± 0.1</td><td>25.1 ± 0.1</td><td>22.1 ± 0.1</td><td>20.0 ±0.1</td></tr><tr><td>Mn</td><td>/</td><td>26.4 ± 0.1</td><td>/</td><td>/</td><td>19.0 ± 0.2</td></tr><tr><td>Cr</td><td>/</td><td>/</td><td>24.1 ± 0.3</td><td>33.6±0.3</td><td>20.3±0.5</td></tr></table>", "reference_text_list": ["The SEM-EDXS data from Table 1. were used to estimate the $\\Delta S _ { \\mathrm { c o n f } }$ values for the synthesized multi-component alloys.", "Quantitative results of the point SEM-EDXS analysis for matrix phases in all four investigated alloys are given in Table 1 and illustrated by a diagram in Fig."]}}}, {"key": "Fe composition (FCC1)", "value": "25.1 ± 0.2 at%", "source": {"table_source": {"location": "Table 1 Chemical composition of solid-solution matrix phases (FCC1 and FCC2) in the MEAs and HEA using SEM-EDXS point analysis. ", "source_content": "<table><tr><td></td><td colspan=\"4\">Composition (at%)</td><td></td></tr><tr><td></td><td>CoFeNi</td><td>CoFeNiMn</td><td>CoFeNiCr</td><td></td><td>CoFeNiMnCr</td></tr><tr><td></td><td>FCC1</td><td>FCC1</td><td>FCC1</td><td>FCC2</td><td>FCC1</td></tr><tr><td>Co</td><td>30.9 ± 0.1</td><td>24.6± 0.5</td><td>25.7 ± 0.1</td><td>22.0 ± 0.1</td><td>20.4±0.6</td></tr><tr><td>Fe</td><td>32.6 ± 0.1</td><td>24.4 ± 0.4</td><td>25.1 ± 0.2</td><td>22.3±0.2</td><td>20.3 ±0.1</td></tr><tr><td>Ni</td><td>33.5 ± 0.1</td><td>24.6 ± 0.1</td><td>25.1 ± 0.1</td><td>22.1 ± | {"extraction_results": [{"alloy_id": "CoFeNi", "performance": {"stability": {"source": ["\nThe stability of all the MEAs and the HEA in both media was also tested via CA for $^ \\mathrm { 1 0 \\ h }$ . ", "In contrast, CoFeNi and CoFeNiMn retained only $9 0 ~ \\%$ and $7 5 \\%$ of the current density in 0.5 M $\\mathrm { H } _ { 2 } \\mathrm { S O } _ { 4 } ,$ respectively. "], "cycle_count": null, "test_method": "Chronopotentiometry", "duration_hours": "10", "degradation_details": "retained only 90% of the current density", "performance_retention": null}, "tafel_slope": {"unit": "mV dec^-1", "value": "192", "source": ["In contrast, the Tafel slope was lower for CoFeNiCr (167 mV/dec) and CoFeNiMnCr $( 1 7 3 \\mathrm { m V / d e c } )$ , while it was higher for CoFeNi (192 mV/dec) and CoFeNiMn $( 1 9 4 ~ \\mathrm { m V / d e c } )$ . A lower Tafel slope indicates faster reaction kinetics. "]}, "overpotential": [{"unit": "mV", "value": "326", "source": ["\nSynthesized electrocatalysts exhibited related overpotentials at $1 0 \\mathrm { \\ m A / c m ^ { 2 } \\ ( \\eta _ { 1 0 } ) }$ in 1 M KOH. However, there is a noticeable trend in the overpotential to be at its lower for CoFeNi $3 2 6 \\mathrm { m V } )$ , similar for CoFeNiMn $\\mathrm { 3 3 5 m V ) }$ and CoFeNiCr $\\mathrm { 3 3 8 } \\mathrm { m V } )$ , and the highest for CoFeNiMnCr $\\left( 3 4 5 \\mathrm { m V } \\right)$ . The electrochemical impedance behavior of all the MEAs and HEA could be elucidated with a simplified Randle equivalent circuit consisting of the electrolyte resistance $( \\mathbb { R } _ { s } )$ , the charge-transfer resistance over the electrolyte-electrode interface $\\mathrm { ( R _ { c t } ) }$ , and the constant-phase element (CPE). "], "current_density": "10 mA cm^-2"}, {"unit": "mV", "value": "299", "source": ["\nSynthesized electrocatalysts exhibited related overpotentials at $1 0 \\mathrm { \\ m A / c m ^ { 2 } \\ ( \\eta _ { 1 0 } ) }$ in 1 M KOH. However, there is a noticeable trend in the overpotential to be at its lower for CoFeNi $3 2 6 \\mathrm { m V } )$ , similar for CoFeNiMn $\\mathrm { 3 3 5 m V ) }$ and CoFeNiCr $\\mathrm { 3 3 8 } \\mathrm { m V } )$ , and the highest for CoFeNiMnCr $\\left( 3 4 5 \\mathrm { m V } \\right)$ . The electrochemical impedance behavior of all the MEAs and HEA could be elucidated with a simplified Randle equivalent circuit consisting of the electrolyte resistance $( \\mathbb { R } _ { s } )$ , the charge-transfer resistance over the electrolyte-electrode interface $\\mathrm { ( R _ { c t } ) }$ , and the constant-phase element (CPE). "], "current_density": "10 mA cm^-2"}], "supplementary_performance": [{"key": "Rct", "value": "38.23 Ω", "source": ["The corresponding $\\operatorname { R } _ { \\operatorname { c t } }$ followed the same trend as $\\boldsymbol { \\eta } _ { 1 0 } ,$ i.e., CoFeNi (38.23 Ω) $<$ CoFeNiMn $\\left( 4 1 . 1 1 \\Omega \\right) \\leq$ CoFeNiCr $( 4 2 . 0 0 \\Omega ) < \\mathrm { C o F e N i M n C r } ( 4 7 . 4 9 \\Omega )$ . On the contrary, doublelayer capacitance $\\mathrm { ( C _ { d l } ) }$ and thus related electrochemical surface area (ECSA) are decreasing with increasing $\\operatorname { R } _ { \\operatorname { c t } }$ of the alloys. "]}, {"key": "ECSA", "value": "0.45", "source": ["The ECSA for CoFeNi, CoFeNiMn, CoFeNiCr and CoFeNiMnCr are 0.45, 0.32, 0.27, 0.14, respectively. "]}, {"key": "tafel_slope_acidic", "value": "204 mV/dec", "source": ["The Tafel slopes for CoFeNi, CoFeNiMn, CoFeNiCr, and CoFeNiMnCr in $0 . 5 \\mathrm { { M } }$ $\\mathrm { H _ { 2 } S O _ { 4 } }$ were 204 mV/dec, 207 mV/dec, $1 3 0 \\mathrm { m V / d e c }$ , and 140 mV/dec, respectively. "]}, {"key": "Co composition", "value": "30.9 ± 0.1 at%", "source": {"table_source": {"location": "Table 1 Chemical composition of solid-solution matrix phases (FCC1 and FCC2) in the MEAs and HEA using SEM-EDXS point analysis. ", "source_content": "<table><tr><td></td><td colspan=\"4\">Composition (at%)</td><td></td></tr><tr><td></td><td>CoFeNi</td><td>CoFeNiMn</td><td>CoFeNiCr</td><td></td><td>CoFeNiMnCr</td></tr><tr><td></td><td>FCC1</td><td>FCC1</td><td>FCC1</td><td>FCC2</td><td>FCC1</td></tr><tr><td>Co</td><td>30.9 ± 0.1</td><td>24.6± 0.5</td><td>25.7 ± 0.1</td><td>22.0 ± 0.1</td><td>20.4±0.6</td></tr><tr><td>Fe</td><td>32.6 ± 0.1</td><td>24.4 ± 0.4</td><td>25.1 ± 0.2</td><td>22.3±0.2</td><td>20.3 ±0.1</td></tr><tr><td>Ni</td><td>33.5 ± 0.1</td><td>24.6 ± 0.1</td><td>25.1 ± 0.1</td><td>22.1 ± 0.1</td><td>20.0 ±0.1</td></tr><tr><td>Mn</td><td>/</td><td>26.4 ± 0.1</td><td>/</td><td>/</td><td>19.0 ± 0.2</td></tr><tr><td>Cr</td><td>/</td><td>/</td><td>24.1 ± 0.3</td><td>33.6±0.3</td><td>20.3±0.5</td></tr></table>", "reference_text_list": ["The SEM-EDXS data from Table 1. were used to estimate the $\\Delta S _ { \\mathrm { c o n f } }$ values for the synthesized multi-component alloys.", "Quantitative results of the point SEM-EDXS analysis for matrix phases in all four investigated alloys are given in Table 1 and illustrated by a diagram in Fig."]}}}, {"key": "Fe composition", "value": "32.6 ± 0.1 at%", "source": {"table_source": {"location": "Table 1 Chemical composition of solid-solution matrix phases (FCC1 and FCC2) in the MEAs and HEA using SEM-EDXS point analysis. ", "source_content": "<table><tr><td></td><td colspan=\"4\">Composition (at%)</td><td></td></tr><tr><td></td><td>CoFeNi</td><td>CoFeNiMn</td><td>CoFeNiCr</td><td></td><td>CoFeNiMnCr</td></tr><tr><td></td><td>FCC1</td><td>FCC1</td><td>FCC1</td><td>FCC2</td><td>FCC1</td></tr><tr><td>Co</td><td>30.9 ± 0.1</td><td>24.6± 0.5</td><td>25.7 ± 0.1</td><td>22.0 ± 0.1</td><td>20.4±0.6</td></tr><tr><td>Fe</td><td>32.6 ± 0.1</td><td>24.4 ± 0.4</td><td>25.1 ± 0.2</td><td>22.3±0.2</td><td>20.3 ±0.1</td></tr><tr><td>Ni</td><td>33.5 ± 0.1</td><td>24.6 ± 0.1</td><td>25.1 ± 0.1</td><td>22.1 ± 0.1</td><td>20.0 ±0.1</td></tr><tr><td>Mn</td><td>/</td><td>26.4 ± 0.1</td><td>/</td><td>/</td><td>19.0 ± 0.2</td></tr><tr><td>Cr</td><td>/</td><td>/</td><td>24.1 ± 0.3</td><td>33.6±0.3</td><td>20.3±0.5</td></tr></table>", "reference_text_list": ["The SEM-EDXS data from Table 1. were used to estimate the $\\Delta S _ { \\mathrm { c o n f } }$ values for the synthesized multi-component alloys.", "Quantitative results of the point SEM-EDXS analysis for matrix phases in all four investigated alloys are given in Table 1 and illustrated by a diagram in Fig."]}}}, {"key": "Ni composition", "value": "33.5 ± 0.1 at%", "source": {"table_source": {"location": "Table 1 Chemical composition of solid-solution matrix phases (FCC1 and FCC2) in the MEAs and HEA using SEM-EDXS point analysis. ", "source_content": "<table><tr><td></td><td colspan=\"4\">Composition (at%)</td><td></td></tr><tr><td></td><td>CoFeNi</td><td>CoFeNiMn</td><td>CoFeNiCr</td><td></td><td>CoFeNiMnCr</td></tr><tr><td></td><td>FCC1</td><td>FCC1</td><td>FCC1</td><td>FCC2</td><td>FCC1</td></tr><tr><td>Co</td><td>30.9 ± 0.1</td><td>24.6± 0.5</td><td>25.7 ± 0.1</td><td>22.0 ± 0.1</td><td>20.4±0.6</td></tr><tr><td>Fe</td><td>32.6 ± 0.1</td><td>24.4 ± 0.4</td><td>25.1 ± 0.2</td><td>22.3±0.2</td><td>20.3 ±0.1</td></tr><tr><td>Ni</td><td>33.5 ± 0.1</td><td>24.6 ± 0.1</td><td>25.1 ± 0.1</td><td>22.1 ± 0.1</td><td>20.0 ±0.1</td></tr><tr><td>Mn</td><td>/</td><td>26.4 ± 0.1</td><td>/</td><td>/</td><td>19.0 ± 0.2</td></tr><tr><td>Cr</td><td>/</td><td>/</td><td>24.1 ± 0.3</td><td>33.6±0.3</td><td>20.3±0.5</td></tr></table>", "reference_text_list": ["The SEM-EDXS data from Table 1. were used to estimate the $\\Delta S _ { \\mathrm { c o n f } }$ values for the synthesized multi-component alloys.", "Quantitative results of the point SEM-EDXS analysis for matrix phases in all four investigated alloys are given in Table 1 and illustrated by a diagram in Fig."]}}}, {"key": "Mn composition", "value": "/", "source": {"table_source": {"location": "Table 1 Chemical composition of solid-solution matrix phases (FCC1 and FCC2) in the MEAs and HEA using SEM-EDXS point analysis. ", "source_content": "<table><tr><td></td><td colspan=\"4\">Composition (at%)</td><td></td></tr><tr><td></td><td>CoFeNi</td><td>CoFeNiMn</td><td>CoFeNiCr</td><td></td><td>CoFeNiMnCr</td></tr><tr><td></td><td>FCC1</td><td>FCC1</td><td>FCC1</td><td>FCC2</td><td>FCC1</td></tr><tr><td>Co</td><td>30.9 ± 0.1</td><td>24.6± 0.5</td><td>25.7 ± 0.1</td><td>22.0 ± 0.1</td><td>20.4±0.6</td></tr><tr><td>Fe</td><td>32.6 ± 0.1</td><td>24.4 ± 0.4</td><td>25.1 ± 0.2</td><td>22.3±0.2</td><td>20.3 ±0.1</td></tr><tr><td>Ni</td><td>33.5 ± 0.1</td><td>24.6 ± 0.1</td><td>25.1 ± 0.1</td><td>22.1 ± 0.1</td><td>20.0 ±0.1</td></tr><tr><td>Mn</td><td>/</td><td>26.4 ± 0.1</td><td>/</td><td>/</td><td>19.0 ± 0.2</td></tr><tr><td>Cr</td><td>/</td><td>/</td><td>24.1 ± 0.3</td><td>33.6±0.3</td><td>20.3±0.5</td></tr></table>", "reference_text_list": ["The SEM-EDXS data from Table 1. were used to estimate the $\\Delta S _ { \\mathrm { c o n f } }$ values for the synthesized multi-component alloys.", "Quantitative results of the point SEM-EDXS analysis for matrix phases in all four investigated alloys are given in Table 1 and illustrated by a diagram in Fig."]}}}, {"key": "Cr composition", "value": "/", "source": {"table_source": {"location": "Table 1 Chemical composition of solid-solution matrix phases (FCC1 and FCC2) in the MEAs and HEA using SEM-EDXS point analysis. ", "source_content": "<table><tr><td></td><td colspan=\"4\">Composition (at%)</td><td></td></tr><tr><td></td><td>CoFeNi</td><td>CoFeNiMn</td><td>CoFeNiCr</td><td></td><td>CoFeNiMnCr</td></tr><tr><td></td><td>FCC1</td><td>FCC1</td><td>FCC1</td><td>FCC2</td><td>FCC1</td></tr><tr><td>Co</td><td>30.9 ± 0.1</td><td>24.6± 0.5</td><td>25.7 ± 0.1</td><td>22.0 ± 0.1</td><td>20.4±0.6</td></tr><tr><td>Fe</td><td>32.6 ± 0.1</td><td>24.4 ± 0.4</td><td>25.1 ± 0.2</td><td>22.3±0.2</td><td>20.3 ±0.1</td></tr><tr><td>Ni</td><td>33.5 ± 0.1</td><td>24.6 ± 0.1</td><td>25.1 ± 0.1</td><td>22.1 ± 0.1</td><td>20.0 ±0.1</td></tr><tr><td>Mn</td><td>/</td><td>26.4 ± 0.1</td><td>/</td><td>/</td><td>19.0 ± 0.2</td></tr><tr><td>Cr</td><td>/</td><td>/</td><td>24.1 ± 0.3</td><td>33.6±0.3</td><td>20.3±0.5</td></tr></table>", "reference_text_list": ["The SEM-EDXS data from Table 1. were used to estimate the $\\Delta S _ { \\mathrm { c o n f } }$ values for the synthesized multi-component alloys.", "Quantitative results of the point SEM-EDXS analysis for matrix phases in all four investigated alloys are given in Table 1 and illustrated by a diagram in Fig."]}}}, {"key": "Phase", "value": "FCC1", "source": {"table_source": {"location": "Table 1 Chemical composition of solid-solution matrix phases (FCC1 and FCC2) in the MEAs and HEA using SEM-EDXS point analysis. ", "source_content": "<table><tr><td></td><td colspan=\"4\">Composition (at%)</td><td></td></tr><tr><td></td><td>CoFeNi</td><td>CoFeNiMn</td><td>CoFeNiCr</td><td></td><td>CoFeNiMnCr</td></tr><tr><td></td><td>FCC1</td><td>FCC1</td><td>FCC1</td><td>FCC2</td><td>FCC1</td></tr><tr><td>Co</td><td>30.9 ± 0.1</td><td>24.6± 0.5</td><td>25.7 ± 0.1</td><td>22.0 ± 0.1</td><td>20.4±0.6</td></tr><tr><td>Fe</td><td>32.6 ± 0.1</td><td>24.4 ± 0.4</td><td>25.1 ± 0.2</td><td>22.3±0.2</td><td>20.3 ±0.1</td></tr><tr><td>Ni</td><td>33.5 ± 0.1</td><td>24.6 ± 0.1</td><td>25.1 ± 0.1</td><td>22.1 ± 0.1</td><td>20.0 ±0.1</td></tr><tr><td>Mn</td><td>/</td><td>26.4 ± 0.1</td><td>/</td><td>/</td><td>19.0 ± 0.2</td></tr><tr><td>Cr</td><td>/</td><td>/</td><td>24.1 ± 0.3</td><td>33.6±0.3</td><td>20.3±0.5</td></tr></table>", "reference_text_list": ["The SEM-EDXS data from Table 1. were used to estimate the $\\Delta S _ { \\mathrm { c o n f } }$ values for the synthesized multi-component alloys.", "Quantitative results of the point SEM-EDXS analysis for matrix phases in all four investigated alloys are given in Table 1 and illustrated by a diagram in Fig."]}}}]}, "experimental_conditions": {"test_setup": {"scan_rate": null, "substrate": null, "ir_compensation": null}, "electrolyte": {"source": ["The synthesized materials were used as electrocatalysts for a HER in $\\bf { 1 \\ M }$ KOH and $0 . 5 ~ \\mathrm { M }$ $\\mathrm { H _ { 2 } S O _ { 4 } }$ media. ", "The experiments were conducted in 1 M KOH and 0.5 M $\\mathrm { H _ { 2 } S O _ { 4 } }$ at approx. ${ 2 0 \\ ^ { \\circ } \\mathrm { C } }$ . A detailed description of the material synthesis, preparation and characterization is presented in the Supplementary Information."], "ph_value": null, "concentration_molar": "1.0 M, 0.5 M", "electrolyte_composition": "KOH, H2SO4"}, "synthesis_method": {"method": "inert-gas melting process / melting in a tube furnace with an inert atmosphere", "source": ["\nIn this study, three MEAs (CoFeNi, CoFeNiMn, and CoFeNiCr) and one HEA (CoFeNiMnCr), all with face-centered cubic (FCC) structures, were synthesized by melting in a tube furnace with an inert atmosphere. ", "\n# 2. Materials and methods\n\nThe MEA and HEA ingots were prepared (Fig. S1) by melting the metal mixture at $1 5 5 0 ^ { \\circ } \\mathrm { C }$ for $^ { 1 \\mathrm { h } }$ and then annealing at $1 0 0 0 ^ { \\circ } \\mathrm { C }$ for $2 4 \\mathrm { h }$ under an argon atmosphere. ", "The CoFeNi and CoFeNiMn ingots were then reannealed at $1 0 0 0 ^ { \\circ } \\mathrm { C }$ for $3 0 \\ \\mathrm { m i n }$ , while the CoFeNiCr and CoFeNiMnCr were at $1 0 0 0 ^ { \\circ } \\mathrm { C }$ for $^ { 1 \\mathrm { h } }$ and cooled to $8 0 0 ^ { \\circ } \\mathbf { C } ,$ , and afterwards all alloys rapidly cooled in water. "], "key_parameters": "1550 °C for 1h, annealed at 1000 °C for 24h, reannealed at 1000 °C for 30 min, rapidly cooled in water"}, "other_environmental_params": [{"key": "test temperature", "value": "20 °C", "source": ["The experiments were conducted in 1 M KOH and 0.5 M $\\mathrm { H _ { 2 } S O _ { 4 } }$ at approx. ${ 2 0 \\ ^ { \\circ } \\mathrm { C } }$ . A detailed description of the material synthesis, preparation and characterization is presented in the Supplementary Information."]}]}}, {"alloy_id": "CoFeNiMn", "performance": {"stability": {"source": ["\nThe stability of all the MEAs and the HEA in both media was also tested via CA for $^ \\mathrm { 1 0 \\ h }$ . ", "In contrast, CoFeNi and CoFeNiMn retained only $9 0 ~ \\%$ and $7 5 \\%$ of the current density in 0.5 M $\\mathrm { H } _ { 2 } \\mathrm { S O } _ { 4 } ,$ respectively. "], "cycle_count": null, "test_method": "Chronopotentiometry", "duration_hours": "10", "degradation_details": "retained only 75% of the current density", "performance_retention": null}, "tafel_slope": {"unit": "mV dec^-1", "value": "194", "source": ["In contrast, the Tafel slope was lower for CoFeNiCr (167 mV/dec) and CoFeNiMnCr $( 1 7 3 \\mathrm { m V / d e c } )$ , while it was higher for CoFeNi (192 mV/dec) and CoFeNiMn $( 1 9 4 ~ \\mathrm { m V / d e c } )$ . A lower Tafel slope indicates faster reaction kinetics. "]}, "overpotential": [{"unit": "mV", "value": "335", "source": ["\nSynthesized electrocatalysts exhibited related overpotentials at $1 0 \\mathrm { \\ m A / c m ^ { 2 } \\ ( \\eta _ { 1 0 } ) }$ in 1 M KOH. However, there is a noticeable trend in the overpotential to be at its lower for CoFeNi $3 2 6 \\mathrm { m V } )$ , similar for CoFeNiMn $\\mathrm { 3 3 5 m V ) }$ and CoFeNiCr $\\mathrm { 3 3 8 } \\mathrm { m V } )$ , and the highest for CoFeNiMnCr $\\left( 3 4 5 \\mathrm { m V } \\right)$ . The electrochemical impedance behavior of all the MEAs and HEA could be elucidated with a simplified Randle equivalent circuit consisting of the electrolyte resistance $( \\mathbb { R } _ { s } )$ , the charge-transfer resistance over the electrolyte-electrode interface $\\mathrm { ( R _ { c t } ) }$ , and the constant-phase element (CPE). "], "current_density": "10 mA cm^-2"}, {"unit": "mV", "value": "271", "source": ["\nSynthesized electrocatalysts exhibited related overpotentials at $1 0 \\mathrm { \\ m A / c m ^ { 2 } \\ ( \\eta _ { 1 0 } ) }$ in 1 M KOH. However, there is a noticeable trend in the overpotential to be at its lower for CoFeNi $3 2 6 \\mathrm { m V } )$ , similar for CoFeNiMn $\\mathrm { 3 3 5 m V ) }$ and CoFeNiCr $\\mathrm { 3 3 8 } \\mathrm { m V } )$ , and the highest for CoFeNiMnCr $\\left( 3 4 5 \\mathrm { m V } \\right)$ . The electrochemical impedance behavior of all the MEAs and HEA could be elucidated with a simplified Randle equivalent circuit consisting of the electrolyte resistance $( \\mathbb { R } _ { s } )$ , the charge-transfer resistance over the electrolyte-electrode interface $\\mathrm { ( R _ { c t } ) }$ , and the constant-phase element (CPE). "], "current_density": "10 mA cm^-2"}], "supplementary_performance": [{"key": "Rct", "value": "41.11 Ω", "source": ["The corresponding $\\operatorname { R } _ { \\operatorname { c t } }$ followed the same trend as $\\boldsymbol { \\eta } _ { 1 0 } ,$ i.e., CoFeNi (38.23 Ω) $<$ CoFeNiMn $\\left( 4 1 . 1 1 \\Omega \\right) \\leq$ CoFeNiCr $( 4 2 . 0 0 \\Omega ) < \\mathrm { C o F e N i M n C r } ( 4 7 . 4 9 \\Omega )$ . On the contrary, doublelayer capacitance $\\mathrm { ( C _ { d l } ) }$ and thus related electrochemical surface area (ECSA) are decreasing with increasing $\\operatorname { R } _ { \\operatorname { c t } }$ of the alloys. "]}, {"key": "ECSA", "value": "0.32", "source": ["The ECSA for CoFeNi, CoFeNiMn, CoFeNiCr and CoFeNiMnCr are 0.45, 0.32, 0.27, 0.14, respectively. "]}, {"key": "tafel_slope_acidic", "value": "207 mV/dec", "source": ["The Tafel slopes for CoFeNi, CoFeNiMn, CoFeNiCr, and CoFeNiMnCr in $0 . 5 \\mathrm { { M } }$ $\\mathrm { H _ { 2 } S O _ { 4 } }$ were 204 mV/dec, 207 mV/dec, $1 3 0 \\mathrm { m V / d e c }$ , and 140 mV/dec, respectively. "]}, {"key": "Co composition", "value": "24.6 ± 0.5 at%", "source": {"table_source": {"location": "Table 1 Chemical composition of solid-solution matrix phases (FCC1 and FCC2) in the MEAs and HEA using SEM-EDXS point analysis. ", "source_content": "<table><tr><td></td><td colspan=\"4\">Composition (at%)</td><td></td></tr><tr><td></td><td>CoFeNi</td><td>CoFeNiMn</td><td>CoFeNiCr</td><td></td><td>CoFeNiMnCr</td></tr><tr><td></td><td>FCC1</td><td>FCC1</td><td>FCC1</td><td>FCC2</td><td>FCC1</td></tr><tr><td>Co</td><td>30.9 ± 0.1</td><td>24.6± 0.5</td><td>25.7 ± 0.1</td><td>22.0 ± 0.1</td><td>20.4±0.6</td></tr><tr><td>Fe</td><td>32.6 ± 0.1</td><td>24.4 ± 0.4</td><td>25.1 ± 0.2</td><td>22.3±0.2</td><td>20.3 ±0.1</td></tr><tr><td>Ni</td><td>33.5 ± 0.1</td><td>24.6 ± 0.1</td><td>25.1 ± 0.1</td><td>22.1 ± 0.1</td><td>20.0 ±0.1</td></tr><tr><td>Mn</td><td>/</td><td>26.4 ± 0.1</td><td>/</td><td>/</td><td>19.0 ± 0.2</td></tr><tr><td>Cr</td><td>/</td><td>/</td><td>24.1 ± 0.3</td><td>33.6±0.3</td><td>20.3±0.5</td></tr></table>", "reference_text_list": ["The SEM-EDXS data from Table 1. were used to estimate the $\\Delta S _ { \\mathrm { c o n f } }$ values for the synthesized multi-component alloys.", "Quantitative results of the point SEM-EDXS analysis for matrix phases in all four investigated alloys are given in Table 1 and illustrated by a diagram in Fig."]}}}, {"key": "Fe composition", "value": "24.4 ± 0.4 at%", "source": {"table_source": {"location": "Table 1 Chemical composition of solid-solution matrix phases (FCC1 and FCC2) in the MEAs and HEA using SEM-EDXS point analysis. ", "source_content": "<table><tr><td></td><td colspan=\"4\">Composition (at%)</td><td></td></tr><tr><td></td><td>CoFeNi</td><td>CoFeNiMn</td><td>CoFeNiCr</td><td></td><td>CoFeNiMnCr</td></tr><tr><td></td><td>FCC1</td><td>FCC1</td><td>FCC1</td><td>FCC2</td><td>FCC1</td></tr><tr><td>Co</td><td>30.9 ± 0.1</td><td>24.6± 0.5</td><td>25.7 ± 0.1</td><td>22.0 ± 0.1</td><td>20.4±0.6</td></tr><tr><td>Fe</td><td>32.6 ± 0.1</td><td>24.4 ± 0.4</td><td>25.1 ± 0.2</td><td>22.3±0.2</td><td>20.3 ±0.1</td></tr><tr><td>Ni</td><td>33.5 ± 0.1</td><td>24.6 ± 0.1</td><td>25.1 ± 0.1</td><td>22.1 ± 0.1</td><td>20.0 ±0.1</td></tr><tr><td>Mn</td><td>/</td><td>26.4 ± 0.1</td><td>/</td><td>/</td><td>19.0 ± 0.2</td></tr><tr><td>Cr</td><td>/</td><td>/</td><td>24.1 ± 0.3</td><td>33.6±0.3</td><td>20.3±0.5</td></tr></table>", "reference_text_list": ["The SEM-EDXS data from Table 1. were used to estimate the $\\Delta S _ { \\mathrm { c o n f } }$ values for the synthesized multi-component alloys.", "Quantitative results of the point SEM-EDXS analysis for matrix phases in all four investigated alloys are given in Table 1 and illustrated by a diagram in Fig."]}}}, {"key": "Ni composition", "value": "24.6 ± 0.1 at%", "source": {"table_source": {"location": "Table 1 Chemical composition of solid-solution matrix phases (FCC1 and FCC2) in the MEAs and HEA using SEM-EDXS point analysis. ", "source_content": "<table><tr><td></td><td colspan=\"4\">Composition (at%)</td><td></td></tr><tr><td></td><td>CoFeNi</td><td>CoFeNiMn</td><td>CoFeNiCr</td><td></td><td>CoFeNiMnCr</td></tr><tr><td></td><td>FCC1</td><td>FCC1</td><td>FCC1</td><td>FCC2</td><td>FCC1</td></tr><tr><td>Co</td><td>30.9 ± 0.1</td><td>24.6± 0.5</td><td>25.7 ± 0.1</td><td>22.0 ± 0.1</td><td>20.4±0.6</td></tr><tr><td>Fe</td><td>32.6 ± 0.1</td><td>24.4 ± 0.4</td><td>25.1 ± 0.2</td><td>22.3±0.2</td><td>20.3 ±0.1</td></tr><tr><td>Ni</td><td>33.5 ± 0.1</td><td>24.6 ± 0.1</td><td>25.1 ± 0.1</td><td>22.1 ± 0.1</td><td>20.0 ±0.1</td></tr><tr><td>Mn</td><td>/</td><td>26.4 ± 0.1</td><td>/</td><td>/</td><td>19.0 ± 0.2</td></tr><tr><td>Cr</td><td>/</td><td>/</td><td>24.1 ± 0.3</td><td>33.6±0.3</td><td>20.3±0.5</td></tr></table>", "reference_text_list": ["The SEM-EDXS data from Table 1. were used to estimate the $\\Delta S _ { \\mathrm { c o n f } }$ values for the synthesized multi-component alloys.", "Quantitative results of the point SEM-EDXS analysis for matrix phases in all four investigated alloys are given in Table 1 and illustrated by a diagram in Fig."]}}}, {"key": "Mn composition", "value": "26.4 ± 0.1 at%", "source": {"table_source": {"location": "Table 1 Chemical composition of solid-solution matrix phases (FCC1 and FCC2) in the MEAs and HEA using SEM-EDXS point analysis. ", "source_content": "<table><tr><td></td><td colspan=\"4\">Composition (at%)</td><td></td></tr><tr><td></td><td>CoFeNi</td><td>CoFeNiMn</td><td>CoFeNiCr</td><td></td><td>CoFeNiMnCr</td></tr><tr><td></td><td>FCC1</td><td>FCC1</td><td>FCC1</td><td>FCC2</td><td>FCC1</td></tr><tr><td>Co</td><td>30.9 ± 0.1</td><td>24.6± 0.5</td><td>25.7 ± 0.1</td><td>22.0 ± 0.1</td><td>20.4±0.6</td></tr><tr><td>Fe</td><td>32.6 ± 0.1</td><td>24.4 ± 0.4</td><td>25.1 ± 0.2</td><td>22.3±0.2</td><td>20.3 ±0.1</td></tr><tr><td>Ni</td><td>33.5 ± 0.1</td><td>24.6 ± 0.1</td><td>25.1 ± 0.1</td><td>22.1 ± 0.1</td><td>20.0 ±0.1</td></tr><tr><td>Mn</td><td>/</td><td>26.4 ± 0.1</td><td>/</td><td>/</td><td>19.0 ± 0.2</td></tr><tr><td>Cr</td><td>/</td><td>/</td><td>24.1 ± 0.3</td><td>33.6±0.3</td><td>20.3±0.5</td></tr></table>", "reference_text_list": ["The SEM-EDXS data from Table 1. were used to estimate the $\\Delta S _ { \\mathrm { c o n f } }$ values for the synthesized multi-component alloys.", "Quantitative results of the point SEM-EDXS analysis for matrix phases in all four investigated alloys are given in Table 1 and illustrated by a diagram in Fig."]}}}, {"key": "Phase", "value": "FCC1", "source": {"table_source": {"location": "Table 1 Chemical composition of solid-solution matrix phases (FCC1 and FCC2) in the MEAs and HEA using SEM-EDXS point analysis. ", "source_content": "<table><tr><td></td><td colspan=\"4\">Composition (at%)</td><td></td></tr><tr><td></td><td>CoFeNi</td><td>CoFeNiMn</td><td>CoFeNiCr</td><td></td><td>CoFeNiMnCr</td></tr><tr><td></td><td>FCC1</td><td>FCC1</td><td>FCC1</td><td>FCC2</td><td>FCC1</td></tr><tr><td>Co</td><td>30.9 ± 0.1</td><td>24.6± 0.5</td><td>25.7 ± 0.1</td><td>22.0 ± 0.1</td><td>20.4±0.6</td></tr><tr><td>Fe</td><td>32.6 ± 0.1</td><td>24.4 ± 0.4</td><td>25.1 ± 0.2</td><td>22.3±0.2</td><td>20.3 ±0.1</td></tr><tr><td>Ni</td><td>33.5 ± 0.1</td><td>24.6 ± 0.1</td><td>25.1 ± 0.1</td><td>22.1 ± 0.1</td><td>20.0 ±0.1</td></tr><tr><td>Mn</td><td>/</td><td>26.4 ± 0.1</td><td>/</td><td>/</td><td>19.0 ± 0.2</td></tr><tr><td>Cr</td><td>/</td><td>/</td><td>24.1 ± 0.3</td><td>33.6±0.3</td><td>20.3±0.5</td></tr></table>", "reference_text_list": ["The SEM-EDXS data from Table 1. were used to estimate the $\\Delta S _ { \\mathrm { c o n f } }$ values for the synthesized multi-component alloys.", "Quantitative results of the point SEM-EDXS analysis for matrix phases in all four investigated alloys are given in Table 1 and illustrated by a diagram in Fig."]}}}]}, "experimental_conditions": {"test_setup": {"scan_rate": null, "substrate": null, "ir_compensation": null}, "electrolyte": {"source": ["The synthesized materials were used as electrocatalysts for a HER in $\\bf { 1 \\ M }$ KOH and $0 . 5 ~ \\mathrm { M }$ $\\mathrm { H _ { 2 } S O _ { 4 } }$ media. ", "The experiments were conducted in 1 M KOH and 0.5 M $\\mathrm { H _ { 2 } S O _ { 4 } }$ at approx. ${ 2 0 \\ ^ { \\circ } \\mathrm { C } }$ . A detailed description of the material synthesis, preparation and characterization is presented in the Supplementary Information."], "ph_value": null, "concentration_molar": "1.0 M, 0.5 M", "electrolyte_composition": "KOH, H2SO4"}, "synthesis_method": {"method": "inert-gas melting process / melting in a tube furnace with an inert atmosphere", "source": ["\nIn this study, three MEAs (CoFeNi, CoFeNiMn, and CoFeNiCr) and one HEA (CoFeNiMnCr), all with face-centered cubic (FCC) structures, were synthesized by melting in a tube furnace with an inert atmosphere. ", "\n# 2. Materials and methods\n\nThe MEA and HEA ingots were prepared (Fig. S1) by melting the metal mixture at $1 5 5 0 ^ { \\circ } \\mathrm { C }$ for $^ { 1 \\mathrm { h } }$ and then annealing at $1 0 0 0 ^ { \\circ } \\mathrm { C }$ for $2 4 \\mathrm { h }$ under an argon atmosphere. ", "The CoFeNi and CoFeNiMn ingots were then reannealed at $1 0 0 0 ^ { \\circ } \\mathrm { C }$ for $3 0 \\ \\mathrm { m i n }$ , while the CoFeNiCr and CoFeNiMnCr were at $1 0 0 0 ^ { \\circ } \\mathrm { C }$ for $^ { 1 \\mathrm { h } }$ and cooled to $8 0 0 ^ { \\circ } \\mathbf { C } ,$ , and afterwards all alloys rapidly cooled in water. "], "key_parameters": "1550 °C for 1h, annealed at 1000 °C for 24h, reannealed at 1000 °C for 30 min, rapidly cooled in water"}, "other_environmental_params": [{"key": "test temperature", "value": "20 °C", "source": ["The experiments were conducted in 1 M KOH and 0.5 M $\\mathrm { H _ { 2 } S O _ { 4 } }$ at approx. ${ 2 0 \\ ^ { \\circ } \\mathrm { C } }$ . A detailed description of the material synthesis, preparation and characterization is presented in the Supplementary Information."]}]}}, {"alloy_id": "CoFeNiCr", "performance": {"stability": {"source": ["\nThe stability of all the MEAs and the HEA in both media was also tested via CA for $^ \\mathrm { 1 0 \\ h }$ . ", "The results are shown in Fig. 2d. All the MEAs and HEA in $1 \\mathrm { M K O H }$ , as well as CoFeNiCr and CoFeNiMnCr in $0 . 5 \\mathrm { M H } _ { 2 } S 0 _ { 4 }$ , maintained a stable current density. ", "Based on these results, the compositions with Cr, especially CoFeNiCr, showed the best stability owing to the complex microstructure and good corrosion resistance of Cr in acidic media, as described previously [31]."], "cycle_count": null, "test_method": "Chronopotentiometry", "duration_hours": "10", "degradation_details": "maintained a stable current density", "performance_retention": null}, "tafel_slope": {"unit": "mV dec^-1", "value": "167", "source": ["In contrast, the Tafel slope was lower for CoFeNiCr (167 mV/dec) and CoFeNiMnCr $( 1 7 3 \\mathrm { m V / d e c } )$ , while it was higher for CoFeNi (192 mV/dec) and CoFeNiMn $( 1 9 4 ~ \\mathrm { m V / d e c } )$ . A lower Tafel slope indicates faster reaction kinetics. "]}, "overpotential": [{"unit": "mV", "value": "338", "source": ["\nSynthesized electrocatalysts exhibited related overpotentials at $1 0 \\mathrm { \\ m A / c m ^ { 2 } \\ ( \\eta _ { 1 0 } ) }$ in 1 M KOH. However, there is a noticeable trend in the overpotential to be at its lower for CoFeNi $3 2 6 \\mathrm { m V } )$ , similar for CoFeNiMn $\\mathrm { 3 3 5 m V ) }$ and CoFeNiCr $\\mathrm { 3 3 8 } \\mathrm { m V } )$ , and the highest for CoFeNiMnCr $\\left( 3 4 5 \\mathrm { m V } \\right)$ . The electrochemical impedance behavior of all the MEAs and HEA could be elucidated with a simplified Randle equivalent circuit consisting of the electrolyte resistance $( \\mathbb { R } _ { s } )$ , the charge-transfer resistance over the electrolyte-electrode interface $\\mathrm { ( R _ { c t } ) }$ , and the constant-phase element (CPE). "], "current_density": "10 mA cm^-2"}, {"unit": "mV", "value": "486", "source": ["\nSynthesized electrocatalysts exhibited related overpotentials at $1 0 \\mathrm { \\ m A / c m ^ { 2 } \\ ( \\eta _ { 1 0 } ) }$ in 1 M KOH. However, there is a noticeable trend in the overpotential to be at its lower for CoFeNi $3 2 6 \\mathrm { m V } )$ , similar for CoFeNiMn $\\mathrm { 3 3 5 m V ) }$ and CoFeNiCr $\\mathrm { 3 3 8 } \\mathrm { m V } )$ , and the highest for CoFeNiMnCr $\\left( 3 4 5 \\mathrm { m V } \\right)$ . The electrochemical impedance behavior of all the MEAs and HEA could be elucidated with a simplified Randle equivalent circuit consisting of the electrolyte resistance $( \\mathbb { R } _ { s } )$ , the charge-transfer resistance over the electrolyte-electrode interface $\\mathrm { ( R _ { c t } ) }$ , and the constant-phase element (CPE). "], "current_density": "10 mA cm^-2"}], "supplementary_performance": [{"key": "Rct", "value": "42.00 Ω", "source": ["The corresponding $\\operatorname { R } _ { \\operatorname { c t } }$ followed the same trend as $\\boldsymbol { \\eta } _ { 1 0 } ,$ i.e., CoFeNi (38.23 Ω) $<$ CoFeNiMn $\\left( 4 1 . 1 1 \\Omega \\right) \\leq$ CoFeNiCr $( 4 2 . 0 0 \\Omega ) < \\mathrm { C o F e N i M n C r } ( 4 7 . 4 9 \\Omega )$ . On the contrary, doublelayer capacitance $\\mathrm { ( C _ { d l } ) }$ and thus related electrochemical surface area (ECSA) are decreasing with increasing $\\operatorname { R } _ { \\operatorname { c t } }$ of the alloys. "]}, {"key": "ECSA", "value": "0.27", "source": ["The ECSA for CoFeNi, CoFeNiMn, CoFeNiCr and CoFeNiMnCr are 0.45, 0.32, 0.27, 0.14, respectively. "]}, {"key": "tafel_slope_acidic", "value": "130 mV/dec", "source": ["The Tafel slopes for CoFeNi, CoFeNiMn, CoFeNiCr, and CoFeNiMnCr in $0 . 5 \\mathrm { { M } }$ $\\mathrm { H _ { 2 } S O _ { 4 } }$ were 204 mV/dec, 207 mV/dec, $1 3 0 \\mathrm { m V / d e c }$ , and 140 mV/dec, respectively. "]}, {"key": "Co composition (FCC1)", "value": "25.7 ± 0.1 at%", "source": {"table_source": {"location": "Table 1 Chemical composition of solid-solution matrix phases (FCC1 and FCC2) in the MEAs and HEA using SEM-EDXS point analysis. ", "source_content": "<table><tr><td></td><td colspan=\"4\">Composition (at%)</td><td></td></tr><tr><td></td><td>CoFeNi</td><td>CoFeNiMn</td><td>CoFeNiCr</td><td></td><td>CoFeNiMnCr</td></tr><tr><td></td><td>FCC1</td><td>FCC1</td><td>FCC1</td><td>FCC2</td><td>FCC1</td></tr><tr><td>Co</td><td>30.9 ± 0.1</td><td>24.6± 0.5</td><td>25.7 ± 0.1</td><td>22.0 ± 0.1</td><td>20.4±0.6</td></tr><tr><td>Fe</td><td>32.6 ± 0.1</td><td>24.4 ± 0.4</td><td>25.1 ± 0.2</td><td>22.3±0.2</td><td>20.3 ±0.1</td></tr><tr><td>Ni</td><td>33.5 ± 0.1</td><td>24.6 ± 0.1</td><td>25.1 ± 0.1</td><td>22.1 ± 0.1</td><td>20.0 ±0.1</td></tr><tr><td>Mn</td><td>/</td><td>26.4 ± 0.1</td><td>/</td><td>/</td><td>19.0 ± 0.2</td></tr><tr><td>Cr</td><td>/</td><td>/</td><td>24.1 ± 0.3</td><td>33.6±0.3</td><td>20.3±0.5</td></tr></table>", "reference_text_list": ["The SEM-EDXS data from Table 1. were used to estimate the $\\Delta S _ { \\mathrm { c o n f } }$ values for the synthesized multi-component alloys.", "Quantitative results of the point SEM-EDXS analysis for matrix phases in all four investigated alloys are given in Table 1 and illustrated by a diagram in Fig."]}}}, {"key": "Fe composition (FCC1)", "value": "25.1 ± 0.2 at%", "source": {"table_source": {"location": "Table 1 Chemical composition of solid-solution matrix phases (FCC1 and FCC2) in the MEAs and HEA using SEM-EDXS point analysis. ", "source_content": "<table><tr><td></td><td colspan=\"4\">Composition (at%)</td><td></td></tr><tr><td></td><td>CoFeNi</td><td>CoFeNiMn</td><td>CoFeNiCr</td><td></td><td>CoFeNiMnCr</td></tr><tr><td></td><td>FCC1</td><td>FCC1</td><td>FCC1</td><td>FCC2</td><td>FCC1</td></tr><tr><td>Co</td><td>30.9 ± 0.1</td><td>24.6± 0.5</td><td>25.7 ± 0.1</td><td>22.0 ± 0.1</td><td>20.4±0.6</td></tr><tr><td>Fe</td><td>32.6 ± 0.1</td><td>24.4 ± 0.4</td><td>25.1 ± 0.2</td><td>22.3±0.2</td><td>20.3 ±0.1</td></tr><tr><td>Ni</td><td>33.5 ± 0.1</td><td>24.6 ± 0.1</td><td>25.1 ± 0.1</td><td>22.1 ± | 8 | {'extraction_results': [{'alloy_id': 'CoFeNi', 'performance': {'stability': {'source': ['\nThe stability of all the MEAs and the HEA in both media was also tested via CA for $^ \\mathrm { 1 0 \\ h }$ . ', 'In contrast, CoFeNi and CoFeNiMn retained only $9 0 ~ \\%$ and $7 5 \\%$ of the current density in 0.5 M $\\mathrm { H } _ { 2 } \\mathrm { S O } _ { 4 } ,$ respectively. '], 'cycle_count': None, 'test_method': 'Chronopotentiometry', 'duration_hours': '10', 'degradation_details': 'retained only 90% of the current density', 'performance_retention': None}, 'tafel_slope': {'unit': 'mV dec^-1', 'value': '192', 'source': ['In contrast, the Tafel slope was lower for CoFeNiCr (167 mV/dec) and CoFeNiMnCr $( 1 7 3 \\mathrm { m V / d e c } )$ , while it was higher for CoFeNi (192 mV/dec) and CoFeNiMn $( 1 9 4 ~ \\mathrm { m V / d e c } )$ . A lower Tafel slope indicates faster reaction kinetics. ']}, 'overpotential': [{'unit': 'mV', 'value': '326', 'source': ['\nSynthesized electrocatalysts exhibited related overpotentials at $1 0 \\mathrm { \\ m A / c m ^ { 2 } \\ ( \\eta _ { 1 0 } ) }$ in 1 M KOH. However, there is a noticeable trend in the overpotential to be at its lower for CoFeNi $3 2 6 \\mathrm { m V } )$ , similar for CoFeNiMn $\\mathrm { 3 3 5 m V ) }$ and CoFeNiCr $\\mathrm { 3 3 8 } \\mathrm { m V } )$ , and the highest for CoFeNiMnCr $\\left( 3 4 5 \\mathrm { m V } \\right)$ . The electrochemical impedance behavior of all the MEAs and HEA could be elucidated with a simplified Randle equivalent circuit consisting of the electrolyte resistance $( \\mathbb { R } _ { s } )$ , the charge-transfer resistance over the electrolyte-electrode interface $\\mathrm { ( R _ { c t } ) }$ , and the constant-phase element (CPE). '], 'current_density': '10 mA cm^-2'}, {'unit': 'mV', 'value': '299', 'source': ['\nThe electrocatalytic performance of the MEAs and HEA with respect to the HERs in 0.5 M $\\mathrm { H _ { 2 } S O _ { 4 } }$ differed from that in 1 M KOH. In terms of η10, the order of the electrocatalytic activity was as follows: CoFeNiMn (271 mV) $>$ CoFeNi $2 9 9 \\mathrm { m V }$ ) $>$ CoFeNiMnCr $( 4 0 3 \\mathrm { m V } ) $ CoFeNiCr $( 4 8 6 ~ \\mathrm { m V } )$ . The differences in $\\boldsymbol { \\mathrm { \\Pi } } \\boldsymbol { \\mathrm { \\Pi } } \\boldsymbol { \\mathrm { \\Pi } } \\boldsymbol { \\mathrm { \\Pi } } \\boldsymbol { \\mathrm { \\Pi } }$ for these compositions were also larger. $\\operatorname { R } _ { \\operatorname { c t } }$ was very low for CoFeNiMn $\\left( 1 4 . 4 4 \\ \\Omega \\right)$ and CoFeNi $\\left( 1 5 . 1 1 \\ \\Omega \\right)$ , whereas it was much higher for CoFeNiMnCr $\\left( 6 3 . 0 1 \\Omega \\right)$ and CoFeNiCr $\\left( 8 5 . 0 0 \\Omega \\right)$ ). '], 'current_density': '10 mA cm^-2'}], 'supplementary_performance': [{'key': 'Rct', 'value': '38.23 Ω', 'source': ['The corresponding $\\operatorname { R } _ { \\operatorname { c t } }$ followed the same trend as $\\boldsymbol { \\eta } _ { 1 0 } ,$ i.e., CoFeNi (38.23 Ω) $<$ CoFeNiMn $\\left( 4 1 . 1 1 \\Omega \\right) \\leq$ CoFeNiCr $( 4 2 . 0 0 \\Omega ) < \\mathrm { C o F e N i M n C r } ( 4 7 . 4 9 \\Omega )$ . On the contrary, doublelayer capacitance $\\mathrm { ( C _ { d l } ) }$ and thus related electrochemical surface area (ECSA) are decreasing with increasing $\\operatorname { R } _ { \\operatorname { c t } }$ of the alloys. ']}, {'key': 'ECSA', 'value': '0.45', 'source': ['The ECSA for CoFeNi, CoFeNiMn, CoFeNiCr and CoFeNiMnCr are 0.45, 0.32, 0.27, 0.14, respectively. ']}, {'key': 'tafel_slope_acidic', 'value': '204 mV/dec', 'source': ['The Tafel slopes for CoFeNi, CoFeNiMn, CoFeNiCr, and CoFeNiMnCr in $0 . 5 \\mathrm { { M } }$ $\\mathrm { H _ { 2 } S O _ { 4 } }$ were 204 mV/dec, 207 mV/dec, $1 3 0 \\mathrm { m V / d e c }$ , and 140 mV/dec, respectively. ']}]}, 'experimental_conditions': {'test_setup': {'source': ['The electrodes were then tested for an electrochemical HER using a PalmSens4 potentiostat (PalmSense BV) in a custom-designed, three-electrode cell (Fig. S2) with an inhouse-developed graphite counter electrode and a reversible hydrogen electrode (RHE) as the reference electrode. ', 'The experiments were conducted in 1 M KOH and 0.5 M $\\mathrm { H _ { 2 } S O _ { 4 } }$ at approx. ${ 2 0 \\ ^ { \\circ } \\mathrm { C } }$ . A detailed description of the material synthesis, preparation and characterization is presented in the Supplementary Information.'], 'scan_rate': None, 'substrate': None, 'ir_compensation': None}, 'electrolyte': {'source': ['The synthesized materials were used as electrocatalysts for a HER in $\\bf { 1 \\ M }$ KOH and $0 . 5 ~ \\mathrm { M }$ $\\mathrm { H _ { 2 } S O _ { 4 } }$ media. ', 'The experiments were conducted in 1 M KOH and 0.5 M $\\mathrm { H _ { 2 } S O _ { 4 } }$ at approx. ${ 2 0 \\ ^ { \\circ } \\mathrm { C } }$ . A detailed description of the material synthesis, preparation and characterization is presented in the Supplementary Information.'], 'ph_value': None, 'concentration_molar': '1.0 M, 0.5 M', 'electrolyte_composition': 'KOH, H2SO4'}, 'synthesis_method': {'method': 'inert-gas melting process / melting in a tube furnace with an inert atmosphere', 'source': ['\nIn this study, three MEAs (CoFeNi, CoFeNiMn, and CoFeNiCr) and one HEA (CoFeNiMnCr), all with face-centered cubic (FCC) structures, were synthesized by melting in a tube furnace with an inert atmosphere. ', '\n# 2. Materials and methods\n\nThe MEA and HEA ingots were prepared (Fig. S1) by melting the metal mixture at $1 5 5 0 ^ { \\circ } \\mathrm { C }$ for $^ { 1 \\mathrm { h } }$ and then annealing at $1 0 0 0 ^ { \\circ } \\mathrm { C }$ for $2 4 \\mathrm { h }$ under an argon atmosphere. ', 'The CoFeNi and CoFeNiMn ingots were then reannealed at $1 0 0 0 ^ { \\circ } \\mathrm { C }$ for $3 0 \\ \\mathrm { m i n }$ , while the CoFeNiCr and CoFeNiMnCr were at $1 0 0 0 ^ { \\circ } \\mathrm { C }$ for $^ { 1 \\mathrm { h } }$ and cooled to $8 0 0 ^ { \\circ } \\mathbf { C } ,$ , and afterwards all alloys rapidly cooled in water. '], 'key_parameters': '1550 °C for 1h, annealed at 1000 °C for 24h, reannealed at 1000 °C for 30 min, rapidly cooled in water'}, 'other_environmental_params': [{'key': 'test temperature', 'value': '20 °C', 'source': ['The experiments were conducted in 1 M KOH and 0.5 M $\\mathrm { H _ { 2 } S O _ { 4 } }$ at approx. ${ 2 0 \\ ^ { \\circ } \\mathrm { C } }$ . A detailed description of the material synthesis, preparation and characterization is presented in the Supplementary Information.']}]}}, {'alloy_id': 'CoFeNiMn', 'performance': {'stability': {'source': ['\nThe stability of all the MEAs and the HEA in both media was also tested via CA for $^ \\mathrm { 1 0 \\ h }$ . ', 'In contrast, CoFeNi and CoFeNiMn retained only $9 0 ~ \\%$ and $7 5 \\%$ of the current density in 0.5 M $\\mathrm { H } _ { 2 } \\mathrm { S O } _ { 4 } ,$ respectively. '], 'cycle_count': None, 'test_method': 'Chronopotentiometry', 'duration_hours': '10', 'degradation_details': 'retained only 75% of the current density', 'performance_retention': None}, 'tafel_slope': {'unit': 'mV dec^-1', 'value': '194', 'source': ['In contrast, the Tafel slope was lower for CoFeNiCr (167 mV/dec) and CoFeNiMnCr $( 1 7 3 \\mathrm { m V / d e c } )$ , while it was higher for CoFeNi (192 mV/dec) and CoFeNiMn $( 1 9 4 ~ \\mathrm { m V / d e c } )$ . A lower Tafel slope indicates faster reaction kinetics. ']}, 'overpotential': [{'unit': 'mV', 'value': '335', 'source': ['\nSynthesized electrocatalysts exhibited related overpotentials at $1 0 \\mathrm { \\ m A / c m ^ { 2 } \\ ( \\eta _ { 1 0 } ) }$ in 1 M KOH. However, there is a noticeable trend in the overpotential to be at its lower for CoFeNi $3 2 6 \\mathrm { m V } )$ , similar for CoFeNiMn $\\mathrm { 3 3 5 m V ) }$ and CoFeNiCr $\\mathrm { 3 3 8 } \\mathrm { m V } )$ , and the highest for CoFeNiMnCr $\\left( 3 4 5 \\mathrm { m V } \\right)$ . The electrochemical impedance behavior of all the MEAs and HEA could be elucidated with a simplified Randle equivalent circuit consisting of the electrolyte resistance $( \\mathbb { R } _ { s } )$ , the charge-transfer resistance over the electrolyte-electrode interface $\\mathrm { ( R _ { c t } ) }$ , and the constant-phase element (CPE). '], 'current_density': '10 mA cm^-2'}, {'unit': 'mV', 'value': '271', 'source': ['\nThe electrocatalytic performance of the MEAs and HEA with respect to the HERs in 0.5 M $\\mathrm { H _ { 2 } S O _ { 4 } }$ differed from that in 1 M KOH. In terms of η10, the order of the electrocatalytic activity was as follows: CoFeNiMn (271 mV) $>$ CoFeNi $2 9 9 \\mathrm { m V }$ ) $>$ CoFeNiMnCr $( 4 0 3 \\mathrm { m V } ) $ CoFeNiCr $( 4 8 6 ~ \\mathrm { m V } )$ . The differences in $\\boldsymbol { \\mathrm { \\Pi } } \\boldsymbol { \\mathrm { \\Pi } } \\boldsymbol { \\mathrm { \\Pi } } \\boldsymbol { \\mathrm { \\Pi } } \\boldsymbol { \\mathrm { \\Pi } }$ for these compositions were also larger. $\\operatorname { R } _ { \\operatorname { c t } }$ was very low for CoFeNiMn $\\left( 1 4 . 4 4 \\ \\Omega \\right)$ and CoFeNi $\\left( 1 5 . 1 1 \\ \\Omega \\right)$ , whereas it was much higher for CoFeNiMnCr $\\left( 6 3 . 0 1 \\Omega \\right)$ and CoFeNiCr $\\left( 8 5 . 0 0 \\Omega \\right)$ ). '], 'current_density': '10 mA cm^-2'}], 'supplementary_performance': [{'key': 'Rct', 'value': '41.11 Ω', 'source': ['The corresponding $\\operatorname { R } _ { \\operatorname { c t } }$ followed the same trend as $\\boldsymbol { \\eta } _ { 1 0 } ,$ i.e., CoFeNi (38.23 Ω) $<$ CoFeNiMn $\\left( 4 1 . 1 1 \\Omega \\right) \\leq$ CoFeNiCr $( 4 2 . 0 0 \\Omega ) < \\mathrm { C o F e N i M n C r } ( 4 7 . 4 9 \\Omega )$ . On the contrary, doublelayer capacitance $\\mathrm { ( C _ { d l } ) }$ and thus related electrochemical surface area (ECSA) are decreasing with increasing $\\operatorname { R } _ { \\operatorname { c t } }$ of the alloys. ']}, {'key': 'ECSA', 'value': '0.32', 'source': ['The ECSA for CoFeNi, CoFeNiMn, CoFeNiCr and CoFeNiMnCr are 0.45, 0.32, 0.27, 0.14, respectively. ']}, {'key': 'tafel_slope_acidic', 'value': '207 mV/dec', 'source': ['The Tafel slopes for CoFeNi, CoFeNiMn, CoFeNiCr, and CoFeNiMnCr in $0 . 5 \\mathrm { { M } }$ $\\mathrm { H _ { 2 } S O _ { 4 } }$ were 204 mV/dec, 207 mV/dec, $1 3 0 \\mathrm { m V / d e c }$ , and 140 mV/dec, respectively. ']}]}, 'experimental_conditions': {'test_setup': {'source': ['The electrodes were then tested for an electrochemical HER using a PalmSens4 potentiostat (PalmSense BV) in a custom-designed, three-electrode cell (Fig. S2) with an inhouse-developed graphite counter electrode and a reversible hydrogen electrode (RHE) as the reference electrode. ', 'The experiments were conducted in 1 M KOH and 0.5 M $\\mathrm { H _ { 2 } S O _ { 4 } }$ at approx. ${ 2 0 \\ ^ { \\circ } \\mathrm { C } }$ . A detailed description of the material synthesis, preparation and characterization is presented in the Supplementary Information.'], 'scan_rate': None, 'substrate': None, 'ir_compensation': None}, 'electrolyte': {'source': ['The synthesized materials were used as electrocatalysts for a HER in $\\bf { 1 \\ M }$ KOH and $0 . 5 ~ \\mathrm { M }$ $\\mathrm { H _ { 2 } S O _ { 4 } }$ media. ', 'The experiments were conducted in 1 M KOH and 0.5 M $\\mathrm { H _ { 2 } S O _ { 4 } }$ at approx. ${ 2 0 \\ ^ { \\circ } \\mathrm { C } }$ . A detailed description of the material synthesis, preparation and characterization is presented in the Supplementary Information.'], 'ph_value': None, 'concentration_molar': '1.0 M, 0.5 M', 'electrolyte_composition': 'KOH, H2SO4'}, 'synthesis_method': {'method': 'inert-gas melting process / melting in a tube furnace with an inert atmosphere', 'source': ['\nIn this study, three MEAs (CoFeNi, CoFeNiMn, and CoFeNiCr) and one HEA (CoFeNiMnCr), all with face-centered cubic (FCC) structures, were synthesized by melting in a tube furnace with an inert atmosphere. ', '\n# 2. Materials and methods\n\nThe MEA and HEA ingots were prepared (Fig. S1) by melting the metal mixture at $1 5 5 0 ^ { \\circ } \\mathrm { C }$ for $^ { 1 \\mathrm { h } }$ and then annealing at $1 0 0 0 ^ { \\circ } \\mathrm { C }$ for $2 4 \\mathrm { h }$ under an argon atmosphere. ', 'The CoFeNi and CoFeNiMn ingots were then reannealed at $1 0 0 0 ^ { \\circ } \\mathrm { C }$ for $3 0 \\ \\mathrm { m i n }$ , while the CoFeNiCr and CoFeNiMnCr were at $1 0 0 0 ^ { \\circ } \\mathrm { C }$ for $^ { 1 \\mathrm { h } }$ and cooled to $8 0 0 ^ { \\circ } \\mathbf { C } ,$ , and afterwards all alloys rapidly cooled in water. '], 'key_parameters': '1550 °C for 1h, annealed at 1000 °C for 24h, reannealed at 1000 °C for 30 min, rapidly cooled in water'}, 'other_environmental_params': [{'key': 'test temperature', 'value': '20 °C', 'source': ['The experiments were conducted in 1 M KOH and 0.5 M $\\mathrm { H _ { 2 } S O _ { 4 } }$ at approx. ${ 2 0 \\ ^ { \\circ } \\mathrm { C } }$ . A detailed description of the material synthesis, preparation and characterization is presented in the Supplementary Information.']}]}}, {'alloy_id': 'CoFeNiCr', 'performance': {'stability': {'source': ['\nThe stability of all the MEAs and the HEA in both media was also tested via CA for $^ \\mathrm { 1 0 \\ h }$ . ', 'The results are shown in Fig. 2d. All the MEAs and HEA in $1 \\mathrm { M K O H }$ , as well as CoFeNiCr and CoFeNiMnCr in $0 . 5 \\mathrm { M H } _ { 2 } S 0 _ { 4 }$ , maintained a stable current density. ', 'Based on these results, the compositions with Cr, especially CoFeNiCr, showed the best stability owing to the complex microstructure and good corrosion resistance of Cr in acidic media, as described previously [31].'], 'cycle_count': None, 'test_method': 'Chronopotentiometry', 'duration_hours': '10', 'degradation_details': 'maintained a stable current density', 'performance_retention': None}, 'tafel_slope': {'unit': 'mV dec^-1', 'value': '167', 'source': ['In contrast, the Tafel slope was lower for CoFeNiCr (167 mV/dec) and CoFeNiMnCr $( 1 7 3 \\mathrm { m V / d e c } )$ , while it was higher for CoFeNi (192 mV/dec) and CoFeNiMn $( 1 9 4 ~ \\mathrm { m V / d e c } )$ . A lower Tafel slope indicates faster reaction kinetics. ']}, 'overpotential': [{'unit': 'mV', 'value': '338', 'source': ['\nSynthesized electrocatalysts exhibited related overpotentials at $1 0 \\mathrm { \\ m A / c m ^ { 2 } \\ ( \\eta _ { 1 0 } ) }$ in 1 M KOH. However, there is a noticeable trend in the overpotential to be at its lower for CoFeNi $3 2 6 \\mathrm { m V } )$ , similar for CoFeNiMn $\\mathrm { 3 3 5 m V ) }$ and CoFeNiCr $\\mathrm { 3 3 8 } \\mathrm { m V } )$ , and the highest for CoFeNiMnCr $\\left( 3 4 5 \\mathrm { m V } \\right)$ . The electrochemical impedance behavior of all the MEAs and HEA could be elucidated with a simplified Randle equivalent circuit consisting of the electrolyte resistance $( \\mathbb { R } _ { s } )$ , the charge-transfer resistance over the electrolyte-electrode interface $\\mathrm { ( R _ { c t } ) }$ , and the constant-phase element (CPE). '], 'current_density': '10 mA cm^-2'}, {'unit': 'mV', 'value': '486', 'source': ['\nThe electrocatalytic performance of the MEAs and HEA with respect to the HERs in 0.5 M $\\mathrm { H _ { 2 } S O _ { 4 } }$ differed from that in 1 M KOH. In terms of η10, the order of the electrocatalytic activity was as follows: CoFeNiMn (271 mV) $>$ CoFeNi $2 9 9 \\mathrm { m V }$ ) $>$ CoFeNiMnCr $( 4 0 3 \\mathrm { m V } ) $ CoFeNiCr $( 4 8 6 ~ \\mathrm { m V } )$ . The differences in $\\boldsymbol { \\mathrm { \\Pi } } \\boldsymbol { \\mathrm { \\Pi } } \\boldsymbol { \\mathrm { \\Pi } } \\boldsymbol { \\mathrm { \\Pi } } \\boldsymbol { \\mathrm { \\Pi } }$ for these compositions were also larger. $\\operatorname { R } _ { \\operatorname { c t } }$ was very low for CoFeNiMn $\\left( 1 4 . 4 4 \\ \\Omega \\right)$ and CoFeNi $\\left( 1 5 . 1 1 \\ \\Omega \\right)$ , whereas it was much higher for CoFeNiMnCr $\\left( 6 3 . 0 1 \\Omega \\right)$ and CoFeNiCr $\\left( 8 5 . 0 0 \\Omega \\right)$ ). '], 'current_density': '10 mA cm^-2'}], 'supplementary_performance': [{'key': 'Rct', 'value': '42.00 Ω', 'source': ['The corresponding $\\operatorname { R } _ { \\operatorname { c t } }$ followed the same trend as $\\boldsymbol { \\eta } _ { 1 0 } ,$ i.e., CoFeNi (38.23 Ω) $<$ CoFeNiMn $\\left( 4 1 . 1 1 \\Omega \\right) \\leq$ CoFeNiCr $( 4 2 . 0 0 \\Omega ) < \\mathrm { C o F e N i M n C r } ( 4 7 . 4 9 \\Omega )$ . On the contrary, doublelayer capacitance $\\mathrm { ( C _ { d l } ) }$ and thus related electrochemical surface area (ECSA) are decreasing with increasing $\\operatorname { R } _ { \\operatorname { c t } }$ of the alloys. ']}, {'key': 'ECSA', 'value': '0.27', 'source': ['The ECSA for CoFeNi, CoFeNiMn, CoFeNiCr and CoFeNiMnCr are 0.45, 0.32, 0.27, 0.14, respectively. ']}, {'key': 'tafel_slope_acidic', 'value': '130 mV/dec', 'source': ['The Tafel slopes for CoFeNi, CoFeNiMn, CoFeNiCr, and CoFeNiMnCr in $0 . 5 \\mathrm { { M } }$ $\\mathrm { H _ { 2 } S O _ { 4 } }$ were 204 mV/dec, 207 mV/dec, $1 3 0 \\mathrm { m V / d e c }$ , and 140 mV/dec, respectively. ']}]}, 'experimental_conditions': {'test_setup': {'source': ['The electrodes were then tested for an electrochemical HER using a PalmSens4 potentiostat (PalmSense BV) in a custom-designed, three-electrode cell (Fig. S2) with an inhouse-developed graphite counter electrode and a reversible hydrogen electrode (RHE) as the reference electrode. ', 'The experiments were conducted in 1 M KOH and 0.5 M $\\mathrm { H _ { 2 } S O _ { 4 } }$ at approx. ${ 2 0 \\ ^ { \\circ } \\mathrm { C } }$ . A detailed description of the material synthesis, preparation and characterization is presented in the Supplementary Information.'], 'scan_rate': None, 'substrate': None, 'ir_compensation': None}, 'electrolyte': {'source': ['The synthesized materials were used as electrocatalysts for a HER in $\\bf { 1 \\ M }$ KOH and $0 . 5 ~ \\mathrm { M }$ $\\mathrm { H _ { 2 } S O _ { 4 } }$ media. ', 'The experiments were conducted in 1 M KOH and 0.5 M $\\mathrm { H _ { 2 } S O _ { 4 } }$ at approx. ${ 2 0 \\ ^ { \\circ } \\mathrm { C } }$ . A detailed description of the material synthesis, preparation and characterization is presented in the Supplementary Information.'], 'ph_value': None, 'concentration_molar': '1.0 M, 0.5 M', 'electrolyte_composition': 'KOH, H2SO4'}, 'synthesis_method': {'method': 'inert-gas melting process / melting in a tube furnace with an inert atmosphere', 'source': ['\nIn this study, three MEAs (CoFeNi, CoFeNiMn, and CoFeNiCr) and one HEA (CoFeNiMnCr), all with face-centered cubic (FCC) structures, were synthesized by melting in a tube furnace with an inert atmosphere. ', '\n# 2. Materials and methods\n\nThe MEA and HEA ingots were prepared (Fig. S1) by melting the metal mixture at $1 5 5 0 ^ { \\circ } \\mathrm { C }$ for $^ { 1 \\mathrm { h } }$ and then annealing at $1 0 0 0 ^ { \\circ } \\mathrm { C }$ for $2 4 \\mathrm { h }$ under an argon atmosphere. ', 'The CoFeNi and CoFeNiMn ingots were then reannealed at $1 0 0 0 ^ { \\circ } \\mathrm { C }$ for $3 0 \\ \\mathrm { m i n }$ , while the CoFeNiCr and CoFeNiMnCr were at $1 0 0 0 ^ { \\circ } \\mathrm { C }$ for $^ { 1 \\mathrm { h } }$ and cooled to $8 0 0 ^ { \\circ } \\mathbf { C } ,$ , and afterwards all alloys rapidly cooled in water. '], 'key_parameters': '1550 °C for 1h, annealed at 1000 °C for 24h, reannealed at 1000 °C for 1h and cooled to 800 °C, rapidly cooled in water'}, 'other_environmental_params': [{'key': 'test temperature', 'value': '20 °C', 'source': ['The experiments were conducted in 1 M KOH and 0.5 M $\\mathrm { H _ { 2 } S O _ { 4 } }$ at approx. ${ 2 0 \\ ^ { \\circ } \\mathrm { C } }$ . A detailed description of the material synthesis, preparation and characterization is presented in the Supplementary Information.']}]}}, {'alloy_id': 'CoFeNiMnCr', 'performance': {'stability': {'source': ['\nThe stability of all the MEAs and the HEA in both media was also tested via CA for $^ \\mathrm { 1 0 \\ h }$ . ', 'The results are shown in Fig. 2d. All the MEAs and HEA in $1 \\mathrm { M K O H }$ , as well as CoFeNiCr and CoFeNiMnCr in $0 . 5 \\mathrm { M H } _ { 2 } S 0 _ { 4 }$ , maintained a stable current density. '], 'cycle_count': None, 'test_method': 'Chronopotentiometry', 'duration_hours': '10', 'degradation_details': 'maintained a stable current density', 'performance_retention': None}, 'tafel_slope': {'unit': 'mV dec^-1', 'value': '173', 'source': ['In contrast, the Tafel slope was lower for CoFeNiCr (167 mV/dec) and CoFeNiMnCr $( 1 7 3 \\mathrm { m V / d e c } )$ , while it was higher for CoFeNi (192 mV/dec) and CoFeNiMn $( 1 9 4 ~ \\mathrm { m V / d e c } )$ . A lower Tafel slope indicates faster reaction kinetics. ']}, 'overpotential': [{'unit': 'mV', 'value': '345', 'source': ['\nSynthesized electrocatalysts exhibited related overpotentials at $1 0 \\mathrm { \\ m A / c m ^ { 2 } \\ ( \\eta _ { 1 0 } ) }$ in 1 M KOH. However, there is a noticeable trend in the overpotential to be at its lower for CoFeNi $3 2 6 \\mathrm { m V } )$ , similar for CoFeNiMn $\\mathrm { 3 3 5 m V ) }$ and CoFeNiCr $\\mathrm { 3 3 8 } \\mathrm { m V } )$ , and the highest for CoFeNiMnCr $\\left( 3 4 5 \\mathrm { m V } \\right)$ . The electrochemical impedance behavior of all the MEAs and HEA could be elucidated with a simplified Randle equivalent circuit consisting of the electrolyte resistance $( \\mathbb { R } _ { s } )$ , the charge-transfer resistance over the electrolyte-electrode interface $\\mathrm { ( R _ { c t } ) }$ , and the constant-phase element (CPE). '], 'current_density': '10 mA cm^-2'}, {'unit': 'mV', 'value': '403', 'source': ['\nThe electrocatalytic performance of the MEAs and HEA with respect to the HERs in 0.5 M $\\mathrm { H _ { 2 } S O _ { 4 } }$ differed from that in 1 M KOH. In terms of η10, the order of the electrocatalytic activity was as follows: CoFeNiMn (271 mV) $>$ CoFeNi $2 9 9 \\mathrm { m V }$ ) $>$ CoFeNiMnCr $( 4 0 3 \\mathrm { m V } ) $ CoFeNiCr $( 4 8 6 ~ \\mathrm { m V } )$ . The differences in $\\boldsymbol { \\mathrm { \\Pi } } \\boldsymbol { \\mathrm { \\Pi } } \\boldsymbol { \\mathrm { \\Pi } } \\boldsymbol { \\mathrm { \\Pi } } \\boldsymbol { \\mathrm { \\Pi } }$ for these compositions were also larger. $\\operatorname { R } _ { \\operatorname { c t } }$ was very low for CoFeNiMn $\\left( 1 4 . 4 4 \\ \\Omega \\right)$ and CoFeNi $\\left( 1 5 . 1 1 \\ \\Omega \\right)$ , whereas it was much higher for CoFeNiMnCr $\\left( 6 3 . 0 1 \\Omega \\right)$ and CoFeNiCr $\\left( 8 5 . 0 0 \\Omega \\right)$ ). '], 'current_density': '10 mA cm^-2'}], 'supplementary_performance': [{'key': 'Rct', 'value': '47.49 Ω', 'source': ['The corresponding $\\operatorname { R } _ { \\operatorname { c t } }$ followed the same trend as $\\boldsymbol { \\eta } _ { 1 0 } ,$ i.e., CoFeNi (38.23 Ω) $<$ CoFeNiMn $\\left( 4 1 . 1 1 \\Omega \\right) \\leq$ CoFeNiCr $( 4 2 . 0 0 \\Omega ) < \\mathrm { C o F e N i M n C r } ( 4 7 . 4 9 \\Omega )$ . On the contrary, doublelayer capacitance $\\mathrm { ( C _ { d l } ) }$ and thus related electrochemical surface area (ECSA) are decreasing with increasing $\\operatorname { R } _ { \\operatorname { c t } }$ of the alloys. ']}, {'key': 'ECSA', 'value': '0.14', 'source': ['The ECSA for CoFeNi, CoFeNiMn, CoFeNiCr and CoFeNiMnCr are 0.45, 0.32, 0.27, 0.14, respectively. ']}, {'key': 'tafel_slope_acidic', 'value': '140 mV/dec', 'source': ['The Tafel slopes for CoFeNi, CoFeNiMn, CoFeNiCr, and CoFeNiMnCr in $0 . 5 \\mathrm { { M } }$ $\\mathrm { H _ { 2 } S O _ { 4 } }$ were 204 mV/dec, 207 mV/dec, $1 3 0 \\mathrm { m V / d e c }$ , and 140 mV/dec, respectively. ']}]}, 'experimental_conditions': {'test_setup': {'source': ['The electrodes were then tested for an electrochemical HER using a PalmSens4 potentiostat (PalmSense BV) in a custom-designed, three-electrode cell (Fig. S2) with an inhouse-developed graphite counter electrode and a reversible hydrogen electrode (RHE) as the reference electrode. ', 'The experiments were conducted in 1 M KOH and 0.5 M $\\mathrm { H _ { 2 } S O _ { 4 } }$ at approx. ${ 2 0 \\ ^ { \\circ } \\mathrm { C } }$ . A detailed description of the material synthesis, preparation and characterization is presented in the Supplementary Information.'], 'scan_rate': None, 'substrate': None, 'ir_compensation': None}, 'electrolyte': {'source': ['The synthesized materials were used as electrocatalysts for a HER in $\\bf { 1 \\ M }$ KOH and $0 . 5 ~ \\mathrm { M }$ $\\mathrm { H _ { 2 } S O _ { 4 } }$ media. ', 'The experiments were conducted in 1 M KOH and 0.5 M $\\mathrm { H _ { 2 } S O _ { 4 } }$ at approx. ${ 2 0 \\ ^ { \\circ } \\mathrm { C } }$ . A detailed description of the material synthesis, preparation and characterization is presented in the Supplementary Information.'], 'ph_value': None, 'concentration_molar': '1.0 M, 0.5 M', 'electrolyte_composition': 'KOH, H2SO4'}, 'synthesis_method': {'method': 'inert-gas melting process / melting in a tube furnace with an inert atmosphere', 'source': ['\nIn this study, three MEAs (CoFeNi, CoFeNiMn, and CoFeNiCr) and one HEA (CoFeNiMnCr), all with face-centered cubic (FCC) structures, were synthesized by melting in a tube furnace with an inert atmosphere. ', '\n# 2. Materials and methods\n\nThe MEA and HEA ingots were prepared (Fig. S1) by melting the metal mixture at $1 5 5 0 ^ { \\circ } \\mathrm { C }$ for $^ { 1 \\mathrm { h } }$ and then annealing at $1 0 0 0 ^ { \\circ } \\mathrm { C }$ for $2 4 \\mathrm { h }$ under an argon atmosphere. ', 'The CoFeNi and CoFeNiMn ingots were then reannealed at $1 0 0 0 ^ { \\circ } \\mathrm { C }$ for $3 0 \\ \\mathrm { m i n }$ , while the CoFeNiCr and CoFeNiMnCr were at $1 0 0 0 ^ { \\circ } \\mathrm { C }$ for $^ { 1 \\mathrm { h } }$ and cooled to $8 0 0 ^ { \\circ } \\mathbf { C } ,$ , and afterwards all alloys rapidly cooled in water. '], 'key_parameters': '1550 °C for 1h, annealed at 1000 °C for 24h, rapidly cooled in water'}, 'other_environmental_params': [{'key': 'test temperature', 'value': '20 °C', 'source': ['The experiments were conducted in 1 M KOH and 0.5 M $\\mathrm { H _ { 2 } S O _ { 4 } }$ at approx. ${ 2 0 \\ ^ { \\circ } \\mathrm { C } }$ . A detailed description of the material synthesis, preparation and characterization is presented in the Supplementary Information.']}]}}]} | {'extraction_results': [{'text': {'alloy_id': 'CoFeNiMnCr', 'performance': {'stability': {'source': ['\nThe stability of all the MEAs and the HEA in both media was also tested via CA for $^ \\mathrm { 1 0 \\ h }$ . ', 'The results are shown in Fig. 2d. All the MEAs and HEA in $1 \\mathrm { M K O H }$ , as well as CoFeNiCr and CoFeNiMnCr in $0 . 5 \\mathrm { M H } _ { 2 } S 0 _ { 4 }$ , maintained a stable current density. '], 'cycle_count': None, 'test_method': 'Chronopotentiometry', 'duration_hours': '10', 'degradation_details': 'maintained a stable current density', 'performance_retention': None}, 'tafel_slope': {'unit': 'mV dec^-1', 'value': '173', 'source': ['In contrast, the Tafel slope was lower for CoFeNiCr (167 mV/dec) and CoFeNiMnCr $( 1 7 3 \\mathrm { m V / d e c } )$ , while it was higher for CoFeNi (192 mV/dec) and CoFeNiMn $( 1 9 4 ~ \\mathrm { m V / d e c } )$ . A lower Tafel slope indicates faster reaction kinetics. ']}, 'overpotential': [{'unit': 'mV', 'value': '345', 'source': ['\nSynthesized electrocatalysts exhibited related overpotentials at $1 0 \\mathrm { \\ m A / c m ^ { 2 } \\ ( \\eta _ { 1 0 } ) }$ in 1 M KOH. However, there is a noticeable trend in the overpotential to be at its lower for CoFeNi $3 2 6 \\mathrm { m V } )$ , similar for CoFeNiMn $\\mathrm { 3 3 5 m V ) }$ and CoFeNiCr $\\mathrm { 3 3 8 } \\mathrm { m V } )$ , and the highest for CoFeNiMnCr $\\left( 3 4 5 \\mathrm { m V } \\right)$ . The electrochemical impedance behavior of all the MEAs and HEA could be elucidated with a simplified Randle equivalent circuit consisting of the electrolyte resistance $( \\mathbb { R } _ { s } )$ , the charge-transfer resistance over the electrolyte-electrode interface $\\mathrm { ( R _ { c t } ) }$ , and the constant-phase element (CPE). '], 'current_density': '10 mA cm^-2'}, {'unit': 'mV', 'value': '403', 'source': ['\nThe electrocatalytic performance of the MEAs and HEA with respect to the HERs in 0.5 M $\\mathrm { H _ { 2 } S O _ { 4 } }$ differed from that in 1 M KOH. In terms of η10, the order of the electrocatalytic activity was as follows: CoFeNiMn (271 mV) $>$ CoFeNi $2 9 9 \\mathrm { m V }$ ) $>$ CoFeNiMnCr $( 4 0 3 \\mathrm { m V } ) $ CoFeNiCr $( 4 8 6 ~ \\mathrm { m V } )$ . The differences in $\\boldsymbol { \\mathrm { \\Pi } } \\boldsymbol { \\mathrm { \\Pi } } \\boldsymbol { \\mathrm { \\Pi } } \\boldsymbol { \\mathrm { \\Pi } } \\boldsymbol { \\mathrm { \\Pi } }$ for these compositions were also larger. $\\operatorname { R } _ { \\operatorname { c t } }$ was very low for CoFeNiMn $\\left( 1 4 . 4 4 \\ \\Omega \\right)$ and CoFeNi $\\left( 1 5 . 1 1 \\ \\Omega \\right)$ , whereas it was much higher for CoFeNiMnCr $\\left( 6 3 . 0 1 \\Omega \\right)$ and CoFeNiCr $\\left( 8 5 . 0 0 \\Omega \\right)$ ). '], 'current_density': '10 mA cm^-2'}], 'supplementary_performance': [{'key': 'Rct', 'value': '47.49 Ω', 'source': ['The corresponding $\\operatorname { R } _ { \\operatorname { c t } }$ followed the same trend as $\\boldsymbol { \\eta } _ { 1 0 } ,$ i.e., CoFeNi (38.23 Ω) $<$ CoFeNiMn $\\left( 4 1 . 1 1 \\Omega \\right) \\leq$ CoFeNiCr $( 4 2 . 0 0 \\Omega ) < \\mathrm { C o F e N i M n C r } ( 4 7 . 4 9 \\Omega )$ . On the contrary, doublelayer capacitance $\\mathrm { ( C _ { d l } ) }$ and thus related electrochemical surface area (ECSA) are decreasing with increasing $\\operatorname { R } _ { \\operatorname { c t } }$ of the alloys. ']}, {'key': 'ECSA', 'value': '0.14', 'source': ['The ECSA for CoFeNi, CoFeNiMn, CoFeNiCr and CoFeNiMnCr are 0.45, 0.32, 0.27, 0.14, respectively. ']}, {'key': 'tafel_slope_acidic', 'value': '140 mV/dec', 'source': ['The Tafel slopes for CoFeNi, CoFeNiMn, CoFeNiCr, and CoFeNiMnCr in $0 . 5 \\mathrm { { M } }$ $\\mathrm { H _ { 2 } S O _ { 4 } }$ were 204 mV/dec, 207 mV/dec, $1 3 0 \\mathrm { m V / d e c }$ , and 140 mV/dec, respectively. ']}]}, 'experimental_conditions': {'test_setup': {'source': ['The electrodes were then tested for an electrochemical HER using a PalmSens4 potentiostat (PalmSense BV) in a custom-designed, three-electrode cell (Fig. S2) with an inhouse-developed graphite counter electrode and a reversible hydrogen electrode (RHE) as the reference electrode. ', 'The experiments were conducted in 1 M KOH and 0.5 M $\\mathrm { H _ { 2 } S O _ { 4 } }$ at approx. ${ 2 0 \\ ^ { \\circ } \\mathrm { C } }$ . A detailed description of the material synthesis, preparation and characterization is presented in the Supplementary Information.'], 'scan_rate': None, 'substrate': None, 'ir_compensation': None}, 'electrolyte': {'source': ['The synthesized materials were used as electrocatalysts for a HER in $\\bf { 1 \\ M }$ KOH and $0 . 5 ~ \\mathrm { M }$ $\\mathrm { H _ { 2 } S O _ { 4 } }$ media. ', 'The experiments were conducted in 1 M KOH and 0.5 M $\\mathrm { H _ { 2 } S O _ { 4 } }$ at approx. ${ 2 0 \\ ^ { \\circ } \\mathrm { C } }$ . A detailed description of the material synthesis, preparation and characterization is presented in the Supplementary Information.'], 'ph_value': None, 'concentration_molar': '1.0 M, 0.5 M', 'electrolyte_composition': 'KOH, H2SO4'}, 'synthesis_method': {'method': 'inert-gas melting process / melting in a tube furnace with an inert atmosphere', 'source': ['\nIn this study, three MEAs (CoFeNi, CoFeNiMn, and CoFeNiCr) and one HEA (CoFeNiMnCr), all with face-centered cubic (FCC) structures, were synthesized by melting in a tube furnace with an inert atmosphere. ', '\n# 2. Materials and methods\n\nThe MEA and HEA ingots were prepared (Fig. S1) by melting the metal mixture at $1 5 5 0 ^ { \\circ } \\mathrm { C }$ for $^ { 1 \\mathrm { h } }$ and then annealing at $1 0 0 0 ^ { \\circ } \\mathrm { C }$ for $2 4 \\mathrm { h }$ under an argon atmosphere. ', 'The CoFeNi and CoFeNiMn ingots were then reannealed at $1 0 0 0 ^ { \\circ } \\mathrm { C }$ for $3 0 \\ \\mathrm { m i n }$ , while the CoFeNiCr and CoFeNiMnCr were at $1 0 0 0 ^ { \\circ } \\mathrm { C }$ for $^ { 1 \\mathrm { h } }$ and cooled to $8 0 0 ^ { \\circ } \\mathbf { C } ,$ , and afterwards all alloys rapidly cooled in water. '], 'key_parameters': '1550 °C for 1h, annealed at 1000 °C for 24h, rapidly cooled in water'}, 'other_environmental_params': [{'key': 'test temperature', 'value': '20 °C', 'source': ['The experiments were conducted in 1 M KOH and 0.5 M $\\mathrm { H _ { 2 } S O _ { 4 } }$ at approx. ${ 2 0 \\ ^ { \\circ } \\mathrm { C } }$ . A detailed description of the material synthesis, preparation and characterization is presented in the Supplementary Information.']}]}}, 'table': {'alloy_id': 'CoFeNiMnCr', 'performance': {'stability': None, 'tafel_slope': None, 'overpotential': [], 'supplementary_performance': [{'key': 'Co composition', 'value': '20.4 ± 0.6 at%', 'source': ['3b3ae0e9b378b8c5c4e251e046e7c5bb_1']}, {'key': 'Fe composition', 'value': '20.3 ± 0.1 at%', 'source': ['3b3ae0e9b378b8c5c4e251e046e7c5bb_1']}, {'key': 'Ni composition', 'value': '20.0 ± 0.1 at%', 'source': ['3b3ae0e9b378b8c5c4e251e046e7c5bb_1']}, {'key': 'Mn composition', 'value': '19.0 ± 0.2 at%', 'source': ['3b3ae0e9b378b8c5c4e251e046e7c5bb_1']}, {'key': 'Cr composition', 'value': '20.3 ± 0.5 at%', 'source': ['3b3ae0e9b378b8c5c4e251e046e7c5bb_1']}, {'key': 'Phase', 'value': 'FCC1', 'source': ['3b3ae0e9b378b8c5c4e251e046e7c5bb_1']}]}, 'experimental_conditions': {'test_setup': {'source': ['3b3ae0e9b378b8c5c4e251e046e7c5bb_1'], 'scan_rate': None, 'substrate': None, 'ir_compensation': None}, 'electrolyte': {'source': ['3b3ae0e9b378b8c5c4e251e046e7c5bb_1'], 'ph_value': None, 'concentration_molar': None, 'electrolyte_composition': None}, 'synthesis_method': {'method': None, 'source': ['3b3ae0e9b378b8c5c4e251e046e7c5bb_1'], 'key_parameters': None}, 'other_environmental_params': []}}, 'alloy_id': 'CoFeNiMnCr'}, {'text': {'alloy_id': 'CoFeNiMn', 'performance': {'stability': {'source': ['\nThe stability of all the MEAs and the HEA in both media was also tested via CA for $^ \\mathrm { 1 0 \\ h }$ . ', 'In contrast, CoFeNi and CoFeNiMn retained only $9 0 ~ \\%$ and $7 5 \\%$ of the current density in 0.5 M $\\mathrm { H } _ { 2 } \\mathrm { S O } _ { 4 } ,$ respectively. '], 'cycle_count': None, 'test_method': 'Chronopotentiometry', 'duration_hours': '10', 'degradation_details': 'retained only 75% of the current density', 'performance_retention': None}, 'tafel_slope': {'unit': 'mV dec^-1', 'value': '194', 'source': ['In contrast, the Tafel slope was lower for CoFeNiCr (167 mV/dec) and CoFeNiMnCr $( 1 7 3 \\mathrm { m V / d e c } )$ , while it was higher for CoFeNi (192 mV/dec) and CoFeNiMn $( 1 9 4 ~ \\mathrm { m V / d e c } )$ . A lower Tafel slope indicates faster reaction kinetics. ']}, 'overpotential': [{'unit': 'mV', 'value': '335', 'source': ['\nSynthesized electrocatalysts exhibited related overpotentials at $1 0 \\mathrm { \\ m A / c m ^ { 2 } \\ ( \\eta _ { 1 0 } ) }$ in 1 M KOH. However, there is a noticeable trend in the overpotential to be at its lower for CoFeNi $3 2 6 \\mathrm { m V } )$ , similar for CoFeNiMn $\\mathrm { 3 3 5 m V ) }$ and CoFeNiCr $\\mathrm { 3 3 8 } \\mathrm { m V } )$ , and the highest for CoFeNiMnCr $\\left( 3 4 5 \\mathrm { m V } \\right)$ . The electrochemical impedance behavior of all the MEAs and HEA could be elucidated with a simplified Randle equivalent circuit consisting of the electrolyte resistance $( \\mathbb { R } _ { s } )$ , the charge-transfer resistance over the electrolyte-electrode interface $\\mathrm { ( R _ { c t } ) }$ , and the constant-phase element (CPE). '], 'current_density': '10 mA cm^-2'}, {'unit': 'mV', 'value': '271', 'source': ['\nThe electrocatalytic performance of the MEAs and HEA with respect to the HERs in 0.5 M $\\mathrm { H _ { 2 } S O _ { 4 } }$ differed from that in 1 M KOH. In terms of η10, the order of the electrocatalytic activity was as follows: CoFeNiMn (271 mV) $>$ CoFeNi $2 9 9 \\mathrm { m V }$ ) $>$ CoFeNiMnCr $( 4 0 3 \\mathrm { m V } ) $ CoFeNiCr $( 4 8 6 ~ \\mathrm { m V } )$ . The differences in $\\boldsymbol { \\mathrm { \\Pi } } \\boldsymbol { \\mathrm { \\Pi } } \\boldsymbol { \\mathrm { \\Pi } } \\boldsymbol { \\mathrm { \\Pi } } \\boldsymbol { \\mathrm { \\Pi } }$ for these compositions were also larger. $\\operatorname { R } _ { \\operatorname { c t } }$ was very low for CoFeNiMn $\\left( 1 4 . 4 4 \\ \\Omega \\right)$ and CoFeNi $\\left( 1 5 . 1 1 \\ \\Omega \\right)$ , whereas it was much higher for CoFeNiMnCr $\\left( 6 3 . 0 1 \\Omega \\right)$ and CoFeNiCr $\\left( 8 5 . 0 0 \\Omega \\right)$ ). '], 'current_density': '10 mA cm^-2'}], 'supplementary_performance': [{'key': 'Rct', 'value': '41.11 Ω', 'source': ['The corresponding $\\operatorname { R } _ { \\operatorname { c t } }$ followed the same trend as $\\boldsymbol { \\eta } _ { 1 0 } ,$ i.e., CoFeNi (38.23 Ω) $<$ CoFeNiMn $\\left( 4 1 . 1 1 \\Omega \\right) \\leq$ CoFeNiCr $( 4 2 . 0 0 \\Omega ) < \\mathrm { C o F e N i M n C r } ( 4 7 . 4 9 \\Omega )$ . On the contrary, doublelayer capacitance $\\mathrm { ( C _ { d l } ) }$ and thus related electrochemical surface area (ECSA) are decreasing with increasing $\\operatorname { R } _ { \\operatorname { c t } }$ of the alloys. ']}, {'key': 'ECSA', 'value': '0.32', 'source': ['The ECSA for CoFeNi, CoFeNiMn, CoFeNiCr and CoFeNiMnCr are 0.45, 0.32, 0.27, 0.14, respectively. ']}, {'key': 'tafel_slope_acidic', 'value': '207 mV/dec', 'source': ['The Tafel slopes for CoFeNi, CoFeNiMn, CoFeNiCr, and CoFeNiMnCr in $0 . 5 \\mathrm { { M } }$ $\\mathrm { H _ { 2 } S O _ { 4 } }$ were 204 mV/dec, 207 mV/dec, $1 3 0 \\mathrm { m V / d e c }$ , and 140 mV/dec, respectively. ']}]}, 'experimental_conditions': {'test_setup': {'source': ['The electrodes were then tested for an electrochemical HER using a PalmSens4 potentiostat (PalmSense BV) in a custom-designed, three-electrode cell (Fig. S2) with an inhouse-developed graphite counter electrode and a reversible hydrogen electrode (RHE) as the reference electrode. ', 'The experiments were conducted in 1 M KOH and 0.5 M $\\mathrm { H _ { 2 } S O _ { 4 } }$ at approx. ${ 2 0 \\ ^ { \\circ } \\mathrm { C } }$ . A detailed description of the material synthesis, preparation and characterization is presented in the Supplementary Information.'], 'scan_rate': None, 'substrate': None, 'ir_compensation': None}, 'electrolyte': {'source': ['The synthesized materials were used as electrocatalysts for a HER in $\\bf { 1 \\ M }$ KOH and $0 . 5 ~ \\mathrm { M }$ $\\mathrm { H _ { 2 } S O _ { 4 } }$ media. ', 'The experiments were conducted in 1 M KOH and 0.5 M $\\mathrm { H _ { 2 } S O _ { 4 } }$ at approx. ${ 2 0 \\ ^ { \\circ } \\mathrm { C } }$ . A detailed description of the material synthesis, preparation and characterization is presented in the Supplementary Information.'], 'ph_value': None, 'concentration_molar': '1.0 M, 0.5 M', 'electrolyte_composition': 'KOH, H2SO4'}, 'synthesis_method': {'method': 'inert-gas melting process / melting in a tube furnace with an inert atmosphere', 'source': ['\nIn this study, three MEAs (CoFeNi, CoFeNiMn, and CoFeNiCr) and one HEA (CoFeNiMnCr), all with face-centered cubic (FCC) structures, were synthesized by melting in a tube furnace with an inert atmosphere. ', '\n# 2. Materials and methods\n\nThe MEA and HEA ingots were prepared (Fig. S1) by melting the metal mixture at $1 5 5 0 ^ { \\circ } \\mathrm { C }$ for $^ { 1 \\mathrm { h } }$ and then annealing at $1 0 0 0 ^ { \\circ } \\mathrm { C }$ for $2 4 \\mathrm { h }$ under an argon atmosphere. ', 'The CoFeNi and CoFeNiMn ingots were then reannealed at $1 0 0 0 ^ { \\circ } \\mathrm { C }$ for $3 0 \\ \\mathrm { m i n }$ , while the CoFeNiCr and CoFeNiMnCr were at $1 0 0 0 ^ { \\circ } \\mathrm { C }$ for $^ { 1 \\mathrm { h } }$ and cooled to $8 0 0 ^ { \\circ } \\mathbf { C } ,$ , and afterwards all alloys rapidly cooled in water. '], 'key_parameters': '1550 °C for 1h, annealed at 1000 °C for 24h, reannealed at 1000 °C for 30 min, rapidly cooled in water'}, 'other_environmental_params': [{'key': 'test temperature', 'value': '20 °C', 'source': ['The experiments were conducted in 1 M KOH and 0.5 M $\\mathrm { H _ { 2 } S O _ { 4 } }$ at approx. ${ 2 0 \\ ^ { \\circ } \\mathrm { C } }$ . A detailed description of the material synthesis, preparation and characterization is presented in the Supplementary Information.']}]}}, 'table': {'alloy_id': 'CoFeNiMn', 'performance': {'stability': None, 'tafel_slope': None, 'overpotential': [], 'supplementary_performance': [{'key': 'Co composition', 'value': '24.6 ± 0.5 at%', 'source': ['3b3ae0e9b378b8c5c4e251e046e7c5bb_1']}, {'key': 'Fe composition', 'value': '24.4 ± 0.4 at%', 'source': ['3b3ae0e9b378b8c5c4e251e046e7c5bb_1']}, {'key': 'Ni composition', 'value': '24.6 ± 0.1 at%', 'source': ['3b3ae0e9b378b8c5c4e251e046e7c5bb_1']}, {'key': 'Mn composition', 'value': '26.4 ± 0.1 at%', 'source': ['3b3ae0e9b378b8c5c4e251e046e7c5bb_1']}, {'key': 'Cr composition', 'value': '/', 'source': ['3b3ae0e9b378b8c5c4e251e046e7c5bb_1']}, {'key': 'Phase', 'value': 'FCC1', 'source': ['3b3ae0e9b378b8c5c4e251e046e7c5bb_1']}]}, 'experimental_conditions': {'test_setup': {'source': ['3b3ae0e9b378b8c5c4e251e046e7c5bb_1'], 'scan_rate': None, 'substrate': None, 'ir_compensation': None}, 'electrolyte': {'source': ['3b3ae0e9b378b8c5c4e251e046e7c5bb_1'], 'ph_value': None, 'concentration_molar': None, 'electrolyte_composition': None}, 'synthesis_method': {'method': None, 'source': ['3b3ae0e9b378b8c5c4e251e046e7c5bb_1'], 'key_parameters': None}, 'other_environmental_params': []}}, 'alloy_id': 'CoFeNiMn'}, {'text': {'alloy_id': 'CoFeNiCr', 'performance': {'stability': {'source': ['\nThe stability of all the MEAs and the HEA in both media was also tested via CA for $^ \\mathrm { 1 0 \\ h }$ . ', 'The results are shown in Fig. 2d. All the MEAs and HEA in $1 \\mathrm { M K O H }$ , as well as CoFeNiCr and CoFeNiMnCr in $0 . 5 \\mathrm { M H } _ { 2 } S 0 _ { 4 }$ , maintained a stable current density. ', 'Based on these results, the compositions with Cr, especially CoFeNiCr, showed the best stability owing to the complex microstructure and good corrosion resistance of Cr in acidic media, as described previously [31].'], 'cycle_count': None, 'test_method': 'Chronopotentiometry', 'duration_hours': '10', 'degradation_details': 'maintained a stable current density', 'performance_retention': None}, 'tafel_slope': {'unit': 'mV dec^-1', 'value': '167', 'source': ['In contrast, the Tafel slope was lower for CoFeNiCr (167 mV/dec) and CoFeNiMnCr $( 1 7 3 \\mathrm { m V / d e c } )$ , while it was higher for CoFeNi (192 mV/dec) and CoFeNiMn $( 1 9 4 ~ \\mathrm { m V / d e c } )$ . A lower Tafel slope indicates faster reaction kinetics. ']}, 'overpotential': [{'unit': 'mV', 'value': '338', 'source': ['\nSynthesized electrocatalysts exhibited related overpotentials at $1 0 \\mathrm { \\ m A / c m ^ { 2 } \\ ( \\eta _ { 1 0 } ) }$ in 1 M KOH. However, there is a noticeable trend in the overpotential to be at its lower for CoFeNi $3 2 6 \\mathrm { m V } )$ , similar for CoFeNiMn $\\mathrm { 3 3 5 m V ) }$ and CoFeNiCr $\\mathrm { 3 3 8 } \\mathrm { m V } )$ , and the highest for CoFeNiMnCr $\\left( 3 4 5 \\mathrm { m V } \\right)$ . The electrochemical impedance behavior of all the MEAs and HEA could be elucidated with a simplified Randle equivalent circuit consisting of the electrolyte resistance $( \\mathbb { R } _ { s } )$ , the charge-transfer resistance over the electrolyte-electrode interface $\\mathrm { ( R _ { c t } ) }$ , and the constant-phase element (CPE). '], 'current_density': '10 mA cm^-2'}, {'unit': 'mV', 'value': '486', 'source': ['\nThe electrocatalytic performance of the MEAs and HEA with respect to the HERs in 0.5 M $\\mathrm { H _ { 2 } S O _ { 4 } }$ differed from that in 1 M KOH. In terms of η10, the order of the electrocatalytic activity was as follows: CoFeNiMn (271 mV) $>$ CoFeNi $2 9 9 \\mathrm { m V }$ ) $>$ CoFeNiMnCr $( 4 0 3 \\mathrm { m V } ) $ CoFeNiCr $( 4 8 6 ~ \\mathrm { m V } )$ . The differences in $\\boldsymbol { \\mathrm { \\Pi } } \\boldsymbol { \\mathrm { \\Pi } } \\boldsymbol { \\mathrm { \\Pi } } \\boldsymbol { \\mathrm { \\Pi } } \\boldsymbol { \\mathrm { \\Pi } }$ for these compositions were also larger. $\\operatorname { R } _ { \\operatorname { c t } }$ was very low for CoFeNiMn $\\left( 1 4 . 4 4 \\ \\Omega \\right)$ and CoFeNi $\\left( 1 5 . 1 1 \\ \\Omega \\right)$ , whereas it was much higher for CoFeNiMnCr $\\left( 6 3 . 0 1 \\Omega \\right)$ and CoFeNiCr $\\left( 8 5 . 0 0 \\Omega \\right)$ ). '], 'current_density': '10 mA cm^-2'}], 'supplementary_performance': [{'key': 'Rct', 'value': '42.00 Ω', 'source': ['The corresponding $\\operatorname { R } _ { \\operatorname { c t } }$ followed the same trend as $\\boldsymbol { \\eta } _ { 1 0 } ,$ i.e., CoFeNi (38.23 Ω) $<$ CoFeNiMn $\\left( 4 1 . 1 1 \\Omega \\right) \\leq$ CoFeNiCr $( 4 2 . 0 0 \\Omega ) < \\mathrm { C o F e N i M n C r } ( 4 7 . 4 9 \\Omega )$ . On the contrary, doublelayer capacitance $\\mathrm { ( C _ { d l } ) }$ and thus related electrochemical surface area (ECSA) are decreasing with increasing $\\operatorname { R } _ { \\operatorname { c t } }$ of the alloys. ']}, {'key': 'ECSA', 'value': '0.27', 'source': ['The ECSA for CoFeNi, CoFeNiMn, CoFeNiCr and CoFeNiMnCr are 0.45, 0.32, 0.27, 0.14, respectively. ']}, {'key': 'tafel_slope_acidic', 'value': '130 mV/dec', 'source': ['The Tafel slopes for CoFeNi, CoFeNiMn, CoFeNiCr, and CoFeNiMnCr in $0 . 5 \\mathrm { { M } }$ $\\mathrm { H _ { 2 } S O _ { 4 } }$ were 204 mV/dec, 207 mV/dec, $1 3 0 \\mathrm { m V / d e c }$ , and 140 mV/dec, respectively. ']}]}, 'experimental_conditions': {'test_setup': {'source': ['The electrodes were then tested for an electrochemical HER using a PalmSens4 potentiostat (PalmSense BV) in a custom-designed, three-electrode cell (Fig. S2) with an inhouse-developed graphite counter electrode and a reversible hydrogen electrode (RHE) as the reference electrode. ', 'The experiments were conducted in 1 M KOH and 0.5 M $\\mathrm { H _ { 2 } S O _ { 4 } }$ at approx. ${ 2 0 \\ ^ { \\circ } \\mathrm { C } }$ . A detailed description of the material synthesis, preparation and characterization is presented in the Supplementary Information.'], 'scan_rate': None, 'substrate': None, 'ir_compensation': None}, 'electrolyte': {'source': ['The synthesized materials were used as electrocatalysts for a HER in $\\bf { 1 \\ M }$ KOH and $0 . 5 ~ \\mathrm { M }$ $\\mathrm { H _ { 2 } S O _ { 4 } }$ media. ', 'The experiments were conducted in 1 M KOH and 0.5 M $\\mathrm { H _ { 2 } S O _ { 4 } }$ at approx. ${ 2 0 \\ ^ { \\circ } \\mathrm { C } }$ . A detailed description of the material synthesis, preparation and characterization is presented in the Supplementary Information.'], 'ph_value': None, 'concentration_molar': '1.0 M, 0.5 M', 'electrolyte_composition': 'KOH, H2SO4'}, 'synthesis_method': {'method': 'inert-gas melting process / melting in a tube furnace with an inert atmosphere', 'source': ['\nIn this study, three MEAs (CoFeNi, CoFeNiMn, and CoFeNiCr) and one HEA (CoFeNiMnCr), all with face-centered cubic (FCC) structures, were synthesized by melting in a tube furnace with an inert atmosphere. ', '\n# 2. Materials and methods\n\nThe MEA and HEA ingots were prepared (Fig. S1) by melting the metal mixture at $1 5 5 0 ^ { \\circ } \\mathrm { C }$ for $^ { 1 \\mathrm { h } }$ and then annealing at $1 0 0 0 ^ { \\circ } \\mathrm { C }$ for $2 4 \\mathrm { h }$ under an argon atmosphere. ', 'The CoFeNi and CoFeNiMn ingots were then reannealed at $1 0 0 0 ^ { \\circ } \\mathrm { C }$ for $3 0 \\ \\mathrm { m i n }$ , while the CoFeNiCr and CoFeNiMnCr were at $1 0 0 0 ^ { \\circ } \\mathrm { C }$ for $^ { 1 \\mathrm { h } }$ and cooled to $8 0 0 ^ { \\circ } \\mathbf { C } ,$ , and afterwards all alloys rapidly cooled in water. '], 'key_parameters': '1550 °C for 1h, annealed at 1000 °C for 24h, reannealed at 1000 °C for 1h and cooled to 800 °C, rapidly cooled in water'}, 'other_environmental_params': [{'key': 'test temperature', 'value': '20 °C', 'source': ['The experiments were conducted in 1 M KOH and 0.5 M $\\mathrm { H _ { 2 } S O _ { 4 } }$ at approx. ${ 2 0 \\ ^ { \\circ } \\mathrm { C } }$ . A detailed description of the material synthesis, preparation and characterization is presented in the Supplementary Information.']}]}}, 'table': {'alloy_id': 'CoFeNiCr', 'performance': {'stability': None, 'tafel_slope': None, 'overpotential': [], 'supplementary_performance': [{'key': 'Co composition (FCC1)', 'value': '25.7 ± 0.1 at%', 'source': ['3b3ae0e9b378b8c5c4e251e046e7c5bb_1']}, {'key': 'Fe composition (FCC1)', 'value': '25.1 ± 0.2 at%', 'source': ['3b3ae0e9b378b8c5c4e251e046e7c5bb_1']}, {'key': 'Ni composition (FCC1)', 'value': '25.1 ± 0.1 at%', 'source': ['3b3ae0e9b378b8c5c4e251e046e7c5bb_1']}, {'key': 'Mn composition (FCC1)', 'value': '/', 'source': ['3b3ae0e9b378b8c5c4e251e046e7c5bb_1']}, {'key': 'Cr composition (FCC1)', 'value': '24.1 ± 0.3 at%', 'source': ['3b3ae0e9b378b8c5c4e251e046e7c5bb_1']}, {'key': 'Co composition (FCC2)', 'value': '22.0 ± 0.1 at%', 'source': ['3b3ae0e9b378b8c5c4e251e046e7c5bb_1']}, {'key': 'Fe composition (FCC2)', 'value': '22.3 ± 0.2 at%', 'source': ['3b3ae0e9b378b8c5c4e251e046e7c5bb_1']}, {'key': 'Ni composition (FCC2)', 'value': '22.1 ± 0.1 at%', 'source': ['3b3ae0e9b378b8c5c4e251e046e7c5bb_1']}, {'key': 'Mn composition (FCC2)', 'value': '/', 'source': ['3b3ae0e9b378b8c5c4e251e046e7c5bb_1']}, {'key': 'Cr composition (FCC2)', 'value': '33.6 ± 0.3 at%', 'source': ['3b3ae0e9b378b8c5c4e251e046e7c5bb_1']}]}, 'experimental_conditions': {'test_setup': {'source': ['3b3ae0e9b378b8c5c4e251e046e7c5bb_1'], 'scan_rate': None, 'substrate': None, 'ir_compensation': None}, 'electrolyte': {'source': ['3b3ae0e9b378b8c5c4e251e046e7c5bb_1'], 'ph_value': None, 'concentration_molar': None, 'electrolyte_composition': None}, 'synthesis_method': {'method': None, 'source': ['3b3ae0e9b378b8c5c4e251e046e7c5bb_1'], 'key_parameters': None}, 'other_environmental_params': []}}, 'alloy_id': 'CoFeNiCr'}, {'text': {'alloy_id': 'CoFeNi', 'performance': {'stability': {'source': ['\nThe stability of all the MEAs and the HEA in both media was also tested via CA for $^ \\mathrm { 1 0 \\ h }$ . ', 'In contrast, CoFeNi and CoFeNiMn retained only $9 0 ~ \\%$ and $7 5 \\%$ of the current density in 0.5 M $\\mathrm { H } _ { 2 } \\mathrm { S O } _ { 4 } ,$ respectively. '], 'cycle_count': None, 'test_method': 'Chronopotentiometry', 'duration_hours': '10', 'degradation_details': 'retained only 90% of the current density', 'performance_retention': None}, 'tafel_slope': {'unit': 'mV dec^-1', 'value': '192', 'source': ['In contrast, the Tafel slope was lower for CoFeNiCr (167 mV/dec) and CoFeNiMnCr $( 1 7 3 \\mathrm { m V / d e c } )$ , while it was higher for CoFeNi (192 mV/dec) and CoFeNiMn $( 1 9 4 ~ \\mathrm { m V / d e c } )$ . A lower Tafel slope indicates faster reaction kinetics. ']}, 'overpotential': [{'unit': 'mV', 'value': '326', 'source': ['\nSynthesized electrocatalysts exhibited related overpotentials at $1 0 \\mathrm { \\ m A / c m ^ { 2 } \\ ( \\eta _ { 1 0 } ) }$ in 1 M KOH. However, there is a noticeable trend in the overpotential to be at its lower for CoFeNi $3 2 6 \\mathrm { m V } )$ , similar for CoFeNiMn $\\mathrm { 3 3 5 m V ) }$ and CoFeNiCr $\\mathrm { 3 3 8 } \\mathrm { m V } )$ , and the highest for CoFeNiMnCr $\\left( 3 4 5 \\mathrm { m V } \\right)$ . The electrochemical impedance behavior of all the MEAs and HEA could be elucidated with a simplified Randle equivalent circuit consisting of the electrolyte resistance $( \\mathbb { R } _ { s } )$ , the charge-transfer resistance over the electrolyte-electrode interface $\\mathrm { ( R _ { c t } ) }$ , and the constant-phase element (CPE). '], 'current_density': '10 mA cm^-2'}, {'unit': 'mV', 'value': '299', 'source': ['\nThe electrocatalytic performance of the MEAs and HEA with respect to the HERs in 0.5 M $\\mathrm { H _ { 2 } S O _ { 4 } }$ differed from that in 1 M KOH. In terms of η10, the order of the electrocatalytic activity was as follows: CoFeNiMn (271 mV) $>$ CoFeNi $2 9 9 \\mathrm { m V }$ ) $>$ CoFeNiMnCr $( 4 0 3 \\mathrm { m V } ) $ CoFeNiCr $( 4 8 6 ~ \\mathrm { m V } )$ . The differences in $\\boldsymbol { \\mathrm { \\Pi } } \\boldsymbol { \\mathrm { \\Pi } } \\boldsymbol { \\mathrm { \\Pi } } \\boldsymbol { \\mathrm { \\Pi } } \\boldsymbol { \\mathrm { \\Pi } }$ for these compositions were also larger. $\\operatorname { R } _ { \\operatorname { c t } }$ was very low for CoFeNiMn $\\left( 1 4 . 4 4 \\ \\Omega \\right)$ and CoFeNi $\\left( 1 5 . 1 1 \\ \\Omega \\right)$ , whereas it was much higher for CoFeNiMnCr $\\left( 6 3 . 0 1 \\Omega \\right)$ and CoFeNiCr $\\left( 8 5 . 0 0 \\Omega \\right)$ ). '], 'current_density': '10 mA cm^-2'}], 'supplementary_performance': [{'key': 'Rct', 'value': '38.23 Ω', 'source': ['The corresponding $\\operatorname { R } _ { \\operatorname { c t } }$ followed the same trend as $\\boldsymbol { \\eta } _ { 1 0 } ,$ i.e., CoFeNi (38.23 Ω) $<$ CoFeNiMn $\\left( 4 1 . 1 1 \\Omega \\right) \\leq$ CoFeNiCr $( 4 2 . 0 0 \\Omega ) < \\mathrm { C o F e N i M n C r } ( 4 7 . 4 9 \\Omega )$ . On the contrary, doublelayer capacitance $\\mathrm { ( C _ { d l } ) }$ and thus related electrochemical surface area (ECSA) are decreasing with increasing $\\operatorname { R } _ { \\operatorname { c t } }$ of the alloys. ']}, {'key': 'ECSA', 'value': '0.45', 'source': ['The ECSA for CoFeNi, CoFeNiMn, CoFeNiCr and CoFeNiMnCr are 0.45, 0.32, 0.27, 0.14, respectively. ']}, {'key': 'tafel_slope_acidic', 'value': '204 mV/dec', 'source': ['The Tafel slopes for CoFeNi, CoFeNiMn, CoFeNiCr, and CoFeNiMnCr in $0 . 5 \\mathrm { { M } }$ $\\mathrm { H _ { 2 } S O _ { 4 } }$ were 204 mV/dec, 207 mV/dec, $1 3 0 \\mathrm { m V / d e c }$ , and 140 mV/dec, respectively. ']}]}, 'experimental_conditions': {'test_setup': {'source': ['The electrodes were then tested for an electrochemical HER using a PalmSens4 potentiostat (PalmSense BV) in a custom-designed, three-electrode cell (Fig. S2) with an inhouse-developed graphite counter electrode and a reversible hydrogen electrode (RHE) as the reference electrode. ', 'The experiments were conducted in 1 M KOH and 0.5 M $\\mathrm { H _ { 2 } S O _ { 4 } }$ at approx. ${ 2 0 \\ ^ { \\circ } \\mathrm { C } }$ . A detailed description of the material synthesis, preparation and characterization is presented in the Supplementary Information.'], 'scan_rate': None, 'substrate': None, 'ir_compensation': None}, 'electrolyte': {'source': ['The synthesized materials were used as electrocatalysts for a HER in $\\bf { 1 \\ M }$ KOH and $0 . 5 ~ \\mathrm { M }$ $\\mathrm { H _ { 2 } S O _ { 4 } }$ media. ', 'The experiments were conducted in 1 M KOH and 0.5 M $\\mathrm { H _ { 2 } S O _ { 4 } }$ at approx. ${ 2 0 \\ ^ { \\circ } \\mathrm { C } }$ . A detailed description of the material synthesis, preparation and characterization is presented in the Supplementary Information.'], 'ph_value': None, 'concentration_molar': '1.0 M, 0.5 M', 'electrolyte_composition': 'KOH, H2SO4'}, 'synthesis_method': {'method': 'inert-gas melting process / melting in a tube furnace with an inert atmosphere', 'source': ['\nIn this study, three MEAs (CoFeNi, CoFeNiMn, and CoFeNiCr) and one HEA (CoFeNiMnCr), all with face-centered cubic (FCC) structures, were synthesized by melting in a tube furnace with an inert atmosphere. ', '\n# 2. Materials and methods\n\nThe MEA and HEA ingots were prepared (Fig. S1) by melting the metal mixture at $1 5 5 0 ^ { \\circ } \\mathrm { C }$ for $^ { 1 \\mathrm { h } }$ and then annealing at $1 0 0 0 ^ { \\circ } \\mathrm { C }$ for $2 4 \\mathrm { h }$ under an argon atmosphere. ', 'The CoFeNi and CoFeNiMn ingots were then reannealed at $1 0 0 0 ^ { \\circ } \\mathrm { C }$ for $3 0 \\ \\mathrm { m i n }$ , while the CoFeNiCr and CoFeNiMnCr were at $1 0 0 0 ^ { \\circ } \\mathrm { C }$ for $^ { 1 \\mathrm { h } }$ and cooled to $8 0 0 ^ { \\circ } \\mathbf { C } ,$ , and afterwards all alloys rapidly cooled in water. '], 'key_parameters': '1550 °C for 1h, annealed at 1000 °C for 24h, reannealed at 1000 °C for 30 min, rapidly cooled in water'}, 'other_environmental_params': [{'key': 'test temperature', 'value': '20 °C', 'source': ['The experiments were conducted in 1 M KOH and 0.5 M $\\mathrm { H _ { 2 } S O _ { 4 } }$ at approx. ${ 2 0 \\ ^ { \\circ } \\mathrm { C } }$ . A detailed description of the material synthesis, preparation and characterization is presented in the Supplementary Information.']}]}}, 'table': {'alloy_id': 'CoFeNi', 'performance': {'stability': None, 'tafel_slope': None, 'overpotential': [], 'supplementary_performance': [{'key': 'Co composition', 'value': '30.9 ± 0.1 at%', 'source': ['3b3ae0e9b378b8c5c4e251e046e7c5bb_1']}, {'key': 'Fe composition', 'value': '32.6 ± 0.1 at%', 'source': ['3b3ae0e9b378b8c5c4e251e046e7c5bb_1']}, {'key': 'Ni composition', 'value': '33.5 ± 0.1 at%', 'source': ['3b3ae0e9b378b8c5c4e251e046e7c5bb_1']}, {'key': 'Mn composition', 'value': '/', 'source': ['3b3ae0e9b378b8c5c4e251e046e7c5bb_1']}, {'key': 'Cr composition', 'value': '/', 'source': ['3b3ae0e9b378b8c5c4e251e046e7c5bb_1']}, {'key': 'Phase', 'value': 'FCC1', 'source': ['3b3ae0e9b378b8c5c4e251e046e7c5bb_1']}]}, 'experimental_conditions': {'test_setup': {'source': ['3b3ae0e9b378b8c5c4e251e046e7c5bb_1'], 'scan_rate': None, 'substrate': None, 'ir_compensation': None}, 'electrolyte': {'source': ['3b3ae0e9b378b8c5c4e251e046e7c5bb_1'], 'ph_value': None, 'concentration_molar': None, 'electrolyte_composition': None}, 'synthesis_method': {'method': None, 'source': ['3b3ae0e9b378b8c5c4e251e046e7c5bb_1'], 'key_parameters': None}, 'other_environmental_params': []}}, 'alloy_id': 'CoFeNi'}]}