68 | 7dd1261da84671a3390b99c25b138d64 | {"extraction_results": [{"alloy_id": "CuNiMoWCo NNM-HEA", "performance": {"stability": {"source": ["In addition, the Tafel slope of the NNM-HEA@CF electrode indicates that the Volmer step $( \\mathrm { H } _ { 2 } \\mathrm { O } + \\mathrm { e } ^ { - } \\mathrm { O H } ^ { - } + $ $\\mathrm { H } _ { a d s } )$ is the rate-determining step (RDS) for the HER in alkaline media.47,48 Moreover,the catalytic stability of the NNM-HEA $@$ CF electrode was evaluated by chronopotentiometry $\\left( E { - } t \\right)$ Figure 4f reveals a stable potential for the NNM-HEA $\\scriptstyle { \\widehat { \\omega } } \\mathrm { C F }$ over $4 8 \\mathrm { { h } }$ of continuous operation at $2 0 \\mathrm { m A c m } ^ { - 2 }$ , suggesting a stable structure of the catalytic electrode."], "cycle_count": null, "test_method": "Chronopotentiometry", "duration_hours": "48", "degradation_details": "stable potential", "performance_retention": null}, "tafel_slope": {"unit": "mV dec^-1", "value": "86.3", "source": ["The Tafel slope is used to describe the intrinsic activity of the catalysts in the HER, which iscalculated by the Tafel equation $\\eta$ $= a + b \\log ¦ j ¦$ ,where $\\eta$ is the overpotential, $j$ is the current density, $^ a$ is a constant, and $^ { b }$ is the Tafel slope.47 The results in Figure 4e show that the NNM-HEA $\\scriptstyle { \\widehat { \\varrho } } \\mathrm { C F }$ electrode displays a lower Tafel slope of $8 6 . 3 ~ \\mathrm { m V ~ d e c } ^ { - 1 }$ ,indicating its faster kineticsand better HER catalytic performance than those of $\\mathrm { P t / C } \\varpi { \\mathrm { C F } }$ （ $1 2 7 . 6 \\mathrm { m V }$ ${ \\mathrm { d e c } } ^ { - 1 } )$ . "]}, "overpotential": [{"unit": "mV", "value": "85.2", "source": ["On the contrary，NNM-HEA@CF exhibits extraordinary HER performance with zero onset overpotential, requiring only $8 5 . 2 ~ \\mathrm { m V }$ overpotential to achieve a high current density of $1 0 0 \\mathrm { \\ m A \\ c m } ^ { - 2 }$ . "], "current_density": "100 mA cm^-2"}, {"unit": "mV", "value": "22", "source": ["The NNMHEA@CF catalytic electrode displayed a high HOR current density of $8 . 6 5 \\mathrm { \\ m A } \\mathrm { c m } ^ { - 2 }$ at $5 0 \\mathrm { m V }$ and a low HER overpotential of $2 2 ~ \\mathrm { m V }$ at $1 0 \\mathrm { \\ m A \\ c m ^ { - 2 } }$ ，which are better than those of most nonprecious metal catalysts.Experimental and theoretical calculation results revealed that the high specific surface area and the optimized electronic structures of the active sites on the NNM-HEA $\\scriptstyle { \\widehat { \\varrho } } \\mathrm { C F }$ electrode facilitate the catalytic process for both the HER and HOR.As a result, the $\\mathrm { N i \\mathrm { - H } } _ { 2 }$ (NNM-HEA $@$ CF) battery showed a largely decreased overpotential of 134.3 $\\mathrm { m V }$ compared to that of the $\\mathrm { N i \\mathrm { - H } } _ { 2 }$ $\\left( { \\mathrm { P t / C } } \\varpi { \\mathrm { C F } } \\right)$ battery of 241.7 $\\mathrm { { \\ m V } } .$ In addition, it showed greatly enhanced rate capability and delivered an exceptional cycling performance of $1 8 0 0 \\ \\mathrm { h }$ with negligible capacity decay at $\\bar { 5 } \\ : \\mathrm { m A } \\ : \\mathrm { c m } ^ { - 2 }$ . "], "current_density": "10 mA cm^-2"}, {"unit": "mV", "value": "30.5", "source": ["As shown in Figure S8 and Figure $\\mathrm { S 9 a }$ ，NNM-HEA $\\ @ \\mathrm { C F }$ has a much higher $\\mathrm { C } _ { d l }$ 0 $6 4 . 0 3 ~ \\mathrm { m F ~ c m } ^ { - 2 } )$ and ECSA( $( 1 6 0 0 ~ \\mathrm { c m } ^ { 2 } )$ than the $\\mathrm { P t / C } \\varpi { \\mathrm { C F } }$ with $\\mathrm { C } _ { d l } \\left( 5 2 . 8 9 \\mathrm { m F c m } ^ { - 2 } \\right)$ and ECSA $\\left( 1 3 2 2 \\thinspace \\mathrm { c m } ^ { 2 } \\right) ,$ ） The ECSA-normalized LSV curves for the HOR (Figure S9b) show that the HOR activity of NNM-HEA@CF at $5 0 \\mathrm { m V }$ is 5.5 $\\mu \\mathrm { A \\ c m } ^ { - 2 }$ ，which is much superior to that of the $\\mathrm { P t / C } \\varpi { \\mathrm { C F } }$ electrodes $( 3 . 5 \\mu \\mathrm { A c m } ^ { - 2 }$ at $\\mathrm { 5 0 ~ m V }$ ),suggesting the high intrinsic HOR activity of NNM-HEA $\\scriptstyle { \\widehat { \\varrho } } \\mathrm { C F }$ Moreover,according to the ECSA-normalized LSV curves for the HER (Figure S9c), the overpotential for NNM-HEA@CF $\\left( 3 0 . 5 ~ \\mathrm { m V } \\right)$ to reach $1 0 ~ \\mathrm { m A }$ $\\mathrm { c m } ^ { - \\frac { \\hbar } { 2 } }$ is close to that of $\\mathrm { P t / C } @ \\mathrm { C F }$ $( 2 5 . 7 ~ \\mathrm { m V } ,$ ）Figure S9b, implying the outstanding HER activity of NNM-HEA@CF. Therefore,it can be inferred that the hierarchical structure of the NNM-HEA $\\scriptstyle { \\widehat { \\varrho } } \\mathrm { C F }$ electrode is able to facilitate the transfer of mass and electrons and boost efective adsorption sites for intermediates in the HER/HOR processes, thereby improving the electrocatalytic performance."], "current_density": "10 mA cm^-2"}, {"unit": "mV", "value": "50", "source": ["Moreover, NNM-HEA@CF is tested to show an onset potential of $_ { 0 \\mathrm { ~ V ~ } }$ toward the HOR, which is the same as that of the $\\mathrm { P t / C } \\varpi \\mathrm { C F }$ electrode.In addition,NNM-HEA $\\scriptstyle { \\mathcal { O } } \\mathrm { C F }$ achieves a high current density of $8 . 6 5 \\mathrm { \\ m A \\ c m } ^ { - 2 }$ at the overpotential of $5 0 ~ \\mathrm { m V }$ and reaches a diffusion-limiting HOR current density of $1 7 . 5 \\ \\mathrm { m A }$ $\\mathrm { c m } ^ { - 2 }$ . "], "current_density": "8.65 mA cm^-2"}], "supplementary_performance": [{"key": "Exchange current density", "value": "7.25 mA cm^-2", "source": ["46\n\nThe exchange current density $\\left( { { j _ { 0 } } } \\right)$ of NNM-HEA@CF can be estimated from the micropolarization region ( $- 5$ to $5 \\ \\mathrm { m V }$ vs RHE）according to the simplified Butler-Volmer equation $\\begin{array} { r } { j _ { 0 } = \\frac { j } { \\eta } \\frac { R T } { F } . } \\end{array}$ where $j$ is the measured current density, $\\eta$ is the overpotential, $R$ is the molar gas constant, $T$ is the temperature, and $F$ is the Faraday's constant.14,18,39' The calculated $j _ { 0 }$ of NNM-HEA $\\scriptstyle { \\widehat { \\varrho } } \\mathrm { C F }$ is $7 . 2 5 ~ \\mathrm { m A } ~ \\mathrm { c m } ^ { - 2 }$ ,which is ${ \\sim } 1 . 7$ times that of $\\mathrm { P t / C } \\varpi \\mathrm { C F }$ $( 0 . 4 ~ \\mathrm { m g } _ { \\mathrm { P t } } ~ \\mathrm { c m } ^ { - 2 } )$ with $4 . 1 8 \\mathrm { \\ m A \\ c m } ^ { - 2 }$ (Figure 4b). "]}, {"key": "HOR current density at 50 mV", "value": "8.65 mA cm^-2", "source": ["Moreover, NNM-HEA@CF is tested to show an onset potential of $_ { 0 \\mathrm { ~ V ~ } }$ toward the HOR, which is the same as that of the $\\mathrm { P t / C } \\varpi \\mathrm { C F }$ electrode.In addition,NNM-HEA $\\scriptstyle { \\mathcal { O } } \\mathrm { C F }$ achieves a high current density of $8 . 6 5 \\mathrm { \\ m A \\ c m } ^ { - 2 }$ at the overpotential of $5 0 ~ \\mathrm { m V }$ and reaches a diffusion-limiting HOR current density of $1 7 . 5 \\ \\mathrm { m A }$ $\\mathrm { c m } ^ { - 2 }$ . ", "The NNMHEA@CF catalytic electrode displayed a high HOR current density of $8 . 6 5 \\mathrm { \\ m A } \\mathrm { c m } ^ { - 2 }$ at $5 0 \\mathrm { m V }$ and a low HER overpotential of $2 2 ~ \\mathrm { m V }$ at $1 0 \\mathrm { \\ m A \\ c m ^ { - 2 } }$ ，which are better than those of most nonprecious metal catalysts.Experimental and theoretical calculation results revealed that the high specific surface area and the optimized electronic structures of the active sites on the NNM-HEA $\\scriptstyle { \\widehat { \\varrho } } \\mathrm { C F }$ electrode facilitate the catalytic process for both the HER and HOR.As a result, the $\\mathrm { N i \\mathrm { - H } } _ { 2 }$ (NNM-HEA $@$ CF) battery showed a largely decreased overpotential of 134.3 $\\mathrm { m V }$ compared to that of the $\\mathrm { N i \\mathrm { - H } } _ { 2 }$ $\\left( { \\mathrm { P t / C } } \\varpi { \\mathrm { C F } } \\right)$ battery of 241.7 $\\mathrm { { \\ m V } } .$ In addition, it showed greatly enhanced rate capability and delivered an exceptional cycling performance of $1 8 0 0 \\ \\mathrm { h }$ with negligible capacity decay at $\\bar { 5 } \\ : \\mathrm { m A } \\ : \\mathrm { c m } ^ { - 2 }$ . "]}, {"key": "Diffusion-limiting HOR current density", "value": "17.5 mA cm^-2", "source": ["Moreover, NNM-HEA@CF is tested to show an onset potential of $_ { 0 \\mathrm { ~ V ~ } }$ toward the HOR, which is the same as that of the $\\mathrm { P t / C } \\varpi \\mathrm { C F }$ electrode.In addition,NNM-HEA $\\scriptstyle { \\mathcal { O } } \\mathrm { C F }$ achieves a high current density of $8 . 6 5 \\mathrm { \\ m A \\ c m } ^ { - 2 }$ at the overpotential of $5 0 ~ \\mathrm { m V }$ and reaches a diffusion-limiting HOR current density of $1 7 . 5 \\ \\mathrm { m A }$ $\\mathrm { c m } ^ { - 2 }$ . "]}, {"key": "ECSA", "value": "1600 cm^2", "source": ["As shown in Figure S8 and Figure $\\mathrm { S 9 a }$ ，NNM-HEA $\\ @ \\mathrm { C F }$ has a much higher $\\mathrm { C } _ { d l }$ 0 $6 4 . 0 3 ~ \\mathrm { m F ~ c m } ^ { - 2 } )$ and ECSA( $( 1 6 0 0 ~ \\mathrm { c m } ^ { 2 } )$ than the $\\mathrm { P t / C } \\varpi { \\mathrm { C F } }$ with $\\mathrm { C } _ { d l } \\left( 5 2 . 8 9 \\mathrm { m F c m } ^ { - 2 } \\right)$ and ECSA $\\left( 1 3 2 2 \\thinspace \\mathrm { c m } ^ { 2 } \\right) ,$ ） The ECSA-normalized LSV curves for the HOR (Figure S9b) show that the HOR activity of NNM-HEA@CF at $5 0 \\mathrm { m V }$ is 5.5 $\\mu \\mathrm { A \\ c m } ^ { - 2 }$ ，which is much superior to that of the $\\mathrm { P t / C } \\varpi { \\mathrm { C F } }$ electrodes $( 3 . 5 \\mu \\mathrm { A c m } ^ { - 2 }$ at $\\mathrm { 5 0 ~ m V }$ ),suggesting the high intrinsic HOR activity of NNM-HEA $\\scriptstyle { \\widehat { \\varrho } } \\mathrm { C F }$ Moreover,according to the ECSA-normalized LSV curves for the HER (Figure S9c), the overpotential for NNM-HEA@CF $\\left( 3 0 . 5 ~ \\mathrm { m V } \\right)$ to reach $1 0 ~ \\mathrm { m A }$ $\\mathrm { c m } ^ { - \\frac { \\hbar } { 2 } }$ is close to that of $\\mathrm { P t / C } @ \\mathrm { C F }$ $( 2 5 . 7 ~ \\mathrm { m V } ,$ ）Figure S9b, implying the outstanding HER activity of NNM-HEA@CF. Therefore,it can be inferred that the hierarchical structure of the NNM-HEA $\\scriptstyle { \\widehat { \\varrho } } \\mathrm { C F }$ electrode is able to facilitate the transfer of mass and electrons and boost efective adsorption sites for intermediates in the HER/HOR processes, thereby improving the electrocatalytic performance."]}, {"key": "Double-layer capacitance", "value": "64.03 mF cm^-2", "source": ["As shown in Figure S8 and Figure $\\mathrm { S 9 a }$ ，NNM-HEA $\\ @ \\mathrm { C F }$ has a much higher $\\mathrm { C } _ { d l }$ 0 $6 4 . 0 3 ~ \\mathrm { m F ~ c m } ^ { - 2 } )$ and ECSA( $( 1 6 0 0 ~ \\mathrm { c m } ^ { 2 } )$ than the $\\mathrm { P t / C } \\varpi { \\mathrm { C F } }$ with $\\mathrm { C } _ { d l } \\left( 5 2 . 8 9 \\mathrm { m F c m } ^ { - 2 } \\right)$ and ECSA $\\left( 1 3 2 2 \\thinspace \\mathrm { c m } ^ { 2 } \\right) ,$ ） The ECSA-normalized LSV curves for the HOR (Figure S9b) show that the HOR activity of NNM-HEA@CF at $5 0 \\mathrm { m V }$ is 5.5 $\\mu \\mathrm { A \\ c m } ^ { - 2 }$ ，which is much superior to that of the $\\mathrm { P t / C } \\varpi { \\mathrm { C F } }$ electrodes $( 3 . 5 \\mu \\mathrm { A c m } ^ { - 2 }$ at $\\mathrm { 5 0 ~ m V }$ ),suggesting the high intrinsic HOR activity of NNM-HEA $\\scriptstyle { \\widehat { \\varrho } } \\mathrm { C F }$ Moreover,according to the ECSA-normalized LSV curves for the HER (Figure S9c), the overpotential for NNM-HEA@CF $\\left( 3 0 . 5 ~ \\mathrm { m V } \\right)$ to reach $1 0 ~ \\mathrm { m A }$ $\\mathrm { c m } ^ { - \\frac { \\hbar } { 2 } }$ is close to that of $\\mathrm { P t / C } @ \\mathrm { C F }$ $( 2 5 . 7 ~ \\mathrm { m V } ,$ ）Figure S9b, implying the outstanding HER activity of NNM-HEA@CF. Therefore,it can be inferred that the hierarchical structure of the NNM-HEA $\\scriptstyle { \\widehat { \\varrho } } \\mathrm { C F }$ electrode is able to facilitate the transfer of mass and electrons and boost efective adsorption sites for intermediates in the HER/HOR processes, thereby improving the electrocatalytic performance."]}, {"key": "Battery overpotential at 3 mA cm^-2", "value": "134.3 mV", "source": ["The galvanostatic chargedischarge （GCD） curves of the $\\mathrm { N i \\mathrm { - H } } _ { 2 }$ (NNM-HEA@CF) battery and the $\\mathrm { N i \\mathrm { - H } } _ { 2 }$ $\\left( { \\mathrm { P t / C } } \\varpi { \\mathrm { C F } } \\right)$ battery at a current density of $3 \\mathrm { \\ m A \\ c m } ^ { - 2 }$ are displayed in Figure $^ \\mathrm { 6 b }$ The $\\mathrm { N i \\mathrm { - H } } _ { 2 }$ (NNM$\\mathrm { H E A @ C F } )$ battery achieves a high discharge capacity of ${ \\sim } 1 4 . 6$ mAh $\\mathrm { c m } ^ { - 2 }$ with a high Coulombic efficiency（CE） of ${ \\sim } 9 7 . 4 \\%$ corresponding to a specific capacity of 2l4.9 mAh $\\mathbf { g } ^ { - 1 }$ .In addition, it exhibits a much lower overpotential $\\left( 1 3 4 . 3 \\mathrm { m V } \\right)$ than that of the $\\mathrm { N i } { \\mathrm { - H } _ { 2 } }$ $\\left( { \\mathrm { P t / C } } \\varpi { \\mathrm { C F } } \\right)$ battery $\\left( 2 4 1 . 7 \\mathrm { m V } \\right)$ ,which can be attributed to the superior HER/HOR bifunctional catalytic performance of the NNM-HEA@CF electrode in a highly concentrated alkaline environment.The rate performance of the $\\mathrm { N i } { \\mathrm { - } } \\mathrm { H } _ { 2 }$ (NNM-HEA@CF) battery at various current densities is shown in Figure 6c.As the current density increases to $5 \\textrm { m A }$ $\\mathrm { c m } ^ { - 2 }$ ，the $\\mathrm { N i \\mathrm { - } H _ { 2 } }$ (NNM-HEA@CF） battery can still deliver wel-retained capacities with only a slight increase in overpotential."]}, {"key": "Battery cycling stability", "value": "1800 h without capacity decay at 5 mA cm^-2", "source": ["The assembled $\\mathbf { N i - H } _ { 2 }$ battery with NNM-HEA@CF as the anode shows excellent rate capability and exceptional cycling performance of over $\\mathbf { 1 8 0 0 ~ h }$ without capacity decay at an areal capacity of $1 5 \\mathrm { \\ m A h \\ c m } ^ { - 2 }$ . ", "As displayed in Figure 6d,a high average CE of $9 6 . 9 \\%$ and a negligible decay of discharge capacity after 170 cycles $\\left( 1 6 7 7 \\mathrm { h } \\right) ,$ ）can beachieved ata current density of $3 \\mathrm { m A c m } ^ { - 2 }$ .As shown in Figure 6e,at a high current density of 5 $\\mathrm { m A c m } ^ { - 2 } ,$ the $\\mathrm { N i \\mathrm { - H } } _ { 2 }$ (NNM-HEA@CF) battery is still capable of delivering a discharge capacity of $1 4 . 6 ~ \\mathrm { m A h ~ c m } ^ { - 2 }$ after 300 cycles $( \\sim 1 8 0 0 \\mathrm { h } )$ and showing a high CE of $9 6 . 9 \\%$ ，far better than those of the $\\mathrm { N i } { \\mathrm { - } } \\mathrm { H } _ { 2 }$ $\\left( { \\mathrm { P t } } / { \\bar { \\mathrm { C } } } @ { \\mathrm { C F } } \\right)$ battery (with a discharge capacity of only $1 4 . 0 \\mathrm { m A h } \\mathrm { c m } ^ { - 2 }$ after 150 cycles and an average CEof $9 5 . 5 \\%$ ).Moreover,after 300 cycles at $5 \\mathrm { \\ m A \\ c m } ^ { - 2 }$ ，the NNM-HEA@CF electrode still maintains the complete structure of the microflower and the uniform distribution of the five metal elements (Figure S21),confirming the structural stability of the NNM-HEA@CF catalytic electrode. ", "The NNMHEA@CF catalytic electrode displayed a high HOR current density of $8 . 6 5 \\mathrm { \\ m A } \\mathrm { c m } ^ { - 2 }$ at $5 0 \\mathrm { m V }$ and a low HER overpotential of $2 2 ~ \\mathrm { m V }$ at $1 0 \\mathrm { \\ m A \\ c m ^ { - 2 } }$ ，which are better than those of most nonprecious metal catalysts.Experimental and theoretical calculation results revealed that the high specific surface area and the optimized electronic structures of the active sites on the NNM-HEA $\\scriptstyle { \\widehat { \\varrho } } \\mathrm { C F }$ electrode facilitate the catalytic process for both the HER and HOR.As a result, the $\\mathrm { N i \\mathrm { - H } } _ { 2 }$ (NNM-HEA $@$ CF) battery showed a largely decreased overpotential of 134.3 $\\mathrm { m V }$ compared to that of the $\\mathrm { N i \\mathrm { - H } } _ { 2 }$ $\\left( { \\mathrm { P t / C } } \\varpi { \\mathrm { C F } } \\right)$ battery of 241.7 $\\mathrm { { \\ m V } } .$ In addition, it showed greatly enhanced rate capability and delivered an exceptional cycling performance of $1 8 0 0 \\ \\mathrm { h }$ with negligible capacity decay at $\\bar { 5 } \\ : \\mathrm { m A } \\ : \\mathrm { c m } ^ { - 2 }$ . "]}]}, "experimental_conditions": {"test_setup": {"source": ["Here we demonstrate a non-noble metal high-entropy alloy grown on Cu foam (NNM-HEA@CF) as a self-supported catalytic electrode for nickel-hydrogen gas $\\left( \\mathbf { N i - H } _ { 2 } \\right)$ batteries. ", "\n# RESULTS AND DISCUSSION\n\nAs illustrated in Figure 1， the NNM-HEA@CF catalytic electrode was prepared by a facile three-step process according to an earlier reported method.39 First, a Cu foam with $1 \\times 3 \\mathrm { c m } ^ { \\breve { 2 } }$ was electro-oxidized in $\\mathrm { { N a O H } }$ solution to grow $\\mathrm { C u ( O H ) } _ { 2 }$ nanowires (Figures S1，S2). ", "\nFigure 4. Electrocatalytic performance of the NNM-HEA $@ \\mathbf { C F }$ $\\mathbf { P t } / \\mathbf { C } \\ @ \\mathbf { C F } _ { \\mathrm { 3 } }$ , and Ni foam electrodes for the HER/HOR. (a) Linear sweep voltammetry (LSV) curves for the HOR in $\\mathbf { H } _ { 2 }$ -saturated O.1MKOH atascan rate of $\\mathbf { 1 } \\mathbf { m } \\mathbf { V } \\mathbf { s } ^ { - 1 }$ .(b) Butler-Volmer plot in the micropolarization region derivedfrom (a). (c) Chronoamperometry curves at 0.07 Vvs RHE.(d)LSVcurves for the HER in Ar-saturated $\\mathbf { 1 . 0 M }$ KOH at a scan rate of $\\bf { \\bar { l } m V s } ^ { - 1 }$ . (e) Tafel slopes based on the results of (d). (f) Chronopotentiometry test of the NNM-HEA $\\boldsymbol { \\mathfrak { Q } } \\mathbf { C } \\mathbf { F }$ electrode at $2 \\mathbf { 0 } \\mathbf { \\ m A } \\mathbf { c m } ^ { - 2 }$ $\\mathbf { g }$ and $\\mathbf { h }$ ） Galvanostatic cycling curves of the symmetric $\\mathbf { H } _ { 2 }$ cells with NNM-HEA $_ { @ \\mathbf { C F } }$ $\\mathbf { \\rho } ( \\mathbf { g } )$ and $\\mathbf { P t } / \\mathbf { C } \\ @ \\mathbf { C F }$ $\\mathbf { \\eta } ( \\mathbf { h } )$ as catalytic electrodes, respectively. (i) Time-dependent voltage profiles of the symmetric $\\mathbf { H } _ { 2 }$ (NNM-HEA@CF) cell tested at a current density of $\\mathbf { 1 } \\mathbf { m } \\mathbf { A } \\mathbf { c m } ^ { - 2 }$", "The electrolyte for HER was Ar-saturated $1 . 0 \\mathrm { ~ M ~ K O H }$ and the electrolyte for HOR was high-purity $\\mathrm { H } _ { 2 }$ -saturated 0.1 M KOH. The LSV polarization curves of HER and HOR were collected at $1 . 0 \\ \\mathrm { m V } \\ s ^ { - 1 }$ All LSV curves for HER and HOR were calibrated with the reversible hydrogen electrode (RHE) and $i R$ -corrected $\\left( \\mathrm { E } _ { \\mathrm { c o r r e c t e d } } = \\mathrm { E } _ { \\mathrm { m e a s u r e d } } - i R _ { \\mathrm { s } } \\right)$ unless otherwise stated.Electrochemical surface area (ECSA） was obtained from the double-layer capacitance $\\left( \\mathbf { C } _ { d l } \\right)$ method. "], "scan_rate": "1 mV s^-1", "substrate": "Cu foam", "ir_compensation": "iR-corrected"}, "electrolyte": {"source": ["\nThe NNM-HEA $@$ CF electrode also shows excellent catalytic activities toward the HER. The HER polarization curves of NNM-HEA@CF, $\\mathrm { P t / C } \\varpi { \\mathrm { C F } }$ and Ni foam in $1 . 0 \\ \\mathrm { M }$ KOH are shown in Figure 4d.Apparently,Ni foam shows no detectable HOR activity. ", "\nFigure 4. Electrocatalytic performance of the NNM-HEA $@ \\mathbf { C F }$ $\\mathbf { P t } / \\mathbf { C } \\ @ \\mathbf { C F } _ { \\mathrm { 3 } }$ , and Ni foam electrodes for the HER/HOR. (a) Linear sweep voltammetry (LSV) curves for the HOR in $\\mathbf { H } _ { 2 }$ -saturated O.1MKOH atascan rate of $\\mathbf { 1 } \\mathbf { m } \\mathbf { V } \\mathbf { s } ^ { - 1 }$ .(b) Butler-Volmer plot in the micropolarization region derivedfrom (a). (c) Chronoamperometry curves at 0.07 Vvs RHE.(d)LSVcurves for the HER in Ar-saturated $\\mathbf { 1 . 0 M }$ KOH at a scan rate of $\\bf { \\bar { l } m V s } ^ { - 1 }$ . (e) Tafel slopes based on the results of (d). (f) Chronopotentiometry test of the NNM-HEA $\\boldsymbol { \\mathfrak { Q } } \\mathbf { C } \\mathbf { F }$ electrode at $2 \\mathbf { 0 } \\mathbf { \\ m A } \\mathbf { c m } ^ { - 2 }$ $\\mathbf { g }$ and $\\mathbf { h }$ ） Galvanostatic cycling curves of the symmetric $\\mathbf { H } _ { 2 }$ cells with NNM-HEA $_ { @ \\mathbf { C F } }$ $\\mathbf { \\rho } ( \\mathbf { g } )$ and $\\mathbf { P t } / \\mathbf { C } \\ @ \\mathbf { C F }$ $\\mathbf { \\eta } ( \\mathbf { h } )$ as catalytic electrodes, respectively. (i) Time-dependent voltage profiles of the symmetric $\\mathbf { H } _ { 2 }$ (NNM-HEA@CF) cell tested at a current density of $\\mathbf { 1 } \\mathbf { m } \\mathbf { A } \\mathbf { c m } ^ { - 2 }$", "The electrolyte for HER was Ar-saturated $1 . 0 \\mathrm { ~ M ~ K O H }$ and the electrolyte for HOR was high-purity $\\mathrm { H } _ { 2 }$ -saturated 0.1 M KOH. The LSV polarization curves of HER and HOR were collected at $1 . 0 \\ \\mathrm { m V } \\ s ^ { - 1 }$ All LSV curves for HER and HOR were calibrated with the reversible hydrogen electrode (RHE) and $i R$ -corrected $\\left( \\mathrm { E } _ { \\mathrm { c o r r e c t e d } } = \\mathrm { E } _ { \\mathrm { m e a s u r e d } } - i R _ { \\mathrm { s } } \\right)$ unless otherwise stated.Electrochemical surface area (ECSA） was obtained from the double-layer capacitance $\\left( \\mathbf { C } _ { d l } \\right)$ method. "], "ph_value": null, "concentration_molar": "1.0 M", "electrolyte_composition": "KOH"}, "synthesis_method": {"method": "Three-step process: electro-oxidation, hydrothermal reaction, thermal reduction", "source": ["\n# RESULTS AND DISCUSSION\n\nAs illustrated in Figure 1， the NNM-HEA@CF catalytic electrode was prepared by a facile three-step process according to an earlier reported method.39 First, a Cu foam with $1 \\times 3 \\mathrm { c m } ^ { \\breve { 2 } }$ was electro-oxidized in $\\mathrm { { N a O H } }$ solution to grow $\\mathrm { C u ( O H ) } _ { 2 }$ nanowires (Figures S1，S2). ", "Subsequently，the Cu foam containing $\\mathrm { C u ( O H ) } _ { 2 }$ nanowires was hydrothermally reacted with urea and the corresponding NNM salts to obtain the precatalyst.Finally, the precatalyst was thermally reduced in a $\\mathrm { H } _ { 2 } / \\mathrm { A r }$ atmosphere to obtain the final NNM-HEA $_ { @ \\mathrm { C F } }$ electrode. ", "The $\\mathrm { { C u } }$ foam with $\\mathrm { C u ( O H ) } _ { 2 }$ nanowires was immersed into the solution in the autoclave,which was then sealed and maintained at $1 3 0 ^ { \\circ } \\mathrm { C }$ for $^ { 8 \\mathrm { h } }$ .After natural cooling to room temperature, the Cu foam was taken out and washed by deionized water and ethanol several times to obtain the NNM-HEA $\\ @ \\mathrm { C F }$ precursor,which was placed in a tube furnace filled with $5 \\% \\mathrm { H } _ { 2 } ,$ /Aratmosphere and annealed at $5 5 0 ^ { \\circ } \\mathrm { C }$ for 1.5 h at a heating rate of $6 \\mathrm { \\Omega ^ { \\circ } C \\ m i n ^ { - 1 } }$ to obtain the NNM-HEA. "], "key_parameters": "Hydrothermal: 130°C for 8 h; Thermal reduction: 550°C for 1.5 h in H2/Ar atmosphere"}, "other_environmental_params": [{"key": "HOR electrolyte", "value": "H2-saturated 0.1 M KOH", "source": ["\nFigure 4. Electrocatalytic performance of the NNM-HEA $@ \\mathbf { C F }$ $\\mathbf { P t } / \\mathbf { C } \\ @ \\mathbf { C F } _ { \\mathrm { 3 } }$ , and Ni foam electrodes for the HER/HOR. (a) Linear sweep voltammetry (LSV) curves for the HOR in $\\mathbf { H } _ { 2 }$ -saturated O.1MKOH atascan rate of $\\mathbf { 1 } \\mathbf { m } \\mathbf { V } \\mathbf { s } ^ { - 1 }$ .(b) Butler-Volmer plot in the micropolarization region derivedfrom (a). (c) Chronoamperometry curves at 0.07 Vvs RHE.(d)LSVcurves for the HER in Ar-saturated $\\mathbf { 1 . 0 M }$ KOH at a scan rate of $\\bf { \\bar { l } m V s } ^ { - 1 }$ . (e) Tafel slopes based on the results of (d). (f) Chronopotentiometry test of the NNM-HEA $\\boldsymbol { \\mathfrak { Q } } \\mathbf { C } \\mathbf { F }$ electrode at $2 \\mathbf { 0 } \\mathbf { \\ m A } \\mathbf { c m } ^ { - 2 }$ $\\mathbf { g }$ and $\\mathbf { h }$ ） Galvanostatic cycling curves of the symmetric $\\mathbf { H } _ { 2 }$ cells with NNM-HEA $_ { @ \\mathbf { C F } }$ $\\mathbf { \\rho } ( \\mathbf { g } )$ and $\\mathbf { P t } / \\mathbf { C } \\ @ \\mathbf { C F }$ $\\mathbf { \\eta } ( \\mathbf { h } )$ as catalytic electrodes, respectively. (i) Time-dependent voltage profiles of the symmetric $\\mathbf { H } _ { 2 }$ (NNM-HEA@CF) cell tested at a current density of $\\mathbf { 1 } \\mathbf { m } \\mathbf { A } \\mathbf { c m } ^ { - 2 }$", "The electrolyte for HER was Ar-saturated $1 . 0 \\mathrm { ~ M ~ K O H }$ and the electrolyte for HOR was high-purity $\\mathrm { H } _ { 2 }$ -saturated 0.1 M KOH. The LSV polarization curves of HER and HOR were collected at $1 . 0 \\ \\mathrm { m V } \\ s ^ { - 1 }$ All LSV curves for HER and HOR were calibrated with the reversible hydrogen electrode (RHE) and $i R$ -corrected $\\left( \\mathrm { E } _ { \\mathrm { c o r r e c t e d } } = \\mathrm { E } _ { \\mathrm { m e a s u r e d } } - i R _ { \\mathrm { s } } \\right)$ unless otherwise stated.Electrochemical surface area (ECSA） was obtained from the double-layer capacitance $\\left( \\mathbf { C } _ { d l } \\right)$ method. "]}, {"key": "Battery electrolyte", "value": "26 wt% KOH", "source": ["Figure 6a illustrates the configuration and working mechanism of the $\\mathrm { N i } { \\mathrm { - H } _ { 2 } }$ battery, where 26 wt $\\%$ KOH was used as the electrolyte. ", "\nBattery Measurements.The electrochemical performance of Ni$\\mathrm { H } _ { 2 }$ (NNM-HEA@CF）and $\\mathrm { N i \\mathrm { - } H } _ { 2 }$ $\\left( { \\mathrm { P t / C } } \\ @ { \\bar { \\mathrm { C F } } } \\right)$ batteries were measured using Swagelok cells as reported in our previous work.11,14 The $\\mathrm { N i } ( \\mathrm { O H } ) _ { 2 }$ cathode and NNM-HEA $\\ @ \\mathrm { C F }$ anode were sandwiched by a hydrophilic polymer separator wetted with 26 wt $\\%$ KOH electrolyte.The rate performance and cycling performance of batteries were tested on battery test instrument (LAND CT3002A, LandHe, Wuhan, China） at room temperature."]}, {"key": "Mass loading", "value": "~14 mg cm^-2", "source": ["The mass loading of NNM-HEA on Cu foam is ${ \\sim } 1 4 ~ \\mathrm { m g ~ c m } ^ { - 2 }$ as determined by weighing the powder scraped from the ${ \\mathrm { C u } }$ foam.The control sample was synthesized in the same way as NNM-HEA $@ \\mathrm { C F }$ ，except that the corresponding salt was added."]}]}}]} |  | {"extraction_results": [{"alloy_id": "CuNiMoWCo NNM-HEA", "performance": {"stability": {"source": ["In addition, the Tafel slope of the NNM-HEA@CF electrode indicates that the Volmer step $( \\mathrm { H } _ { 2 } \\mathrm { O } + \\mathrm { e } ^ { - } \\mathrm { O H } ^ { - } + $ $\\mathrm { H } _ { a d s } )$ is the rate-determining step (RDS) for the HER in alkaline media.47,48 Moreover,the catalytic stability of the NNM-HEA $@$ CF electrode was evaluated by chronopotentiometry $\\left( E { - } t \\right)$ Figure 4f reveals a stable potential for the NNM-HEA $\\scriptstyle { \\widehat { \\omega } } \\mathrm { C F }$ over $4 8 \\mathrm { { h } }$ of continuous operation at $2 0 \\mathrm { m A c m } ^ { - 2 }$ , suggesting a stable structure of the catalytic electrode."], "cycle_count": null, "test_method": "Chronopotentiometry", "duration_hours": "48", "degradation_details": "stable potential", "performance_retention": null}, "tafel_slope": {"unit": "mV dec^-1", "value": "86.3", "source": ["The Tafel slope is used to describe the intrinsic activity of the catalysts in the HER, which iscalculated by the Tafel equation $\\eta$ $= a + b \\log ¦ j ¦$ ,where $\\eta$ is the overpotential, $j$ is the current density, $^ a$ is a constant, and $^ { b }$ is the Tafel slope.47 The results in Figure 4e show that the NNM-HEA $\\scriptstyle { \\widehat { \\varrho } } \\mathrm { C F }$ electrode displays a lower Tafel slope of $8 6 . 3 ~ \\mathrm { m V ~ d e c } ^ { - 1 }$ ,indicating its faster kineticsand better HER catalytic performance than those of $\\mathrm { P t / C } \\varpi { \\mathrm { C F } }$ （ $1 2 7 . 6 \\mathrm { m V }$ ${ \\mathrm { d e c } } ^ { - 1 } )$ . "]}, "overpotential": [{"unit": "mV", "value": "85.2", "source": ["On the contrary，NNM-HEA@CF exhibits extraordinary HER performance with zero onset overpotential, requiring only $8 5 . 2 ~ \\mathrm { m V }$ overpotential to achieve a high current density of $1 0 0 \\mathrm { \\ m A \\ c m } ^ { - 2 }$ . "], "current_density": "100 mA cm^-2"}, {"unit": "mV", "value": "22", "source": ["The NNMHEA@CF catalytic electrode displayed a high HOR current density of $8 . 6 5 \\mathrm { \\ m A } \\mathrm { c m } ^ { - 2 }$ at $5 0 \\mathrm { m V }$ and a low HER overpotential of $2 2 ~ \\mathrm { m V }$ at $1 0 \\mathrm { \\ m A \\ c m ^ { - 2 } }$ ，which are better than those of most nonprecious metal catalysts.Experimental and theoretical calculation results revealed that the high specific surface area and the optimized electronic structures of the active sites on the NNM-HEA $\\scriptstyle { \\widehat { \\varrho } } \\mathrm { C F }$ electrode facilitate the catalytic process for both the HER and HOR.As a result, the $\\mathrm { N i \\mathrm { - H } } _ { 2 }$ (NNM-HEA $@$ CF) battery showed a largely decreased overpotential of 134.3 $\\mathrm { m V }$ compared to that of the $\\mathrm { N i \\mathrm { - H } } _ { 2 }$ $\\left( { \\mathrm { P t / C } } \\varpi { \\mathrm { C F } } \\right)$ battery of 241.7 $\\mathrm { { \\ m V } } .$ In addition, it showed greatly enhanced rate capability and delivered an exceptional cycling performance of $1 8 0 0 \\ \\mathrm { h }$ with negligible capacity decay at $\\bar { 5 } \\ : \\mathrm { m A } \\ : \\mathrm { c m } ^ { - 2 }$ . "], "current_density": "10 mA cm^-2"}, {"unit": "mV", "value": "30.5", "source": ["As shown in Figure S8 and Figure $\\mathrm { S 9 a }$ ，NNM-HEA $\\ @ \\mathrm { C F }$ has a much higher $\\mathrm { C } _ { d l }$ 0 $6 4 . 0 3 ~ \\mathrm { m F ~ c m } ^ { - 2 } )$ and ECSA( $( 1 6 0 0 ~ \\mathrm { c m } ^ { 2 } )$ than the $\\mathrm { P t / C } \\varpi { \\mathrm { C F } }$ with $\\mathrm { C } _ { d l } \\left( 5 2 . 8 9 \\mathrm { m F c m } ^ { - 2 } \\right)$ and ECSA $\\left( 1 3 2 2 \\thinspace \\mathrm { c m } ^ { 2 } \\right) ,$ ） The ECSA-normalized LSV curves for the HOR (Figure S9b) show that the HOR activity of NNM-HEA@CF at $5 0 \\mathrm { m V }$ is 5.5 $\\mu \\mathrm { A \\ c m } ^ { - 2 }$ ，which is much superior to that of the $\\mathrm { P t / C } \\varpi { \\mathrm { C F } }$ electrodes $( 3 . 5 \\mu \\mathrm { A c m } ^ { - 2 }$ at $\\mathrm { 5 0 ~ m V }$ ),suggesting the high intrinsic HOR activity of NNM-HEA $\\scriptstyle { \\widehat { \\varrho } } \\mathrm { C F }$ Moreover,according to the ECSA-normalized LSV curves for the HER (Figure S9c), the overpotential for NNM-HEA@CF $\\left( 3 0 . 5 ~ \\mathrm { m V } \\right)$ to reach $1 0 ~ \\mathrm { m A }$ $\\mathrm { c m } ^ { - \\frac { \\hbar } { 2 } }$ is close to that of $\\mathrm { P t / C } @ \\mathrm { C F }$ $( 2 5 . 7 ~ \\mathrm { m V } ,$ ）Figure S9b, implying the outstanding HER activity of NNM-HEA@CF. Therefore,it can be inferred that the hierarchical structure of the NNM-HEA $\\scriptstyle { \\widehat { \\varrho } } \\mathrm { C F }$ electrode is able to facilitate the transfer of mass and electrons and boost efective adsorption sites for intermediates in the HER/HOR processes, thereby improving the electrocatalytic performance."], "current_density": "10 mA cm^-2"}, {"unit": "mV", "value": "50", "source": ["Moreover, NNM-HEA@CF is tested to show an onset potential of $_ { 0 \\mathrm { ~ V ~ } }$ toward the HOR, which is the same as that of the $\\mathrm { P t / C } \\varpi \\mathrm { C F }$ electrode.In addition,NNM-HEA $\\scriptstyle { \\mathcal { O } } \\mathrm { C F }$ achieves a high current density of $8 . 6 5 \\mathrm { \\ m A \\ c m } ^ { - 2 }$ at the overpotential of $5 0 ~ \\mathrm { m V }$ and reaches a diffusion-limiting HOR current density of $1 7 . 5 \\ \\mathrm { m A }$ $\\mathrm { c m } ^ { - 2 }$ . "], "current_density": "8.65 mA cm^-2"}], "supplementary_performance": [{"key": "Exchange current density", "value": "7.25 mA cm^-2", "source": ["46\n\nThe exchange current density $\\left( { { j _ { 0 } } } \\right)$ of NNM-HEA@CF can be estimated from the micropolarization region ( $- 5$ to $5 \\ \\mathrm { m V }$ vs RHE）according to the simplified Butler-Volmer equation $\\begin{array} { r } { j _ { 0 } = \\frac { j } { \\eta } \\frac { R T } { F } . } \\end{array}$ where $j$ is the measured current density, $\\eta$ is the overpotential, $R$ is the molar gas constant, $T$ is the temperature, and $F$ is the Faraday's constant.14,18,39' The calculated $j _ { 0 }$ of NNM-HEA $\\scriptstyle { \\widehat { \\varrho } } \\mathrm { C F }$ is $7 . 2 5 ~ \\mathrm { m A } ~ \\mathrm { c m } ^ { - 2 }$ ,which is ${ \\sim } 1 . 7$ times that of $\\mathrm { P t / C } \\varpi \\mathrm { C F }$ $( 0 . 4 ~ \\mathrm { m g } _ { \\mathrm { P t } } ~ \\mathrm { c m } ^ { - 2 } )$ with $4 . 1 8 \\mathrm { \\ m A \\ c m } ^ { - 2 }$ (Figure 4b). "]}, {"key": "HOR current density at 50 mV", "value": "8.65 mA cm^-2", "source": ["Moreover, NNM-HEA@CF is tested to show an onset potential of $_ { 0 \\mathrm { ~ V ~ } }$ toward the HOR, which is the same as that of the $\\mathrm { P t / C } \\varpi \\mathrm { C F }$ electrode.In addition,NNM-HEA $\\scriptstyle { \\mathcal { O } } \\mathrm { C F }$ achieves a high current density of $8 . 6 5 \\mathrm { \\ m A \\ c m } ^ { - 2 }$ at the overpotential of $5 0 ~ \\mathrm { m V }$ and reaches a diffusion-limiting HOR current density of $1 7 . 5 \\ \\mathrm { m A }$ $\\mathrm { c m } ^ { - 2 }$ . ", "The NNMHEA@CF catalytic electrode displayed a high HOR current density of $8 . 6 5 \\mathrm { \\ m A } \\mathrm { c m } ^ { - 2 }$ at $5 0 \\mathrm { m V }$ and a low HER overpotential of $2 2 ~ \\mathrm { m V }$ at $1 0 \\mathrm { \\ m A \\ c m ^ { - 2 } }$ ，which are better than those of most nonprecious metal catalysts.Experimental and theoretical calculation results revealed that the high specific surface area and the optimized electronic structures of the active sites on the NNM-HEA $\\scriptstyle { \\widehat { \\varrho } } \\mathrm { C F }$ electrode facilitate the catalytic process for both the HER and HOR.As a result, the $\\mathrm { N i \\mathrm { - H } } _ { 2 }$ (NNM-HEA $@$ CF) battery showed a largely decreased overpotential of 134.3 $\\mathrm { m V }$ compared to that of the $\\mathrm { N i \\mathrm { - H } } _ { 2 }$ $\\left( { \\mathrm { P t / C } } \\varpi { \\mathrm { C F } } \\right)$ battery of 241.7 $\\mathrm { { \\ m V } } .$ In addition, it showed greatly enhanced rate capability and delivered an exceptional cycling performance of $1 8 0 0 \\ \\mathrm { h }$ with negligible capacity decay at $\\bar { 5 } \\ : \\mathrm { m A } \\ : \\mathrm { c m } ^ { - 2 }$ . "]}, {"key": "Diffusion-limiting HOR current density", "value": "17.5 mA cm^-2", "source": ["Moreover, NNM-HEA@CF is tested to show an onset potential of $_ { 0 \\mathrm { ~ V ~ } }$ toward the HOR, which is the same as that of the $\\mathrm { P t / C } \\varpi \\mathrm { C F }$ electrode.In addition,NNM-HEA $\\scriptstyle { \\mathcal { O } } \\mathrm { C F }$ achieves a high current density of $8 . 6 5 \\mathrm { \\ m A \\ c m } ^ { - 2 }$ at the overpotential of $5 0 ~ \\mathrm { m V }$ and reaches a diffusion-limiting HOR current density of $1 7 . 5 \\ \\mathrm { m A }$ $\\mathrm { c m } ^ { - 2 }$ . "]}, {"key": "ECSA", "value": "1600 cm^2", "source": ["As shown in Figure S8 and Figure $\\mathrm { S 9 a }$ ，NNM-HEA $\\ @ \\mathrm { C F }$ has a much higher $\\mathrm { C } _ { d l }$ 0 $6 4 . 0 3 ~ \\mathrm { m F ~ c m } ^ { - 2 } )$ and ECSA( $( 1 6 0 0 ~ \\mathrm { c m } ^ { 2 } )$ than the $\\mathrm { P t / C } \\varpi { \\mathrm { C F } }$ with $\\mathrm { C } _ { d l } \\left( 5 2 . 8 9 \\mathrm { m F c m } ^ { - 2 } \\right)$ and ECSA $\\left( 1 3 2 2 \\thinspace \\mathrm { c m } ^ { 2 } \\right) ,$ ） The ECSA-normalized LSV curves for the HOR (Figure S9b) show that the HOR activity of NNM-HEA@CF at $5 0 \\mathrm { m V }$ is 5.5 $\\mu \\mathrm { A \\ c m } ^ { - 2 }$ ，which is much superior to that of the $\\mathrm { P t / C } \\varpi { \\mathrm { C F } }$ electrodes $( 3 . 5 \\mu \\mathrm { A c m } ^ { - 2 }$ at $\\mathrm { 5 0 ~ m V }$ ),suggesting the high intrinsic HOR activity of NNM-HEA $\\scriptstyle { \\widehat { \\varrho } } \\mathrm { C F }$ Moreover,according to the ECSA-normalized LSV curves for the HER (Figure S9c), the overpotential for NNM-HEA@CF $\\left( 3 0 . 5 ~ \\mathrm { m V } \\right)$ to reach $1 0 ~ \\mathrm { m A }$ $\\mathrm { c m } ^ { - \\frac { \\hbar } { 2 } }$ is close to that of $\\mathrm { P t / C } @ \\mathrm { C F }$ $( 2 5 . 7 ~ \\mathrm { m V } ,$ ）Figure S9b, implying the outstanding HER activity of NNM-HEA@CF. Therefore,it can be inferred that the hierarchical structure of the NNM-HEA $\\scriptstyle { \\widehat { \\varrho } } \\mathrm { C F }$ electrode is able to facilitate the transfer of mass and electrons and boost efective adsorption sites for intermediates in the HER/HOR processes, thereby improving the electrocatalytic performance."]}, {"key": "Double-layer capacitance", "value": "64.03 mF cm^-2", "source": ["As shown in Figure S8 and Figure $\\mathrm { S 9 a }$ ，NNM-HEA $\\ @ \\mathrm { C F }$ has a much higher $\\mathrm { C } _ { d l }$ 0 $6 4 . 0 3 ~ \\mathrm { m F ~ c m } ^ { - 2 } )$ and ECSA( $( 1 6 0 0 ~ \\mathrm { c m } ^ { 2 } )$ than the $\\mathrm { P t / C } \\varpi { \\mathrm { C F } }$ with $\\mathrm { C } _ { d l } \\left( 5 2 . 8 9 \\mathrm { m F c m } ^ { - 2 } \\right)$ and ECSA $\\left( 1 3 2 2 \\thinspace \\mathrm { c m } ^ { 2 } \\right) ,$ ） The ECSA-normalized LSV curves for the HOR (Figure S9b) show that the HOR activity of NNM-HEA@CF at $5 0 \\mathrm { m V }$ is 5.5 $\\mu \\mathrm { A \\ c m } ^ { - 2 }$ ，which is much superior to that of the $\\mathrm { P t / C } \\varpi { \\mathrm { C F } }$ electrodes $( 3 . 5 \\mu \\mathrm { A c m } ^ { - 2 }$ at $\\mathrm { 5 0 ~ m V }$ ),suggesting the high intrinsic HOR activity of NNM-HEA $\\scriptstyle { \\widehat { \\varrho } } \\mathrm { C F }$ Moreover,according to the ECSA-normalized LSV curves for the HER (Figure S9c), the overpotential for NNM-HEA@CF $\\left( 3 0 . 5 ~ \\mathrm { m V } \\right)$ to reach $1 0 ~ \\mathrm { m A }$ $\\mathrm { c m } ^ { - \\frac { \\hbar } { 2 } }$ is close to that of $\\mathrm { P t / C } @ \\mathrm { C F }$ $( 2 5 . 7 ~ \\mathrm { m V } ,$ ）Figure S9b, implying the outstanding HER activity of NNM-HEA@CF. Therefore,it can be inferred that the hierarchical structure of the NNM-HEA $\\scriptstyle { \\widehat { \\varrho } } \\mathrm { C F }$ electrode is able to facilitate the transfer of mass and electrons and boost efective adsorption sites for intermediates in the HER/HOR processes, thereby improving the electrocatalytic performance."]}, {"key": "Battery overpotential at 3 mA cm^-2", "value": "134.3 mV", "source": ["The galvanostatic chargedischarge （GCD） curves of the $\\mathrm { N i \\mathrm { - H } } _ { 2 }$ (NNM-HEA@CF) battery and the $\\mathrm { N i \\mathrm { - H } } _ { 2 }$ $\\left( { \\mathrm { P t / C } } \\varpi { \\mathrm { C F } } \\right)$ battery at a current density of $3 \\mathrm { \\ m A \\ c m } ^ { - 2 }$ are displayed in Figure $^ \\mathrm { 6 b }$ The $\\mathrm { N i \\mathrm { - H } } _ { 2 }$ (NNM$\\mathrm { H E A @ C F } )$ battery achieves a high discharge capacity of ${ \\sim } 1 4 . 6$ mAh $\\mathrm { c m } ^ { - 2 }$ with a high Coulombic efficiency（CE） of ${ \\sim } 9 7 . 4 \\%$ corresponding to a specific capacity of 2l4.9 mAh $\\mathbf { g } ^ { - 1 }$ .In addition, it exhibits a much lower overpotential $\\left( 1 3 4 . 3 \\mathrm { m V } \\right)$ than that of the $\\mathrm { N i } { \\mathrm { - H } _ { 2 } }$ $\\left( { \\mathrm { P t / C } } \\varpi { \\mathrm { C F } } \\right)$ battery $\\left( 2 4 1 . 7 \\mathrm { m V } \\right)$ ,which can be attributed to the superior HER/HOR bifunctional catalytic performance of the NNM-HEA@CF electrode in a highly concentrated alkaline environment.The rate performance of the $\\mathrm { N i } { \\mathrm { - } } \\mathrm { H } _ { 2 }$ (NNM-HEA@CF) battery at various current densities is shown in Figure 6c.As the current density increases to $5 \\textrm { m A }$ $\\mathrm { c m } ^ { - 2 }$ ，the $\\mathrm { N i \\mathrm { - } H _ { 2 } }$ (NNM-HEA@CF） battery can still deliver wel-retained capacities with only a slight increase in overpotential."]}, {"key": "Battery cycling stability", "value": "1800 h without capacity decay at 5 mA cm^-2", "source": ["The assembled $\\mathbf { N i - H } _ { 2 }$ battery with NNM-HEA@CF as the anode shows excellent rate capability and exceptional cycling performance of over $\\mathbf { 1 8 0 0 ~ h }$ without capacity decay at an areal capacity of $1 5 \\mathrm { \\ m A h \\ c m } ^ { - 2 }$ . ", "As displayed in Figure 6d,a high average CE of $9 6 . 9 \\%$ and a negligible decay of discharge capacity after 170 cycles $\\left( 1 6 7 7 \\mathrm { h } \\right) ,$ ）can beachieved ata current density of $3 \\mathrm { m A c m } ^ { - 2 }$ .As shown in Figure 6e,at a high current density of 5 $\\mathrm { m A c m } ^ { - 2 } ,$ the $\\mathrm { N i \\mathrm { - H } } _ { 2 }$ (NNM-HEA@CF) battery is still capable of delivering a discharge capacity of $1 4 . 6 ~ \\mathrm { m A h ~ c m } ^ { - 2 }$ after 300 cycles $( \\sim 1 8 0 0 \\mathrm { h } )$ and showing a high CE of $9 6 . 9 \\%$ ，far better than those of the $\\mathrm { N i } { \\mathrm { - } } \\mathrm { H } _ { 2 }$ $\\left( { \\mathrm { P t } } / { \\bar { \\mathrm { C } } } @ { \\mathrm { C F } } \\right)$ battery (with a discharge capacity of only $1 4 . 0 \\mathrm { m A h } \\mathrm { c m } ^ { - 2 }$ after 150 cycles and an average CEof $9 5 . 5 \\%$ ).Moreover,after 300 cycles at $5 \\mathrm { \\ m A \\ c m } ^ { - 2 }$ ，the NNM-HEA@CF electrode still maintains the complete structure of the microflower and the uniform distribution of the five metal elements (Figure S21),confirming the structural stability of the NNM-HEA@CF catalytic electrode. ", "The NNMHEA@CF catalytic electrode displayed a high HOR current density of $8 . 6 5 \\mathrm { \\ m A } \\mathrm { c m } ^ { - 2 }$ at $5 0 \\mathrm { m V }$ and a low HER overpotential of $2 2 ~ \\mathrm { m V }$ at $1 0 \\mathrm { \\ m A \\ c m ^ { - 2 } }$ ，which are better than those of most nonprecious metal catalysts.Experimental and theoretical calculation results revealed that the high specific surface area and the optimized electronic structures of the active sites on the NNM-HEA $\\scriptstyle { \\widehat { \\varrho } } \\mathrm { C F }$ electrode facilitate the catalytic process for both the HER and HOR.As a result, the $\\mathrm { N i \\mathrm { - H } } _ { 2 }$ (NNM-HEA $@$ CF) battery showed a largely decreased overpotential of 134.3 $\\mathrm { m V }$ compared to that of the $\\mathrm { N i \\mathrm { - H } } _ { 2 }$ $\\left( { \\mathrm { P t / C } } \\varpi { \\mathrm { C F } } \\right)$ battery of 241.7 $\\mathrm { { \\ m V } } .$ In addition, it showed greatly enhanced rate capability and delivered an exceptional cycling performance of $1 8 0 0 \\ \\mathrm { h }$ with negligible capacity decay at $\\bar { 5 } \\ : \\mathrm { m A } \\ : \\mathrm { c m } ^ { - 2 }$ . "]}]}, "experimental_conditions": {"test_setup": {"source": ["Here we demonstrate a non-noble metal high-entropy alloy grown on Cu foam (NNM-HEA@CF) as a self-supported catalytic electrode for nickel-hydrogen gas $\\left( \\mathbf { N i - H } _ { 2 } \\right)$ batteries. ", "\n# RESULTS AND DISCUSSION\n\nAs illustrated in Figure 1， the NNM-HEA@CF catalytic electrode was prepared by a facile three-step process according to an earlier reported method.39 First, a Cu foam with $1 \\times 3 \\mathrm { c m } ^ { \\breve { 2 } }$ was electro-oxidized in $\\mathrm { { N a O H } }$ solution to grow $\\mathrm { C u ( O H ) } _ { 2 }$ nanowires (Figures S1，S2). ", "\nFigure 4. Electrocatalytic performance of the NNM-HEA $@ \\mathbf { C F }$ $\\mathbf { P t } / \\mathbf { C } \\ @ \\mathbf { C F } _ { \\mathrm { 3 } }$ , and Ni foam electrodes for the HER/HOR. (a) Linear sweep voltammetry (LSV) curves for the HOR in $\\mathbf { H } _ { 2 }$ -saturated O.1MKOH atascan rate of $\\mathbf { 1 } \\mathbf { m } \\mathbf { V } \\mathbf { s } ^ { - 1 }$ .(b) Butler-Volmer plot in the micropolarization region derivedfrom (a). (c) Chronoamperometry curves at 0.07 Vvs RHE.(d)LSVcurves for the HER in Ar-saturated $\\mathbf { 1 . 0 M }$ KOH at a scan rate of $\\bf { \\bar { l } m V s } ^ { - 1 }$ . (e) Tafel slopes based on the results of (d). (f) Chronopotentiometry test of the NNM-HEA $\\boldsymbol { \\mathfrak { Q } } \\mathbf { C } \\mathbf { F }$ electrode at $2 \\mathbf { 0 } \\mathbf { \\ m A } \\mathbf { c m } ^ { - 2 }$ $\\mathbf { g }$ and $\\mathbf { h }$ ） Galvanostatic cycling curves of the symmetric $\\mathbf { H } _ { 2 }$ cells with NNM-HEA $_ { @ \\mathbf { C F } }$ $\\mathbf { \\rho } ( \\mathbf { g } )$ and $\\mathbf { P t } / \\mathbf { C } \\ @ \\mathbf { C F }$ $\\mathbf { \\eta } ( \\mathbf { h } )$ as catalytic electrodes, respectively. (i) Time-dependent voltage profiles of the symmetric $\\mathbf { H } _ { 2 }$ (NNM-HEA@CF) cell tested at a current density of $\\mathbf { 1 } \\mathbf { m } \\mathbf { A } \\mathbf { c m } ^ { - 2 }$", "The electrolyte for HER was Ar-saturated $1 . 0 \\mathrm { ~ M ~ K O H }$ and the electrolyte for HOR was high-purity $\\mathrm { H } _ { 2 }$ -saturated 0.1 M KOH. The LSV polarization curves of HER and HOR were collected at $1 . 0 \\ \\mathrm { m V } \\ s ^ { - 1 }$ All LSV curves for HER and HOR were calibrated with the reversible hydrogen electrode (RHE) and $i R$ -corrected $\\left( \\mathrm { E } _ { \\mathrm { c o r r e c t e d } } = \\mathrm { E } _ { \\mathrm { m e a s u r e d } } - i R _ { \\mathrm { s } } \\right)$ unless otherwise stated.Electrochemical surface area (ECSA） was obtained from the double-layer capacitance $\\left( \\mathbf { C } _ { d l } \\right)$ method. "], "scan_rate": "1 mV s^-1", "substrate": "Cu foam", "ir_compensation": "iR-corrected"}, "electrolyte": {"source": ["\nThe NNM-HEA $@$ CF electrode also shows excellent catalytic activities toward the HER. The HER polarization curves of NNM-HEA@CF, $\\mathrm { P t / C } \\varpi { \\mathrm { C F } }$ and Ni foam in $1 . 0 \\ \\mathrm { M }$ KOH are shown in Figure 4d.Apparently,Ni foam shows no detectable HOR activity. ", "\nFigure 4. Electrocatalytic performance of the NNM-HEA $@ \\mathbf { C F }$ $\\mathbf { P t } / \\mathbf { C } \\ @ \\mathbf { C F } _ { \\mathrm { 3 } }$ , and Ni foam electrodes for the HER/HOR. (a) Linear sweep voltammetry (LSV) curves for the HOR in $\\mathbf { H } _ { 2 }$ -saturated O.1MKOH atascan rate of $\\mathbf { 1 } \\mathbf { m } \\mathbf { V } \\mathbf { s } ^ { - 1 }$ .(b) Butler-Volmer plot in the micropolarization region derivedfrom (a). (c) Chronoamperometry curves at 0.07 Vvs RHE.(d)LSVcurves for the HER in Ar-saturated $\\mathbf { 1 . 0 M }$ KOH at a scan rate of $\\bf { \\bar { l } m V s } ^ { - 1 }$ . (e) Tafel slopes based on the results of (d). (f) Chronopotentiometry test of the NNM-HEA $\\boldsymbol { \\mathfrak { Q } } \\mathbf { C } \\mathbf { F }$ electrode at $2 \\mathbf { 0 } \\mathbf { \\ m A } \\mathbf { c m } ^ { - 2 }$ $\\mathbf { g }$ and $\\mathbf { h }$ ） Galvanostatic cycling curves of the symmetric $\\mathbf { H } _ { 2 }$ cells with NNM-HEA $_ { @ \\mathbf { C F } }$ $\\mathbf { \\rho } ( \\mathbf { g } )$ and $\\mathbf { P t } / \\mathbf { C } \\ @ \\mathbf { C F }$ $\\mathbf { \\eta } ( \\mathbf { h } )$ as catalytic electrodes, respectively. (i) Time-dependent voltage profiles of the symmetric $\\mathbf { H } _ { 2 }$ (NNM-HEA@CF) cell tested at a current density of $\\mathbf { 1 } \\mathbf { m } \\mathbf { A } \\mathbf { c m } ^ { - 2 }$", "The electrolyte for HER was Ar-saturated $1 . 0 \\mathrm { ~ M ~ K O H }$ and the electrolyte for HOR was high-purity $\\mathrm { H } _ { 2 }$ -saturated 0.1 M KOH. The LSV polarization curves of HER and HOR were collected at $1 . 0 \\ \\mathrm { m V } \\ s ^ { - 1 }$ All LSV curves for HER and HOR were calibrated with the reversible hydrogen electrode (RHE) and $i R$ -corrected $\\left( \\mathrm { E } _ { \\mathrm { c o r r e c t e d } } = \\mathrm { E } _ { \\mathrm { m e a s u r e d } } - i R _ { \\mathrm { s } } \\right)$ unless otherwise stated.Electrochemical surface area (ECSA） was obtained from the double-layer capacitance $\\left( \\mathbf { C } _ { d l } \\right)$ method. "], "ph_value": null, "concentration_molar": "1.0 M", "electrolyte_composition": "KOH"}, "synthesis_method": {"method": "Three-step process: electro-oxidation, hydrothermal reaction, thermal reduction", "source": ["\n# RESULTS AND DISCUSSION\n\nAs illustrated in Figure 1， the NNM-HEA@CF catalytic electrode was prepared by a facile three-step process according to an earlier reported method.39 First, a Cu foam with $1 \\times 3 \\mathrm { c m } ^ { \\breve { 2 } }$ was electro-oxidized in $\\mathrm { { N a O H } }$ solution to grow $\\mathrm { C u ( O H ) } _ { 2 }$ nanowires (Figures S1，S2). ", "Subsequently，the Cu foam containing $\\mathrm { C u ( O H ) } _ { 2 }$ nanowires was hydrothermally reacted with urea and the corresponding NNM salts to obtain the precatalyst.Finally, the precatalyst was thermally reduced in a $\\mathrm { H } _ { 2 } / \\mathrm { A r }$ atmosphere to obtain the final NNM-HEA $_ { @ \\mathrm { C F } }$ electrode. ", "The $\\mathrm { { C u } }$ foam with $\\mathrm { C u ( O H ) } _ { 2 }$ nanowires was immersed into the solution in the autoclave,which was then sealed and maintained at $1 3 0 ^ { \\circ } \\mathrm { C }$ for $^ { 8 \\mathrm { h } }$ .After natural cooling to room temperature, the Cu foam was taken out and washed by deionized water and ethanol several times to obtain the NNM-HEA $\\ @ \\mathrm { C F }$ precursor,which was placed in a tube furnace filled with $5 \\% \\mathrm { H } _ { 2 } ,$ /Aratmosphere and annealed at $5 5 0 ^ { \\circ } \\mathrm { C }$ for 1.5 h at a heating rate of $6 \\mathrm { \\Omega ^ { \\circ } C \\ m i n ^ { - 1 } }$ to obtain the NNM-HEA. "], "key_parameters": "Hydrothermal: 130°C for 8 h; Thermal reduction: 550°C for 1.5 h in H2/Ar atmosphere"}, "other_environmental_params": [{"key": "HOR electrolyte", "value": "H2-saturated 0.1 M KOH", "source": ["\nFigure 4. Electrocatalytic performance of the NNM-HEA $@ \\mathbf { C F }$ $\\mathbf { P t } / \\mathbf { C } \\ @ \\mathbf { C F } _ { \\mathrm { 3 } }$ , and Ni foam electrodes for the HER/HOR. (a) Linear sweep voltammetry (LSV) curves for the HOR in $\\mathbf { H } _ { 2 }$ -saturated O.1MKOH atascan rate of $\\mathbf { 1 } \\mathbf { m } \\mathbf { V } \\mathbf { s } ^ { - 1 }$ .(b) Butler-Volmer plot in the micropolarization region derivedfrom (a). (c) Chronoamperometry curves at 0.07 Vvs RHE.(d)LSVcurves for the HER in Ar-saturated $\\mathbf { 1 . 0 M }$ KOH at a scan rate of $\\bf { \\bar { l } m V s } ^ { - 1 }$ . (e) Tafel slopes based on the results of (d). (f) Chronopotentiometry test of the NNM-HEA $\\boldsymbol { \\mathfrak { Q } } \\mathbf { C } \\mathbf { F }$ electrode at $2 \\mathbf { 0 } \\mathbf { \\ m A } \\mathbf { c m } ^ { - 2 }$ $\\mathbf { g }$ and $\\mathbf { h }$ ） Galvanostatic cycling curves of the symmetric $\\mathbf { H } _ { 2 }$ cells with NNM-HEA $_ { @ \\mathbf { C F } }$ $\\mathbf { \\rho } ( \\mathbf { g } )$ and $\\mathbf { P t } / \\mathbf { C } \\ @ \\mathbf { C F }$ $\\mathbf { \\eta } ( \\mathbf { h } )$ as catalytic electrodes, respectively. (i) Time-dependent voltage profiles of the symmetric $\\mathbf { H } _ { 2 }$ (NNM-HEA@CF) cell tested at a current density of $\\mathbf { 1 } \\mathbf { m } \\mathbf { A } \\mathbf { c m } ^ { - 2 }$", "The electrolyte for HER was Ar-saturated $1 . 0 \\mathrm { ~ M ~ K O H }$ and the electrolyte for HOR was high-purity $\\mathrm { H } _ { 2 }$ -saturated 0.1 M KOH. The LSV polarization curves of HER and HOR were collected at $1 . 0 \\ \\mathrm { m V } \\ s ^ { - 1 }$ All LSV curves for HER and HOR were calibrated with the reversible hydrogen electrode (RHE) and $i R$ -corrected $\\left( \\mathrm { E } _ { \\mathrm { c o r r e c t e d } } = \\mathrm { E } _ { \\mathrm { m e a s u r e d } } - i R _ { \\mathrm { s } } \\right)$ unless otherwise stated.Electrochemical surface area (ECSA） was obtained from the double-layer capacitance $\\left( \\mathbf { C } _ { d l } \\right)$ method. "]}, {"key": "Battery electrolyte", "value": "26 wt% KOH", "source": ["Figure 6a illustrates the configuration and working mechanism of the $\\mathrm { N i } { \\mathrm { - H } _ { 2 } }$ battery, where 26 wt $\\%$ KOH was used as the electrolyte. ", "\nBattery Measurements.The electrochemical performance of Ni$\\mathrm { H } _ { 2 }$ (NNM-HEA@CF）and $\\mathrm { N i \\mathrm { - } H } _ { 2 }$ $\\left( { \\mathrm { P t / C } } \\ @ { \\bar { \\mathrm { C F } } } \\right)$ batteries were measured using Swagelok cells as reported in our previous work.11,14 The $\\mathrm { N i } ( \\mathrm { O H } ) _ { 2 }$ cathode and NNM-HEA $\\ @ \\mathrm { C F }$ anode were sandwiched by a hydrophilic polymer separator wetted with 26 wt $\\%$ KOH electrolyte.The rate performance and cycling performance of batteries were tested on battery test instrument (LAND CT3002A, LandHe, Wuhan, China） at room temperature."]}, {"key": "Mass loading", "value": "~14 mg cm^-2", "source": ["The mass loading of NNM-HEA on Cu foam is ${ \\sim } 1 4 ~ \\mathrm { m g ~ c m } ^ { - 2 }$ as determined by weighing the powder scraped from the ${ \\mathrm { C u } }$ foam.The control sample was synthesized in the same way as NNM-HEA $@ \\mathrm { C F }$ ，except that the corresponding salt was added."]}]}}]} | {"extraction_results": [{"alloy_id": "CuNiMoWCo NNM-HEA", "performance": {"stability": {"source": ["In addition, the Tafel slope of the NNM-HEA@CF electrode indicates that the Volmer step $( \\mathrm { H } _ { 2 } \\mathrm { O } + \\mathrm { e } ^ { - } \\mathrm { O H } ^ { - } + $ $\\mathrm { H } _ { a d s } )$ is the rate-determining step (RDS) for the HER in alkaline media.47,48 Moreover,the catalytic stability of the NNM-HEA $@$ CF electrode was evaluated by chronopotentiometry $\\left( E { - } t \\right)$ Figure 4f reveals a stable potential for the NNM-HEA $\\scriptstyle { \\widehat { \\omega } } \\mathrm { C F }$ over $4 8 \\mathrm { { h } }$ of continuous operation at $2 0 \\mathrm { m A c m } ^ { - 2 }$ , suggesting a stable structure of the catalytic electrode."], "cycle_count": null, "test_method": "Chronopotentiometry", "duration_hours": "48", "degradation_details": "stable potential", "performance_retention": null}, "tafel_slope": {"unit": "mV dec^-1", "value": "86.3", "source": ["The Tafel slope is used to describe the intrinsic activity of the catalysts in the HER, which iscalculated by the Tafel equation $\\eta$ $= a + b \\log ¦ j ¦$ ,where $\\eta$ is the overpotential, $j$ is the current density, $^ a$ is a constant, and $^ { b }$ is the Tafel slope.47 The results in Figure 4e show that the NNM-HEA $\\scriptstyle { \\widehat { \\varrho } } \\mathrm { C F }$ electrode displays a lower Tafel slope of $8 6 . 3 ~ \\mathrm { m V ~ d e c } ^ { - 1 }$ ,indicating its faster kineticsand better HER catalytic performance than those of $\\mathrm { P t / C } \\varpi { \\mathrm { C F } }$ （ $1 2 7 . 6 \\mathrm { m V }$ ${ \\mathrm { d e c } } ^ { - 1 } )$ . "]}, "overpotential": [{"unit": "mV", "value": "85.2", "source": ["On the contrary，NNM-HEA@CF exhibits extraordinary HER performance with zero onset overpotential, requiring only $8 5 . 2 ~ \\mathrm { m V }$ overpotential to achieve a high current density of $1 0 0 \\mathrm { \\ m A \\ c m } ^ { - 2 }$ . "], "current_density": "100 mA cm^-2"}, {"unit": "mV", "value": "22", "source": ["The NNMHEA@CF catalytic electrode displayed a high HOR current density of $8 . 6 5 \\mathrm { \\ m A } \\mathrm { c m } ^ { - 2 }$ at $5 0 \\mathrm { m V }$ and a low HER overpotential of $2 2 ~ \\mathrm { m V }$ at $1 0 \\mathrm { \\ m A \\ c m ^ { - 2 } }$ ，which are better than those of most nonprecious metal catalysts.Experimental and theoretical calculation results revealed that the high specific surface area and the optimized electronic structures of the active sites on the NNM-HEA $\\scriptstyle { \\widehat { \\varrho } } \\mathrm { C F }$ electrode facilitate the catalytic process for both the HER and HOR.As a result, the $\\mathrm { N i \\mathrm { - H } } _ { 2 }$ (NNM-HEA $@$ CF) battery showed a largely decreased overpotential of 134.3 $\\mathrm { m V }$ compared to that of the $\\mathrm { N i \\mathrm { - H } } _ { 2 }$ $\\left( { \\mathrm { P t / C } } \\varpi { \\mathrm { C F } } \\right)$ battery of 241.7 $\\mathrm { { \\ m V } } .$ In addition, it showed greatly enhanced rate capability and delivered an exceptional cycling performance of $1 8 0 0 \\ \\mathrm { h }$ with negligible capacity decay at $\\bar { 5 } \\ : \\mathrm { m A } \\ : \\mathrm { c m } ^ { - 2 }$ . "], "current_density": "10 mA cm^-2"}, {"unit": "mV", "value": "30.5", "source": ["As shown in Figure S8 and Figure $\\mathrm { S 9 a }$ ，NNM-HEA $\\ @ \\mathrm { C F }$ has a much higher $\\mathrm { C } _ { d l }$ 0 $6 4 . 0 3 ~ \\mathrm { m F ~ c m } ^ { - 2 } )$ and ECSA( $( 1 6 0 0 ~ \\mathrm { c m } ^ { 2 } )$ than the $\\mathrm { P t / C } \\varpi { \\mathrm { C F } }$ with $\\mathrm { C } _ { d l } \\left( 5 2 . 8 9 \\mathrm { m F c m } ^ { - 2 } \\right)$ and ECSA $\\left( 1 3 2 2 \\thinspace \\mathrm { c m } ^ { 2 } \\right) ,$ ） The ECSA-normalized LSV curves for the HOR (Figure S9b) show that the HOR activity of NNM-HEA@CF at $5 0 \\mathrm { m V }$ is 5.5 $\\mu \\mathrm { A \\ c m } ^ { - 2 }$ ，which is much superior to that of the $\\mathrm { P t / C } \\varpi { \\mathrm { C F } }$ electrodes $( 3 . 5 \\mu \\mathrm { A c m } ^ { - 2 }$ at $\\mathrm { 5 0 ~ m V }$ ),suggesting the high intrinsic HOR activity of NNM-HEA $\\scriptstyle { \\widehat { \\varrho } } \\mathrm { C F }$ Moreover,according to the ECSA-normalized LSV curves for the HER (Figure S9c), the overpotential for NNM-HEA@CF $\\left( 3 0 . 5 ~ \\mathrm { m V } \\right)$ to reach $1 0 ~ \\mathrm { m A }$ $\\mathrm { c m } ^ { - \\frac { \\hbar } { 2 } }$ is close to that of $\\mathrm { P t / C } @ \\mathrm { C F }$ $( 2 5 . 7 ~ \\mathrm { m V } ,$ ）Figure S9b, implying the outstanding HER activity of NNM-HEA@CF. Therefore,it can be inferred that the hierarchical structure of the NNM-HEA $\\scriptstyle { \\widehat { \\varrho } } \\mathrm { C F }$ electrode is able to facilitate the transfer of mass and electrons and boost efective adsorption sites for intermediates in the HER/HOR processes, thereby improving the electrocatalytic performance."], "current_density": "10 mA cm^-2"}, {"unit": "mV", "value": "50", "source": ["Moreover, NNM-HEA@CF is tested to show an onset potential of $_ { 0 \\mathrm { ~ V ~ } }$ toward the HOR, which is the same as that of the $\\mathrm { P t / C } \\varpi \\mathrm { C F }$ electrode.In addition,NNM-HEA $\\scriptstyle { \\mathcal { O } } \\mathrm { C F }$ achieves a high current density of $8 . 6 5 \\mathrm { \\ m A \\ c m } ^ { - 2 }$ at the overpotential of $5 0 ~ \\mathrm { m V }$ and reaches a diffusion-limiting HOR current density of $1 7 . 5 \\ \\mathrm { m A }$ $\\mathrm { c m } ^ { - 2 }$ . "], "current_density": "8.65 mA cm^-2"}], "supplementary_performance": [{"key": "Exchange current density", "value": "7.25 mA cm^-2", "source": ["46\n\nThe exchange current density $\\left( { { j _ { 0 } } } \\right)$ of NNM-HEA@CF can be estimated from the micropolarization region ( $- 5$ to $5 \\ \\mathrm { m V }$ vs RHE）according to the simplified Butler-Volmer equation $\\begin{array} { r } { j _ { 0 } = \\frac { j } { \\eta } \\frac { R T } { F } . } \\end{array}$ where $j$ is the measured current density, $\\eta$ is the overpotential, $R$ is the molar gas constant, $T$ is the temperature, and $F$ is the Faraday's constant.14,18,39' The calculated $j _ { 0 }$ of NNM-HEA $\\scriptstyle { \\widehat { \\varrho } } \\mathrm { C F }$ is $7 . 2 5 ~ \\mathrm { m A } ~ \\mathrm { c m } ^ { - 2 }$ ,which is ${ \\sim } 1 . 7$ times that of $\\mathrm { P t / C } \\varpi \\mathrm { C F }$ $( 0 . 4 ~ \\mathrm { m g } _ { \\mathrm { P t } } ~ \\mathrm { c m } ^ { - 2 } )$ with $4 . 1 8 \\mathrm { \\ m A \\ c m } ^ { - 2 }$ (Figure 4b). "]}, {"key": "HOR current density at 50 mV", "value": "8.65 mA cm^-2", "source": ["Moreover, NNM-HEA@CF is tested to show an onset potential of $_ { 0 \\mathrm { ~ V ~ } }$ toward the HOR, which is the same as that of the $\\mathrm { P t / C } \\varpi \\mathrm { C F }$ electrode.In addition,NNM-HEA $\\scriptstyle { \\mathcal { O } } \\mathrm { C F }$ achieves a high current density of $8 . 6 5 \\mathrm { \\ m A \\ c m } ^ { - 2 }$ at the overpotential of $5 0 ~ \\mathrm { m V }$ and reaches a diffusion-limiting HOR current density of $1 7 . 5 \\ \\mathrm { m A }$ $\\mathrm { c m } ^ { - 2 }$ . ", "The NNMHEA@CF catalytic electrode displayed a high HOR current density of $8 . 6 5 \\mathrm { \\ m A } \\mathrm { c m } ^ { - 2 }$ at $5 0 \\mathrm { m V }$ and a low HER overpotential of $2 2 ~ \\mathrm { m V }$ at $1 0 \\mathrm { \\ m A \\ c m ^ { - 2 } }$ ，which are better than those of most nonprecious metal catalysts.Experimental and theoretical calculation results revealed that the high specific surface area and the optimized electronic structures of the active sites on the NNM-HEA $\\scriptstyle { \\widehat { \\varrho } } \\mathrm { C F }$ electrode facilitate the catalytic process for both the HER and HOR.As a result, the $\\mathrm { N i \\mathrm { - H } } _ { 2 }$ (NNM-HEA $@$ CF) battery showed a largely decreased overpotential of 134.3 $\\mathrm { m V }$ compared to that of the $\\mathrm { N i \\mathrm { - H } } _ { 2 }$ $\\left( { \\mathrm { P t / C } } \\varpi { \\mathrm { C F } } \\right)$ battery of 241.7 $\\mathrm { { \\ m V } } .$ In addition, it showed greatly enhanced rate capability and delivered an exceptional cycling performance of $1 8 0 0 \\ \\mathrm { h }$ with negligible capacity decay at $\\bar { 5 } \\ : \\mathrm { m A } \\ : \\mathrm { c m } ^ { - 2 }$ . "]}, {"key": "Diffusion-limiting HOR current density", "value": "17.5 mA cm^-2", "source": ["Moreover, NNM-HEA@CF is tested to show an onset potential of $_ { 0 \\mathrm { ~ V ~ } }$ toward the HOR, which is the same as that of the $\\mathrm { P t / C } \\varpi \\mathrm { C F }$ electrode.In addition,NNM-HEA $\\scriptstyle { \\mathcal { O } } \\mathrm { C F }$ achieves a high current density of $8 . 6 5 \\mathrm { \\ m A \\ c m } ^ { - 2 }$ at the overpotential of $5 0 ~ \\mathrm { m V }$ and reaches a diffusion-limiting HOR current density of $1 7 . 5 \\ \\mathrm { m A }$ $\\mathrm { c m } ^ { - 2 }$ . "]}, {"key": "ECSA", "value": "1600 cm^2", "source": ["As shown in Figure S8 and Figure $\\mathrm { S 9 a }$ ，NNM-HEA $\\ @ \\mathrm { C F }$ has a much higher $\\mathrm { C } _ { d l }$ 0 $6 4 . 0 3 ~ \\mathrm { m F ~ c m } ^ { - 2 } )$ and ECSA( $( 1 6 0 0 ~ \\mathrm { c m } ^ { 2 } )$ than the $\\mathrm { P t / C } \\varpi { \\mathrm { C F } }$ with $\\mathrm { C } _ { d l } \\left( 5 2 . 8 9 \\mathrm { m F c m } ^ { - 2 } \\right)$ and ECSA $\\left( 1 3 2 2 \\thinspace \\mathrm { c m } ^ { 2 } \\right) ,$ ） The ECSA-normalized LSV curves for the HOR (Figure S9b) show that the HOR activity of NNM-HEA@CF at $5 0 \\mathrm { m V }$ is 5.5 $\\mu \\mathrm { A \\ c m } ^ { - 2 }$ ，which is much superior to that of the $\\mathrm { P t / C } \\varpi { \\mathrm { C F } }$ electrodes $( 3 . 5 \\mu \\mathrm { A c m } ^ { - 2 }$ at $\\mathrm { 5 0 ~ m V }$ ),suggesting the high intrinsic HOR activity of NNM-HEA $\\scriptstyle { \\widehat { \\varrho } } \\mathrm { C F }$ Moreover,according to the ECSA-normalized LSV curves for the HER (Figure S9c), the overpotential for NNM-HEA@CF $\\left( 3 0 . 5 ~ \\mathrm { m V } \\right)$ to reach $1 0 ~ \\mathrm { m A }$ $\\mathrm { c m } ^ { - \\frac { \\hbar } { 2 } }$ is close to that of $\\mathrm { P t / C } @ \\mathrm { C F }$ $( 2 5 . 7 ~ \\mathrm { m V } ,$ ）Figure S9b, implying the outstanding HER activity of NNM-HEA@CF. Therefore,it can be inferred that the hierarchical structure of the NNM-HEA $\\scriptstyle { \\widehat { \\varrho } } \\mathrm { C F }$ electrode is able to facilitate the transfer of mass and electrons and boost efective adsorption sites for intermediates in the HER/HOR processes, thereby improving the electrocatalytic performance."]}, {"key": "Double-layer capacitance", "value": "64.03 mF cm^-2", "source": ["As shown in Figure S8 and Figure $\\mathrm { S 9 a }$ ，NNM-HEA $\\ @ \\mathrm { C F }$ has a much higher $\\mathrm { C } _ { d l }$ 0 $6 4 . 0 3 ~ \\mathrm { m F ~ c m } ^ { - 2 } )$ and ECSA( $( 1 6 0 0 ~ \\mathrm { c m } ^ { 2 } )$ than the $\\mathrm { P t / C } \\varpi { \\mathrm { C F } }$ with $\\mathrm { C } _ { d l } \\left( 5 2 . 8 9 \\mathrm { m F c m } ^ { - 2 } \\right)$ and ECSA $\\left( 1 3 2 2 \\thinspace \\mathrm { c m } ^ { 2 } \\right) ,$ ） The ECSA-normalized LSV curves for the HOR (Figure S9b) show that the HOR activity of NNM-HEA@CF at $5 0 \\mathrm { m V }$ is 5.5 $\\mu \\mathrm { A \\ c m } ^ { - 2 }$ ，which is much superior to that of the $\\mathrm { P t / C } \\varpi { \\mathrm { C F } }$ electrodes $( 3 . 5 \\mu \\mathrm { A c m } ^ { - 2 }$ at $\\mathrm { 5 0 ~ m V }$ ),suggesting the high intrinsic HOR activity of NNM-HEA $\\scriptstyle { \\widehat { \\varrho } } \\mathrm { C F }$ Moreover,according to the ECSA-normalized LSV curves for the HER (Figure S9c), the overpotential for NNM-HEA@CF $\\left( 3 0 . 5 ~ \\mathrm { m V } \\right)$ to reach $1 0 ~ \\mathrm { m A }$ $\\mathrm { c m } ^ { - \\frac { \\hbar } { 2 } }$ is close to that of $\\mathrm { P t / C } @ \\mathrm { C F }$ $( 2 5 . 7 ~ \\mathrm { m V } ,$ ）Figure S9b, implying the outstanding HER activity of NNM-HEA@CF. Therefore,it can be inferred that the hierarchical structure of the NNM-HEA $\\scriptstyle { \\widehat { \\varrho } } \\mathrm { C F }$ electrode is able to facilitate the transfer of mass and electrons and boost efective adsorption sites for intermediates in the HER/HOR processes, thereby improving the electrocatalytic performance."]}, {"key": "Battery overpotential at 3 mA cm^-2", "value": "134.3 mV", "source": ["The galvanostatic chargedischarge （GCD） curves of the $\\mathrm { N i \\mathrm { - H } } _ { 2 }$ (NNM-HEA@CF) battery and the $\\mathrm { N i \\mathrm { - H } } _ { 2 }$ $\\left( { \\mathrm { P t / C } } \\varpi { \\mathrm { C F } } \\right)$ battery at a current density of $3 \\mathrm { \\ m A \\ c m } ^ { - 2 }$ are displayed in Figure $^ \\mathrm { 6 b }$ The $\\mathrm { N i \\mathrm { - H } } _ { 2 }$ (NNM$\\mathrm { H E A @ C F } )$ battery achieves a high discharge capacity of ${ \\sim } 1 4 . 6$ mAh $\\mathrm { c m } ^ { - 2 }$ with a high Coulombic efficiency（CE） of ${ \\sim } 9 7 . 4 \\%$ corresponding to a specific capacity of 2l4.9 mAh $\\mathbf { g } ^ { - 1 }$ .In addition, it exhibits a much lower overpotential $\\left( 1 3 4 . 3 \\mathrm { m V } \\right)$ than that of the $\\mathrm { N i } { \\mathrm { - H } _ { 2 } }$ $\\left( { \\mathrm { P t / C } } \\varpi { \\mathrm { C F } } \\right)$ battery $\\left( 2 4 1 . 7 \\mathrm { m V } \\right)$ ,which can be attributed to the superior HER/HOR bifunctional catalytic performance of the NNM-HEA@CF electrode in a highly concentrated alkaline environment.The rate performance of the $\\mathrm { N i } { \\mathrm { - } } \\mathrm { H } _ { 2 }$ (NNM-HEA@CF) battery at various current densities is shown in Figure 6c.As the current density increases to $5 \\textrm { m A }$ $\\mathrm { c m } ^ { - 2 }$ ，the $\\mathrm { N i \\mathrm { - } H _ { 2 } }$ (NNM-HEA@CF） battery can still deliver wel-retained capacities with only a slight increase in overpotential."]}, {"key": "Battery cycling stability", "value": "1800 h without capacity decay at 5 mA cm^-2", "source": ["The assembled $\\mathbf { N i - H } _ { 2 }$ battery with NNM-HEA@CF as the anode shows excellent rate capability and exceptional cycling performance of over $\\mathbf { 1 8 0 0 ~ h }$ without capacity decay at an areal capacity of $1 5 \\mathrm { \\ m A h \\ c m } ^ { - 2 }$ . ", "As displayed in Figure 6d,a high average CE of $9 6 . 9 \\%$ and a negligible decay of discharge capacity after 170 cycles $\\left( 1 6 7 7 \\mathrm { h } \\right) ,$ ）can beachieved ata current density of $3 \\mathrm { m A c m } ^ { - 2 }$ .As shown in Figure 6e,at a high current density of 5 $\\mathrm { m A c m } ^ { - 2 } ,$ the $\\mathrm { N i \\mathrm { - H } } _ { 2 }$ (NNM-HEA@CF) battery is still capable of delivering a discharge capacity of $1 4 . 6 ~ \\mathrm { m A h ~ c m } ^ { - 2 }$ after 300 cycles $( \\sim 1 8 0 0 \\mathrm { h } )$ and showing a high CE of $9 6 . 9 \\%$ ，far better than those of the $\\mathrm { N i } { \\mathrm { - } } \\mathrm { H } _ { 2 }$ $\\left( { \\mathrm { P t } } / { \\bar { \\mathrm { C } } } @ { \\mathrm { C F } } \\right)$ battery (with a discharge capacity of only $1 4 . 0 \\mathrm { m A h } \\mathrm { c m } ^ { - 2 }$ after 150 cycles and an average CEof $9 5 . 5 \\%$ ).Moreover,after 300 cycles at $5 \\mathrm { \\ m A \\ c m } ^ { - 2 }$ ，the NNM-HEA@CF electrode still maintains the complete structure of the microflower and the uniform distribution of the five metal elements (Figure S21),confirming the structural stability of the NNM-HEA@CF catalytic electrode. ", "The NNMHEA@CF catalytic electrode displayed a high HOR current density of $8 . 6 5 \\mathrm { \\ m A } \\mathrm { c m } ^ { - 2 }$ at $5 0 \\mathrm { m V }$ and a low HER overpotential of $2 2 ~ \\mathrm { m V }$ at $1 0 \\mathrm { \\ m A \\ c m ^ { - 2 } }$ ，which are better than those of most nonprecious metal catalysts.Experimental and theoretical calculation results revealed that the high specific surface area and the optimized electronic structures of the active sites on the NNM-HEA $\\scriptstyle { \\widehat { \\varrho } } \\mathrm { C F }$ electrode facilitate the catalytic process for both the HER and HOR.As a result, the $\\mathrm { N i \\mathrm { - H } } _ { 2 }$ (NNM-HEA $@$ CF) battery showed a largely decreased overpotential of 134.3 $\\mathrm { m V }$ compared to that of the $\\mathrm { N i \\mathrm { - H } } _ { 2 }$ $\\left( { \\mathrm { P t / C } } \\varpi { \\mathrm { C F } } \\right)$ battery of 241.7 $\\mathrm { { \\ m V } } .$ In addition, it showed greatly enhanced rate capability and delivered an exceptional cycling performance of $1 8 0 0 \\ \\mathrm { h }$ with negligible capacity decay at $\\bar { 5 } \\ : \\mathrm { m A } \\ : \\mathrm { c m } ^ { - 2 }$ . "]}]}, "experimental_conditions": {"test_setup": {"source": ["Here we demonstrate a non-noble metal high-entropy alloy grown on Cu foam (NNM-HEA@CF) as a self-supported catalytic electrode for nickel-hydrogen gas $\\left( \\mathbf { N i - H } _ { 2 } \\right)$ batteries. ", "\n# RESULTS AND DISCUSSION\n\nAs illustrated in Figure 1， the NNM-HEA@CF catalytic electrode was prepared by a facile three-step process according to an earlier reported method.39 First, a Cu foam with $1 \\times 3 \\mathrm { c m } ^ { \\breve { 2 } }$ was electro-oxidized in $\\mathrm { { N a O H } }$ solution to grow $\\mathrm { C u ( O H ) } _ { 2 }$ nanowires (Figures S1，S2). ", "\nFigure 4. Electrocatalytic performance of the NNM-HEA $@ \\mathbf { C F }$ $\\mathbf { P t } / \\mathbf { C } \\ @ \\mathbf { C F } _ { \\mathrm { 3 } }$ , and Ni foam electrodes for the HER/HOR. (a) Linear sweep voltammetry (LSV) curves for the HOR in $\\mathbf { H } _ { 2 }$ -saturated O.1MKOH atascan rate of $\\mathbf { 1 } \\mathbf { m } \\mathbf { V } \\mathbf { s } ^ { - 1 }$ .(b) Butler-Volmer plot in the micropolarization region derivedfrom (a). (c) Chronoamperometry curves at 0.07 Vvs RHE.(d)LSVcurves for the HER in Ar-saturated $\\mathbf { 1 . 0 M }$ KOH at a scan rate of $\\bf { \\bar { l } m V s } ^ { - 1 }$ . (e) Tafel slopes based on the results of (d). (f) Chronopotentiometry test of the NNM-HEA $\\boldsymbol { \\mathfrak { Q } } \\mathbf { C } \\mathbf { F }$ electrode at $2 \\mathbf { 0 } \\mathbf { \\ m A } \\mathbf { c m } ^ { - 2 }$ $\\mathbf { g }$ and $\\mathbf { h }$ ） Galvanostatic cycling curves of the symmetric $\\mathbf { H } _ { 2 }$ cells with NNM-HEA $_ { @ \\mathbf { C F } }$ $\\mathbf { \\rho } ( \\mathbf { g } )$ and $\\mathbf { P t } / \\mathbf { C } \\ @ \\mathbf { C F }$ $\\mathbf { \\eta } ( \\mathbf { h } )$ as catalytic electrodes, respectively. (i) Time-dependent voltage profiles of the symmetric $\\mathbf { H } _ { 2 }$ (NNM-HEA@CF) cell tested at a current density of $\\mathbf { 1 } \\mathbf { m } \\mathbf { A } \\mathbf { c m } ^ { - 2 }$", "The electrolyte for HER was Ar-saturated $1 . 0 \\mathrm { ~ M ~ K O H }$ and the electrolyte for HOR was high-purity $\\mathrm { H } _ { 2 }$ -saturated 0.1 M KOH. The LSV polarization curves of HER and HOR were collected at $1 . 0 \\ \\mathrm { m V } \\ s ^ { - 1 }$ All LSV curves for HER and HOR were calibrated with the reversible hydrogen electrode (RHE) and $i R$ -corrected $\\left( \\mathrm { E } _ { \\mathrm { c o r r e c t e d } } = \\mathrm { E } _ { \\mathrm { m e a s u r e d } } - i R _ { \\mathrm { s } } \\right)$ unless otherwise stated.Electrochemical surface area (ECSA） was obtained from the double-layer capacitance $\\left( \\mathbf { C } _ { d l } \\right)$ method. "], "scan_rate": "1 mV s^-1", "substrate": "Cu foam", "ir_compensation": "iR-corrected"}, "electrolyte": {"source": ["\nThe NNM-HEA $@$ CF electrode also shows excellent catalytic activities toward the HER. The HER polarization curves of NNM-HEA@CF, $\\mathrm { P t / C } \\varpi { \\mathrm { C F } }$ and Ni foam in $1 . 0 \\ \\mathrm { M }$ KOH are shown in Figure 4d.Apparently,Ni foam shows no detectable HOR activity. ", "\nFigure 4. Electrocatalytic performance of the NNM-HEA $@ \\mathbf { C F }$ $\\mathbf { P t } / \\mathbf { C } \\ @ \\mathbf { C F } _ { \\mathrm { 3 } }$ , and Ni foam electrodes for the HER/HOR. (a) Linear sweep voltammetry (LSV) curves for the HOR in $\\mathbf { H } _ { 2 }$ -saturated O.1MKOH atascan rate of $\\mathbf { 1 } \\mathbf { m } \\mathbf { V } \\mathbf { s } ^ { - 1 }$ .(b) Butler-Volmer plot in the micropolarization region derivedfrom (a). (c) Chronoamperometry curves at 0.07 Vvs RHE.(d)LSVcurves for the HER in Ar-saturated $\\mathbf { 1 . 0 M }$ KOH at a scan rate of $\\bf { \\bar { l } m V s } ^ { - 1 }$ . (e) Tafel slopes based on the results of (d). (f) Chronopotentiometry test of the NNM-HEA $\\boldsymbol { \\mathfrak { Q } } \\mathbf { C } \\mathbf { F }$ electrode at $2 \\mathbf { 0 } \\mathbf { \\ m A } \\mathbf { c m } ^ { - 2 }$ $\\mathbf { g }$ and $\\mathbf { h }$ ） Galvanostatic cycling curves of the symmetric $\\mathbf { H } _ { 2 }$ cells with NNM-HEA $_ { @ \\mathbf { C F } }$ $\\mathbf { \\rho } ( \\mathbf { g } )$ and $\\mathbf { P t } / \\mathbf { C } \\ @ \\mathbf { C F }$ $\\mathbf { \\eta } ( \\mathbf { h } )$ as catalytic electrodes, respectively. (i) Time-dependent voltage profiles of the symmetric $\\mathbf { H } _ { 2 }$ (NNM-HEA@CF) cell tested at a current density of $\\mathbf { 1 } \\mathbf { m } \\mathbf { A } \\mathbf { c m } ^ { - 2 }$", "The electrolyte for HER was Ar-saturated $1 . 0 \\mathrm { ~ M ~ K O H }$ and the electrolyte for HOR was high-purity $\\mathrm { H } _ { 2 }$ -saturated 0.1 M KOH. The LSV polarization curves of HER and HOR were collected at $1 . 0 \\ \\mathrm { m V } \\ s ^ { - 1 }$ All LSV curves for HER and HOR were calibrated with the reversible hydrogen electrode (RHE) and $i R$ -corrected $\\left( \\mathrm { E } _ { \\mathrm { c o r r e c t e d } } = \\mathrm { E } _ { \\mathrm { m e a s u r e d } } - i R _ { \\mathrm { s } } \\right)$ unless otherwise stated.Electrochemical surface area (ECSA） was obtained from the double-layer capacitance $\\left( \\mathbf { C } _ { d l } \\right)$ method. "], "ph_value": null, "concentration_molar": "1.0 M", "electrolyte_composition": "KOH"}, "synthesis_method": {"method": "Three-step process: electro-oxidation, hydrothermal reaction, thermal reduction", "source": ["\n# RESULTS AND DISCUSSION\n\nAs illustrated in Figure 1， the NNM-HEA@CF catalytic electrode was prepared by a facile three-step process according to an earlier reported method.39 First, a Cu foam with $1 \\times 3 \\mathrm { c m } ^ { \\breve { 2 } }$ was electro-oxidized in $\\mathrm { { N a O H } }$ solution to grow $\\mathrm { C u ( O H ) } _ { 2 }$ nanowires (Figures S1，S2). ", "Subsequently，the Cu foam containing $\\mathrm { C u ( O H ) } _ { 2 }$ nanowires was hydrothermally reacted with urea and the corresponding NNM salts to obtain the precatalyst.Finally, the precatalyst was thermally reduced in a $\\mathrm { H } _ { 2 } / \\mathrm { A r }$ atmosphere to obtain the final NNM-HEA $_ { @ \\mathrm { C F } }$ electrode. ", "The $\\mathrm { { C u } }$ foam with $\\mathrm { C u ( O H ) } _ { 2 }$ nanowires was immersed into the solution in the autoclave,which was then sealed and maintained at $1 3 0 ^ { \\circ } \\mathrm { C }$ for $^ { 8 \\mathrm { h } }$ .After natural cooling to room temperature, the Cu foam was taken out and washed by deionized water and ethanol several times to obtain the NNM-HEA $\\ @ \\mathrm { C F }$ precursor,which was placed in a tube furnace filled with $5 \\% \\mathrm { H } _ { 2 } ,$ /Aratmosphere and annealed at $5 5 0 ^ { \\circ } \\mathrm { C }$ for 1.5 h at a heating rate of $6 \\mathrm { \\Omega ^ { \\circ } C \\ m i n ^ { - 1 } }$ to obtain the NNM-HEA. "], "key_parameters": "Hydrothermal: 130°C for 8 h; Thermal reduction: 550°C for 1.5 h in H2/Ar atmosphere"}, "other_environmental_params": [{"key": "HOR electrolyte", "value": "H2-saturated 0.1 M KOH", "source": ["\nFigure 4. Electrocatalytic performance of the NNM-HEA $@ \\mathbf { C F }$ $\\mathbf { P t } / \\mathbf { C } \\ @ \\mathbf { C F } _ { \\mathrm { 3 } }$ , and Ni foam electrodes for the HER/HOR. (a) Linear sweep voltammetry (LSV) curves for the HOR in $\\mathbf { H } _ { 2 }$ -saturated O.1MKOH atascan rate of $\\mathbf { 1 } \\mathbf { m } \\mathbf { V } \\mathbf { s } ^ { - 1 }$ .(b) Butler-Volmer plot in the micropolarization region derivedfrom (a). (c) Chronoamperometry curves at 0.07 Vvs RHE.(d)LSVcurves for the HER in Ar-saturated $\\mathbf { 1 . 0 M }$ KOH at a scan rate of $\\bf { \\bar { l } m V s } ^ { - 1 }$ . (e) Tafel slopes based on the results of (d). (f) Chronopotentiometry test of the NNM-HEA $\\boldsymbol { \\mathfrak { Q } } \\mathbf { C } \\mathbf { F }$ electrode at $2 \\mathbf { 0 } \\mathbf { \\ m A } \\mathbf { c m } ^ { - 2 }$ $\\mathbf { g }$ and $\\mathbf { h }$ ） Galvanostatic cycling curves of the symmetric $\\mathbf { H } _ { 2 }$ cells with NNM-HEA $_ { @ \\mathbf { C F } }$ $\\mathbf { \\rho } ( \\mathbf { g } )$ and $\\mathbf { P t } / \\mathbf { C } \\ @ \\mathbf { C F }$ $\\mathbf { \\eta } ( \\mathbf { h } )$ as catalytic electrodes, respectively. (i) Time-dependent voltage profiles of the symmetric $\\mathbf { H } _ { 2 }$ (NNM-HEA@CF) cell tested at a current density of $\\mathbf { 1 } \\mathbf { m } \\mathbf { A } \\mathbf { c m } ^ { - 2 }$", "The electrolyte for HER was Ar-saturated $1 . 0 \\mathrm { ~ M ~ K O H }$ and the electrolyte for HOR was high-purity $\\mathrm { H } _ { 2 }$ -saturated 0.1 M KOH. The LSV polarization curves of HER and HOR were collected at $1 . 0 \\ \\mathrm { m V } \\ s ^ { - 1 }$ All LSV curves for HER and HOR were calibrated with the reversible hydrogen electrode (RHE) and $i R$ -corrected $\\left( \\mathrm { E } _ { \\mathrm { c o r r e c t e d } } = \\mathrm { E } _ { \\mathrm { m e a s u r e d } } - i R _ { \\mathrm { s } } \\right)$ unless otherwise stated.Electrochemical surface area (ECSA） was obtained from the double-layer capacitance $\\left( \\mathbf { C } _ { d l } \\right)$ method. "]}, {"key": "Battery electrolyte", "value": "26 wt% KOH", "source": ["Figure 6a illustrates the configuration and working mechanism of the $\\mathrm { N i } { \\mathrm { - H } _ { 2 } }$ battery, where 26 wt $\\%$ KOH was used as the electrolyte. ", "\nBattery Measurements.The electrochemical performance of Ni$\\mathrm { H } _ { 2 }$ (NNM-HEA@CF）and $\\mathrm { N i \\mathrm { - } H } _ { 2 }$ $\\left( { \\mathrm { P t / C } } \\ @ { \\bar { \\mathrm { C F } } } \\right)$ batteries were measured using Swagelok cells as reported in our previous work.11,14 The $\\mathrm { N i } ( \\mathrm { O H } ) _ { 2 }$ cathode and NNM-HEA $\\ @ \\mathrm { C F }$ anode were sandwiched by a hydrophilic polymer separator wetted with 26 wt $\\%$ KOH electrolyte.The rate performance and cycling performance of batteries were tested on battery test instrument (LAND CT3002A, LandHe, Wuhan, China） at room temperature."]}, {"key": "Mass loading", "value": "~14 mg cm^-2", "source": ["The mass loading of NNM-HEA on Cu foam is ${ \\sim } 1 4 ~ \\mathrm { m g ~ c m } ^ { - 2 }$ as determined by weighing the powder scraped from the ${ \\mathrm { C u } }$ foam.The control sample was synthesized in the same way as NNM-HEA $@ \\mathrm { C F }$ ，except that the corresponding salt was added."]}]}}]} | 1 | {'extraction_results': [{'alloy_id': 'CuNiMoWCo NNM-HEA', 'performance': {'stability': {'source': ['In addition, the Tafel slope of the NNM-HEA@CF electrode indicates that the Volmer step $( \\mathrm { H } _ { 2 } \\mathrm { O } + \\mathrm { e } ^ { - } \\mathrm { O H } ^ { - } + $ $\\mathrm { H } _ { a d s } )$ is the rate-determining step (RDS) for the HER in alkaline media.47,48 Moreover,the catalytic stability of the NNM-HEA $@$ CF electrode was evaluated by chronopotentiometry $\\left( E { - } t \\right)$ Figure 4f reveals a stable potential for the NNM-HEA $\\scriptstyle { \\widehat { \\omega } } \\mathrm { C F }$ over $4 8 \\mathrm { { h } }$ of continuous operation at $2 0 \\mathrm { m A c m } ^ { - 2 }$ , suggesting a stable structure of the catalytic electrode.'], 'cycle_count': None, 'test_method': 'Chronopotentiometry', 'duration_hours': '48', 'degradation_details': 'stable potential', 'performance_retention': None}, 'tafel_slope': {'unit': 'mV dec^-1', 'value': '86.3', 'source': ['The Tafel slope is used to describe the intrinsic activity of the catalysts in the HER, which iscalculated by the Tafel equation $\\eta$ $= a + b \\log ¦ j ¦$ ,where $\\eta$ is the overpotential, $j$ is the current density, $^ a$ is a constant, and $^ { b }$ is the Tafel slope.47 The results in Figure 4e show that the NNM-HEA $\\scriptstyle { \\widehat { \\varrho } } \\mathrm { C F }$ electrode displays a lower Tafel slope of $8 6 . 3 ~ \\mathrm { m V ~ d e c } ^ { - 1 }$ ,indicating its faster kineticsand better HER catalytic performance than those of $\\mathrm { P t / C } \\varpi { \\mathrm { C F } }$ （ $1 2 7 . 6 \\mathrm { m V }$ ${ \\mathrm { d e c } } ^ { - 1 } )$ . ']}, 'overpotential': [{'unit': 'mV', 'value': '85.2', 'source': ['On the contrary，NNM-HEA@CF exhibits extraordinary HER performance with zero onset overpotential, requiring only $8 5 . 2 ~ \\mathrm { m V }$ overpotential to achieve a high current density of $1 0 0 \\mathrm { \\ m A \\ c m } ^ { - 2 }$ . '], 'current_density': '100 mA cm^-2'}, {'unit': 'mV', 'value': '22', 'source': ['The NNMHEA@CF catalytic electrode displayed a high HOR current density of $8 . 6 5 \\mathrm { \\ m A } \\mathrm { c m } ^ { - 2 }$ at $5 0 \\mathrm { m V }$ and a low HER overpotential of $2 2 ~ \\mathrm { m V }$ at $1 0 \\mathrm { \\ m A \\ c m ^ { - 2 } }$ ，which are better than those of most nonprecious metal catalysts.Experimental and theoretical calculation results revealed that the high specific surface area and the optimized electronic structures of the active sites on the NNM-HEA $\\scriptstyle { \\widehat { \\varrho } } \\mathrm { C F }$ electrode facilitate the catalytic process for both the HER and HOR.As a result, the $\\mathrm { N i \\mathrm { - H } } _ { 2 }$ (NNM-HEA $@$ CF) battery showed a largely decreased overpotential of 134.3 $\\mathrm { m V }$ compared to that of the $\\mathrm { N i \\mathrm { - H } } _ { 2 }$ $\\left( { \\mathrm { P t / C } } \\varpi { \\mathrm { C F } } \\right)$ battery of 241.7 $\\mathrm { { \\ m V } } .$ In addition, it showed greatly enhanced rate capability and delivered an exceptional cycling performance of $1 8 0 0 \\ \\mathrm { h }$ with negligible capacity decay at $\\bar { 5 } \\ : \\mathrm { m A } \\ : \\mathrm { c m } ^ { - 2 }$ . '], 'current_density': '10 mA cm^-2'}, {'unit': 'mV', 'value': '30.5', 'source': ['As shown in Figure S8 and Figure $\\mathrm { S 9 a }$ ，NNM-HEA $\\ @ \\mathrm { C F }$ has a much higher $\\mathrm { C } _ { d l }$ 0 $6 4 . 0 3 ~ \\mathrm { m F ~ c m } ^ { - 2 } )$ and ECSA( $( 1 6 0 0 ~ \\mathrm { c m } ^ { 2 } )$ than the $\\mathrm { P t / C } \\varpi { \\mathrm { C F } }$ with $\\mathrm { C } _ { d l } \\left( 5 2 . 8 9 \\mathrm { m F c m } ^ { - 2 } \\right)$ and ECSA $\\left( 1 3 2 2 \\thinspace \\mathrm { c m } ^ { 2 } \\right) ,$ ） The ECSA-normalized LSV curves for the HOR (Figure S9b) show that the HOR activity of NNM-HEA@CF at $5 0 \\mathrm { m V }$ is 5.5 $\\mu \\mathrm { A \\ c m } ^ { - 2 }$ ，which is much superior to that of the $\\mathrm { P t / C } \\varpi { \\mathrm { C F } }$ electrodes $( 3 . 5 \\mu \\mathrm { A c m } ^ { - 2 }$ at $\\mathrm { 5 0 ~ m V }$ ),suggesting the high intrinsic HOR activity of NNM-HEA $\\scriptstyle { \\widehat { \\varrho } } \\mathrm { C F }$ Moreover,according to the ECSA-normalized LSV curves for the HER (Figure S9c), the overpotential for NNM-HEA@CF $\\left( 3 0 . 5 ~ \\mathrm { m V } \\right)$ to reach $1 0 ~ \\mathrm { m A }$ $\\mathrm { c m } ^ { - \\frac { \\hbar } { 2 } }$ is close to that of $\\mathrm { P t / C } @ \\mathrm { C F }$ $( 2 5 . 7 ~ \\mathrm { m V } ,$ ）Figure S9b, implying the outstanding HER activity of NNM-HEA@CF. Therefore,it can be inferred that the hierarchical structure of the NNM-HEA $\\scriptstyle { \\widehat { \\varrho } } \\mathrm { C F }$ electrode is able to facilitate the transfer of mass and electrons and boost efective adsorption sites for intermediates in the HER/HOR processes, thereby improving the electrocatalytic performance.'], 'current_density': '10 mA cm^-2'}, {'unit': 'mV', 'value': '50', 'source': ['Moreover, NNM-HEA@CF is tested to show an onset potential of $_ { 0 \\mathrm { ~ V ~ } }$ toward the HOR, which is the same as that of the $\\mathrm { P t / C } \\varpi \\mathrm { C F }$ electrode.In addition,NNM-HEA $\\scriptstyle { \\mathcal { O } } \\mathrm { C F }$ achieves a high current density of $8 . 6 5 \\mathrm { \\ m A \\ c m } ^ { - 2 }$ at the overpotential of $5 0 ~ \\mathrm { m V }$ and reaches a diffusion-limiting HOR current density of $1 7 . 5 \\ \\mathrm { m A }$ $\\mathrm { c m } ^ { - 2 }$ . '], 'current_density': '8.65 mA cm^-2'}], 'supplementary_performance': [{'key': 'Exchange current density', 'value': '7.25 mA cm^-2', 'source': ["46\n\nThe exchange current density $\\left( { { j _ { 0 } } } \\right)$ of NNM-HEA@CF can be estimated from the micropolarization region ( $- 5$ to $5 \\ \\mathrm { m V }$ vs RHE）according to the simplified Butler-Volmer equation $\\begin{array} { r } { j _ { 0 } = \\frac { j } { \\eta } \\frac { R T } { F } . } \\end{array}$ where $j$ is the measured current density, $\\eta$ is the overpotential, $R$ is the molar gas constant, $T$ is the temperature, and $F$ is the Faraday's constant.14,18,39' The calculated $j _ { 0 }$ of NNM-HEA $\\scriptstyle { \\widehat { \\varrho } } \\mathrm { C F }$ is $7 . 2 5 ~ \\mathrm { m A } ~ \\mathrm { c m } ^ { - 2 }$ ,which is ${ \\sim } 1 . 7$ times that of $\\mathrm { P t / C } \\varpi \\mathrm { C F }$ $( 0 . 4 ~ \\mathrm { m g } _ { \\mathrm { P t } } ~ \\mathrm { c m } ^ { - 2 } )$ with $4 . 1 8 \\mathrm { \\ m A \\ c m } ^ { - 2 }$ (Figure 4b). "]}, {'key': 'HOR current density at 50 mV', 'value': '8.65 mA cm^-2', 'source': ['Moreover, NNM-HEA@CF is tested to show an onset potential of $_ { 0 \\mathrm { ~ V ~ } }$ toward the HOR, which is the same as that of the $\\mathrm { P t / C } \\varpi \\mathrm { C F }$ electrode.In addition,NNM-HEA $\\scriptstyle { \\mathcal { O } } \\mathrm { C F }$ achieves a high current density of $8 . 6 5 \\mathrm { \\ m A \\ c m } ^ { - 2 }$ at the overpotential of $5 0 ~ \\mathrm { m V }$ and reaches a diffusion-limiting HOR current density of $1 7 . 5 \\ \\mathrm { m A }$ $\\mathrm { c m } ^ { - 2 }$ . ', 'The NNMHEA@CF catalytic electrode displayed a high HOR current density of $8 . 6 5 \\mathrm { \\ m A } \\mathrm { c m } ^ { - 2 }$ at $5 0 \\mathrm { m V }$ and a low HER overpotential of $2 2 ~ \\mathrm { m V }$ at $1 0 \\mathrm { \\ m A \\ c m ^ { - 2 } }$ ，which are better than those of most nonprecious metal catalysts.Experimental and theoretical calculation results revealed that the high specific surface area and the optimized electronic structures of the active sites on the NNM-HEA $\\scriptstyle { \\widehat { \\varrho } } \\mathrm { C F }$ electrode facilitate the catalytic process for both the HER and HOR.As a result, the $\\mathrm { N i \\mathrm { - H } } _ { 2 }$ (NNM-HEA $@$ CF) battery showed a largely decreased overpotential of 134.3 $\\mathrm { m V }$ compared to that of the $\\mathrm { N i \\mathrm { - H } } _ { 2 }$ $\\left( { \\mathrm { P t / C } } \\varpi { \\mathrm { C F } } \\right)$ battery of 241.7 $\\mathrm { { \\ m V } } .$ In addition, it showed greatly enhanced rate capability and delivered an exceptional cycling performance of $1 8 0 0 \\ \\mathrm { h }$ with negligible capacity decay at $\\bar { 5 } \\ : \\mathrm { m A } \\ : \\mathrm { c m } ^ { - 2 }$ . ']}, {'key': 'Diffusion-limiting HOR current density', 'value': '17.5 mA cm^-2', 'source': ['Moreover, NNM-HEA@CF is tested to show an onset potential of $_ { 0 \\mathrm { ~ V ~ } }$ toward the HOR, which is the same as that of the $\\mathrm { P t / C } \\varpi \\mathrm { C F }$ electrode.In addition,NNM-HEA $\\scriptstyle { \\mathcal { O } } \\mathrm { C F }$ achieves a high current density of $8 . 6 5 \\mathrm { \\ m A \\ c m } ^ { - 2 }$ at the overpotential of $5 0 ~ \\mathrm { m V }$ and reaches a diffusion-limiting HOR current density of $1 7 . 5 \\ \\mathrm { m A }$ $\\mathrm { c m } ^ { - 2 }$ . ']}, {'key': 'ECSA', 'value': '1600 cm^2', 'source': ['As shown in Figure S8 and Figure $\\mathrm { S 9 a }$ ，NNM-HEA $\\ @ \\mathrm { C F }$ has a much higher $\\mathrm { C } _ { d l }$ 0 $6 4 . 0 3 ~ \\mathrm { m F ~ c m } ^ { - 2 } )$ and ECSA( $( 1 6 0 0 ~ \\mathrm { c m } ^ { 2 } )$ than the $\\mathrm { P t / C } \\varpi { \\mathrm { C F } }$ with $\\mathrm { C } _ { d l } \\left( 5 2 . 8 9 \\mathrm { m F c m } ^ { - 2 } \\right)$ and ECSA $\\left( 1 3 2 2 \\thinspace \\mathrm { c m } ^ { 2 } \\right) ,$ ） The ECSA-normalized LSV curves for the HOR (Figure S9b) show that the HOR activity of NNM-HEA@CF at $5 0 \\mathrm { m V }$ is 5.5 $\\mu \\mathrm { A \\ c m } ^ { - 2 }$ ，which is much superior to that of the $\\mathrm { P t / C } \\varpi { \\mathrm { C F } }$ electrodes $( 3 . 5 \\mu \\mathrm { A c m } ^ { - 2 }$ at $\\mathrm { 5 0 ~ m V }$ ),suggesting the high intrinsic HOR activity of NNM-HEA $\\scriptstyle { \\widehat { \\varrho } } \\mathrm { C F }$ Moreover,according to the ECSA-normalized LSV curves for the HER (Figure S9c), the overpotential for NNM-HEA@CF $\\left( 3 0 . 5 ~ \\mathrm { m V } \\right)$ to reach $1 0 ~ \\mathrm { m A }$ $\\mathrm { c m } ^ { - \\frac { \\hbar } { 2 } }$ is close to that of $\\mathrm { P t / C } @ \\mathrm { C F }$ $( 2 5 . 7 ~ \\mathrm { m V } ,$ ）Figure S9b, implying the outstanding HER activity of NNM-HEA@CF. Therefore,it can be inferred that the hierarchical structure of the NNM-HEA $\\scriptstyle { \\widehat { \\varrho } } \\mathrm { C F }$ electrode is able to facilitate the transfer of mass and electrons and boost efective adsorption sites for intermediates in the HER/HOR processes, thereby improving the electrocatalytic performance.']}, {'key': 'Double-layer capacitance', 'value': '64.03 mF cm^-2', 'source': ['As shown in Figure S8 and Figure $\\mathrm { S 9 a }$ ，NNM-HEA $\\ @ \\mathrm { C F }$ has a much higher $\\mathrm { C } _ { d l }$ 0 $6 4 . 0 3 ~ \\mathrm { m F ~ c m } ^ { - 2 } )$ and ECSA( $( 1 6 0 0 ~ \\mathrm { c m } ^ { 2 } )$ than the $\\mathrm { P t / C } \\varpi { \\mathrm { C F } }$ with $\\mathrm { C } _ { d l } \\left( 5 2 . 8 9 \\mathrm { m F c m } ^ { - 2 } \\right)$ and ECSA $\\left( 1 3 2 2 \\thinspace \\mathrm { c m } ^ { 2 } \\right) ,$ ） The ECSA-normalized LSV curves for the HOR (Figure S9b) show that the HOR activity of NNM-HEA@CF at $5 0 \\mathrm { m V }$ is 5.5 $\\mu \\mathrm { A \\ c m } ^ { - 2 }$ ，which is much superior to that of the $\\mathrm { P t / C } \\varpi { \\mathrm { C F } }$ electrodes $( 3 . 5 \\mu \\mathrm { A c m } ^ { - 2 }$ at $\\mathrm { 5 0 ~ m V }$ ),suggesting the high intrinsic HOR activity of NNM-HEA $\\scriptstyle { \\widehat { \\varrho } } \\mathrm { C F }$ Moreover,according to the ECSA-normalized LSV curves for the HER (Figure S9c), the overpotential for NNM-HEA@CF $\\left( 3 0 . 5 ~ \\mathrm { m V } \\right)$ to reach $1 0 ~ \\mathrm { m A }$ $\\mathrm { c m } ^ { - \\frac { \\hbar } { 2 } }$ is close to that of $\\mathrm { P t / C } @ \\mathrm { C F }$ $( 2 5 . 7 ~ \\mathrm { m V } ,$ ）Figure S9b, implying the outstanding HER activity of NNM-HEA@CF. Therefore,it can be inferred that the hierarchical structure of the NNM-HEA $\\scriptstyle { \\widehat { \\varrho } } \\mathrm { C F }$ electrode is able to facilitate the transfer of mass and electrons and boost efective adsorption sites for intermediates in the HER/HOR processes, thereby improving the electrocatalytic performance.']}, {'key': 'Battery overpotential at 3 mA cm^-2', 'value': '134.3 mV', 'source': ['The galvanostatic chargedischarge （GCD） curves of the $\\mathrm { N i \\mathrm { - H } } _ { 2 }$ (NNM-HEA@CF) battery and the $\\mathrm { N i \\mathrm { - H } } _ { 2 }$ $\\left( { \\mathrm { P t / C } } \\varpi { \\mathrm { C F } } \\right)$ battery at a current density of $3 \\mathrm { \\ m A \\ c m } ^ { - 2 }$ are displayed in Figure $^ \\mathrm { 6 b }$ The $\\mathrm { N i \\mathrm { - H } } _ { 2 }$ (NNM$\\mathrm { H E A @ C F } )$ battery achieves a high discharge capacity of ${ \\sim } 1 4 . 6$ mAh $\\mathrm { c m } ^ { - 2 }$ with a high Coulombic efficiency（CE） of ${ \\sim } 9 7 . 4 \\%$ corresponding to a specific capacity of 2l4.9 mAh $\\mathbf { g } ^ { - 1 }$ .In addition, it exhibits a much lower overpotential $\\left( 1 3 4 . 3 \\mathrm { m V } \\right)$ than that of the $\\mathrm { N i } { \\mathrm { - H } _ { 2 } }$ $\\left( { \\mathrm { P t / C } } \\varpi { \\mathrm { C F } } \\right)$ battery $\\left( 2 4 1 . 7 \\mathrm { m V } \\right)$ ,which can be attributed to the superior HER/HOR bifunctional catalytic performance of the NNM-HEA@CF electrode in a highly concentrated alkaline environment.The rate performance of the $\\mathrm { N i } { \\mathrm { - } } \\mathrm { H } _ { 2 }$ (NNM-HEA@CF) battery at various current densities is shown in Figure 6c.As the current density increases to $5 \\textrm { m A }$ $\\mathrm { c m } ^ { - 2 }$ ，the $\\mathrm { N i \\mathrm { - } H _ { 2 } }$ (NNM-HEA@CF） battery can still deliver wel-retained capacities with only a slight increase in overpotential.']}, {'key': 'Battery cycling stability', 'value': '1800 h without capacity decay at 5 mA cm^-2', 'source': ['The assembled $\\mathbf { N i - H } _ { 2 }$ battery with NNM-HEA@CF as the anode shows excellent rate capability and exceptional cycling performance of over $\\mathbf { 1 8 0 0 ~ h }$ without capacity decay at an areal capacity of $1 5 \\mathrm { \\ m A h \\ c m } ^ { - 2 }$ . ', 'As displayed in Figure 6d,a high average CE of $9 6 . 9 \\%$ and a negligible decay of discharge capacity after 170 cycles $\\left( 1 6 7 7 \\mathrm { h } \\right) ,$ ）can beachieved ata current density of $3 \\mathrm { m A c m } ^ { - 2 }$ .As shown in Figure 6e,at a high current density of 5 $\\mathrm { m A c m } ^ { - 2 } ,$ the $\\mathrm { N i \\mathrm { - H } } _ { 2 }$ (NNM-HEA@CF) battery is still capable of delivering a discharge capacity of $1 4 . 6 ~ \\mathrm { m A h ~ c m } ^ { - 2 }$ after 300 cycles $( \\sim 1 8 0 0 \\mathrm { h } )$ and showing a high CE of $9 6 . 9 \\%$ ，far better than those of the $\\mathrm { N i } { \\mathrm { - } } \\mathrm { H } _ { 2 }$ $\\left( { \\mathrm { P t } } / { \\bar { \\mathrm { C } } } @ { \\mathrm { C F } } \\right)$ battery (with a discharge capacity of only $1 4 . 0 \\mathrm { m A h } \\mathrm { c m } ^ { - 2 }$ after 150 cycles and an average CEof $9 5 . 5 \\%$ ).Moreover,after 300 cycles at $5 \\mathrm { \\ m A \\ c m } ^ { - 2 }$ ，the NNM-HEA@CF electrode still maintains the complete structure of the microflower and the uniform distribution of the five metal elements (Figure S21),confirming the structural stability of the NNM-HEA@CF catalytic electrode. ', 'The NNMHEA@CF catalytic electrode displayed a high HOR current density of $8 . 6 5 \\mathrm { \\ m A } \\mathrm { c m } ^ { - 2 }$ at $5 0 \\mathrm { m V }$ and a low HER overpotential of $2 2 ~ \\mathrm { m V }$ at $1 0 \\mathrm { \\ m A \\ c m ^ { - 2 } }$ ，which are better than those of most nonprecious metal catalysts.Experimental and theoretical calculation results revealed that the high specific surface area and the optimized electronic structures of the active sites on the NNM-HEA $\\scriptstyle { \\widehat { \\varrho } } \\mathrm { C F }$ electrode facilitate the catalytic process for both the HER and HOR.As a result, the $\\mathrm { N i \\mathrm { - H } } _ { 2 }$ (NNM-HEA $@$ CF) battery showed a largely decreased overpotential of 134.3 $\\mathrm { m V }$ compared to that of the $\\mathrm { N i \\mathrm { - H } } _ { 2 }$ $\\left( { \\mathrm { P t / C } } \\varpi { \\mathrm { C F } } \\right)$ battery of 241.7 $\\mathrm { { \\ m V } } .$ In addition, it showed greatly enhanced rate capability and delivered an exceptional cycling performance of $1 8 0 0 \\ \\mathrm { h }$ with negligible capacity decay at $\\bar { 5 } \\ : \\mathrm { m A } \\ : \\mathrm { c m } ^ { - 2 }$ . ']}]}, 'experimental_conditions': {'test_setup': {'source': ['Here we demonstrate a non-noble metal high-entropy alloy grown on Cu foam (NNM-HEA@CF) as a self-supported catalytic electrode for nickel-hydrogen gas $\\left( \\mathbf { N i - H } _ { 2 } \\right)$ batteries. ', '\n# RESULTS AND DISCUSSION\n\nAs illustrated in Figure 1， the NNM-HEA@CF catalytic electrode was prepared by a facile three-step process according to an earlier reported method.39 First, a Cu foam with $1 \\times 3 \\mathrm { c m } ^ { \\breve { 2 } }$ was electro-oxidized in $\\mathrm { { N a O H } }$ solution to grow $\\mathrm { C u ( O H ) } _ { 2 }$ nanowires (Figures S1，S2). ', '\nFigure 4. Electrocatalytic performance of the NNM-HEA $@ \\mathbf { C F }$ $\\mathbf { P t } / \\mathbf { C } \\ @ \\mathbf { C F } _ { \\mathrm { 3 } }$ , and Ni foam electrodes for the HER/HOR. (a) Linear sweep voltammetry (LSV) curves for the HOR in $\\mathbf { H } _ { 2 }$ -saturated O.1MKOH atascan rate of $\\mathbf { 1 } \\mathbf { m } \\mathbf { V } \\mathbf { s } ^ { - 1 }$ .(b) Butler-Volmer plot in the micropolarization region derivedfrom (a). (c) Chronoamperometry curves at 0.07 Vvs RHE.(d)LSVcurves for the HER in Ar-saturated $\\mathbf { 1 . 0 M }$ KOH at a scan rate of $\\bf { \\bar { l } m V s } ^ { - 1 }$ . (e) Tafel slopes based on the results of (d). (f) Chronopotentiometry test of the NNM-HEA $\\boldsymbol { \\mathfrak { Q } } \\mathbf { C } \\mathbf { F }$ electrode at $2 \\mathbf { 0 } \\mathbf { \\ m A } \\mathbf { c m } ^ { - 2 }$ $\\mathbf { g }$ and $\\mathbf { h }$ ） Galvanostatic cycling curves of the symmetric $\\mathbf { H } _ { 2 }$ cells with NNM-HEA $_ { @ \\mathbf { C F } }$ $\\mathbf { \\rho } ( \\mathbf { g } )$ and $\\mathbf { P t } / \\mathbf { C } \\ @ \\mathbf { C F }$ $\\mathbf { \\eta } ( \\mathbf { h } )$ as catalytic electrodes, respectively. (i) Time-dependent voltage profiles of the symmetric $\\mathbf { H } _ { 2 }$ (NNM-HEA@CF) cell tested at a current density of $\\mathbf { 1 } \\mathbf { m } \\mathbf { A } \\mathbf { c m } ^ { - 2 }$', 'The electrolyte for HER was Ar-saturated $1 . 0 \\mathrm { ~ M ~ K O H }$ and the electrolyte for HOR was high-purity $\\mathrm { H } _ { 2 }$ -saturated 0.1 M KOH. The LSV polarization curves of HER and HOR were collected at $1 . 0 \\ \\mathrm { m V } \\ s ^ { - 1 }$ All LSV curves for HER and HOR were calibrated with the reversible hydrogen electrode (RHE) and $i R$ -corrected $\\left( \\mathrm { E } _ { \\mathrm { c o r r e c t e d } } = \\mathrm { E } _ { \\mathrm { m e a s u r e d } } - i R _ { \\mathrm { s } } \\right)$ unless otherwise stated.Electrochemical surface area (ECSA） was obtained from the double-layer capacitance $\\left( \\mathbf { C } _ { d l } \\right)$ method. '], 'scan_rate': '1 mV s^-1', 'substrate': 'Cu foam', 'ir_compensation': 'iR-corrected'}, 'electrolyte': {'source': ['\nThe NNM-HEA $@$ CF electrode also shows excellent catalytic activities toward the HER. The HER polarization curves of NNM-HEA@CF, $\\mathrm { P t / C } \\varpi { \\mathrm { C F } }$ and Ni foam in $1 . 0 \\ \\mathrm { M }$ KOH are shown in Figure 4d.Apparently,Ni foam shows no detectable HOR activity. ', '\nFigure 4. Electrocatalytic performance of the NNM-HEA $@ \\mathbf { C F }$ $\\mathbf { P t } / \\mathbf { C } \\ @ \\mathbf { C F } _ { \\mathrm { 3 } }$ , and Ni foam electrodes for the HER/HOR. (a) Linear sweep voltammetry (LSV) curves for the HOR in $\\mathbf { H } _ { 2 }$ -saturated O.1MKOH atascan rate of $\\mathbf { 1 } \\mathbf { m } \\mathbf { V } \\mathbf { s } ^ { - 1 }$ .(b) Butler-Volmer plot in the micropolarization region derivedfrom (a). (c) Chronoamperometry curves at 0.07 Vvs RHE.(d)LSVcurves for the HER in Ar-saturated $\\mathbf { 1 . 0 M }$ KOH at a scan rate of $\\bf { \\bar { l } m V s } ^ { - 1 }$ . (e) Tafel slopes based on the results of (d). (f) Chronopotentiometry test of the NNM-HEA $\\boldsymbol { \\mathfrak { Q } } \\mathbf { C } \\mathbf { F }$ electrode at $2 \\mathbf { 0 } \\mathbf { \\ m A } \\mathbf { c m } ^ { - 2 }$ $\\mathbf { g }$ and $\\mathbf { h }$ ） Galvanostatic cycling curves of the symmetric $\\mathbf { H } _ { 2 }$ cells with NNM-HEA $_ { @ \\mathbf { C F } }$ $\\mathbf { \\rho } ( \\mathbf { g } )$ and $\\mathbf { P t } / \\mathbf { C } \\ @ \\mathbf { C F }$ $\\mathbf { \\eta } ( \\mathbf { h } )$ as catalytic electrodes, respectively. (i) Time-dependent voltage profiles of the symmetric $\\mathbf { H } _ { 2 }$ (NNM-HEA@CF) cell tested at a current density of $\\mathbf { 1 } \\mathbf { m } \\mathbf { A } \\mathbf { c m } ^ { - 2 }$', 'The electrolyte for HER was Ar-saturated $1 . 0 \\mathrm { ~ M ~ K O H }$ and the electrolyte for HOR was high-purity $\\mathrm { H } _ { 2 }$ -saturated 0.1 M KOH. The LSV polarization curves of HER and HOR were collected at $1 . 0 \\ \\mathrm { m V } \\ s ^ { - 1 }$ All LSV curves for HER and HOR were calibrated with the reversible hydrogen electrode (RHE) and $i R$ -corrected $\\left( \\mathrm { E } _ { \\mathrm { c o r r e c t e d } } = \\mathrm { E } _ { \\mathrm { m e a s u r e d } } - i R _ { \\mathrm { s } } \\right)$ unless otherwise stated.Electrochemical surface area (ECSA） was obtained from the double-layer capacitance $\\left( \\mathbf { C } _ { d l } \\right)$ method. '], 'ph_value': None, 'concentration_molar': '1.0 M', 'electrolyte_composition': 'KOH'}, 'synthesis_method': {'method': 'Three-step process: electro-oxidation, hydrothermal reaction, thermal reduction', 'source': ['\n# RESULTS AND DISCUSSION\n\nAs illustrated in Figure 1， the NNM-HEA@CF catalytic electrode was prepared by a facile three-step process according to an earlier reported method.39 First, a Cu foam with $1 \\times 3 \\mathrm { c m } ^ { \\breve { 2 } }$ was electro-oxidized in $\\mathrm { { N a O H } }$ solution to grow $\\mathrm { C u ( O H ) } _ { 2 }$ nanowires (Figures S1，S2). ', 'Subsequently，the Cu foam containing $\\mathrm { C u ( O H ) } _ { 2 }$ nanowires was hydrothermally reacted with urea and the corresponding NNM salts to obtain the precatalyst.Finally, the precatalyst was thermally reduced in a $\\mathrm { H } _ { 2 } / \\mathrm { A r }$ atmosphere to obtain the final NNM-HEA $_ { @ \\mathrm { C F } }$ electrode. ', 'The $\\mathrm { { C u } }$ foam with $\\mathrm { C u ( O H ) } _ { 2 }$ nanowires was immersed into the solution in the autoclave,which was then sealed and maintained at $1 3 0 ^ { \\circ } \\mathrm { C }$ for $^ { 8 \\mathrm { h } }$ .After natural cooling to room temperature, the Cu foam was taken out and washed by deionized water and ethanol several times to obtain the NNM-HEA $\\ @ \\mathrm { C F }$ precursor,which was placed in a tube furnace filled with $5 \\% \\mathrm { H } _ { 2 } ,$ /Aratmosphere and annealed at $5 5 0 ^ { \\circ } \\mathrm { C }$ for 1.5 h at a heating rate of $6 \\mathrm { \\Omega ^ { \\circ } C \\ m i n ^ { - 1 } }$ to obtain the NNM-HEA. '], 'key_parameters': 'Hydrothermal: 130°C for 8 h; Thermal reduction: 550°C for 1.5 h in H2/Ar atmosphere'}, 'other_environmental_params': [{'key': 'HOR electrolyte', 'value': 'H2-saturated 0.1 M KOH', 'source': ['\nFigure 4. Electrocatalytic performance of the NNM-HEA $@ \\mathbf { C F }$ $\\mathbf { P t } / \\mathbf { C } \\ @ \\mathbf { C F } _ { \\mathrm { 3 } }$ , and Ni foam electrodes for the HER/HOR. (a) Linear sweep voltammetry (LSV) curves for the HOR in $\\mathbf { H } _ { 2 }$ -saturated O.1MKOH atascan rate of $\\mathbf { 1 } \\mathbf { m } \\mathbf { V } \\mathbf { s } ^ { - 1 }$ .(b) Butler-Volmer plot in the micropolarization region derivedfrom (a). (c) Chronoamperometry curves at 0.07 Vvs RHE.(d)LSVcurves for the HER in Ar-saturated $\\mathbf { 1 . 0 M }$ KOH at a scan rate of $\\bf { \\bar { l } m V s } ^ { - 1 }$ . (e) Tafel slopes based on the results of (d). (f) Chronopotentiometry test of the NNM-HEA $\\boldsymbol { \\mathfrak { Q } } \\mathbf { C } \\mathbf { F }$ electrode at $2 \\mathbf { 0 } \\mathbf { \\ m A } \\mathbf { c m } ^ { - 2 }$ $\\mathbf { g }$ and $\\mathbf { h }$ ） Galvanostatic cycling curves of the symmetric $\\mathbf { H } _ { 2 }$ cells with NNM-HEA $_ { @ \\mathbf { C F } }$ $\\mathbf { \\rho } ( \\mathbf { g } )$ and $\\mathbf { P t } / \\mathbf { C } \\ @ \\mathbf { C F }$ $\\mathbf { \\eta } ( \\mathbf { h } )$ as catalytic electrodes, respectively. (i) Time-dependent voltage profiles of the symmetric $\\mathbf { H } _ { 2 }$ (NNM-HEA@CF) cell tested at a current density of $\\mathbf { 1 } \\mathbf { m } \\mathbf { A } \\mathbf { c m } ^ { - 2 }$', 'The electrolyte for HER was Ar-saturated $1 . 0 \\mathrm { ~ M ~ K O H }$ and the electrolyte for HOR was high-purity $\\mathrm { H } _ { 2 }$ -saturated 0.1 M KOH. The LSV polarization curves of HER and HOR were collected at $1 . 0 \\ \\mathrm { m V } \\ s ^ { - 1 }$ All LSV curves for HER and HOR were calibrated with the reversible hydrogen electrode (RHE) and $i R$ -corrected $\\left( \\mathrm { E } _ { \\mathrm { c o r r e c t e d } } = \\mathrm { E } _ { \\mathrm { m e a s u r e d } } - i R _ { \\mathrm { s } } \\right)$ unless otherwise stated.Electrochemical surface area (ECSA） was obtained from the double-layer capacitance $\\left( \\mathbf { C } _ { d l } \\right)$ method. ']}, {'key': 'Battery electrolyte', 'value': '26 wt% KOH', 'source': ['Figure 6a illustrates the configuration and working mechanism of the $\\mathrm { N i } { \\mathrm { - H } _ { 2 } }$ battery, where 26 wt $\\%$ KOH was used as the electrolyte. ', '\nBattery Measurements.The electrochemical performance of Ni$\\mathrm { H } _ { 2 }$ (NNM-HEA@CF）and $\\mathrm { N i \\mathrm { - } H } _ { 2 }$ $\\left( { \\mathrm { P t / C } } \\ @ { \\bar { \\mathrm { C F } } } \\right)$ batteries were measured using Swagelok cells as reported in our previous work.11,14 The $\\mathrm { N i } ( \\mathrm { O H } ) _ { 2 }$ cathode and NNM-HEA $\\ @ \\mathrm { C F }$ anode were sandwiched by a hydrophilic polymer separator wetted with 26 wt $\\%$ KOH electrolyte.The rate performance and cycling performance of batteries were tested on battery test instrument (LAND CT3002A, LandHe, Wuhan, China） at room temperature.']}, {'key': 'Mass loading', 'value': '~14 mg cm^-2', 'source': ['The mass loading of NNM-HEA on Cu foam is ${ \\sim } 1 4 ~ \\mathrm { m g ~ c m } ^ { - 2 }$ as determined by weighing the powder scraped from the ${ \\mathrm { C u } }$ foam.The control sample was synthesized in the same way as NNM-HEA $@ \\mathrm { C F }$ ，except that the corresponding salt was added.']}]}}]}
69 | 7df0b3cb459f26161b9f77996cfd4093 | {"extraction_results": [{"alloy_id": "PtFeNiCuW/CNTs", "performance": {"stability": {"source": ["Ru-PtFeNiCuW/CNTs exhibit a long-term stability for $5 0 \\mathrm { { h } }$ in 0.5 M $\\mathrm { H } _ { 2 } \\mathrm { S O } _ { 4 }$ solution (Figure 3g). ", "After rigorous operation for $5 0 \\mathrm { ~ h ~ }$ ,the indicated $\\eta _ { 1 0 }$ increases by only $7 ~ \\mathrm { m V }$ (insets of Figure 3g). "], "cycle_count": null, "test_method": "Chronopotentiometry", "duration_hours": "50", "degradation_details": "η10 increases by 7 mV", "performance_retention": null}, "tafel_slope": {"unit": "mV dec^-1", "value": "19.2", "source": ["It is demonstrated that Ru dopants and ${ \\mathbb { W } } ( { \\mathbb { C } } { \\mathbb { O } } ) _ { 6 }$ promote the concurrent reduction and growth of other metal precursors to obtain higher yield and larger size of HEA nanocrystals, despite low Ru Content in Ru-PtFeNiCuW/CNTs. As an electrocatalyst toward hydrogen evolution reaction (HER), Ru-PtFeNiCuW/CNTs exhibits low overpotentials of 9, 16, and $3 4 ~ \\mathsf { m V }$ at a current density of $1 0 \\ m A \\ c m ^ { - 2 }$ and Tafel slopes of 19.2, 27.9, and $2 3 . 7 ~ \\mathsf { m } \\mathsf { v } \\mathsf { d e c } ^ { - 1 }$ in acidic, alkaline, and neutral electrolytes, respectively. ", "In 0.5 $\\mathrm { H } _ { 2 } \\mathrm { S O } _ { 4 }$ ,Ru-PtFeNiCuW/CNTs catalyst achieves the lowest overpotential $( \\eta _ { 1 0 } )$ of $9 \\textrm { \\textmu m V }$ at a current density of $1 0 \\mathrm { \\ m A } \\mathrm { \\ c m } ^ { - 2 }$ ，superior to that of $\\mathrm { P t / C }$ $( 1 3 \\mathrm { m V } )$ ,Ru-PtFeNiCu/CNTs $( 5 8 \\mathrm { m V } )$ ,Ru-PtFeNiCu-CO/CNTs $( 1 8 \\mathrm { m V } )$ ,and PtFeNiCuW/CNTs $( 5 7 \\mathrm { m V } )$ .Ru-PtFeNiCuW/CNTs exhibits a Tafel slope of $1 9 . 2 \\ \\mathrm { m V \\ d e c ^ { - 1 } }$ ，lower than that of Ru-PtFeNiCu-CO/CNTs $2 6 . 6 \\ : \\mathrm { m V } \\ : \\mathrm { d e c ^ { - 1 } } .$ ） $\\mathrm { P t / C }$ $( 2 7 . 2 \\mathrm { m V } \\mathrm { d e c } ^ { - 1 }$ ）, Ru-PtFeNiCu/CNTs $( 3 8 . 4 ~ \\mathrm { m V } ~ \\mathrm { d e c ^ { - 1 } } ,$ )，and PtFeNiCuW/CNTs $( 4 4 . 7 ~ \\mathrm { m V ~ d e c ^ { - 1 } } )$ ，demonstrating a Volmer-Tafel mechanism for Ru-PtFeNiCuW/CNTs and Ru-PtFeNiCu-CO/CNTs,but a Volmer-Heyrovsky mechanism for Ru-PtFeNiCu/CNTs and $\\mathrm { P t } .$ FeNiCuW/CNTs (Figure 3b).[21] The exchange current density $( j _ { 0 } )$ (Figure 3c) is calculated by normalizing the exchange current to the electrochemical surface area (ECSA) derived from the charges associated with underpotential deposition (UPD) of Cu (Figure S20,Supporting Information) to evaluate the intrinsic activity[22] which is more accurate to determine ECSA for Pt-based alloys[23] j。is_0.198 mA cmEcsA for Ru-PtFeNiCuW/CNTs,overwhelming that of Ru-PtFeNiCuCO/CNTs $( 0 . 1 1 1 \\mathrm { m A }$ $\\mathrm { c m _ { E C S A } } ^ { - 2 }$ )，Ru-PtFeNiCu/CNTs $( 0 . 1 1 8 \\mathrm { m A }$ $\\mathrm { c m _ { E C S A } } ^ { - 2 } )$ ， $\\mathrm { P t / C }$ (0.054 mA $\\mathrm { c m _ { E C S A } } ^ { - 2 }$ )，and PtFeNiCuW/CNTs $( 0 . 0 3 2 \\mathrm { m A } \\mathrm { c m } _ { \\mathrm { E C S A } } ^ { - 2 } )$ . Ru-PtFeNiCuW/CNTs outperforms the advanced HEA or alloy catalysts reported in the recent literature (Figure 3f) and is one of the best HER electrocatalysts in an acidic environment,in terms of Tafel slope and $\\eta _ { 1 0 }$ ："]}, "overpotential": [{"unit": "mV", "value": "9", "source": ["It is demonstrated that Ru dopants and ${ \\mathbb { W } } ( { \\mathbb { C } } { \\mathbb { O } } ) _ { 6 }$ promote the concurrent reduction and growth of other metal precursors to obtain higher yield and larger size of HEA nanocrystals, despite low Ru Content in Ru-PtFeNiCuW/CNTs. As an electrocatalyst toward hydrogen evolution reaction (HER), Ru-PtFeNiCuW/CNTs exhibits low overpotentials of 9, 16, and $3 4 ~ \\mathsf { m V }$ at a current density of $1 0 \\ m A \\ c m ^ { - 2 }$ and Tafel slopes of 19.2, 27.9, and $2 3 . 7 ~ \\mathsf { m } \\mathsf { v } \\mathsf { d e c } ^ { - 1 }$ in acidic, alkaline, and neutral electrolytes, respectively. ", "In 0.5 $\\mathrm { H } _ { 2 } \\mathrm { S O } _ { 4 }$ ,Ru-PtFeNiCuW/CNTs catalyst achieves the lowest overpotential $( \\eta _ { 1 0 } )$ of $9 \\textrm { \\textmu m V }$ at a current density of $1 0 \\mathrm { \\ m A } \\mathrm { \\ c m } ^ { - 2 }$ ，superior to that of $\\mathrm { P t / C }$ $( 1 3 \\mathrm { m V } )$ ,Ru-PtFeNiCu/CNTs $( 5 8 \\mathrm { m V } )$ ,Ru-PtFeNiCu-CO/CNTs $( 1 8 \\mathrm { m V } )$ ,and PtFeNiCuW/CNTs $( 5 7 \\mathrm { m V } )$ .Ru-PtFeNiCuW/CNTs exhibits a Tafel slope of $1 9 . 2 \\ \\mathrm { m V \\ d e c ^ { - 1 } }$ ，lower than that of Ru-PtFeNiCu-CO/CNTs $2 6 . 6 \\ : \\mathrm { m V } \\ : \\mathrm { d e c ^ { - 1 } } .$ ） $\\mathrm { P t / C }$ $( 2 7 . 2 \\mathrm { m V } \\mathrm { d e c } ^ { - 1 }$ ）, Ru-PtFeNiCu/CNTs $( 3 8 . 4 ~ \\mathrm { m V } ~ \\mathrm { d e c ^ { - 1 } } ,$ )，and PtFeNiCuW/CNTs $( 4 4 . 7 ~ \\mathrm { m V ~ d e c ^ { - 1 } } )$ ，demonstrating a Volmer-Tafel mechanism for Ru-PtFeNiCuW/CNTs and Ru-PtFeNiCu-CO/CNTs,but a Volmer-Heyrovsky mechanism for Ru-PtFeNiCu/CNTs and $\\mathrm { P t } .$ FeNiCuW/CNTs (Figure 3b).[21] The exchange current density $( j _ { 0 } )$ (Figure 3c) is calculated by normalizing the exchange current to the electrochemical surface area (ECSA) derived from the charges associated with underpotential deposition (UPD) of Cu (Figure S20,Supporting Information) to evaluate the intrinsic activity[22] which is more accurate to determine ECSA for Pt-based alloys[23] j。is_0.198 mA cmEcsA for Ru-PtFeNiCuW/CNTs,overwhelming that of Ru-PtFeNiCuCO/CNTs $( 0 . 1 1 1 \\mathrm { m A }$ $\\mathrm { c m _ { E C S A } } ^ { - 2 }$ )，Ru-PtFeNiCu/CNTs $( 0 . 1 1 8 \\mathrm { m A }$ $\\mathrm { c m _ { E C S A } } ^ { - 2 } )$ ， $\\mathrm { P t / C }$ (0.054 mA $\\mathrm { c m _ { E C S A } } ^ { - 2 }$ )，and PtFeNiCuW/CNTs $( 0 . 0 3 2 \\mathrm { m A } \\mathrm { c m } _ { \\mathrm { E C S A } } ^ { - 2 } )$ . Ru-PtFeNiCuW/CNTs outperforms the advanced HEA or alloy catalysts reported in the recent literature (Figure 3f) and is one of the best HER electrocatalysts in an acidic environment,in terms of Tafel slope and $\\eta _ { 1 0 }$ ："], "current_density": "10 mA cm^-2"}, {"unit": "mV", "value": "16", "source": ["It is demonstrated that Ru dopants and ${ \\mathbb { W } } ( { \\mathbb { C } } { \\mathbb { O } } ) _ { 6 }$ promote the concurrent reduction and growth of other metal precursors to obtain higher yield and larger size of HEA nanocrystals, despite low Ru Content in Ru-PtFeNiCuW/CNTs. As an electrocatalyst toward hydrogen evolution reaction (HER), Ru-PtFeNiCuW/CNTs exhibits low overpotentials of 9, 16, and $3 4 ~ \\mathsf { m V }$ at a current density of $1 0 \\ m A \\ c m ^ { - 2 }$ and Tafel slopes of 19.2, 27.9, and $2 3 . 7 ~ \\mathsf { m } \\mathsf { v } \\mathsf { d e c } ^ { - 1 }$ in acidic, alkaline, and neutral electrolytes, respectively. ", "As shown in Figure 4a-c,RuPtFeNiCuW/CNTs achievesa preeminent activity in $\\mathrm { ~ 1 . 0 ~ } \\textbf { M }$ KOH $( \\eta _ { 1 0 } ~ = ~ 1 6 ~ \\mathrm { \\ m V } ,$ Tafel slope $= 2 7 . 9 \\ \\mathrm { \\ m V \\ d e c ^ { - 1 } }$ ，and $j _ { 0 }$ $= 0 . 2 6 4 \\mathrm { \\ m A \\ c m ^ { - 2 } } )$ ，superior to that of Ru-PtFeNiCu/CNTs,"], "current_density": "10 mA cm^-2"}, {"unit": "mV", "value": "34", "source": ["It is demonstrated that Ru dopants and ${ \\mathbb { W } } ( { \\mathbb { C } } { \\mathbb { O } } ) _ { 6 }$ promote the concurrent reduction and growth of other metal precursors to obtain higher yield and larger size of HEA nanocrystals, despite low Ru Content in Ru-PtFeNiCuW/CNTs. As an electrocatalyst toward hydrogen evolution reaction (HER), Ru-PtFeNiCuW/CNTs exhibits low overpotentials of 9, 16, and $3 4 ~ \\mathsf { m V }$ at a current density of $1 0 \\ m A \\ c m ^ { - 2 }$ and Tafel slopes of 19.2, 27.9, and $2 3 . 7 ~ \\mathsf { m } \\mathsf { v } \\mathsf { d e c } ^ { - 1 }$ in acidic, alkaline, and neutral electrolytes, respectively. "], "current_density": "10 mA cm^-2"}], "supplementary_performance": [{"key": "Exchange current density (j0)", "value": "0.198 mA cm_ECSA^-2", "source": ["In 0.5 $\\mathrm { H } _ { 2 } \\mathrm { S O } _ { 4 }$ ,Ru-PtFeNiCuW/CNTs catalyst achieves the lowest overpotential $( \\eta _ { 1 0 } )$ of $9 \\textrm { \\textmu m V }$ at a current density of $1 0 \\mathrm { \\ m A } \\mathrm { \\ c m } ^ { - 2 }$ ，superior to that of $\\mathrm { P t / C }$ $( 1 3 \\mathrm { m V } )$ ,Ru-PtFeNiCu/CNTs $( 5 8 \\mathrm { m V } )$ ,Ru-PtFeNiCu-CO/CNTs $( 1 8 \\mathrm { m V } )$ ,and PtFeNiCuW/CNTs $( 5 7 \\mathrm { m V } )$ .Ru-PtFeNiCuW/CNTs exhibits a Tafel slope of $1 9 . 2 \\ \\mathrm { m V \\ d e c ^ { - 1 } }$ ，lower than that of Ru-PtFeNiCu-CO/CNTs $2 6 . 6 \\ : \\mathrm { m V } \\ : \\mathrm { d e c ^ { - 1 } } .$ ） $\\mathrm { P t / C }$ $( 2 7 . 2 \\mathrm { m V } \\mathrm { d e c } ^ { - 1 }$ ）, Ru-PtFeNiCu/CNTs $( 3 8 . 4 ~ \\mathrm { m V } ~ \\mathrm { d e c ^ { - 1 } } ,$ )，and PtFeNiCuW/CNTs $( 4 4 . 7 ~ \\mathrm { m V ~ d e c ^ { - 1 } } )$ ，demonstrating a Volmer-Tafel mechanism for Ru-PtFeNiCuW/CNTs and Ru-PtFeNiCu-CO/CNTs,but a Volmer-Heyrovsky mechanism for Ru-PtFeNiCu/CNTs and $\\mathrm { P t } .$ FeNiCuW/CNTs (Figure 3b).[21] The exchange current density $( j _ { 0 } )$ (Figure 3c) is calculated by normalizing the exchange current to the electrochemical surface area (ECSA) derived from the charges associated with underpotential deposition (UPD) of Cu (Figure S20,Supporting Information) to evaluate the intrinsic activity[22] which is more accurate to determine ECSA for Pt-based alloys[23] j。is_0.198 mA cmEcsA for Ru-PtFeNiCuW/CNTs,overwhelming that of Ru-PtFeNiCuCO/CNTs $( 0 . 1 1 1 \\mathrm { m A }$ $\\mathrm { c m _ { E C S A } } ^ { - 2 }$ )，Ru-PtFeNiCu/CNTs $( 0 . 1 1 8 \\mathrm { m A }$ $\\mathrm { c m _ { E C S A } } ^ { - 2 } )$ ， $\\mathrm { P t / C }$ (0.054 mA $\\mathrm { c m _ { E C S A } } ^ { - 2 }$ )，and PtFeNiCuW/CNTs $( 0 . 0 3 2 \\mathrm { m A } \\mathrm { c m } _ { \\mathrm { E C S A } } ^ { - 2 } )$ . Ru-PtFeNiCuW/CNTs outperforms the advanced HEA or alloy catalysts reported in the recent literature (Figure 3f) and is one of the best HER electrocatalysts in an acidic environment,in terms of Tafel slope and $\\eta _ { 1 0 }$ ："]}, {"key": "Mass activity (relative to Pt/C)", "value": "≈6.5 times", "source": ["The mass activity of Ru-PtFeNiCuW/CNTs is ${ \\approx } 6 . 5$ times relative to that of $\\mathrm { P t / C }$ in the measured potential range (Figure S24, Supporting Information). "]}, {"key": "Two-electrode stability (acidic)", "value": "1500 h at 50 mA cm^-2", "source": ["As a cathodic catalyst, Ru-PtFeNiCuW/CNTs operates for up to 1500 and $1200 h$ in acidic and alkaline electrolyte, respectively, at a current density of $5 0 \\ m \\mathsf { A } \\mathsf { c m } ^ { - 2 }$ in a two-electrode system for full water splitting. ", "\nThe robust and superior electrochemical HER performance of Ru-PtFeNiCuW/CNTs is also verified in a two-electrode configuration (Figure S32, Supporting Information).In a $0 . 5 ~ \\textbf { \\em M }$ $\\mathrm { H } _ { 2 } \\mathrm { S O } _ { 4 }$ electrolyte；although，the polarization curve of RuPtFeNiCuW/CNTs is comparable to that of $\\mathrm { P t / C }$ (Figure 5a), delivering a geometrical current density of $1 . 0 \\mathrm { ~ A ~ c m } ^ { - 2 }$ at 1.97 V. Ru-PtFeNiCuW/CNTs maintains steady operation at $5 0 \\mathrm { m A c m } ^ { - 2 }$ (Figure 5b) up to $1 5 0 0 \\mathrm { { h } }$ ,outperforming that of $\\mathrm { P t / C }$ (350 h). "]}, {"key": "Two-electrode stability (alkaline)", "value": "1200 h at 50 mA cm^-2", "source": ["As a cathodic catalyst, Ru-PtFeNiCuW/CNTs operates for up to 1500 and $1200 h$ in acidic and alkaline electrolyte, respectively, at a current density of $5 0 \\ m \\mathsf { A } \\mathsf { c m } ^ { - 2 }$ in a two-electrode system for full water splitting. ", "In $1 . 0 ~ \\mathrm { K O H }$ ,as shown in Figure 5c,Ru-PtFeNiCuW/CNTs exhibits a much higher activity than $\\mathrm { P t / C }$ ,affording a current density of $1 . 0 \\mathrm { A } \\mathrm { c m } ^ { - 2 }$ at $2 . 2 2 \\mathrm { V } ,$ and works steadily at $5 0 \\mathrm { m A } \\mathrm { c m } ^ { - 2 }$ for up to $1 2 0 0 \\mathrm { ~ h ~ }$ ,confirming its extremely robust structure of HEA octahedra nanocrystals (Figure 5d)."]}, {"key": "ADT performance retention", "value": "η10 remains at 9 mV after 10000 CV cycles", "source": ["\nAs presented in Figure S21a, Supporting Information,after accelerated degradation tests (ADT) for 10 ooo CV cycles between $\\eta _ { 1 0 0 }$ and $+ 0 . 2 \\mathrm { ~ V _ { R H E } }$ ，the LSV curve of Ru-PtFeNiCuW/CNTs shows a reduction of ESCA by $8 . 9 \\%$ due to agglomeration of metal nanoparticles,and the $\\eta _ { 1 0 }$ remains at $9 \\mathrm { m V } .$ In contrast, the $\\eta _ { 1 0 }$ of $\\mathrm { P t / C }$ increases from 12 to $1 9 \\mathrm { m V }$ after ADT (Figure S21b, Supporting Information),which is caused by severe aggregation of nanoparticles and largely reduced ECSA by $2 5 . 7 \\%$ (Figures S22 and S23,Supporting Information). "]}, {"key": "ECSA reduction after ADT", "value": "8.9%", "source": ["\nAs presented in Figure S21a, Supporting Information,after accelerated degradation tests (ADT) for 10 ooo CV cycles between $\\eta _ { 1 0 0 }$ and $+ 0 . 2 \\mathrm { ~ V _ { R H E } }$ ，the LSV curve of Ru-PtFeNiCuW/CNTs shows a reduction of ESCA by $8 . 9 \\%$ due to agglomeration of metal nanoparticles,and the $\\eta _ { 1 0 }$ remains at $9 \\mathrm { m V } .$ In contrast, the $\\eta _ { 1 0 }$ of $\\mathrm { P t / C }$ increases from 12 to $1 9 \\mathrm { m V }$ after ADT (Figure S21b, Supporting Information),which is caused by severe aggregation of nanoparticles and largely reduced ECSA by $2 5 . 7 \\%$ (Figures S22 and S23,Supporting Information). "]}]}, "experimental_conditions": {"test_setup": {"source": ["All potentials are calibrated with iR-correction based on $\\mathsf { R } _ { \\mathrm { s } }$ measured by electrochemical impedance spectroscopy (Figure S19 and Table S5, Supporting Information). ", "For each test, ${ \\tt l } 2 { \\mu } \\mathrm { L }$ catalyst ink was dropped on the precleaned GCE (diameter: $4 \\ m m$ area: $0 . 1 2 \\dot { 5 } 6 ~ \\mathsf { c m } ^ { 2 }$ ; the loading of the catalysts was $0 . 4 8 ~ \\mathsf { m g } ~ \\mathsf { c m } ^ { - 2 }$ )and dried in the air by natural evaporation.Then,electrochemical voltammetry was conducted on a CHl 750E electrochemical workstation (Shanghai Chenhua Instrument Corporation, China) in a conventional three-electrode cell.The prepared GCE was used as a working electrode,a carbon rod as the counter electrode,and a saturated calomel electrode (SCE) (acidic or neutral electrolyte) or $\\mathsf { H g } / \\mathsf { H g } \\mathsf { O }$ (alkaline electrolyte) electrode as the reference electrode.All the potentials reported in this work were converted to the reversible hydrogen electrode (RHE).The potentials were converted to the RHE scale according to the following equations: $E _ { \\mathsf { R H E } } = E _ { \\mathsf { S C E } } + 0 . 2 4 \\lor + 0 . 0 5 9 \\rceil \\times \\mathsf { p H }$ or $E _ { \\mathrm { R H E } } =$ $E _ { { \\sf H g / H g 0 } } + 0 . 0 9 8 \\vee + 0 . 0 5 9 1 \\times { \\sf p H }$", "\nThe acidic electrolyte was 0.5 M ${ \\sf H } _ { 2 } { \\sf S } { \\sf O } _ { 4 }$ $\\mathsf { \\Pi } [ \\mathsf { p H } = 0 . 5 ]$ ), the neutral electrolyte was $\\rceil . 0 ~ \\mathsf { M }$ (phosphate-buffered saline, PBS, $\\mathsf { p H } = 6 . 9 8$ ，and the alkaline electrolyte was $\\mathsf { 1 . 0 ~ m }$ KOH $\\left( \\mathsf { p H } = 1 3 . 6 3 \\right)$ .For activation of the catalysts,cyclic voltammetry (CV) was performed in the potential range of ${ \\approx } 0 . 3$ to $- 0 . 2 \\mathsf { V } _ { \\mathsf { R H E } }$ ${ \\approx } 4 0$ cycles) at a sweep rate of $\\mathsf { 7 0 0 ~ m V ~ s ^ { - 1 } }$ in a $\\mathsf { N } _ { 2 }$ saturated electrolyte,to obtain a stable voltammogram.The electrochemical performance of the catalysts was evaluated by linear sweep voltammetry (LSV) with a scan rate of $1 0 \\ m \\vee \\ s ^ { - 1 }$ in an $\\mathsf { N } _ { 2 }$ -saturated solution. "], "scan_rate": "10 mV s^-1", "substrate": "Glassy Carbon Electrode (GCE)", "ir_compensation": "iR-correction applied"}, "electrolyte": {"source": ["\nThe acidic electrolyte was 0.5 M ${ \\sf H } _ { 2 } { \\sf S } { \\sf O } _ { 4 }$ $\\mathsf { \\Pi } [ \\mathsf { p H } = 0 . 5 ]$ ), the neutral electrolyte was $\\rceil . 0 ~ \\mathsf { M }$ (phosphate-buffered saline, PBS, $\\mathsf { p H } = 6 . 9 8$ ，and the alkaline electrolyte was $\\mathsf { 1 . 0 ~ m }$ KOH $\\left( \\mathsf { p H } = 1 3 . 6 3 \\right)$ .For activation of the catalysts,cyclic voltammetry (CV) was performed in the potential range of ${ \\approx } 0 . 3$ to $- 0 . 2 \\mathsf { V } _ { \\mathsf { R H E } }$ ${ \\approx } 4 0$ cycles) at a sweep rate of $\\mathsf { 7 0 0 ~ m V ~ s ^ { - 1 } }$ in a $\\mathsf { N } _ { 2 }$ saturated electrolyte,to obtain a stable voltammogram.The electrochemical performance of the catalysts was evaluated by linear sweep voltammetry (LSV) with a scan rate of $1 0 \\ m \\vee \\ s ^ { - 1 }$ in an $\\mathsf { N } _ { 2 }$ -saturated solution. "], "ph_value": "0.5, 13.6, 6.98", "concentration_molar": "0.5 M, 1.0 M, 1.0 M", "electrolyte_composition": "H2SO4, KOH, PBS"}, "synthesis_method": {"method": "One-pot co-reduction method", "source": ["\n# 2. Results and Discussion\n\nThe Ru-PtFeNiCuW/CNTs octahedra catalyst is fabricated by grinding carbon nanotubes (CNTs) with equimolar Pt,Fe,Ni, Cu, and Ru acetylacetonate precursors and additive tungsten hexacarbonyl $( \\mathbb { W } ( \\mathrm { C O } ) _ { 6 } )$ ,which are then subjected to one-pot oil phase synthesis at $2 2 0 ^ { \\circ } \\mathrm { C }$ for $^ { 2 \\mathrm { h } }$ .In this protocol,oleylamine functions as the solvent, CNTs as supports, glucose as the reducing agent, and cetyltrimethylammonium chloride (CTAC)as the surfactant, respectively. ", "\nPreparation of Carbon Nanotubes Supported Ru-PtFeNiCuW High Entropy Alloy (HEA) Octahedra Catalyst (Ru-PtFeNiCuW/CNTs): RuPtFeNiCuW/CNTs was synthesized by a one-pot co-reduction method that the authors'group reported before with a few modifications.[7c] CTAC（ $1 0 0 ~ \\mathsf { m g } )$ was dissolved in oleylamine $( 2 5 ~ \\mathsf { m L } )$ ina $1 0 0 ~ \\mathsf { m L }$ flask under magnetic stiring at $3 0 0 ~ \\mathsf { r p m }$ .After sonication for $3 0 \\mathsf { \\ m i n }$ at ${ \\approx } 2 5 ~ ^ { \\circ } \\mathsf C$ equimolar $\\mathsf { P t } ( \\mathsf { a c a c } ) _ { 2 }$ $( 7 5 . 0 \\ m g )$ $\\mathsf { F e } ( \\mathsf { a c a c } ) _ { 3 }$ $1 3 . 4 ~ \\mathsf { m g } )$ ， ${ \\mathsf { N i } } ( \\mathsf { a c a c } ) _ { 2 }$ $( 9 . 8 ~ \\mathsf { m g } )$ ， ${ \\sf C u } ( \\mathsf { a c a c } ) _ { 2 }$ 0 $7 0 . 0 ~ \\mathsf { m g } )$ ，and ${ \\sf R u } ( { \\sf a c a c } ) _ { 3 }$ $( 7 5 . 2 \\ m g )$ ,as well as glucose $7 0 0 . 0 \\ \\mathrm { m g } )$ ,CNTs $( 5 6 . 6 ~ \\mathsf { m g } )$ ，and $\\mathbb { W } ( \\mathsf { C O } ) _ { 6 }$ $( 6 0 . 0 \\ \\mathsf { m g } )$ ，were ground evenly in a mortar until samples became a single grey color,added into the above flask,and followed by sonication of $^ { 3 \\mathrm { ~ h ~ } }$ at ${ \\approx } 2 5 ~ ^ { \\circ } \\mathsf C .$ All sonication experiments were conducted in a KQ520oDE ultrasonic instrument with 200 watts of ultrasonic input power and $4 0 ~ \\mathrm { k H z }$ of ultrasonic frequency (Kunshan Ultrasonic Instrument Co., LTD,China).The flask was heated to $2 2 0 ~ ^ { \\circ } \\mathsf C$ at $3 0 \\ ^ { \\circ } \\mathsf { C } \\ \\mathsf { m i n } ^ { - 1 }$ ; and then,kept for $^ { 2 \\mathrm { ~ h ~ } }$ under magnetic stirring at 300 rpm.After cooling down to room temperature by cooling water $( \\approx 1 0 \\ ^ { \\circ } \\mathsf { C } )$ ，the black products were precipitated by centrifugation at 9000 rpm and washed three times with an ethanol/cyclohexane (1:1,vol%) mixture.Then,the catalysts were further soaked in $0 . 5 ~ { \\mathsf { M } }$ acetic acid solution in ethanol under sonication for $3 0 \\mathsf { m i n }$ at ${ \\approx } 2 5 ~ ^ { \\circ } \\mathsf C ;$ and then,kept for $4 \\textmu$ at $4 5 ~ ^ { \\circ } \\mathsf { C }$ to remove organic capping ligands. "], "key_parameters": "220 °C, 2 h"}, "other_environmental_params": [{"key": "Catalyst loading", "value": "0.48 mg cm^-2", "source": ["For each test, ${ \\tt l } 2 { \\mu } \\mathrm { L }$ catalyst ink was dropped on the precleaned GCE (diameter: $4 \\ m m$ area: $0 . 1 2 \\dot { 5 } 6 ~ \\mathsf { c m } ^ { 2 }$ ; the loading of the catalysts was $0 . 4 8 ~ \\mathsf { m g } ~ \\mathsf { c m } ^ { - 2 }$ )and dried in the air by natural evaporation.Then,electrochemical voltammetry was conducted on a CHl 750E electrochemical workstation (Shanghai Chenhua Instrument Corporation, China) in a conventional three-electrode cell.The prepared GCE was used as a working electrode,a carbon rod as the counter electrode,and a saturated calomel electrode (SCE) (acidic or neutral electrolyte) or $\\mathsf { H g } / \\mathsf { H g } \\mathsf { O }$ (alkaline electrolyte) electrode as the reference electrode.All the potentials reported in this work were converted to the reversible hydrogen electrode (RHE).The potentials were converted to the RHE scale according to the following equations: $E _ { \\mathsf { R H E } } = E _ { \\mathsf { S C E } } + 0 . 2 4 \\lor + 0 . 0 5 9 \\rceil \\times \\mathsf { p H }$ or $E _ { \\mathrm { R H E } } =$ $E _ { { \\sf H g / H g 0 } } + 0 . 0 9 8 \\vee + 0 . 0 5 9 1 \\times { \\sf p H }$"]}, {"key": "Activation CV cycles", "value": "≈40 cycles", "source": ["\nThe acidic electrolyte was 0.5 M ${ \\sf H } _ { 2 } { \\sf S } { \\sf O } _ { 4 }$ $\\mathsf { \\Pi } [ \\mathsf { p H } = 0 . 5 ]$ ), the neutral electrolyte was $\\rceil . 0 ~ \\mathsf { M }$ (phosphate-buffered saline, PBS, $\\mathsf { p H } = 6 . 9 8$ ，and the alkaline electrolyte was $\\mathsf { 1 . 0 ~ m }$ KOH $\\left( \\mathsf { p H } = 1 3 . 6 3 \\right)$ .For activation of the catalysts,cyclic voltammetry (CV) was performed in the potential range of ${ \\approx } 0 . 3$ to $- 0 . 2 \\mathsf { V } _ { \\mathsf { R H E } }$ ${ \\approx } 4 0$ cycles) at a sweep rate of $\\mathsf { 7 0 0 ~ m V ~ s ^ { - 1 } }$ in a $\\mathsf { N } _ { 2 }$ saturated electrolyte,to obtain a stable voltammogram.The electrochemical performance of the catalysts was evaluated by linear sweep voltammetry (LSV) with a scan rate of $1 0 \\ m \\vee \\ s ^ { - 1 }$ in an $\\mathsf { N } _ { 2 }$ -saturated solution. "]}, {"key": "Activation sweep rate", "value": "700 mV s^-1", "source": ["\nThe acidic electrolyte was 0.5 M ${ \\sf H } _ { 2 } { \\sf S } { \\sf O } _ { 4 }$ $\\mathsf { \\Pi } [ \\mathsf { p H } = 0 . 5 ]$ ), the neutral electrolyte was $\\rceil . 0 ~ \\mathsf { M }$ (phosphate-buffered saline, PBS, $\\mathsf { p H } = 6 . 9 8$ ，and the alkaline electrolyte was $\\mathsf { 1 . 0 ~ m }$ KOH $\\left( \\mathsf { p H } = 1 3 . 6 3 \\right)$ .For activation of the catalysts,cyclic voltammetry (CV) was performed in the potential range of ${ \\approx } 0 . 3$ to $- 0 . 2 \\mathsf { V } _ { \\mathsf { R H E } }$ ${ \\approx } 4 0$ cycles) at a sweep rate of $\\mathsf { 7 0 0 ~ m V ~ s ^ { - 1 } }$ in a $\\mathsf { N } _ { 2 }$ saturated electrolyte,to obtain a stable voltammogram.The electrochemical performance of the catalysts was evaluated by linear sweep voltammetry (LSV) with a scan rate of $1 0 \\ m \\vee \\ s ^ { - 1 }$ in an $\\mathsf { N } _ { 2 }$ -saturated solution. "]}, {"key": "Temperature", "value": "Room temperature", "source": ["\nThe electrochemical HER performance is comprehensively investigated in a conventional three-electrode cell,at room temperature in $\\Nu _ { 2 }$ -saturated electrolyte.All catalyst inks are prepared with sonication for $^ { 1 \\mathrm { ~ h ~ } }$ to guarantee the film quality (Figures S17 and S18, Supporting Information). "]}, {"key": "Atmosphere", "value": "N2-saturated", "source": ["\nThe electrochemical HER performance is comprehensively investigated in a conventional three-electrode cell,at room temperature in $\\Nu _ { 2 }$ -saturated electrolyte.All catalyst inks are prepared with sonication for $^ { 1 \\mathrm { ~ h ~ } }$ to guarantee the film quality (Figures S17 and S18, Supporting Information). ", "\nThe acidic electrolyte was 0.5 M ${ \\sf H } _ { 2 } { \\sf S } { \\sf O } _ { 4 }$ $\\mathsf { \\Pi } [ \\mathsf { p H } = 0 . 5 ]$ ), the neutral electrolyte was $\\rceil . 0 ~ \\mathsf { M }$ (phosphate-buffered saline, PBS, $\\mathsf { p H } = 6 . 9 8$ ，and the alkaline electrolyte was $\\mathsf { 1 . 0 ~ m }$ KOH $\\left( \\mathsf { p H } = 1 3 . 6 3 \\right)$ .For activation of the catalysts,cyclic voltammetry (CV) was performed in the potential range of ${ \\approx } 0 . 3$ to $- 0 . 2 \\mathsf { V } _ { \\mathsf { R H E } }$ ${ \\approx } 4 0$ cycles) at a sweep rate of $\\mathsf { 7 0 0 ~ m V ~ s ^ { - 1 } }$ in a $\\mathsf { N } _ { 2 }$ saturated electrolyte,to obtain a stable voltammogram.The electrochemical performance of the catalysts was evaluated by linear sweep voltammetry (LSV) with a scan rate of $1 0 \\ m \\vee \\ s ^ { - 1 }$ in an $\\mathsf { N } _ { 2 }$ -saturated solution. "]}]}}, {"alloy_id": "CuPtW/CNTs", "performance": {"stability": {"source": [], "cycle_count": null, "test_method": "Unknown", "duration_hours": null, "degradation_details": null, "performance_retention": null}, "tafel_slope": {"unit": "mV dec^-1", "value": null, "source": []}, "overpotential": [], "supplementary_performance": [{"key": "Morphology", "value": "Spherical shape, no octahedral shape observed", "source": ["\nBoth CuPtW/CNTs and CuPt/CNTs show only spherical shape, and no octahedral shape is observed.In addition,some nanocluster impurities with much smaller size are also discernible in the TEM image (Figure S16, Supporting Information). "]}, {"key": "Lattice parameter", "value": "Larger than CuPt due to W introduction", "source": ["CuPtW nanoparticles have larger lattice parameters than CuPt because of the introduction of W atoms with a larger atomic radius than Cu or Pt. These results underscore the importance of $\\mathrm { F e / N i / R u }$ atoms in the growth of octahedral nanocrystals,despite their relativelylow contents in the final PtFeNiCuRuW/CNTs product."]}, {"key": "HER activity comparison", "value": "Lower than RuPtFeNiCuW/CNTs in three electrolytes", "source": ["\nTo further highlight the importance of introducing the Fe, Co,Ni,and Ru in HEA catalysts,the HER performance of both CuPt/CNTs and CuPtW/CNTs,as control examples of non-HEA catalysts,are examined,and the lower HER activity than RuPtFeNiCuW/CNTs in three different electrolytes demonstrates the significance of Fe/Ni/Ru atoms for the surface sites with optimum adsorption energies,despite their relatively low contents (Figure S30, Supporting Information)."]}]}, "experimental_conditions": {"test_setup": {"source": ["All potentials are calibrated with iR-correction based on $\\mathsf { R } _ { \\mathrm { s } }$ measured by electrochemical impedance spectroscopy (Figure S19 and Table S5, Supporting Information). ", "For each test, ${ \\tt l } 2 { \\mu } \\mathrm { L }$ catalyst ink was dropped on the precleaned GCE (diameter: $4 \\ m m$ area: $0 . 1 2 \\dot { 5 } 6 ~ \\mathsf { c m } ^ { 2 }$ ; the loading of the catalysts was $0 . 4 8 ~ \\mathsf { m g } ~ \\mathsf { c m } ^ { - 2 }$ )and dried in the air by natural evaporation.Then,electrochemical voltammetry was conducted on a CHl 750E electrochemical workstation (Shanghai Chenhua Instrument Corporation, China) in a conventional three-electrode cell.The prepared GCE was used as a working electrode,a carbon rod as the counter electrode,and a saturated calomel electrode (SCE) (acidic or neutral electrolyte) or $\\mathsf { H g } / \\mathsf { H g } \\mathsf { O }$ (alkaline electrolyte) electrode as the reference electrode.All the potentials reported in this work were converted to the reversible hydrogen electrode (RHE).The potentials were converted to the RHE scale according to the following equations: $E _ { \\mathsf { R H E } } = E _ { \\mathsf { S C E } } + 0 . 2 4 \\lor + 0 . 0 5 9 \\rceil \\times \\mathsf { p H }$ or $E _ { \\mathrm { R H E } } =$ $E _ { { \\sf H g / H g 0 } } + 0 . 0 9 8 \\vee + 0 . 0 5 9 1 \\times { \\sf p H }$", "\nThe acidic electrolyte was 0.5 M ${ \\sf H } _ { 2 } { \\sf S } { \\sf O } _ { 4 }$ $\\mathsf { \\Pi } [ \\mathsf { p H } = 0 . 5 ]$ ), the neutral electrolyte was $\\rceil . 0 ~ \\mathsf { M }$ (phosphate-buffered saline, PBS, $\\mathsf { p H } = 6 . 9 8$ ，and the alkaline electrolyte was $\\mathsf { 1 . 0 ~ m }$ KOH $\\left( \\mathsf { p H } = 1 3 . 6 3 \\right)$ .For activation of the catalysts,cyclic voltammetry (CV) was performed in the potential range of ${ \\approx } 0 . 3$ to $- 0 . 2 \\mathsf { V } _ { \\mathsf { R H E } }$ ${ \\approx } 4 0$ cycles) at a sweep rate of $\\mathsf { 7 0 0 ~ m V ~ s ^ { - 1 } }$ in a $\\mathsf { N } _ { 2 }$ saturated electrolyte,to obtain a stable voltammogram.The electrochemical performance of the catalysts was evaluated by linear sweep voltammetry (LSV) with a scan rate of $1 0 \\ m \\vee \\ s ^ { - 1 }$ in an $\\mathsf { N } _ { 2 }$ -saturated solution. "], "scan_rate": "10 mV s^-1", "substrate": "Glassy Carbon Electrode (GCE)", "ir_compensation": "iR-correction applied"}, "electrolyte": {"source": ["\nThe acidic electrolyte was 0.5 M ${ \\sf H } _ { 2 } { \\sf S } { \\sf O } _ { 4 }$ $\\mathsf { \\Pi } [ \\mathsf { p H } = 0 . 5 ]$ ), the neutral electrolyte was $\\rceil . 0 ~ \\mathsf { M }$ (phosphate-buffered saline, PBS, $\\mathsf { p H } = 6 . 9 8$ ，and the alkaline electrolyte was $\\mathsf { 1 . 0 ~ m }$ KOH $\\left( \\mathsf { p H } = 1 3 . 6 3 \\right)$ .For activation of the catalysts,cyclic voltammetry (CV) was performed in the potential range of ${ \\approx } 0 . 3$ to $- 0 . 2 \\mathsf { V } _ { \\mathsf { R H E } }$ ${ \\approx } 4 0$ cycles) at a sweep rate of $\\mathsf { 7 0 0 ~ m V ~ s ^ { - 1 } }$ in a $\\mathsf { N } _ { 2 }$ saturated electrolyte,to obtain a stable voltammogram.The electrochemical performance of the catalysts was evaluated by linear sweep voltammetry (LSV) with a scan rate of $1 0 \\ m \\vee \\ s ^ { - 1 }$ in an $\\mathsf { N } _ { 2 }$ -saturated solution. "], "ph_value": "0.5, 13.6, 6.98", "concentration_molar": "0.5 M, 1.0 M, 1.0 M", "electrolyte_composition": "H2SO4, KOH, PBS"}, "synthesis_method": {"method": "One-pot co-reduction method", "source": ["\n# 2. Results and Discussion\n\nThe Ru-PtFeNiCuW/CNTs octahedra catalyst is fabricated by grinding carbon nanotubes (CNTs) with equimolar Pt,Fe,Ni, Cu, and Ru acetylacetonate precursors and additive tungsten hexacarbonyl $( \\mathbb { W } ( \\mathrm { C O } ) _ { 6 } )$ ,which are then subjected to one-pot oil phase synthesis at $2 2 0 ^ { \\circ } \\mathrm { C }$ for $^ { 2 \\mathrm { h } }$ .In this protocol,oleylamine functions as the solvent, CNTs as supports, glucose as the reducing agent, and cetyltrimethylammonium chloride (CTAC)as the surfactant, respectively. ", "\nPreparation of Carbon Nanotubes Supported Ru-PtFeNiCuW High Entropy Alloy (HEA) Octahedra Catalyst (Ru-PtFeNiCuW/CNTs): RuPtFeNiCuW/CNTs was synthesized by a one-pot co-reduction method that the authors'group reported before with a few modifications.[7c] CTAC（ $1 0 0 ~ \\mathsf { m g } )$ was dissolved in oleylamine $( 2 5 ~ \\mathsf { m L } )$ ina $1 0 0 ~ \\mathsf { m L }$ flask under magnetic stiring at $3 0 0 ~ \\mathsf { r p m }$ .After sonication for $3 0 \\mathsf { \\ m i n }$ at ${ \\approx } 2 5 ~ ^ { \\circ } \\mathsf C$ equimolar $\\mathsf { P t } ( \\mathsf { a c a c } ) _ { 2 }$ $( 7 5 . 0 \\ m g )$ $\\mathsf { F e } ( \\mathsf { a c a c } ) _ { 3 }$ $1 3 . 4 ~ \\mathsf { m g } )$ ， ${ \\mathsf { N i } } ( \\mathsf { a c a c } ) _ { 2 }$ $( 9 . 8 ~ \\mathsf { m g } )$ ， ${ \\sf C u } ( \\mathsf { a c a c } ) _ { 2 }$ 0 $7 0 . 0 ~ \\mathsf { m g } )$ ，and ${ \\sf R u } ( { \\sf a c a c } ) _ { 3 }$ $( 7 5 . 2 \\ m g )$ ,as well as glucose $7 0 0 . 0 \\ \\mathrm { m g } )$ ,CNTs $( 5 6 . 6 ~ \\mathsf { m g } )$ ，and $\\mathbb { W } ( \\mathsf { C O } ) _ { 6 }$ $( 6 0 . 0 \\ \\mathsf { m g } )$ ，were ground evenly in a mortar until samples became a single grey color,added into the above flask,and followed by sonication of $^ { 3 \\mathrm { ~ h ~ } }$ at ${ \\approx } 2 5 ~ ^ { \\circ } \\mathsf C .$ All sonicat |  | {"extraction_results": [{"alloy_id": "PtFeNiCuW/CNTs", "performance": {"stability": {"source": ["Ru-PtFeNiCuW/CNTs exhibit a long-term stability for $5 0 \\mathrm { { h } }$ in 0.5 M $\\mathrm { H } _ { 2 } \\mathrm { S O } _ { 4 }$ solution (Figure 3g). ", "After rigorous operation for $5 0 \\mathrm { ~ h ~ }$ ,the indicated $\\eta _ { 1 0 }$ increases by only $7 ~ \\mathrm { m V }$ (insets of Figure 3g). "], "cycle_count": null, "test_method": "Chronopotentiometry", "duration_hours": "50", "degradation_details": "η10 increases by 7 mV", "performance_retention": null}, "tafel_slope": {"unit": "mV dec^-1", "value": "19.2", "source": ["It is demonstrated that Ru dopants and ${ \\mathbb { W } } ( { \\mathbb { C } } { \\mathbb { O } } ) _ { 6 }$ promote the concurrent reduction and growth of other metal precursors to obtain higher yield and larger size of HEA nanocrystals, despite low Ru Content in Ru-PtFeNiCuW/CNTs. As an electrocatalyst toward hydrogen evolution reaction (HER), Ru-PtFeNiCuW/CNTs exhibits low overpotentials of 9, 16, and $3 4 ~ \\mathsf { m V }$ at a current density of $1 0 \\ m A \\ c m ^ { - 2 }$ and Tafel slopes of 19.2, 27.9, and $2 3 . 7 ~ \\mathsf { m } \\mathsf { v } \\mathsf { d e c } ^ { - 1 }$ in acidic, alkaline, and neutral electrolytes, respectively. ", "In 0.5 $\\mathrm { H } _ { 2 } \\mathrm { S O } _ { 4 }$ ,Ru-PtFeNiCuW/CNTs catalyst achieves the lowest overpotential $( \\eta _ { 1 0 } )$ of $9 \\textrm { \\textmu m V }$ at a current density of $1 0 \\mathrm { \\ m A } \\mathrm { \\ c m } ^ { - 2 }$ ，superior to that of $\\mathrm { P t / C }$ $( 1 3 \\mathrm { m V } )$ ,Ru-PtFeNiCu/CNTs $( 5 8 \\mathrm { m V } )$ ,Ru-PtFeNiCu-CO/CNTs $( 1 8 \\mathrm { m V } )$ ,and PtFeNiCuW/CNTs $( 5 7 \\mathrm { m V } )$ .Ru-PtFeNiCuW/CNTs exhibits a Tafel slope of $1 9 . 2 \\ \\mathrm { m V \\ d e c ^ { - 1 } }$ ，lower than that of Ru-PtFeNiCu-CO/CNTs $2 6 . 6 \\ : \\mathrm { m V } \\ : \\mathrm { d e c ^ { - 1 } } .$ ） $\\mathrm { P t / C }$ $( 2 7 . 2 \\mathrm { m V } \\mathrm { d e c } ^ { - 1 }$ ）, Ru-PtFeNiCu/CNTs $( 3 8 . 4 ~ \\mathrm { m V } ~ \\mathrm { d e c ^ { - 1 } } ,$ )，and PtFeNiCuW/CNTs $( 4 4 . 7 ~ \\mathrm { m V ~ d e c ^ { - 1 } } )$ ，demonstrating a Volmer-Tafel mechanism for Ru-PtFeNiCuW/CNTs and Ru-PtFeNiCu-CO/CNTs,but a Volmer-Heyrovsky mechanism for Ru-PtFeNiCu/CNTs and $\\mathrm { P t } .$ FeNiCuW/CNTs (Figure 3b).[21] The exchange current density $( j _ { 0 } )$ (Figure 3c) is calculated by normalizing the exchange current to the electrochemical surface area (ECSA) derived from the charges associated with underpotential deposition (UPD) of Cu (Figure S20,Supporting Information) to evaluate the intrinsic activity[22] which is more accurate to determine ECSA for Pt-based alloys[23] j。is_0.198 mA cmEcsA for Ru-PtFeNiCuW/CNTs,overwhelming that of Ru-PtFeNiCuCO/CNTs $( 0 . 1 1 1 \\mathrm { m A }$ $\\mathrm { c m _ { E C S A } } ^ { - 2 }$ )，Ru-PtFeNiCu/CNTs $( 0 . 1 1 8 \\mathrm { m A }$ $\\mathrm { c m _ { E C S A } } ^ { - 2 } )$ ， $\\mathrm { P t / C }$ (0.054 mA $\\mathrm { c m _ { E C S A } } ^ { - 2 }$ )，and PtFeNiCuW/CNTs $( 0 . 0 3 2 \\mathrm { m A } \\mathrm { c m } _ { \\mathrm { E C S A } } ^ { - 2 } )$ . Ru-PtFeNiCuW/CNTs outperforms the advanced HEA or alloy catalysts reported in the recent literature (Figure 3f) and is one of the best HER electrocatalysts in an acidic environment,in terms of Tafel slope and $\\eta _ { 1 0 }$ ："]}, "overpotential": [{"unit": "mV", "value": "9", "source": ["It is demonstrated that Ru dopants and ${ \\mathbb { W } } ( { \\mathbb { C } } { \\mathbb { O } } ) _ { 6 }$ promote the concurrent reduction and growth of other metal precursors to obtain higher yield and larger size of HEA nanocrystals, despite low Ru Content in Ru-PtFeNiCuW/CNTs. As an electrocatalyst toward hydrogen evolution reaction (HER), Ru-PtFeNiCuW/CNTs exhibits low overpotentials of 9, 16, and $3 4 ~ \\mathsf { m V }$ at a current density of $1 0 \\ m A \\ c m ^ { - 2 }$ and Tafel slopes of 19.2, 27.9, and $2 3 . 7 ~ \\mathsf { m } \\mathsf { v } \\mathsf { d e c } ^ { - 1 }$ in acidic, alkaline, and neutral electrolytes, respectively. ", "In 0.5 $\\mathrm { H } _ { 2 } \\mathrm { S O } _ { 4 }$ ,Ru-PtFeNiCuW/CNTs catalyst achieves the lowest overpotential $( \\eta _ { 1 0 } )$ of $9 \\textrm { \\textmu m V }$ at a current density of $1 0 \\mathrm { \\ m A } \\mathrm { \\ c m } ^ { - 2 }$ ，superior to that of $\\mathrm { P t / C }$ $( 1 3 \\mathrm { m V } )$ ,Ru-PtFeNiCu/CNTs $( 5 8 \\mathrm { m V } )$ ,Ru-PtFeNiCu-CO/CNTs $( 1 8 \\mathrm { m V } )$ ,and PtFeNiCuW/CNTs $( 5 7 \\mathrm { m V } )$ .Ru-PtFeNiCuW/CNTs exhibits a Tafel slope of $1 9 . 2 \\ \\mathrm { m V \\ d e c ^ { - 1 } }$ ，lower than that of Ru-PtFeNiCu-CO/CNTs $2 6 . 6 \\ : \\mathrm { m V } \\ : \\mathrm { d e c ^ { - 1 } } .$ ） $\\mathrm { P t / C }$ $( 2 7 . 2 \\mathrm { m V } \\mathrm { d e c } ^ { - 1 }$ ）, Ru-PtFeNiCu/CNTs $( 3 8 . 4 ~ \\mathrm { m V } ~ \\mathrm { d e c ^ { - 1 } } ,$ )，and PtFeNiCuW/CNTs $( 4 4 . 7 ~ \\mathrm { m V ~ d e c ^ { - 1 } } )$ ，demonstrating a Volmer-Tafel mechanism for Ru-PtFeNiCuW/CNTs and Ru-PtFeNiCu-CO/CNTs,but a Volmer-Heyrovsky mechanism for Ru-PtFeNiCu/CNTs and $\\mathrm { P t } .$ FeNiCuW/CNTs (Figure 3b).[21] The exchange current density $( j _ { 0 } )$ (Figure 3c) is calculated by normalizing the exchange current to the electrochemical surface area (ECSA) derived from the charges associated with underpotential deposition (UPD) of Cu (Figure S20,Supporting Information) to evaluate the intrinsic activity[22] which is more accurate to determine ECSA for Pt-based alloys[23] j。is_0.198 mA cmEcsA for Ru-PtFeNiCuW/CNTs,overwhelming that of Ru-PtFeNiCuCO/CNTs $( 0 . 1 1 1 \\mathrm { m A }$ $\\mathrm { c m _ { E C S A } } ^ { - 2 }$ )，Ru-PtFeNiCu/CNTs $( 0 . 1 1 8 \\mathrm { m A }$ $\\mathrm { c m _ { E C S A } } ^ { - 2 } )$ ， $\\mathrm { P t / C }$ (0.054 mA $\\mathrm { c m _ { E C S A } } ^ { - 2 }$ )，and PtFeNiCuW/CNTs $( 0 . 0 3 2 \\mathrm { m A } \\mathrm { c m } _ { \\mathrm { E C S A } } ^ { - 2 } )$ . Ru-PtFeNiCuW/CNTs outperforms the advanced HEA or alloy catalysts reported in the recent literature (Figure 3f) and is one of the best HER electrocatalysts in an acidic environment,in terms of Tafel slope and $\\eta _ { 1 0 }$ ："], "current_density": "10 mA cm^-2"}, {"unit": "mV", "value": "16", "source": ["It is demonstrated that Ru dopants and ${ \\mathbb { W } } ( { \\mathbb { C } } { \\mathbb { O } } ) _ { 6 }$ promote the concurrent reduction and growth of other metal precursors to obtain higher yield and larger size of HEA nanocrystals, despite low Ru Content in Ru-PtFeNiCuW/CNTs. As an electrocatalyst toward hydrogen evolution reaction (HER), Ru-PtFeNiCuW/CNTs exhibits low overpotentials of 9, 16, and $3 4 ~ \\mathsf { m V }$ at a current density of $1 0 \\ m A \\ c m ^ { - 2 }$ and Tafel slopes of 19.2, 27.9, and $2 3 . 7 ~ \\mathsf { m } \\mathsf { v } \\mathsf { d e c } ^ { - 1 }$ in acidic, alkaline, and neutral electrolytes, respectively. ", "As shown in Figure 4a-c,RuPtFeNiCuW/CNTs achievesa preeminent activity in $\\mathrm { ~ 1 . 0 ~ } \\textbf { M }$ KOH $( \\eta _ { 1 0 } ~ = ~ 1 6 ~ \\mathrm { \\ m V } ,$ Tafel slope $= 2 7 . 9 \\ \\mathrm { \\ m V \\ d e c ^ { - 1 } }$ ，and $j _ { 0 }$ $= 0 . 2 6 4 \\mathrm { \\ m A \\ c m ^ { - 2 } } )$ ，superior to that of Ru-PtFeNiCu/CNTs,"], "current_density": "10 mA cm^-2"}, {"unit": "mV", "value": "34", "source": ["It is demonstrated that Ru dopants and ${ \\mathbb { W } } ( { \\mathbb { C } } { \\mathbb { O } } ) _ { 6 }$ promote the concurrent reduction and growth of other metal precursors to obtain higher yield and larger size of HEA nanocrystals, despite low Ru Content in Ru-PtFeNiCuW/CNTs. As an electrocatalyst toward hydrogen evolution reaction (HER), Ru-PtFeNiCuW/CNTs exhibits low overpotentials of 9, 16, and $3 4 ~ \\mathsf { m V }$ at a current density of $1 0 \\ m A \\ c m ^ { - 2 }$ and Tafel slopes of 19.2, 27.9, and $2 3 . 7 ~ \\mathsf { m } \\mathsf { v } \\mathsf { d e c } ^ { - 1 }$ in acidic, alkaline, and neutral electrolytes, respectively. "], "current_density": "10 mA cm^-2"}], "supplementary_performance": [{"key": "Exchange current density (j0)", "value": "0.198 mA cm_ECSA^-2", "source": ["In 0.5 $\\mathrm { H } _ { 2 } \\mathrm { S O } _ { 4 }$ ,Ru-PtFeNiCuW/CNTs catalyst achieves the lowest overpotential $( \\eta _ { 1 0 } )$ of $9 \\textrm { \\textmu m V }$ at a current density of $1 0 \\mathrm { \\ m A } \\mathrm { \\ c m } ^ { - 2 }$ ，superior to that of $\\mathrm { P t / C }$ $( 1 3 \\mathrm { m V } )$ ,Ru-PtFeNiCu/CNTs $( 5 8 \\mathrm { m V } )$ ,Ru-PtFeNiCu-CO/CNTs $( 1 8 \\mathrm { m V } )$ ,and PtFeNiCuW/CNTs $( 5 7 \\mathrm { m V } )$ .Ru-PtFeNiCuW/CNTs exhibits a Tafel slope of $1 9 . 2 \\ \\mathrm { m V \\ d e c ^ { - 1 } }$ ，lower than that of Ru-PtFeNiCu-CO/CNTs $2 6 . 6 \\ : \\mathrm { m V } \\ : \\mathrm { d e c ^ { - 1 } } .$ ） $\\mathrm { P t / C }$ $( 2 7 . 2 \\mathrm { m V } \\mathrm { d e c } ^ { - 1 }$ ）, Ru-PtFeNiCu/CNTs $( 3 8 . 4 ~ \\mathrm { m V } ~ \\mathrm { d e c ^ { - 1 } } ,$ )，and PtFeNiCuW/CNTs $( 4 4 . 7 ~ \\mathrm { m V ~ d e c ^ { - 1 } } )$ ，demonstrating a Volmer-Tafel mechanism for Ru-PtFeNiCuW/CNTs and Ru-PtFeNiCu-CO/CNTs,but a Volmer-Heyrovsky mechanism for Ru-PtFeNiCu/CNTs and $\\mathrm { P t } .$ FeNiCuW/CNTs (Figure 3b).[21] The exchange current density $( j _ { 0 } )$ (Figure 3c) is calculated by normalizing the exchange current to the electrochemical surface area (ECSA) derived from the charges associated with underpotential deposition (UPD) of Cu (Figure S20,Supporting Information) to evaluate the intrinsic activity[22] which is more accurate to determine ECSA for Pt-based alloys[23] j。is_0.198 mA cmEcsA for Ru-PtFeNiCuW/CNTs,overwhelming that of Ru-PtFeNiCuCO/CNTs $( 0 . 1 1 1 \\mathrm { m A }$ $\\mathrm { c m _ { E C S A } } ^ { - 2 }$ )，Ru-PtFeNiCu/CNTs $( 0 . 1 1 8 \\mathrm { m A }$ $\\mathrm { c m _ { E C S A } } ^ { - 2 } )$ ， $\\mathrm { P t / C }$ (0.054 mA $\\mathrm { c m _ { E C S A } } ^ { - 2 }$ )，and PtFeNiCuW/CNTs $( 0 . 0 3 2 \\mathrm { m A } \\mathrm { c m } _ { \\mathrm { E C S A } } ^ { - 2 } )$ . Ru-PtFeNiCuW/CNTs outperforms the advanced HEA or alloy catalysts reported in the recent literature (Figure 3f) and is one of the best HER electrocatalysts in an acidic environment,in terms of Tafel slope and $\\eta _ { 1 0 }$ ："]}, {"key": "Mass activity (relative to Pt/C)", "value": "≈6.5 times", "source": ["The mass activity of Ru-PtFeNiCuW/CNTs is ${ \\approx } 6 . 5$ times relative to that of $\\mathrm { P t / C }$ in the measured potential range (Figure S24, Supporting Information). "]}, {"key": "Two-electrode stability (acidic)", "value": "1500 h at 50 mA cm^-2", "source": ["As a cathodic catalyst, Ru-PtFeNiCuW/CNTs operates for up to 1500 and $1200 h$ in acidic and alkaline electrolyte, respectively, at a current density of $5 0 \\ m \\mathsf { A } \\mathsf { c m } ^ { - 2 }$ in a two-electrode system for full water splitting. ", "\nThe robust and superior electrochemical HER performance of Ru-PtFeNiCuW/CNTs is also verified in a two-electrode configuration (Figure S32, Supporting Information).In a $0 . 5 ~ \\textbf { \\em M }$ $\\mathrm { H } _ { 2 } \\mathrm { S O } _ { 4 }$ electrolyte；although，the polarization curve of RuPtFeNiCuW/CNTs is comparable to that of $\\mathrm { P t / C }$ (Figure 5a), delivering a geometrical current density of $1 . 0 \\mathrm { ~ A ~ c m } ^ { - 2 }$ at 1.97 V. Ru-PtFeNiCuW/CNTs maintains steady operation at $5 0 \\mathrm { m A c m } ^ { - 2 }$ (Figure 5b) up to $1 5 0 0 \\mathrm { { h } }$ ,outperforming that of $\\mathrm { P t / C }$ (350 h). "]}, {"key": "Two-electrode stability (alkaline)", "value": "1200 h at 50 mA cm^-2", "source": ["As a cathodic catalyst, Ru-PtFeNiCuW/CNTs operates for up to 1500 and $1200 h$ in acidic and alkaline electrolyte, respectively, at a current density of $5 0 \\ m \\mathsf { A } \\mathsf { c m } ^ { - 2 }$ in a two-electrode system for full water splitting. ", "In $1 . 0 ~ \\mathrm { K O H }$ ,as shown in Figure 5c,Ru-PtFeNiCuW/CNTs exhibits a much higher activity than $\\mathrm { P t / C }$ ,affording a current density of $1 . 0 \\mathrm { A } \\mathrm { c m } ^ { - 2 }$ at $2 . 2 2 \\mathrm { V } ,$ and works steadily at $5 0 \\mathrm { m A } \\mathrm { c m } ^ { - 2 }$ for up to $1 2 0 0 \\mathrm { ~ h ~ }$ ,confirming its extremely robust structure of HEA octahedra nanocrystals (Figure 5d)."]}, {"key": "ADT performance retention", "value": "η10 remains at 9 mV after 10000 CV cycles", "source": ["\nAs presented in Figure S21a, Supporting Information,after accelerated degradation tests (ADT) for 10 ooo CV cycles between $\\eta _ { 1 0 0 }$ and $+ 0 . 2 \\mathrm { ~ V _ { R H E } }$ ，the LSV curve of Ru-PtFeNiCuW/CNTs shows a reduction of ESCA by $8 . 9 \\%$ due to agglomeration of metal nanoparticles,and the $\\eta _ { 1 0 }$ remains at $9 \\mathrm { m V } .$ In contrast, the $\\eta _ { 1 0 }$ of $\\mathrm { P t / C }$ increases from 12 to $1 9 \\mathrm { m V }$ after ADT (Figure S21b, Supporting Information),which is caused by severe aggregation of nanoparticles and largely reduced ECSA by $2 5 . 7 \\%$ (Figures S22 and S23,Supporting Information). "]}, {"key": "ECSA reduction after ADT", "value": "8.9%", "source": ["\nAs presented in Figure S21a, Supporting Information,after accelerated degradation tests (ADT) for 10 ooo CV cycles between $\\eta _ { 1 0 0 }$ and $+ 0 . 2 \\mathrm { ~ V _ { R H E } }$ ，the LSV curve of Ru-PtFeNiCuW/CNTs shows a reduction of ESCA by $8 . 9 \\%$ due to agglomeration of metal nanoparticles,and the $\\eta _ { 1 0 }$ remains at $9 \\mathrm { m V } .$ In contrast, the $\\eta _ { 1 0 }$ of $\\mathrm { P t / C }$ increases from 12 to $1 9 \\mathrm { m V }$ after ADT (Figure S21b, Supporting Information),which is caused by severe aggregation of nanoparticles and largely reduced ECSA by $2 5 . 7 \\%$ (Figures S22 and S23,Supporting Information). "]}]}, "experimental_conditions": {"test_setup": {"source": ["All potentials are calibrated with iR-correction based on $\\mathsf { R } _ { \\mathrm { s } }$ measured by electrochemical impedance spectroscopy (Figure S19 and Table S5, Supporting Information). ", "For each test, ${ \\tt l } 2 { \\mu } \\mathrm { L }$ catalyst ink was dropped on the precleaned GCE (diameter: $4 \\ m m$ area: $0 . 1 2 \\dot { 5 } 6 ~ \\mathsf { c m } ^ { 2 }$ ; the loading of the catalysts was $0 . 4 8 ~ \\mathsf { m g } ~ \\mathsf { c m } ^ { - 2 }$ )and dried in the air by natural evaporation.Then,electrochemical voltammetry was conducted on a CHl 750E electrochemical workstation (Shanghai Chenhua Instrument Corporation, China) in a conventional three-electrode cell.The prepared GCE was used as a working electrode,a carbon rod as the counter electrode,and a saturated calomel electrode (SCE) (acidic or neutral electrolyte) or $\\mathsf { H g } / \\mathsf { H g } \\mathsf { O }$ (alkaline electrolyte) electrode as the reference electrode.All the potentials reported in this work were converted to the reversible hydrogen electrode (RHE).The potentials were converted to the RHE scale according to the following equations: $E _ { \\mathsf { R H E } } = E _ { \\mathsf { S C E } } + 0 . 2 4 \\lor + 0 . 0 5 9 \\rceil \\times \\mathsf { p H }$ or $E _ { \\mathrm { R H E } } =$ $E _ { { \\sf H g / H g 0 } } + 0 . 0 9 8 \\vee + 0 . 0 5 9 1 \\times { \\sf p H }$", "\nThe acidic electrolyte was 0.5 M ${ \\sf H } _ { 2 } { \\sf S } { \\sf O } _ { 4 }$ $\\mathsf { \\Pi } [ \\mathsf { p H } = 0 . 5 ]$ ), the neutral electrolyte was $\\rceil . 0 ~ \\mathsf { M }$ (phosphate-buffered saline, PBS, $\\mathsf { p H } = 6 . 9 8$ ，and the alkaline electrolyte was $\\mathsf { 1 . 0 ~ m }$ KOH $\\left( \\mathsf { p H } = 1 3 . 6 3 \\right)$ .For activation of the catalysts,cyclic voltammetry (CV) was performed in the potential range of ${ \\approx } 0 . 3$ to $- 0 . 2 \\mathsf { V } _ { \\mathsf { R H E } }$ ${ \\approx } 4 0$ cycles) at a sweep rate of $\\mathsf { 7 0 0 ~ m V ~ s ^ { - 1 } }$ in a $\\mathsf { N } _ { 2 }$ saturated electrolyte,to obtain a stable voltammogram.The electrochemical performance of the catalysts was evaluated by linear sweep voltammetry (LSV) with a scan rate of $1 0 \\ m \\vee \\ s ^ { - 1 }$ in an $\\mathsf { N } _ { 2 }$ -saturated solution. "], "scan_rate": "10 mV s^-1", "substrate": "Glassy Carbon Electrode (GCE)", "ir_compensation": "iR-correction applied"}, "electrolyte": {"source": ["\nThe acidic electrolyte was 0.5 M ${ \\sf H } _ { 2 } { \\sf S } { \\sf O } _ { 4 }$ $\\mathsf { \\Pi } [ \\mathsf { p H } = 0 . 5 ]$ ), the neutral electrolyte was $\\rceil . 0 ~ \\mathsf { M }$ (phosphate-buffered saline, PBS, $\\mathsf { p H } = 6 . 9 8$ ，and the alkaline electrolyte was $\\mathsf { 1 . 0 ~ m }$ KOH $\\left( \\mathsf { p H } = 1 3 . 6 3 \\right)$ .For activation of the catalysts,cyclic voltammetry (CV) was performed in the potential range of ${ \\approx } 0 . 3$ to $- 0 . 2 \\mathsf { V } _ { \\mathsf { R H E } }$ ${ \\approx } 4 0$ cycles) at a sweep rate of $\\mathsf { 7 0 0 ~ m V ~ s ^ { - 1 } }$ in a $\\mathsf { N } _ { 2 }$ saturated electrolyte,to obtain a stable voltammogram.The electrochemical performance of the catalysts was evaluated by linear sweep voltammetry (LSV) with a scan rate of $1 0 \\ m \\vee \\ s ^ { - 1 }$ in an $\\mathsf { N } _ { 2 }$ -saturated solution. "], "ph_value": "0.5, 13.6, 6.98", "concentration_molar": "0.5 M, 1.0 M, 1.0 M", "electrolyte_composition": "H2SO4, KOH, PBS"}, "synthesis_method": {"method": "One-pot co-reduction method", "source": ["\n# 2. Results and Discussion\n\nThe Ru-PtFeNiCuW/CNTs octahedra catalyst is fabricated by grinding carbon nanotubes (CNTs) with equimolar Pt,Fe,Ni, Cu, and Ru acetylacetonate precursors and additive tungsten hexacarbonyl $( \\mathbb { W } ( \\mathrm { C O } ) _ { 6 } )$ ,which are then subjected to one-pot oil phase synthesis at $2 2 0 ^ { \\circ } \\mathrm { C }$ for $^ { 2 \\mathrm { h } }$ .In this protocol,oleylamine functions as the solvent, CNTs as supports, glucose as the reducing agent, and cetyltrimethylammonium chloride (CTAC)as the surfactant, respectively. ", "\nPreparation of Carbon Nanotubes Supported Ru-PtFeNiCuW High Entropy Alloy (HEA) Octahedra Catalyst (Ru-PtFeNiCuW/CNTs): RuPtFeNiCuW/CNTs was synthesized by a one-pot co-reduction method that the authors'group reported before with a few modifications.[7c] CTAC（ $1 0 0 ~ \\mathsf { m g } )$ was dissolved in oleylamine $( 2 5 ~ \\mathsf { m L } )$ ina $1 0 0 ~ \\mathsf { m L }$ flask under magnetic stiring at $3 0 0 ~ \\mathsf { r p m }$ .After sonication for $3 0 \\mathsf { \\ m i n }$ at ${ \\approx } 2 5 ~ ^ { \\circ } \\mathsf C$ equimolar $\\mathsf { P t } ( \\mathsf { a c a c } ) _ { 2 }$ $( 7 5 . 0 \\ m g )$ $\\mathsf { F e } ( \\mathsf { a c a c } ) _ { 3 }$ $1 3 . 4 ~ \\mathsf { m g } )$ ， ${ \\mathsf { N i } } ( \\mathsf { a c a c } ) _ { 2 }$ $( 9 . 8 ~ \\mathsf { m g } )$ ， ${ \\sf C u } ( \\mathsf { a c a c } ) _ { 2 }$ 0 $7 0 . 0 ~ \\mathsf { m g } )$ ，and ${ \\sf R u } ( { \\sf a c a c } ) _ { 3 }$ $( 7 5 . 2 \\ m g )$ ,as well as glucose $7 0 0 . 0 \\ \\mathrm { m g } )$ ,CNTs $( 5 6 . 6 ~ \\mathsf { m g } )$ ，and $\\mathbb { W } ( \\mathsf { C O } ) _ { 6 }$ $( 6 0 . 0 \\ \\mathsf { m g } )$ ，were ground evenly in a mortar until samples became a single grey color,added into the above flask,and followed by sonication of $^ { 3 \\mathrm { ~ h ~ } }$ at ${ \\approx } 2 5 ~ ^ { \\circ } \\mathsf C .$ All sonication experiments were conducted in a KQ520oDE ultrasonic instrument with 200 watts of ultrasonic input power and $4 0 ~ \\mathrm { k H z }$ of ultrasonic frequency (Kunshan Ultrasonic Instrument Co., LTD,China).The flask was heated to $2 2 0 ~ ^ { \\circ } \\mathsf C$ at $3 0 \\ ^ { \\circ } \\mathsf { C } \\ \\mathsf { m i n } ^ { - 1 }$ ; and then,kept for $^ { 2 \\mathrm { ~ h ~ } }$ under magnetic stirring at 300 rpm.After cooling down to room temperature by cooling water $( \\approx 1 0 \\ ^ { \\circ } \\mathsf { C } )$ ，the black products were precipitated by centrifugation at 9000 rpm and washed three times with an ethanol/cyclohexane (1:1,vol%) mixture.Then,the catalysts were further soaked in $0 . 5 ~ { \\mathsf { M } }$ acetic acid solution in ethanol under sonication for $3 0 \\mathsf { m i n }$ at ${ \\approx } 2 5 ~ ^ { \\circ } \\mathsf C ;$ and then,kept for $4 \\textmu$ at $4 5 ~ ^ { \\circ } \\mathsf { C }$ to remove organic capping ligands. "], "key_parameters": "220 °C, 2 h"}, "other_environmental_params": [{"key": "Catalyst loading", "value": "0.48 mg cm^-2", "source": ["For each test, ${ \\tt l } 2 { \\mu } \\mathrm { L }$ catalyst ink was dropped on the precleaned GCE (diameter: $4 \\ m m$ area: $0 . 1 2 \\dot { 5 } 6 ~ \\mathsf { c m } ^ { 2 }$ ; the loading of the catalysts was $0 . 4 8 ~ \\mathsf { m g } ~ \\mathsf { c m } ^ { - 2 }$ )and dried in the air by natural evaporation.Then,electrochemical voltammetry was conducted on a CHl 750E electrochemical workstation (Shanghai Chenhua Instrument Corporation, China) in a conventional three-electrode cell.The prepared GCE was used as a working electrode,a carbon rod as the counter electrode,and a saturated calomel electrode (SCE) (acidic or neutral electrolyte) or $\\mathsf { H g } / \\mathsf { H g } \\mathsf { O }$ (alkaline electrolyte) electrode as the reference electrode.All the potentials reported in this work were converted to the reversible hydrogen electrode (RHE).The potentials were converted to the RHE scale according to the following equations: $E _ { \\mathsf { R H E } } = E _ { \\mathsf { S C E } } + 0 . 2 4 \\lor + 0 . 0 5 9 \\rceil \\times \\mathsf { p H }$ or $E _ { \\mathrm { R H E } } =$ $E _ { { \\sf H g / H g 0 } } + 0 . 0 9 8 \\vee + 0 . 0 5 9 1 \\times { \\sf p H }$"]}, {"key": "Activation CV cycles", "value": "≈40 cycles", "source": ["\nThe acidic electrolyte was 0.5 M ${ \\sf H } _ { 2 } { \\sf S } { \\sf O } _ { 4 }$ $\\mathsf { \\Pi } [ \\mathsf { p H } = 0 . 5 ]$ ), the neutral electrolyte was $\\rceil . 0 ~ \\mathsf { M }$ (phosphate-buffered saline, PBS, $\\mathsf { p H } = 6 . 9 8$ ，and the alkaline electrolyte was $\\mathsf { 1 . 0 ~ m }$ KOH $\\left( \\mathsf { p H } = 1 3 . 6 3 \\right)$ .For activation of the catalysts,cyclic voltammetry (CV) was performed in the potential range of ${ \\approx } 0 . 3$ to $- 0 . 2 \\mathsf { V } _ { \\mathsf { R H E } }$ ${ \\approx } 4 0$ cycles) at a sweep rate of $\\mathsf { 7 0 0 ~ m V ~ s ^ { - 1 } }$ in a $\\mathsf { N } _ { 2 }$ saturated electrolyte,to obtain a stable voltammogram.The electrochemical performance of the catalysts was evaluated by linear sweep voltammetry (LSV) with a scan rate of $1 0 \\ m \\vee \\ s ^ { - 1 }$ in an $\\mathsf { N } _ { 2 }$ -saturated solution. "]}, {"key": "Activation sweep rate", "value": "700 mV s^-1", "source": ["\nThe acidic electrolyte was 0.5 M ${ \\sf H } _ { 2 } { \\sf S } { \\sf O } _ { 4 }$ $\\mathsf { \\Pi } [ \\mathsf { p H } = 0 . 5 ]$ ), the neutral electrolyte was $\\rceil . 0 ~ \\mathsf { M }$ (phosphate-buffered saline, PBS, $\\mathsf { p H } = 6 . 9 8$ ，and the alkaline electrolyte was $\\mathsf { 1 . 0 ~ m }$ KOH $\\left( \\mathsf { p H } = 1 3 . 6 3 \\right)$ .For activation of the catalysts,cyclic voltammetry (CV) was performed in the potential range of ${ \\approx } 0 . 3$ to $- 0 . 2 \\mathsf { V } _ { \\mathsf { R H E } }$ ${ \\approx } 4 0$ cycles) at a sweep rate of $\\mathsf { 7 0 0 ~ m V ~ s ^ { - 1 } }$ in a $\\mathsf { N } _ { 2 }$ saturated electrolyte,to obtain a stable voltammogram.The electrochemical performance of the catalysts was evaluated by linear sweep voltammetry (LSV) with a scan rate of $1 0 \\ m \\vee \\ s ^ { - 1 }$ in an $\\mathsf { N } _ { 2 }$ -saturated solution. "]}, {"key": "Temperature", "value": "Room temperature", "source": ["\nThe electrochemical HER performance is comprehensively investigated in a conventional three-electrode cell,at room temperature in $\\Nu _ { 2 }$ -saturated electrolyte.All catalyst inks are prepared with sonication for $^ { 1 \\mathrm { ~ h ~ } }$ to guarantee the film quality (Figures S17 and S18, Supporting Information). "]}, {"key": "Atmosphere", "value": "N2-saturated", "source": ["\nThe electrochemical HER performance is comprehensively investigated in a conventional three-electrode cell,at room temperature in $\\Nu _ { 2 }$ -saturated electrolyte.All catalyst inks are prepared with sonication for $^ { 1 \\mathrm { ~ h ~ } }$ to guarantee the film quality (Figures S17 and S18, Supporting Information). ", "\nThe acidic electrolyte was 0.5 M ${ \\sf H } _ { 2 } { \\sf S } { \\sf O } _ { 4 }$ $\\mathsf { \\Pi } [ \\mathsf { p H } = 0 . 5 ]$ ), the neutral electrolyte was $\\rceil . 0 ~ \\mathsf { M }$ (phosphate-buffered saline, PBS, $\\mathsf { p H } = 6 . 9 8$ ，and the alkaline electrolyte was $\\mathsf { 1 . 0 ~ m }$ KOH $\\left( \\mathsf { p H } = 1 3 . 6 3 \\right)$ .For activation of the catalysts,cyclic voltammetry (CV) was performed in the potential range of ${ \\approx } 0 . 3$ to $- 0 . 2 \\mathsf { V } _ { \\mathsf { R H E } }$ ${ \\approx } 4 0$ cycles) at a sweep rate of $\\mathsf { 7 0 0 ~ m V ~ s ^ { - 1 } }$ in a $\\mathsf { N } _ { 2 }$ saturated electrolyte,to obtain a stable voltammogram.The electrochemical performance of the catalysts was evaluated by linear sweep voltammetry (LSV) with a scan rate of $1 0 \\ m \\vee \\ s ^ { - 1 }$ in an $\\mathsf { N } _ { 2 }$ -saturated solution. "]}]}}, {"alloy_id": "CuPtW/CNTs", "performance": {"stability": {"source": [], "cycle_count": null, "test_method": "Unknown", "duration_hours": null, "degradation_details": null, "performance_retention": null}, "tafel_slope": {"unit": "mV dec^-1", "value": null, "source": []}, "overpotential": [], "supplementary_performance": [{"key": "Morphology", "value": "Spherical shape, no octahedral shape observed", "source": ["\nBoth CuPtW/CNTs and CuPt/CNTs show only spherical shape, and no octahedral shape is observed.In addition,some nanocluster impurities with much smaller size are also discernible in the TEM image (Figure S16, Supporting Information). "]}, {"key": "Lattice parameter", "value": "Larger than CuPt due to W introduction", "source": ["CuPtW nanoparticles have larger lattice parameters than CuPt because of the introduction of W atoms with a larger atomic radius than Cu or Pt. These results underscore the importance of $\\mathrm { F e / N i / R u }$ atoms in the growth of octahedral nanocrystals,despite their relativelylow contents in the final PtFeNiCuRuW/CNTs product."]}, {"key": "HER activity comparison", "value": "Lower than RuPtFeNiCuW/CNTs in three electrolytes", "source": ["\nTo further highlight the importance of introducing the Fe, Co,Ni,and Ru in HEA catalysts,the HER performance of both CuPt/CNTs and CuPtW/CNTs,as control examples of non-HEA catalysts,are examined,and the lower HER activity than RuPtFeNiCuW/CNTs in three different electrolytes demonstrates the significance of Fe/Ni/Ru atoms for the surface sites with optimum adsorption energies,despite their relatively low contents (Figure S30, Supporting Information)."]}]}, "experimental_conditions": {"test_setup": {"source": ["All potentials are calibrated with iR-correction based on $\\mathsf { R } _ { \\mathrm { s } }$ measured by electrochemical impedance spectroscopy (Figure S19 and Table S5, Supporting Information). ", "For each test, ${ \\tt l } 2 { \\mu } \\mathrm { L }$ catalyst ink was dropped on the precleaned GCE (diameter: $4 \\ m m$ area: $0 . 1 2 \\dot { 5 } 6 ~ \\mathsf { c m } ^ { 2 }$ ; the loading of the catalysts was $0 . 4 8 ~ \\mathsf { m g } ~ \\mathsf { c m } ^ { - 2 }$ )and dried in the air by natural evaporation.Then,electrochemical voltammetry was conducted on a CHl 750E electrochemical workstation (Shanghai Chenhua Instrument Corporation, China) in a conventional three-electrode cell.The prepared GCE was used as a working electrode,a carbon rod as the counter electrode,and a saturated calomel electrode (SCE) (acidic or neutral electrolyte) or $\\mathsf { H g } / \\mathsf { H g } \\mathsf { O }$ (alkaline electrolyte) electrode as the reference electrode.All the potentials reported in this work were converted to the reversible hydrogen electrode (RHE).The potentials were converted to the RHE scale according to the following equations: $E _ { \\mathsf { R H E } } = E _ { \\mathsf { S C E } } + 0 . 2 4 \\lor + 0 . 0 5 9 \\rceil \\times \\mathsf { p H }$ or $E _ { \\mathrm { R H E } } =$ $E _ { { \\sf H g / H g 0 } } + 0 . 0 9 8 \\vee + 0 . 0 5 9 1 \\times { \\sf p H }$", "\nThe acidic electrolyte was 0.5 M ${ \\sf H } _ { 2 } { \\sf S } { \\sf O } _ { 4 }$ $\\mathsf { \\Pi } [ \\mathsf { p H } = 0 . 5 ]$ ), the neutral electrolyte was $\\rceil . 0 ~ \\mathsf { M }$ (phosphate-buffered saline, PBS, $\\mathsf { p H } = 6 . 9 8$ ，and the alkaline electrolyte was $\\mathsf { 1 . 0 ~ m }$ KOH $\\left( \\mathsf { p H } = 1 3 . 6 3 \\right)$ .For activation of the catalysts,cyclic voltammetry (CV) was performed in the potential range of ${ \\approx } 0 . 3$ to $- 0 . 2 \\mathsf { V } _ { \\mathsf { R H E } }$ ${ \\approx } 4 0$ cycles) at a sweep rate of $\\mathsf { 7 0 0 ~ m V ~ s ^ { - 1 } }$ in a $\\mathsf { N } _ { 2 }$ saturated electrolyte,to obtain a stable voltammogram.The electrochemical performance of the catalysts was evaluated by linear sweep voltammetry (LSV) with a scan rate of $1 0 \\ m \\vee \\ s ^ { - 1 }$ in an $\\mathsf { N } _ { 2 }$ -saturated solution. "], "scan_rate": "10 mV s^-1", "substrate": "Glassy Carbon Electrode (GCE)", "ir_compensation": "iR-correction applied"}, "electrolyte": {"source": ["\nThe acidic electrolyte was 0.5 M ${ \\sf H } _ { 2 } { \\sf S } { \\sf O } _ { 4 }$ $\\mathsf { \\Pi } [ \\mathsf { p H } = 0 . 5 ]$ ), the neutral electrolyte was $\\rceil . 0 ~ \\mathsf { M }$ (phosphate-buffered saline, PBS, $\\mathsf { p H } = 6 . 9 8$ ，and the alkaline electrolyte was $\\mathsf { 1 . 0 ~ m }$ KOH $\\left( \\mathsf { p H } = 1 3 . 6 3 \\right)$ .For activation of the catalysts,cyclic voltammetry (CV) was performed in the potential range of ${ \\approx } 0 . 3$ to $- 0 . 2 \\mathsf { V } _ { \\mathsf { R H E } }$ ${ \\approx } 4 0$ cycles) at a sweep rate of $\\mathsf { 7 0 0 ~ m V ~ s ^ { - 1 } }$ in a $\\mathsf { N } _ { 2 }$ saturated electrolyte,to obtain a stable voltammogram.The electrochemical performance of the catalysts was evaluated by linear sweep voltammetry (LSV) with a scan rate of $1 0 \\ m \\vee \\ s ^ { - 1 }$ in an $\\mathsf { N } _ { 2 }$ -saturated solution. "], "ph_value": "0.5, 13.6, 6.98", "concentration_molar": "0.5 M, 1.0 M, 1.0 M", "electrolyte_composition": "H2SO4, KOH, PBS"}, "synthesis_method": {"method": "One-pot co-reduction method", "source": ["\n# 2. Results and Discussion\n\nThe Ru-PtFeNiCuW/CNTs octahedra catalyst is fabricated by grinding carbon nanotubes (CNTs) with equimolar Pt,Fe,Ni, Cu, and Ru acetylacetonate precursors and additive tungsten hexacarbonyl $( \\mathbb { W } ( \\mathrm { C O } ) _ { 6 } )$ ,which are then subjected to one-pot oil phase synthesis at $2 2 0 ^ { \\circ } \\mathrm { C }$ for $^ { 2 \\mathrm { h } }$ .In this protocol,oleylamine functions as the solvent, CNTs as supports, glucose as the reducing agent, and cetyltrimethylammonium chloride (CTAC)as the surfactant, respectively. ", "\nPreparation of Carbon Nanotubes Supported Ru-PtFeNiCuW High Entropy Alloy (HEA) Octahedra Catalyst (Ru-PtFeNiCuW/CNTs): RuPtFeNiCuW/CNTs was synthesized by a one-pot co-reduction method that the authors'group reported before with a few modifications.[7c] CTAC（ $1 0 0 ~ \\mathsf { m g } )$ was dissolved in oleylamine $( 2 5 ~ \\mathsf { m L } )$ ina $1 0 0 ~ \\mathsf { m L }$ flask under magnetic stiring at $3 0 0 ~ \\mathsf { r p m }$ .After sonication for $3 0 \\mathsf { \\ m i n }$ at ${ \\approx } 2 5 ~ ^ { \\circ } \\mathsf C$ equimolar $\\mathsf { P t } ( \\mathsf { a c a c } ) _ { 2 }$ $( 7 5 . 0 \\ m g )$ $\\mathsf { F e } ( \\mathsf { a c a c } ) _ { 3 }$ $1 3 . 4 ~ \\mathsf { m g } )$ ， ${ \\mathsf { N i } } ( \\mathsf { a c a c } ) _ { 2 }$ $( 9 . 8 ~ \\mathsf { m g } )$ ， ${ \\sf C u } ( \\mathsf { a c a c } ) _ { 2 }$ 0 $7 0 . 0 ~ \\mathsf { m g } )$ ，and ${ \\sf R u } ( { \\sf a c a c } ) _ { 3 }$ $( 7 5 . 2 \\ m g )$ ,as well as glucose $7 0 0 . 0 \\ \\mathrm { m g } )$ ,CNTs $( 5 6 . 6 ~ \\mathsf { m g } )$ ，and $\\mathbb { W } ( \\mathsf { C O } ) _ { 6 }$ $( 6 0 . 0 \\ \\mathsf { m g } )$ ，were ground evenly in a mortar until samples became a single grey color,added into the above flask,and followed by sonication of $^ { 3 \\mathrm { ~ h ~ } }$ at ${ \\approx } 2 5 ~ ^ { \\circ } \\mathsf C .$ All sonicat | {"extraction_results": [{"alloy_id": "PtFeNiCuW/CNTs", "performance": {"stability": {"source": ["Ru-PtFeNiCuW/CNTs exhibit a long-term stability for $5 0 \\mathrm { { h } }$ in 0.5 M $\\mathrm { H } _ { 2 } \\mathrm { S O } _ { 4 }$ solution (Figure 3g). ", "After rigorous operation for $5 0 \\mathrm { ~ h ~ }$ ,the indicated $\\eta _ { 1 0 }$ increases by only $7 ~ \\mathrm { m V }$ (insets of Figure 3g). "], "cycle_count": null, "test_method": "Chronopotentiometry", "figure_source": {"img_path": "images/32d92410f64742a978fb5a8cd0f6f1ab34e35d317f246912c2fe946862df1eac.jpg", "location": "Figure 3. HER performance in $0 . 5 ~ { \\mathsf { M } }$ ${ \\sf H } _ { 2 } { \\sf S } { \\sf O } _ { 4 }$ electrolyte.a) HER polarization curves (normalized by geometric area of electrode),b) Tafel plots,c) the histogramforTafelslopesand exchangecurentdensities,andd)ECSA-normalized HERpolarizationcurvesofcommercial $\\mathsf { P t } / \\mathsf { C }$ ,Ru-PtFeNiCuW/CNTs, $\\mathsf { R u }$ PtFeNiCu/CNT,u-tFeNiCu-CO/CNs,ndtFeNiCuW/CNs.e)QuantitativecomparisonsofthemassactityofRu-tFeNiCuW/sand commercial $\\mathsf { P t } / \\mathsf { C }$ at various potentials.f) Overpotential at $\\mathsf { 1 0 \\ m A \\ c m ^ { - 2 } }$ $( \\eta _ { 7 0 } )$ and Tafel slope comparisons of Ru-PtFeNiCuW/CNTs with high-entropy materals(darodaliteoepdietiaublsdSpi) Long-term stability test of $\\mathsf { R } \\mu$ -PtFeNiCuW/CNTs at $- 0 . 0 3 \\mathrm { ~ V ~ }$ versus RHE for $5 0 \\mathrm { h }$ .The insets in $( \\mathsf { g } )$ are the LSV curves before and after the stability test (left),and STEM-EDS mapping images of the spent sample after the stability test (right). ", "reference_text_list": ["Figure 3a exhibits the current density normalized to the geometric area of the glassy carbon electrode (GCE).", "In 0.5 $\\mathrm { H } _ { 2 } \\mathrm { S O } _ { 4 }$ ,Ru-PtFeNiCuW/CNTs catalyst achieves the lowest overpotential $( \\eta _ { 1 0 } )$ of $9 \\textrm { \\textmu m V }$ at a current density of $1 0 \\mathrm { \\ m A } \\mathrm { \\ c m } ^ { - 2 }$ ，superior to that of $\\mathrm { P t / C }$ $( 1 3 \\mathrm { m V } )$ ,Ru-PtFeNiCu/CNTs $( 5 8 \\mathrm { m V } )$ ,Ru-PtFeNiCu-CO/CNTs $( 1 8 \\mathrm { m V } )$ ,and PtFeNiCuW/CNTs $( 5 7 \\mathrm { m V } )$ .Ru-PtFeNiCuW/CNTs exhibits a Tafel slope of $1 9 . 2 \\ \\mathrm { m V \\ d e c ^ { - 1 } }$ ，lower than that of Ru-PtFeNiCu-CO/CNTs $2 6 . 6 \\ : \\mathrm { m V } \\ : \\mathrm { d e c ^ { - 1 } } .$ ） $\\mathrm { P t / C }$ $( 2 7 . 2 \\mathrm { m V } \\mathrm { d e c } ^ { - 1 }$ ）, Ru-PtFeNiCu/CNTs $( 3 8 . 4 ~ \\mathrm { m V } ~ \\mathrm { d e c ^ { - 1 } } ,$ )，and PtFeNiCuW/CNTs $( 4 4 . 7 ~ \\mathrm { m V ~ d e c ^ { - 1 } } )$ ，demonstrating a Volmer-Tafel mechanism for Ru-PtFeNiCuW/CNTs and Ru-PtFeNiCu-CO/CNTs,but a Volmer-Heyrovsky mechanism for Ru-PtFeNiCu/CNTs and $\\mathrm { P t } .$ FeNiCuW/CNTs (Figure 3b).[21] The exchange current density $( j _ { 0 } )$ (Figure 3c) is calculated by normalizing the exchange current to the electrochemical surface area (ECSA) derived from the charges associated with underpotential deposition (UPD) of Cu (Figure S20,Supporting Information) to evaluate the intrinsic activity[22] which is more accurate to determine ECSA for Pt-based alloys[23] j。is_0.198 mA cmEcsA for Ru-PtFeNiCuW/CNTs,overwhelming that of Ru-PtFeNiCuCO/CNTs $( 0 . 1 1 1 \\mathrm { m A }$ $\\mathrm { c m _ { E C S A } } ^ { - 2 }$ )，Ru-PtFeNiCu/CNTs $( 0 . 1 1 8 \\mathrm { m A }$ $\\mathrm { c m _ { E C S A } } ^ { - 2 } )$ ， $\\mathrm { P t / C }$ (0.054 mA $\\mathrm { c m _ { E C S A } } ^ { - 2 }$ )，and PtFeNiCuW/CNTs $( 0 . 0 3 2 \\mathrm { m A } \\mathrm { c m } _ { \\mathrm { E C S A } } ^ { - 2 } )$ . Ru-PtFeNiCuW/CNTs outperforms the advanced HEA or alloy catalysts reported in the recent literature (Figure 3f) and is one of the best HER electrocatalysts in an acidic environment,in terms of Tafel slope and $\\eta _ { 1 0 }$ ：", "The specific activities are evaluated by normalizing the current density to ECSA.As shown in Figure 3d,Ru-PtFeNiCuW/CNTs exhibits excellent specific activity,which is superior to that of Ru-PtFeNiCu-CO/CNTs,Ru-PtFeNiCu/CNTs, $\\mathrm { P t / C }$ ,and PtFeNiCuW/CNTs in the entire potential region.In addition, the mass activity of Ru-PtFeNiCuW/CNTs is also calculated,with respect to the mass of noble metals (Pt and Ru) (Figure 3e), overwhelming that of $\\mathrm { P t / C }$ ，evidencing the high advantage of octahedra-shaped HEA.", "Ru-PtFeNiCuW/CNTs exhibit a long-term stability for $5 0 \\mathrm { { h } }$ in 0.5 M $\\mathrm { H } _ { 2 } \\mathrm { S O } _ { 4 }$ solution (Figure 3g).", "After rigorous operation for $5 0 \\mathrm { ~ h ~ }$ ,the indicated $\\eta _ { 1 0 }$ increases by only $7 ~ \\mathrm { m V }$ (insets of Figure 3g)."]}, "duration_hours": "50", "degradation_details": "η10 increases by 7 mV", "performance_retention": null}, "tafel_slope": {"unit": "mV dec^-1", "value": "19.2", "source": ["It is demonstrated that Ru dopants and ${ \\mathbb { W } } ( { \\mathbb { C } } { \\mathbb { O } } ) _ { 6 }$ promote the concurrent reduction and growth of other metal precursors to obtain higher yield and larger size of HEA nanocrystals, despite low Ru Content in Ru-PtFeNiCuW/CNTs. As an electrocatalyst toward hydrogen evolution reaction (HER), Ru-PtFeNiCuW/CNTs exhibits low overpotentials of 9, 16, and $3 4 ~ \\mathsf { m V }$ at a current density of $1 0 \\ m A \\ c m ^ { - 2 }$ and Tafel slopes of 19.2, 27.9, and $2 3 . 7 ~ \\mathsf { m } \\mathsf { v } \\mathsf { d e c } ^ { - 1 }$ in acidic, alkaline, and neutral electrolytes, respectively. ", "In 0.5 $\\mathrm { H } _ { 2 } \\mathrm { S O } _ { 4 }$ ,Ru-PtFeNiCuW/CNTs catalyst achieves the lowest overpotential $( \\eta _ { 1 0 } )$ of $9 \\textrm { \\textmu m V }$ at a current density of $1 0 \\mathrm { \\ m A } \\mathrm { \\ c m } ^ { - 2 }$ ，superior to that of $\\mathrm { P t / C }$ $( 1 3 \\mathrm { m V } )$ ,Ru-PtFeNiCu/CNTs $( 5 8 \\mathrm { m V } )$ ,Ru-PtFeNiCu-CO/CNTs $( 1 8 \\mathrm { m V } )$ ,and PtFeNiCuW/CNTs $( 5 7 \\mathrm { m V } )$ .Ru-PtFeNiCuW/CNTs exhibits a Tafel slope of $1 9 . 2 \\ \\mathrm { m V \\ d e c ^ { - 1 } }$ ，lower than that of Ru-PtFeNiCu-CO/CNTs $2 6 . 6 \\ : \\mathrm { m V } \\ : \\mathrm { d e c ^ { - 1 } } .$ ） $\\mathrm { P t / C }$ $( 2 7 . 2 \\mathrm { m V } \\mathrm { d e c } ^ { - 1 }$ ）, Ru-PtFeNiCu/CNTs $( 3 8 . 4 ~ \\mathrm { m V } ~ \\mathrm { d e c ^ { - 1 } } ,$ )，and PtFeNiCuW/CNTs $( 4 4 . 7 ~ \\mathrm { m V ~ d e c ^ { - 1 } } )$ ，demonstrating a Volmer-Tafel mechanism for Ru-PtFeNiCuW/CNTs and Ru-PtFeNiCu-CO/CNTs,but a Volmer-Heyrovsky mechanism for Ru-PtFeNiCu/CNTs and $\\mathrm { P t } .$ FeNiCuW/CNTs (Figure 3b).[21] The exchange current density $( j _ { 0 } )$ (Figure 3c) is calculated by normalizing the exchange current to the electrochemical surface area (ECSA) derived from the charges associated with underpotential deposition (UPD) of Cu (Figure S20,Supporting Information) to evaluate the intrinsic activity[22] which is more accurate to determine ECSA for Pt-based alloys[23] j。is_0.198 mA cmEcsA for Ru-PtFeNiCuW/CNTs,overwhelming that of Ru-PtFeNiCuCO/CNTs $( 0 . 1 1 1 \\mathrm { m A }$ $\\mathrm { c m _ { E C S A } } ^ { - 2 }$ )，Ru-PtFeNiCu/CNTs $( 0 . 1 1 8 \\mathrm { m A }$ $\\mathrm { c m _ { E C S A } } ^ { - 2 } )$ ， $\\mathrm { P t / C }$ (0.054 mA $\\mathrm { c m _ { E C S A } } ^ { - 2 }$ )，and PtFeNiCuW/CNTs $( 0 . 0 3 2 \\mathrm { m A } \\mathrm { c m } _ { \\mathrm { E C S A } } ^ { - 2 } )$ . Ru-PtFeNiCuW/CNTs outperforms the advanced HEA or alloy catalysts reported in the recent literature (Figure 3f) and is one of the best HER electrocatalysts in an acidic environment,in terms of Tafel slope and $\\eta _ { 1 0 }$ ："], "figure_source": {"img_path": "images/32d92410f64742a978fb5a8cd0f6f1ab34e35d317f246912c2fe946862df1eac.jpg", "location": "Figure 3. HER performance in $0 . 5 ~ { \\mathsf { M } }$ ${ \\sf H } _ { 2 } { \\sf S } { \\sf O } _ { 4 }$ electrolyte.a) HER polarization curves (normalized by geometric area of electrode),b) Tafel plots,c) the histogramforTafelslopesand exchangecurentdensities,andd)ECSA-normalized HERpolarizationcurvesofcommercial $\\mathsf { P t } / \\mathsf { C }$ ,Ru-PtFeNiCuW/CNTs, $\\mathsf { R u }$ PtFeNiCu/CNT,u-tFeNiCu-CO/CNs,ndtFeNiCuW/CNs.e)QuantitativecomparisonsofthemassactityofRu-tFeNiCuW/sand commercial $\\mathsf { P t } / \\mathsf { C }$ at various potentials.f) Overpotential at $\\mathsf { 1 0 \\ m A \\ c m ^ { - 2 } }$ $( \\eta _ { 7 0 } )$ and Tafel slope comparisons of Ru-PtFeNiCuW/CNTs with high-entropy materals(darodaliteoepdietiaublsdSpi) Long-term stability test of $\\mathsf { R } \\mu$ -PtFeNiCuW/CNTs at $- 0 . 0 3 \\mathrm { ~ V ~ }$ versus RHE for $5 0 \\mathrm { h }$ .The insets in $( \\mathsf { g } )$ are the LSV curves before and after the stability test (left),and STEM-EDS mapping images of the spent sample after the stability test (right). ", "reference_text_list": ["Figure 3a exhibits the current density normalized to the geometric area of the glassy carbon electrode (GCE).", "In 0.5 $\\mathrm { H } _ { 2 } \\mathrm { S O } _ { 4 }$ ,Ru-PtFeNiCuW/CNTs catalyst achieves the lowest overpotential $( \\eta _ { 1 0 } )$ of $9 \\textrm { \\textmu m V }$ at a current density of $1 0 \\mathrm { \\ m A } \\mathrm { \\ c m } ^ { - 2 }$ ，superior to that of $\\mathrm { P t / C }$ $( 1 3 \\mathrm { m V } )$ ,Ru-PtFeNiCu/CNTs $( 5 8 \\mathrm { m V } )$ ,Ru-PtFeNiCu-CO/CNTs $( 1 8 \\mathrm { m V } )$ ,and PtFeNiCuW/CNTs $( 5 7 \\mathrm { m V } )$ .Ru-PtFeNiCuW/CNTs exhibits a Tafel slope of $1 9 . 2 \\ \\mathrm { m V \\ d e c ^ { - 1 } }$ ，lower than that of Ru-PtFeNiCu-CO/CNTs $2 6 . 6 \\ : \\mathrm { m V } \\ : \\mathrm { d e c ^ { - 1 } } .$ ） $\\mathrm { P t / C }$ $( 2 7 . 2 \\mathrm { m V } \\mathrm { d e c } ^ { - 1 }$ ）, Ru-PtFeNiCu/CNTs $( 3 8 . 4 ~ \\mathrm { m V } ~ \\mathrm { d e c ^ { - 1 } } ,$ )，and PtFeNiCuW/CNTs $( 4 4 . 7 ~ \\mathrm { m V ~ d e c ^ { - 1 } } )$ ，demonstrating a Volmer-Tafel mechanism for Ru-PtFeNiCuW/CNTs and Ru-PtFeNiCu-CO/CNTs,but a Volmer-Heyrovsky mechanism for Ru-PtFeNiCu/CNTs and $\\mathrm { P t } .$ FeNiCuW/CNTs (Figure 3b).[21] The exchange current density $( j _ { 0 } )$ (Figure 3c) is calculated by normalizing the exchange current to the electrochemical surface area (ECSA) derived from the charges associated with underpotential deposition (UPD) of Cu (Figure S20,Supporting Information) to evaluate the intrinsic activity[22] which is more accurate to determine ECSA for Pt-based alloys[23] j。is_0.198 mA cmEcsA for Ru-PtFeNiCuW/CNTs,overwhelming that of Ru-PtFeNiCuCO/CNTs $( 0 . 1 1 1 \\mathrm { m A }$ $\\mathrm { c m _ { E C S A } } ^ { - 2 }$ )，Ru-PtFeNiCu/CNTs $( 0 . 1 1 8 \\mathrm { m A }$ $\\mathrm { c m _ { E C S A } } ^ { - 2 } )$ ， $\\mathrm { P t / C }$ (0.054 mA $\\mathrm { c m _ { E C S A } } ^ { - 2 }$ )，and PtFeNiCuW/CNTs $( 0 . 0 3 2 \\mathrm { m A } \\mathrm { c m } _ { \\mathrm { E C S A } } ^ { - 2 } )$ . Ru-PtFeNiCuW/CNTs outperforms the advanced HEA or alloy catalysts reported in the recent literature (Figure 3f) and is one of the best HER electrocatalysts in an acidic environment,in terms of Tafel slope and $\\eta _ { 1 0 }$ ：", "The specific activities are evaluated by normalizing the current density to ECSA.As shown in Figure 3d,Ru-PtFeNiCuW/CNTs exhibits excellent specific activity,which is superior to that of Ru-PtFeNiCu-CO/CNTs,Ru-PtFeNiCu/CNTs, $\\mathrm { P t / C }$ ,and PtFeNiCuW/CNTs in the entire potential region.In addition, the mass activity of Ru-PtFeNiCuW/CNTs is also calculated,with respect to the mass of noble metals (Pt and Ru) (Figure 3e), overwhelming that of $\\mathrm { P t / C }$ ，evidencing the high advantage of octahedra-shaped HEA.", "Ru-PtFeNiCuW/CNTs exhibit a long-term stability for $5 0 \\mathrm { { h } }$ in 0.5 M $\\mathrm { H } _ { 2 } \\mathrm { S O } _ { 4 }$ solution (Figure 3g).", "After rigorous operation for $5 0 \\mathrm { ~ h ~ }$ ,the indicated $\\eta _ { 1 0 }$ increases by only $7 ~ \\mathrm { m V }$ (insets of Figure 3g)."]}}, "overpotential": [{"unit": "mV", "value": "9", "source": ["It is demonstrated that Ru dopants and ${ \\mathbb { W } } ( { \\mathbb { C } } { \\mathbb { O } } ) _ { 6 }$ promote the concurrent reduction and growth of other metal precursors to obtain higher yield and larger size of HEA nanocrystals, despite low Ru Content in Ru-PtFeNiCuW/CNTs. As an electrocatalyst toward hydrogen evolution reaction (HER), Ru-PtFeNiCuW/CNTs exhibits low overpotentials of 9, 16, and $3 4 ~ \\mathsf { m V }$ at a current density of $1 0 \\ m A \\ c m ^ { - 2 }$ and Tafel slopes of 19.2, 27.9, and $2 3 . 7 ~ \\mathsf { m } \\mathsf { v } \\mathsf { d e c } ^ { - 1 }$ in acidic, alkaline, and neutral electrolytes, respectively. ", "In 0.5 $\\mathrm { H } _ { 2 } \\mathrm { S O } _ { 4 }$ ,Ru-PtFeNiCuW/CNTs catalyst achieves the lowest overpotential $( \\eta _ { 1 0 } )$ of $9 \\textrm { \\textmu m V }$ at a current density of $1 0 \\mathrm { \\ m A } \\mathrm { \\ c m } ^ { - 2 }$ ，superior to that of $\\mathrm { P t / C }$ $( 1 3 \\mathrm { m V } )$ ,Ru-PtFeNiCu/CNTs $( 5 8 \\mathrm { m V } )$ ,Ru-PtFeNiCu-CO/CNTs $( 1 8 \\mathrm { m V } )$ ,and PtFeNiCuW/CNTs $( 5 7 \\mathrm { m V } )$ .Ru-PtFeNiCuW/CNTs exhibits a Tafel slope of $1 9 . 2 \\ \\mathrm { m V \\ d e c ^ { - 1 } }$ ，lower than that of Ru-PtFeNiCu-CO/CNTs $2 6 . 6 \\ : \\mathrm { m V } \\ : \\mathrm { d e c ^ { - 1 } } .$ ） $\\mathrm { P t / C }$ $( 2 7 . 2 \\mathrm { m V } \\mathrm { d e c } ^ { - 1 }$ ）, Ru-PtFeNiCu/CNTs $( 3 8 . 4 ~ \\mathrm { m V } ~ \\mathrm { d e c ^ { - 1 } } ,$ )，and PtFeNiCuW/CNTs $( 4 4 . 7 ~ \\mathrm { m V ~ d e c ^ { - 1 } } )$ ，demonstrating a Volmer-Tafel mechanism for Ru-PtFeNiCuW/CNTs and Ru-PtFeNiCu-CO/CNTs,but a Volmer-Heyrovsky mechanism for Ru-PtFeNiCu/CNTs and $\\mathrm { P t } .$ FeNiCuW/CNTs (Figure 3b).[21] The exchange current density $( j _ { 0 } )$ (Figure 3c) is calculated by normalizing the exchange current to the electrochemical surface area (ECSA) derived from the charges associated with underpotential deposition (UPD) of Cu (Figure S20,Supporting Information) to evaluate the intrinsic activity[22] which is more accurate to determine ECSA for Pt-based alloys[23] j。is_0.198 mA cmEcsA for Ru-PtFeNiCuW/CNTs,overwhelming that of Ru-PtFeNiCuCO/CNTs $( 0 . 1 1 1 \\mathrm { m A }$ $\\mathrm { c m _ { E C S A } } ^ { - 2 }$ )，Ru-PtFeNiCu/CNTs $( 0 . 1 1 8 \\mathrm { m A }$ $\\mathrm { c m _ { E C S A } } ^ { - 2 } )$ ， $\\mathrm { P t / C }$ (0.054 mA $\\mathrm { c m _ { E C S A } } ^ { - 2 }$ )，and PtFeNiCuW/CNTs $( 0 . 0 3 2 \\mathrm { m A } \\mathrm { c m } _ { \\mathrm { E C S A } } ^ { - 2 } )$ . Ru-PtFeNiCuW/CNTs outperforms the advanced HEA or alloy catalysts reported in the recent literature (Figure 3f) and is one of the best HER electrocatalysts in an acidic environment,in terms of Tafel slope and $\\eta _ { 1 0 }$ ："], "figure_source": {"img_path": "images/32d92410f64742a978fb5a8cd0f6f1ab34e35d317f246912c2fe946862df1eac.jpg", "location": "Figure 3. HER performance in $0 . 5 ~ { \\mathsf { M } }$ ${ \\sf H } _ { 2 } { \\sf S } { \\sf O } _ { 4 }$ electrolyte.a) HER polarization curves (normalized by geometric area of electrode),b) Tafel plots,c) the histogramforTafelslopesand exchangecurentdensities,andd)ECSA-normalized HERpolarizationcurvesofcommercial $\\mathsf { P t } / \\mathsf { C }$ ,Ru-PtFeNiCuW/CNTs, $\\mathsf { R u }$ PtFeNiCu/CNT,u-tFeNiCu-CO/CNs,ndtFeNiCuW/CNs.e)QuantitativecomparisonsofthemassactityofRu-tFeNiCuW/sand commercial $\\mathsf { P t } / \\mathsf { C }$ at various potentials.f) Overpotential at $\\mathsf { 1 0 \\ m A \\ c m ^ { - 2 } }$ $( \\eta _ { 7 0 } )$ and Tafel slope comparisons of Ru-PtFeNiCuW/CNTs with high-entropy materals(darodaliteoepdietiaublsdSpi) Long-term stability test of $\\mathsf { R } \\mu$ -PtFeNiCuW/CNTs at $- 0 . 0 3 \\mathrm { ~ V ~ }$ versus RHE for $5 0 \\mathrm { h }$ .The insets in $( \\mathsf { g } )$ are the LSV curves before and after the stability test (left),and STEM-EDS mapping images of the spent sample after the stability test (right). ", "reference_text_list": ["Figure 3a exhibits the current density normalized to the geometric area of the glassy carbon electrode (GCE).", "In 0.5 $\\mathrm { H } _ { 2 } \\mathrm { S O } _ { 4 }$ ,Ru-PtFeNiCuW/CNTs catalyst achieves the lowest overpotential $( \\eta _ { 1 0 } )$ of $9 \\textrm { \\textmu m V }$ at a current density of $1 0 \\mathrm { \\ m A } \\mathrm { \\ c m } ^ { - 2 }$ ，superior to that of $\\mathrm { P t / C }$ $( 1 3 \\mathrm { m V } )$ ,Ru-PtFeNiCu/CNTs $( 5 8 \\mathrm { m V } )$ ,Ru-PtFeNiCu-CO/CNTs $( 1 8 \\mathrm { m V } )$ ,and PtFeNiCuW/CNTs $( 5 7 \\mathrm { m V } )$ .Ru-PtFeNiCuW/CNTs exhibits a Tafel slope of $1 9 . 2 \\ \\mathrm { m V \\ d e c ^ { - 1 } }$ ，lower than that of Ru-PtFeNiCu-CO/CNTs $2 6 . 6 \\ : \\mathrm { m V } \\ : \\mathrm { d e c ^ { - 1 } } .$ ） $\\mathrm { P t / C }$ $( 2 7 . 2 \\mathrm { m V } \\mathrm { d e c } ^ { - 1 }$ ）, Ru-PtFeNiCu/CNTs $( 3 8 . 4 ~ \\mathrm { m V } ~ \\mathrm { d e c ^ { - 1 } } ,$ )，and PtFeNiCuW/CNTs $( 4 4 . 7 ~ \\mathrm { m V ~ d e c ^ { - 1 } } )$ ，demonstrating a Volmer-Tafel mechanism for Ru-PtFeNiCuW/CNTs and Ru-PtFeNiCu-CO/CNTs,but a Volmer-Heyrovsky mechanism for Ru-PtFeNiCu/CNTs and $\\mathrm { P t } .$ FeNiCuW/CNTs (Figure 3b).[21] The exchange current density $( j _ { 0 } )$ (Figure 3c) is calculated by normalizing the exchange current to the electrochemical surface area (ECSA) derived from the charges associated with underpotential deposition (UPD) of Cu (Figure S20,Supporting Information) to evaluate the intrinsic activity[22] which is more accurate to determine ECSA for Pt-based alloys[23] j。is_0.198 mA cmEcsA for Ru-PtFeNiCuW/CNTs,overwhelming that of Ru-PtFeNiCuCO/CNTs $( 0 . 1 1 1 \\mathrm { m A }$ $\\mathrm { c m _ { E C S A } } ^ { - 2 }$ )，Ru-PtFeNiCu/CNTs $( 0 . 1 1 8 \\mathrm { m A }$ $\\mathrm { c m _ { E C S A } } ^ { - 2 } )$ ， $\\mathrm { P t / C }$ (0.054 mA $\\mathrm { c m _ { E C S A } } ^ { - 2 }$ )，and PtFeNiCuW/CNTs $( 0 . 0 3 2 \\mathrm { m A } \\mathrm { c m } _ { \\mathrm { E C S A } } ^ { - 2 } )$ . Ru-PtFeNiCuW/CNTs outperforms the advanced HEA or alloy catalysts reported in the recent literature (Figure 3f) and is one of the best HER electrocatalysts in an acidic environment,in terms of Tafel slope and $\\eta _ { 1 0 }$ ：", "The specific activities are evaluated by normalizing the current density to ECSA.As shown in Figure 3d,Ru-PtFeNiCuW/CNTs exhibits excellent specific activity,which is superior to that of Ru-PtFeNiCu-CO/CNTs,Ru-PtFeNiCu/CNTs, $\\mathrm { P t / C }$ ,and PtFeNiCuW/CNTs in the entire potential region.In addition, the mass activity of Ru-PtFeNiCuW/CNTs is also calculated,with respect to the mass of noble metals (Pt and Ru) (Figure 3e), overwhelming that of $\\mathrm { P t / C }$ ，evidencing the high advantage of octahedra-shaped HEA.", "Ru-PtFeNiCuW/CNTs exhibit a long-term stability for $5 0 \\mathrm { { h } }$ in 0.5 M $\\mathrm { H } _ { 2 } \\mathrm { S O } _ { 4 }$ solution (Figure 3g).", "After rigorous operation for $5 0 \\mathrm { ~ h ~ }$ ,the indicated $\\eta _ { 1 0 }$ increases by only $7 ~ \\mathrm { m V }$ (insets of Figure 3g)."]}, "current_density": "10 mA cm^-2"}, {"unit": "mV", "value": "16", "source": ["It is demonstrated that Ru dopants and ${ \\mathbb { W } } ( { \\mathbb { C } } { \\mathbb { O } } ) _ { 6 }$ promote the concurrent reduction and growth of other metal precursors to obtain higher yield and larger size of HEA nanocrystals, despite low Ru Content in Ru-PtFeNiCuW/CNTs. As an electrocatalyst toward hydrogen evolution reaction (HER), Ru-PtFeNiCuW/CNTs exhibits low overpotentials of 9, 16, and $3 4 ~ \\mathsf { m V }$ at a current density of $1 0 \\ m A \\ c m ^ { - 2 }$ and Tafel slopes of 19.2, 27.9, and $2 3 . 7 ~ \\mathsf { m } \\mathsf { v } \\mathsf { d e c } ^ { - 1 }$ in acidic, alkaline, and neutral electrolytes, respectively. ", "As shown in Figure 4a-c,RuPtFeNiCuW/CNTs achievesa preeminent activity in $\\mathrm { ~ 1 . 0 ~ } \\textbf { M }$ KOH $( \\eta _ { 1 0 } ~ = ~ 1 6 ~ \\mathrm { \\ m V } ,$ Tafel slope $= 2 7 . 9 \\ \\mathrm { \\ m V \\ d e c ^ { - 1 } }$ ，and $j _ { 0 }$ $= 0 . 2 6 4 \\mathrm { \\ m A \\ c m ^ { - 2 } } )$ ，superior to that of Ru-PtFeNiCu/CNTs,"], "figure_source": {"img_path": "images/3f19953c61f0be36cac7f5f284fa8571aee54d6947c16c0256c1eda1acb4c6fd.jpg", "location": "Figure 4. HER performance in $\\rceil . 0 ~ { \\bowtie }$ KOH electrolytes.a) HER polarization curves (normalized by geometric area),b) Tafel slopes,and c) the histogramforTafelslopeandexchangecurentdensitiesfommercalPt/CRuteNiuWCNs,u-teiCu/CNs,RutFeNiCuOsand PtFeNiCuW/CNTs in $1 . 0 \\textrm { w } \\mathsf { K O H }$ electrolyte.d) Overpotential at $\\mathsf { 1 0 \\ m A \\ c m ^ { - 2 } }$ and Tafel slope comparisons of Ru-PtFeNiCuW/CNTs with recently reportedHAiiboaabilit $ 7 . 0 ~ \\mathsf { M }$ KOH at $- 0 . 0 5 \\mathrm { ~ V ~ }$ versus RHE for $5 0 \\mathrm { ~ h ~ }$ The insets in (e)are the LSVcurves before and after the stability test (left),and STEM-EDS mapping images of Ru-PtFeNiCuW/CNTs after stability test (right). ", "reference_text_list": ["Ru-PtFeNiCuW/CNTs displays an exchange current density of0.264 mA $\\mathrm { c m _ { E C S A } } ^ { - 2 }$ ,whichis 7.0,.5,.3nd3.8timshger than that of $\\mathrm { P t / C }$ ,Ru-PtFeNiCu/CNTs,Ru-PtFeNiCu-CO/CNTs, and PtFeNiCuW/CNTs,respectively (Figure 4c).", "Ru-PtFeNiCuW/CNTs also outperforms most of the reported binary, ternary,and HEA catalysts in alkaline media (Figure 4d).", "As shown in Figure 4e,Ru-PtFeNiCuW/CNTs presents appealing robustness with negligible activity decay during the test of $5 0 \\mathrm { ~ h ~ }$ ，with a mere increase of $1 \\ \\mathrm { m V }$ in $\\eta _ { 1 0 }$ The octahedra morphology and composition of Ru-PtFeNiCuW are impervious to erosion during the long-term operation in such a strong basic solution.In addition,the LSV curves collected before and after ADT for $3 0 \\ 0 0 0 \\ \\mathrm { C V }$ cycles nearly overlap with each other,suggesting the ultrahigh stability of RuPtFeNiCuW/CNTs (Figure S25,Supporting Information).", "As shown in Figure 4a-c,RuPtFeNiCuW/CNTs achievesa preeminent activity in $\\mathrm { ~ 1 . 0 ~ } \\textbf { M }$ KOH $( \\eta _ { 1 0 } ~ = ~ 1 6 ~ \\mathrm { \\ m V } ,$ Tafel slope $= 2 7 . 9 \\ \\mathrm { \\ m V \\ d e c ^ { - 1 } }$ ，and $j _ { 0 }$ $= 0 . 2 6 4 \\mathrm { \\ m A \\ c m ^ { - 2 } } )$ ，superior to that of Ru-PtFeNiCu/CNTs,"]}, "current_density": "10 mA cm^-2"}, {"unit": "mV", "value": "34", "source": ["It is demonstrated that Ru dopants and ${ \\mathbb { W } } ( { \\mathbb { C } } { \\mathbb { O } } ) _ { 6 }$ promote the concurrent reduction and growth of other metal precursors to obtain higher yield and larger size of HEA nanocrystals, despite low Ru Content in Ru-PtFeNiCuW/CNTs. As an electrocatalyst toward hydrogen evolution reaction (HER), Ru-PtFeNiCuW/CNTs exhibits low overpotentials of 9, 16, and $3 4 ~ \\mathsf { m V }$ at a current density of $1 0 \\ m A \\ c m ^ { - 2 }$ and Tafel slopes of 19.2, 27.9, and $2 3 . 7 ~ \\mathsf { m } \\mathsf { v } \\mathsf { d e c } ^ { - 1 }$ in acidic, alkaline, and neutral electrolytes, respectively. "], "current_density": "10 mA cm^-2"}], "supplementary_performance": [{"key": "Exchange current density (j0)", "value": "0.198 mA cm_ECSA^-2", "source": ["In 0.5 $\\mathrm { H } _ { 2 } \\mathrm { S O } _ { 4 }$ ,Ru-PtFeNiCuW/CNTs catalyst achieves the lowest overpotential $( \\eta _ { 1 0 } )$ of $9 \\textrm { \\textmu m V }$ at a current density of $1 0 \\mathrm { \\ m A } \\mathrm { \\ c m } ^ { - 2 }$ ，superior to that of $\\mathrm { P t / C }$ $( 1 3 \\mathrm { m V } )$ ,Ru-PtFeNiCu/CNTs $( 5 8 \\mathrm { m V } )$ ,Ru-PtFeNiCu-CO/CNTs $( 1 8 \\mathrm { m V } )$ ,and PtFeNiCuW/CNTs $( 5 7 \\mathrm { m V } )$ .Ru-PtFeNiCuW/CNTs exhibits a Tafel slope of $1 9 . 2 \\ \\mathrm { m V \\ d e c ^ { - 1 } }$ ，lower than that of Ru-PtFeNiCu-CO/CNTs $2 6 . 6 \\ : \\mathrm { m V } \\ : \\mathrm { d e c ^ { - 1 } } .$ ） $\\mathrm { P t / C }$ $( 2 7 . 2 \\mathrm { m V } \\mathrm { d e c } ^ { - 1 }$ ）, Ru-PtFeNiCu/CNTs $( 3 8 . 4 ~ \\mathrm { m V } ~ \\mathrm { d e c ^ { - 1 } } ,$ )，and PtFeNiCuW/CNTs $( 4 4 . 7 ~ \\mathrm { m V ~ d e c ^ { - 1 } } )$ ，demonstrating a Volmer-Tafel mechanism for Ru-PtFeNiCuW/CNTs and Ru-PtFeNiCu-CO/CNTs,but a Volmer-Heyrovsky mechanism for Ru-PtFeNiCu/CNTs and $\\mathrm { P t } .$ FeNiCuW/CNTs (Figure 3b).[21] The exchange current density $( j _ { 0 } )$ (Figure 3c) is calculated by normalizing the exchange current to the electrochemical surface area (ECSA) derived from the charges associated with underpotential deposition (UPD) of Cu (Figure S20,Supporting Information) to evaluate the intrinsic activity[22] which is more accurate to determine ECSA for Pt-based alloys[23] j。is_0.198 mA cmEcsA for Ru-PtFeNiCuW/CNTs,overwhelming that of Ru-PtFeNiCuCO/CNTs $( 0 . 1 1 1 \\mathrm { m A }$ $\\mathrm { c m _ { E C S A } } ^ { - 2 }$ )，Ru-PtFeNiCu/CNTs $( 0 . 1 1 8 \\mathrm { m A }$ $\\mathrm { c m _ { E C S A } } ^ { - 2 } )$ ， $\\mathrm { P t / C }$ (0.054 mA $\\mathrm { c m _ { E C S A } } ^ { - 2 }$ )，and PtFeNiCuW/CNTs $( 0 . 0 3 2 \\mathrm { m A } \\mathrm { c m } _ { \\mathrm { E C S A } } ^ { - 2 } )$ . Ru-PtFeNiCuW/CNTs outperforms the advanced HEA or alloy catalysts reported in the recent literature (Figure 3f) and is one of the best HER electrocatalysts in an acidic environment,in terms of Tafel slope and $\\eta _ { 1 0 }$ ："], "figure_source": {"img_path": "images/32d92410f64742a978fb5a8cd0f6f1ab34e35d317f246912c2fe946862df1eac.jpg", "location": "Figure 3. HER performance in $0 . 5 ~ { \\mathsf { M } }$ ${ \\sf H } _ { 2 } { \\sf S } { \\sf O } _ { 4 }$ electrolyte.a) HER polarization curves (normalized by geometric area of electrode),b) Tafel plots,c) the histogramforTafelslopesand exchangecurentdensities,andd)ECSA-normalized HERpolarizationcurvesofcommercial $\\mathsf { P t } / \\mathsf { C }$ ,Ru-PtFeNiCuW/CNTs, $\\mathsf { R u }$ PtFeNiCu/CNT,u-tFeNiCu-CO/CNs,ndtFeNiCuW/CNs.e)QuantitativecomparisonsofthemassactityofRu-tFeNiCuW/sand commercial $\\mathsf { P t } / \\mathsf { C }$ at various potentials.f) Overpotential at $\\mathsf { 1 0 \\ m A \\ c m ^ { - 2 } }$ $( \\eta _ { 7 0 } )$ and Tafel slope comparisons of Ru-PtFeNiCuW/CNTs with high-entropy materals(darodaliteoepdietiaublsdSpi) Long-term stability test of $\\mathsf { R } \\mu$ -PtFeNiCuW/CNTs at $- 0 . 0 3 \\mathrm { ~ V ~ }$ versus RHE for $5 0 \\mathrm { h }$ .The insets in $( \\mathsf { g } )$ are the LSV curves before and after the stability test (left),and STEM-EDS mapping images of the spent sample after the stability test (right). ", "reference_text_list": ["Figure 3a exhibits the current density normalized to the geometric area of the glassy carbon electrode (GCE).", "In 0.5 $\\mathrm { H } _ { 2 } \\mathrm { S O } _ { 4 }$ ,Ru-PtFeNiCuW/CNTs catalyst achieves the lowest overpotential $( \\eta _ { 1 0 } )$ of $9 \\textrm { \\textmu m V }$ at a current density of $1 0 \\mathrm { \\ m A } \\mathrm { \\ c m } ^ { - 2 }$ ，superior to that of $\\mathrm { P t / C }$ $( 1 3 \\mathrm { m V } )$ ,Ru-PtFeNiCu/CNTs $( 5 8 \\mathrm { m V } )$ ,Ru-PtFeNiCu-CO/CNTs $( 1 8 \\mathrm { m V } )$ ,and PtFeNiCuW/CNTs $( 5 7 \\mathrm { m V } )$ .Ru-PtFeNiCuW/CNTs exhibits a Tafel slope of $1 9 . 2 \\ \\mathrm { m V \\ d e c ^ { - 1 } }$ ，lower than that of Ru-PtFeNiCu-CO/CNTs $2 6 . 6 \\ : \\mathrm { m V } \\ : \\mathrm { d e c ^ { - 1 } } .$ ） $\\mathrm { P t / C }$ $( 2 7 . 2 \\mathrm { m V } \\mathrm { d e c } ^ { - 1 }$ ）, Ru-PtFeNiCu/CNTs $( 3 8 . 4 ~ \\mathrm { m V } ~ \\mathrm { d e c ^ { - 1 } } ,$ )，and PtFeNiCuW/CNTs $( 4 4 . 7 ~ \\mathrm { m V ~ d e c ^ { - 1 } } )$ ，demonstrating a Volmer-Tafel mechanism for Ru-PtFeNiCuW/CNTs and Ru-PtFeNiCu-CO/CNTs,but a Volmer-Heyrovsky mechanism for Ru-PtFeNiCu/CNTs and $\\mathrm { P t } .$ FeNiCuW/CNTs (Figure 3b).[21] The exchange current density $( j _ { 0 } )$ (Figure 3c) is calculated by normalizing the exchange current to the electrochemical surface area (ECSA) derived from the charges associated with underpotential deposition (UPD) of Cu (Figure S20,Supporting Information) to evaluate the intrinsic activity[22] which is more accurate to determine ECSA for Pt-based alloys[23] j。is_0.198 mA cmEcsA for Ru-PtFeNiCuW/CNTs,overwhelming that of Ru-PtFeNiCuCO/CNTs $( 0 . 1 1 1 \\mathrm { m A }$ $\\mathrm { c m _ { E C S A } } ^ { - 2 }$ )，Ru-PtFeNiCu/CNTs $( 0 . 1 1 8 \\mathrm { m A }$ $\\mathrm { c m _ { E C S A } } ^ { - 2 } )$ ， $\\mathrm { P t / C }$ (0.054 mA $\\mathrm { c m _ { E C S A } } ^ { - 2 }$ )，and PtFeNiCuW/CNTs $( 0 . 0 3 2 \\mathrm { m A } \\mathrm { c m } _ { \\mathrm { E C S A } } ^ { - 2 } )$ . Ru-PtFeNiCuW/CNTs outperforms the advanced HEA or alloy catalysts reported in the recent literature (Figure 3f) and is one of the best HER electrocatalysts in an acidic environment,in terms of Tafel slope and $\\eta _ { 1 0 }$ ：", "The specific activities are evaluated by normalizing the current density to ECSA.As shown in Figure 3d,Ru-PtFeNiCuW/CNTs exhibits excellent specific activity,which is superior to that of Ru-PtFeNiCu-CO/CNTs,Ru-PtFeNiCu/CNTs, $\\mathrm { P t / C }$ ,and PtFeNiCuW/CNTs in the entire potential region.In addition, the mass activity of Ru-PtFeNiCuW/CNTs is also calculated,with respect to the mass of noble metals (Pt and Ru) (Figure 3e), overwhelming that of $\\mathrm { P t / C }$ ，evidencing the high advantage of octahedra-shaped HEA.", "Ru-PtFeNiCuW/CNTs exhibit a long-term stability for $5 0 \\mathrm { { h } }$ in 0.5 M $\\mathrm { H } _ { 2 } \\mathrm { S O } _ { 4 }$ solution (Figure 3g).", "After rigorous operation for $5 0 \\mathrm { ~ h ~ }$ ,the indicated $\\eta _ { 1 0 }$ increases by only $7 ~ \\mathrm { m V }$ (insets of Figure 3g)."]}}, {"key": "Mass activity (relative to Pt/C)", "value": "≈6.5 times", "source": ["The mass activity of Ru-PtFeNiCuW/CNTs is ${ \\approx } 6 . 5$ times relative to that of $\\mathrm { P t / C }$ in the measured potential range (Figure S24, Supporting Information). "]}, {"key": "Two-electrode stability (acidic)", "value": "1500 h at 50 mA cm^-2", "source": ["As a cathodic catalyst, Ru-PtFeNiCuW/CNTs operates for up to 1500 and $1200 h$ in acidic and alkaline electrolyte, respectively, at a current density of $5 0 \\ m \\mathsf { A } \\mathsf { c m } ^ { - 2 }$ in a two-electrode system for full water splitting. ", "\nThe robust and superior electrochemical HER performance of Ru-PtFeNiCuW/CNTs is also verified in a two-electrode configuration (Figure S32, Supporting Information).In a $0 . 5 ~ \\textbf { \\em M }$ $\\mathrm { H } _ { 2 } \\mathrm { S O } _ { 4 }$ electrolyte；although，the polarization curve of RuPtFeNiCuW/CNTs is comparable to that of $\\mathrm { P t / C }$ (Figure 5a), delivering a geometrical current density of $1 . 0 \\mathrm { ~ A ~ c m } ^ { - 2 }$ at 1.97 V. Ru-PtFeNiCuW/CNTs maintains steady operation at $5 0 \\mathrm { m A c m } ^ { - 2 }$ (Figure 5b) up to $1 5 0 0 \\mathrm { { h } }$ ,outperforming that of $\\mathrm { P t / C }$ (350 h). "]}, {"key": "Two-electrode stability (alkaline)", "value": "1200 h at 50 mA cm^-2", "source": ["As a cathodic catalyst, Ru-PtFeNiCuW/CNTs operates for up to 1500 and $1200 h$ in acidic and alkaline electrolyte, respectively, at a current density of $5 0 \\ m \\mathsf { A } \\mathsf { c m } ^ { - 2 }$ in a two-electrode system for full water splitting. ", "In $1 . 0 ~ \\mathrm { K O H }$ ,as shown in Figure 5c,Ru-PtFeNiCuW/CNTs exhibits a much higher activity than $\\mathrm { P t / C }$ ,affording a current density of $1 . 0 \\mathrm { A } \\mathrm { c m } ^ { - 2 }$ at $2 . 2 2 \\mathrm { V } ,$ and works steadily at $5 0 \\mathrm { m A } \\mathrm { c m } ^ { - 2 }$ for up to $1 2 0 0 \\mathrm { ~ h ~ }$ ,confirming its extremely robust structure of HEA octahedra nanocrystals (Figure 5d)."]}, {"key": "ADT performance retention", "value": "η10 remains at 9 mV after 10000 CV cycles", "source": ["\nAs presented in Figure S21a, Supporting Information,after accelerated degradation tests (ADT) for 10 ooo CV cycles between $\\eta _ { 1 0 0 }$ and $+ 0 . 2 \\mathrm { ~ V _ { R H E } }$ ，the LSV curve of Ru-PtFeNiCuW/CNTs shows a reduction of ESCA by $8 . 9 \\%$ due to agglomeration of metal nanoparticles,and the $\\eta _ { 1 0 }$ remains at $9 \\mathrm { m V } .$ In contrast, the $\\eta _ { 1 0 }$ of $\\mathrm { P t / C }$ increases from 12 to $1 9 \\mathrm { m V }$ after ADT (Figure S21b, Supporting Information),which is caused by severe aggregation of nanoparticles and largely reduced ECS | 6 | {'extraction_results': [{'alloy_id': 'PtFeNiCuW/CNTs', 'performance': {'stability': {'source': ['Ru-PtFeNiCuW/CNTs exhibit a long-term stability for $5 0 \\mathrm { { h } }$ in 0.5 M $\\mathrm { H } _ { 2 } \\mathrm { S O } _ { 4 }$ solution (Figure 3g). ', 'After rigorous operation for $5 0 \\mathrm { ~ h ~ }$ ,the indicated $\\eta _ { 1 0 }$ increases by only $7 ~ \\mathrm { m V }$ (insets of Figure 3g). '], 'cycle_count': None, 'test_method': 'Chronopotentiometry', 'duration_hours': '50', 'degradation_details': 'η10 increases by 7 mV', 'performance_retention': None}, 'tafel_slope': {'unit': 'mV dec^-1', 'value': '19.2', 'source': ['It is demonstrated that Ru dopants and ${ \\mathbb { W } } ( { \\mathbb { C } } { \\mathbb { O } } ) _ { 6 }$ promote the concurrent reduction and growth of other metal precursors to obtain higher yield and larger size of HEA nanocrystals, despite low Ru Content in Ru-PtFeNiCuW/CNTs. As an electrocatalyst toward hydrogen evolution reaction (HER), Ru-PtFeNiCuW/CNTs exhibits low overpotentials of 9, 16, and $3 4 ~ \\mathsf { m V }$ at a current density of $1 0 \\ m A \\ c m ^ { - 2 }$ and Tafel slopes of 19.2, 27.9, and $2 3 . 7 ~ \\mathsf { m } \\mathsf { v } \\mathsf { d e c } ^ { - 1 }$ in acidic, alkaline, and neutral electrolytes, respectively. ', 'In 0.5 $\\mathrm { H } _ { 2 } \\mathrm { S O } _ { 4 }$ ,Ru-PtFeNiCuW/CNTs catalyst achieves the lowest overpotential $( \\eta _ { 1 0 } )$ of $9 \\textrm { \\textmu m V }$ at a current density of $1 0 \\mathrm { \\ m A } \\mathrm { \\ c m } ^ { - 2 }$ ，superior to that of $\\mathrm { P t / C }$ $( 1 3 \\mathrm { m V } )$ ,Ru-PtFeNiCu/CNTs $( 5 8 \\mathrm { m V } )$ ,Ru-PtFeNiCu-CO/CNTs $( 1 8 \\mathrm { m V } )$ ,and PtFeNiCuW/CNTs $( 5 7 \\mathrm { m V } )$ .Ru-PtFeNiCuW/CNTs exhibits a Tafel slope of $1 9 . 2 \\ \\mathrm { m V \\ d e c ^ { - 1 } }$ ，lower than that of Ru-PtFeNiCu-CO/CNTs $2 6 . 6 \\ : \\mathrm { m V } \\ : \\mathrm { d e c ^ { - 1 } } .$ ） $\\mathrm { P t / C }$ $( 2 7 . 2 \\mathrm { m V } \\mathrm { d e c } ^ { - 1 }$ ）, Ru-PtFeNiCu/CNTs $( 3 8 . 4 ~ \\mathrm { m V } ~ \\mathrm { d e c ^ { - 1 } } ,$ )，and PtFeNiCuW/CNTs $( 4 4 . 7 ~ \\mathrm { m V ~ d e c ^ { - 1 } } )$ ，demonstrating a Volmer-Tafel mechanism for Ru-PtFeNiCuW/CNTs and Ru-PtFeNiCu-CO/CNTs,but a Volmer-Heyrovsky mechanism for Ru-PtFeNiCu/CNTs and $\\mathrm { P t } .$ FeNiCuW/CNTs (Figure 3b).[21] The exchange current density $( j _ { 0 } )$ (Figure 3c) is calculated by normalizing the exchange current to the electrochemical surface area (ECSA) derived from the charges associated with underpotential deposition (UPD) of Cu (Figure S20,Supporting Information) to evaluate the intrinsic activity[22] which is more accurate to determine ECSA for Pt-based alloys[23] j。is_0.198 mA cmEcsA for Ru-PtFeNiCuW/CNTs,overwhelming that of Ru-PtFeNiCuCO/CNTs $( 0 . 1 1 1 \\mathrm { m A }$ $\\mathrm { c m _ { E C S A } } ^ { - 2 }$ )，Ru-PtFeNiCu/CNTs $( 0 . 1 1 8 \\mathrm { m A }$ $\\mathrm { c m _ { E C S A } } ^ { - 2 } )$ ， $\\mathrm { P t / C }$ (0.054 mA $\\mathrm { c m _ { E C S A } } ^ { - 2 }$ )，and PtFeNiCuW/CNTs $( 0 . 0 3 2 \\mathrm { m A } \\mathrm { c m } _ { \\mathrm { E C S A } } ^ { - 2 } )$ . Ru-PtFeNiCuW/CNTs outperforms the advanced HEA or alloy catalysts reported in the recent literature (Figure 3f) and is one of the best HER electrocatalysts in an acidic environment,in terms of Tafel slope and $\\eta _ { 1 0 }$ ：']}, 'overpotential': [{'unit': 'mV', 'value': '9', 'source': ['It is demonstrated that Ru dopants and ${ \\mathbb { W } } ( { \\mathbb { C } } { \\mathbb { O } } ) _ { 6 }$ promote the concurrent reduction and growth of other metal precursors to obtain higher yield and larger size of HEA nanocrystals, despite low Ru Content in Ru-PtFeNiCuW/CNTs. As an electrocatalyst toward hydrogen evolution reaction (HER), Ru-PtFeNiCuW/CNTs exhibits low overpotentials of 9, 16, and $3 4 ~ \\mathsf { m V }$ at a current density of $1 0 \\ m A \\ c m ^ { - 2 }$ and Tafel slopes of 19.2, 27.9, and $2 3 . 7 ~ \\mathsf { m } \\mathsf { v } \\mathsf { d e c } ^ { - 1 }$ in acidic, alkaline, and neutral electrolytes, respectively. ', 'In 0.5 $\\mathrm { H } _ { 2 } \\mathrm { S O } _ { 4 }$ ,Ru-PtFeNiCuW/CNTs catalyst achieves the lowest overpotential $( \\eta _ { 1 0 } )$ of $9 \\textrm { \\textmu m V }$ at a current density of $1 0 \\mathrm { \\ m A } \\mathrm { \\ c m } ^ { - 2 }$ ，superior to that of $\\mathrm { P t / C }$ $( 1 3 \\mathrm { m V } )$ ,Ru-PtFeNiCu/CNTs $( 5 8 \\mathrm { m V } )$ ,Ru-PtFeNiCu-CO/CNTs $( 1 8 \\mathrm { m V } )$ ,and PtFeNiCuW/CNTs $( 5 7 \\mathrm { m V } )$ .Ru-PtFeNiCuW/CNTs exhibits a Tafel slope of $1 9 . 2 \\ \\mathrm { m V \\ d e c ^ { - 1 } }$ ，lower than that of Ru-PtFeNiCu-CO/CNTs $2 6 . 6 \\ : \\mathrm { m V } \\ : \\mathrm { d e c ^ { - 1 } } .$ ） $\\mathrm { P t / C }$ $( 2 7 . 2 \\mathrm { m V } \\mathrm { d e c } ^ { - 1 }$ ）, Ru-PtFeNiCu/CNTs $( 3 8 . 4 ~ \\mathrm { m V } ~ \\mathrm { d e c ^ { - 1 } } ,$ )，and PtFeNiCuW/CNTs $( 4 4 . 7 ~ \\mathrm { m V ~ d e c ^ { - 1 } } )$ ，demonstrating a Volmer-Tafel mechanism for Ru-PtFeNiCuW/CNTs and Ru-PtFeNiCu-CO/CNTs,but a Volmer-Heyrovsky mechanism for Ru-PtFeNiCu/CNTs and $\\mathrm { P t } .$ FeNiCuW/CNTs (Figure 3b).[21] The exchange current density $( j _ { 0 } )$ (Figure 3c) is calculated by normalizing the exchange current to the electrochemical surface area (ECSA) derived from the charges associated with underpotential deposition (UPD) of Cu (Figure S20,Supporting Information) to evaluate the intrinsic activity[22] which is more accurate to determine ECSA for Pt-based alloys[23] j。is_0.198 mA cmEcsA for Ru-PtFeNiCuW/CNTs,overwhelming that of Ru-PtFeNiCuCO/CNTs $( 0 . 1 1 1 \\mathrm { m A }$ $\\mathrm { c m _ { E C S A } } ^ { - 2 }$ )，Ru-PtFeNiCu/CNTs $( 0 . 1 1 8 \\mathrm { m A }$ $\\mathrm { c m _ { E C S A } } ^ { - 2 } )$ ， $\\mathrm { P t / C }$ (0.054 mA $\\mathrm { c m _ { E C S A } } ^ { - 2 }$ )，and PtFeNiCuW/CNTs $( 0 . 0 3 2 \\mathrm { m A } \\mathrm { c m } _ { \\mathrm { E C S A } } ^ { - 2 } )$ . Ru-PtFeNiCuW/CNTs outperforms the advanced HEA or alloy catalysts reported in the recent literature (Figure 3f) and is one of the best HER electrocatalysts in an acidic environment,in terms of Tafel slope and $\\eta _ { 1 0 }$ ：'], 'current_density': '10 mA cm^-2'}, {'unit': 'mV', 'value': '16', 'source': ['It is demonstrated that Ru dopants and ${ \\mathbb { W } } ( { \\mathbb { C } } { \\mathbb { O } } ) _ { 6 }$ promote the concurrent reduction and growth of other metal precursors to obtain higher yield and larger size of HEA nanocrystals, despite low Ru Content in Ru-PtFeNiCuW/CNTs. As an electrocatalyst toward hydrogen evolution reaction (HER), Ru-PtFeNiCuW/CNTs exhibits low overpotentials of 9, 16, and $3 4 ~ \\mathsf { m V }$ at a current density of $1 0 \\ m A \\ c m ^ { - 2 }$ and Tafel slopes of 19.2, 27.9, and $2 3 . 7 ~ \\mathsf { m } \\mathsf { v } \\mathsf { d e c } ^ { - 1 }$ in acidic, alkaline, and neutral electrolytes, respectively. ', 'As shown in Figure 4a-c,RuPtFeNiCuW/CNTs achievesa preeminent activity in $\\mathrm { ~ 1 . 0 ~ } \\textbf { M }$ KOH $( \\eta _ { 1 0 } ~ = ~ 1 6 ~ \\mathrm { \\ m V } ,$ Tafel slope $= 2 7 . 9 \\ \\mathrm { \\ m V \\ d e c ^ { - 1 } }$ ，and $j _ { 0 }$ $= 0 . 2 6 4 \\mathrm { \\ m A \\ c m ^ { - 2 } } )$ ，superior to that of Ru-PtFeNiCu/CNTs,'], 'current_density': '10 mA cm^-2'}, {'unit': 'mV', 'value': '34', 'source': ['It is demonstrated that Ru dopants and ${ \\mathbb { W } } ( { \\mathbb { C } } { \\mathbb { O } } ) _ { 6 }$ promote the concurrent reduction and growth of other metal precursors to obtain higher yield and larger size of HEA nanocrystals, despite low Ru Content in Ru-PtFeNiCuW/CNTs. As an electrocatalyst toward hydrogen evolution reaction (HER), Ru-PtFeNiCuW/CNTs exhibits low overpotentials of 9, 16, and $3 4 ~ \\mathsf { m V }$ at a current density of $1 0 \\ m A \\ c m ^ { - 2 }$ and Tafel slopes of 19.2, 27.9, and $2 3 . 7 ~ \\mathsf { m } \\mathsf { v } \\mathsf { d e c } ^ { - 1 }$ in acidic, alkaline, and neutral electrolytes, respectively. '], 'current_density': '10 mA cm^-2'}], 'supplementary_performance': [{'key': 'Exchange current density (j0)', 'value': '0.198 mA cm_ECSA^-2', 'source': ['In 0.5 $\\mathrm { H } _ { 2 } \\mathrm { S O } _ { 4 }$ ,Ru-PtFeNiCuW/CNTs catalyst achieves the lowest overpotential $( \\eta _ { 1 0 } )$ of $9 \\textrm { \\textmu m V }$ at a current density of $1 0 \\mathrm { \\ m A } \\mathrm { \\ c m } ^ { - 2 }$ ，superior to that of $\\mathrm { P t / C }$ $( 1 3 \\mathrm { m V } )$ ,Ru-PtFeNiCu/CNTs $( 5 8 \\mathrm { m V } )$ ,Ru-PtFeNiCu-CO/CNTs $( 1 8 \\mathrm { m V } )$ ,and PtFeNiCuW/CNTs $( 5 7 \\mathrm { m V } )$ .Ru-PtFeNiCuW/CNTs exhibits a Tafel slope of $1 9 . 2 \\ \\mathrm { m V \\ d e c ^ { - 1 } }$ ，lower than that of Ru-PtFeNiCu-CO/CNTs $2 6 . 6 \\ : \\mathrm { m V } \\ : \\mathrm { d e c ^ { - 1 } } .$ ） $\\mathrm { P t / C }$ $( 2 7 . 2 \\mathrm { m V } \\mathrm { d e c } ^ { - 1 }$ ）, Ru-PtFeNiCu/CNTs $( 3 8 . 4 ~ \\mathrm { m V } ~ \\mathrm { d e c ^ { - 1 } } ,$ )，and PtFeNiCuW/CNTs $( 4 4 . 7 ~ \\mathrm { m V ~ d e c ^ { - 1 } } )$ ，demonstrating a Volmer-Tafel mechanism for Ru-PtFeNiCuW/CNTs and Ru-PtFeNiCu-CO/CNTs,but a Volmer-Heyrovsky mechanism for Ru-PtFeNiCu/CNTs and $\\mathrm { P t } .$ FeNiCuW/CNTs (Figure 3b).[21] The exchange current density $( j _ { 0 } )$ (Figure 3c) is calculated by normalizing the exchange current to the electrochemical surface area (ECSA) derived from the charges associated with underpotential deposition (UPD) of Cu (Figure S20,Supporting Information) to evaluate the intrinsic activity[22] which is more accurate to determine ECSA for Pt-based alloys[23] j。is_0.198 mA cmEcsA for Ru-PtFeNiCuW/CNTs,overwhelming that of Ru-PtFeNiCuCO/CNTs $( 0 . 1 1 1 \\mathrm { m A }$ $\\mathrm { c m _ { E C S A } } ^ { - 2 }$ )，Ru-PtFeNiCu/CNTs $( 0 . 1 1 8 \\mathrm { m A }$ $\\mathrm { c m _ { E C S A } } ^ { - 2 } )$ ， $\\mathrm { P t / C }$ (0.054 mA $\\mathrm { c m _ { E C S A } } ^ { - 2 }$ )，and PtFeNiCuW/CNTs $( 0 . 0 3 2 \\mathrm { m A } \\mathrm { c m } _ { \\mathrm { E C S A } } ^ { - 2 } )$ . Ru-PtFeNiCuW/CNTs outperforms the advanced HEA or alloy catalysts reported in the recent literature (Figure 3f) and is one of the best HER electrocatalysts in an acidic environment,in terms of Tafel slope and $\\eta _ { 1 0 }$ ：']}, {'key': 'Mass activity (relative to Pt/C)', 'value': '≈6.5 times', 'source': ['The mass activity of Ru-PtFeNiCuW/CNTs is ${ \\approx } 6 . 5$ times relative to that of $\\mathrm { P t / C }$ in the measured potential range (Figure S24, Supporting Information). ']}, {'key': 'Two-electrode stability (acidic)', 'value': '1500 h at 50 mA cm^-2', 'source': ['As a cathodic catalyst, Ru-PtFeNiCuW/CNTs operates for up to 1500 and $1200 h$ in acidic and alkaline electrolyte, respectively, at a current density of $5 0 \\ m \\mathsf { A } \\mathsf { c m } ^ { - 2 }$ in a two-electrode system for full water splitting. ', '\nThe robust and superior electrochemical HER performance of Ru-PtFeNiCuW/CNTs is also verified in a two-electrode configuration (Figure S32, Supporting Information).In a $0 . 5 ~ \\textbf { \\em M }$ $\\mathrm { H } _ { 2 } \\mathrm { S O } _ { 4 }$ electrolyte；although，the polarization curve of RuPtFeNiCuW/CNTs is comparable to that of $\\mathrm { P t / C }$ (Figure 5a), delivering a geometrical current density of $1 . 0 \\mathrm { ~ A ~ c m } ^ { - 2 }$ at 1.97 V. Ru-PtFeNiCuW/CNTs maintains steady operation at $5 0 \\mathrm { m A c m } ^ { - 2 }$ (Figure 5b) up to $1 5 0 0 \\mathrm { { h } }$ ,outperforming that of $\\mathrm { P t / C }$ (350 h). ']}, {'key': 'Two-electrode stability (alkaline)', 'value': '1200 h at 50 mA cm^-2', 'source': ['As a cathodic catalyst, Ru-PtFeNiCuW/CNTs operates for up to 1500 and $1200 h$ in acidic and alkaline electrolyte, respectively, at a current density of $5 0 \\ m \\mathsf { A } \\mathsf { c m } ^ { - 2 }$ in a two-electrode system for full water splitting. ', 'In $1 . 0 ~ \\mathrm { K O H }$ ,as shown in Figure 5c,Ru-PtFeNiCuW/CNTs exhibits a much higher activity than $\\mathrm { P t / C }$ ,affording a current density of $1 . 0 \\mathrm { A } \\mathrm { c m } ^ { - 2 }$ at $2 . 2 2 \\mathrm { V } ,$ and works steadily at $5 0 \\mathrm { m A } \\mathrm { c m } ^ { - 2 }$ for up to $1 2 0 0 \\mathrm { ~ h ~ }$ ,confirming its extremely robust structure of HEA octahedra nanocrystals (Figure 5d).']}, {'key': 'ADT performance retention', 'value': 'η10 remains at 9 mV after 10000 CV cycles', 'source': ['\nAs presented in Figure S21a, Supporting Information,after accelerated degradation tests (ADT) for 10 ooo CV cycles between $\\eta _ { 1 0 0 }$ and $+ 0 . 2 \\mathrm { ~ V _ { R H E } }$ ，the LSV curve of Ru-PtFeNiCuW/CNTs shows a reduction of ESCA by $8 . 9 \\%$ due to agglomeration of metal nanoparticles,and the $\\eta _ { 1 0 }$ remains at $9 \\mathrm { m V } .$ In contrast, the $\\eta _ { 1 0 }$ of $\\mathrm { P t / C }$ increases from 12 to $1 9 \\mathrm { m V }$ after ADT (Figure S21b, Supporting Information),which is caused by severe aggregation of nanoparticles and largely reduced ECSA by $2 5 . 7 \\%$ (Figures S22 and S23,Supporting Information). ']}, {'key': 'ECSA reduction after ADT', 'value': '8.9%', 'source': ['\nAs presented in Figure S21a, Supporting Information,after accelerated degradation tests (ADT) for 10 ooo CV cycles between $\\eta _ { 1 0 0 }$ and $+ 0 . 2 \\mathrm { ~ V _ { R H E } }$ ，the LSV curve of Ru-PtFeNiCuW/CNTs shows a reduction of ESCA by $8 . 9 \\%$ due to agglomeration of metal nanoparticles,and the $\\eta _ { 1 0 }$ remains at $9 \\mathrm { m V } .$ In contrast, the $\\eta _ { 1 0 }$ of $\\mathrm { P t / C }$ increases from 12 to $1 9 \\mathrm { m V }$ after ADT (Figure S21b, Supporting Information),which is caused by severe aggregation of nanoparticles and largely reduced ECSA by $2 5 . 7 \\%$ (Figures S22 and S23,Supporting Information). ']}]}, 'experimental_conditions': {'test_setup': {'source': ['All potentials are calibrated with iR-correction based on $\\mathsf { R } _ { \\mathrm { s } }$ measured by electrochemical impedance spectroscopy (Figure S19 and Table S5, Supporting Information). ', 'For each test, ${ \\tt l } 2 { \\mu } \\mathrm { L }$ catalyst ink was dropped on the precleaned GCE (diameter: $4 \\ m m$ area: $0 . 1 2 \\dot { 5 } 6 ~ \\mathsf { c m } ^ { 2 }$ ; the loading of the catalysts was $0 . 4 8 ~ \\mathsf { m g } ~ \\mathsf { c m } ^ { - 2 }$ )and dried in the air by natural evaporation.Then,electrochemical voltammetry was conducted on a CHl 750E electrochemical workstation (Shanghai Chenhua Instrument Corporation, China) in a conventional three-electrode cell.The prepared GCE was used as a working electrode,a carbon rod as the counter electrode,and a saturated calomel electrode (SCE) (acidic or neutral electrolyte) or $\\mathsf { H g } / \\mathsf { H g } \\mathsf { O }$ (alkaline electrolyte) electrode as the reference electrode.All the potentials reported in this work were converted to the reversible hydrogen electrode (RHE).The potentials were converted to the RHE scale according to the following equations: $E _ { \\mathsf { R H E } } = E _ { \\mathsf { S C E } } + 0 . 2 4 \\lor + 0 . 0 5 9 \\rceil \\times \\mathsf { p H }$ or $E _ { \\mathrm { R H E } } =$ $E _ { { \\sf H g / H g 0 } } + 0 . 0 9 8 \\vee + 0 . 0 5 9 1 \\times { \\sf p H }$', '\nThe acidic electrolyte was 0.5 M ${ \\sf H } _ { 2 } { \\sf S } { \\sf O } _ { 4 }$ $\\mathsf { \\Pi } [ \\mathsf { p H } = 0 . 5 ]$ ), the neutral electrolyte was $\\rceil . 0 ~ \\mathsf { M }$ (phosphate-buffered saline, PBS, $\\mathsf { p H } = 6 . 9 8$ ，and the alkaline electrolyte was $\\mathsf { 1 . 0 ~ m }$ KOH $\\left( \\mathsf { p H } = 1 3 . 6 3 \\right)$ .For activation of the catalysts,cyclic voltammetry (CV) was performed in the potential range of ${ \\approx } 0 . 3$ to $- 0 . 2 \\mathsf { V } _ { \\mathsf { R H E } }$ ${ \\approx } 4 0$ cycles) at a sweep rate of $\\mathsf { 7 0 0 ~ m V ~ s ^ { - 1 } }$ in a $\\mathsf { N } _ { 2 }$ saturated electrolyte,to obtain a stable voltammogram.The electrochemical performance of the catalysts was evaluated by linear sweep voltammetry (LSV) with a scan rate of $1 0 \\ m \\vee \\ s ^ { - 1 }$ in an $\\mathsf { N } _ { 2 }$ -saturated solution. '], 'scan_rate': '10 mV s^-1', 'substrate': 'Glassy Carbon Electrode (GCE)', 'ir_compensation': 'iR-correction applied'}, 'electrolyte': {'source': ['\nThe acidic electrolyte was 0.5 M ${ \\sf H } _ { 2 } { \\sf S } { \\sf O } _ { 4 }$ $\\mathsf { \\Pi } [ \\mathsf { p H } = 0 . 5 ]$ ), the neutral electrolyte was $\\rceil . 0 ~ \\mathsf { M }$ (phosphate-buffered saline, PBS, $\\mathsf { p H } = 6 . 9 8$ ，and the alkaline electrolyte was $\\mathsf { 1 . 0 ~ m }$ KOH $\\left( \\mathsf { p H } = 1 3 . 6 3 \\right)$ .For activation of the catalysts,cyclic voltammetry (CV) was performed in the potential range of ${ \\approx } 0 . 3$ to $- 0 . 2 \\mathsf { V } _ { \\mathsf { R H E } }$ ${ \\approx } 4 0$ cycles) at a sweep rate of $\\mathsf { 7 0 0 ~ m V ~ s ^ { - 1 } }$ in a $\\mathsf { N } _ { 2 }$ saturated electrolyte,to obtain a stable voltammogram.The electrochemical performance of the catalysts was evaluated by linear sweep voltammetry (LSV) with a scan rate of $1 0 \\ m \\vee \\ s ^ { - 1 }$ in an $\\mathsf { N } _ { 2 }$ -saturated solution. '], 'ph_value': '0.5, 13.6, 6.98', 'concentration_molar': '0.5 M, 1.0 M, 1.0 M', 'electrolyte_composition': 'H2SO4, KOH, PBS'}, 'synthesis_method': {'method': 'One-pot co-reduction method', 'source': ['\n# 2. Results and Discussion\n\nThe Ru-PtFeNiCuW/CNTs octahedra catalyst is fabricated by grinding carbon nanotubes (CNTs) with equimolar Pt,Fe,Ni, Cu, and Ru acetylacetonate precursors and additive tungsten hexacarbonyl $( \\mathbb { W } ( \\mathrm { C O } ) _ { 6 } )$ ,which are then subjected to one-pot oil phase synthesis at $2 2 0 ^ { \\circ } \\mathrm { C }$ for $^ { 2 \\mathrm { h } }$ .In this protocol,oleylamine functions as the solvent, CNTs as supports, glucose as the reducing agent, and cetyltrimethylammonium chloride (CTAC)as the surfactant, respectively. ', "\nPreparation of Carbon Nanotubes Supported Ru-PtFeNiCuW High Entropy Alloy (HEA) Octahedra Catalyst (Ru-PtFeNiCuW/CNTs): RuPtFeNiCuW/CNTs was synthesized by a one-pot co-reduction method that the authors'group reported before with a few modifications.[7c] CTAC（ $1 0 0 ~ \\mathsf { m g } )$ was dissolved in oleylamine $( 2 5 ~ \\mathsf { m L } )$ ina $1 0 0 ~ \\mathsf { m L }$ flask under magnetic stiring at $3 0 0 ~ \\mathsf { r p m }$ .After sonication for $3 0 \\mathsf { \\ m i n }$ at ${ \\approx } 2 5 ~ ^ { \\circ } \\mathsf C$ equimolar $\\mathsf { P t } ( \\mathsf { a c a c } ) _ { 2 }$ $( 7 5 . 0 \\ m g )$ $\\mathsf { F e } ( \\mathsf { a c a c } ) _ { 3 }$ $1 3 . 4 ~ \\mathsf { m g } )$ ， ${ \\mathsf { N i } } ( \\mathsf { a c a c } ) _ { 2 }$ $( 9 . 8 ~ \\mathsf { m g } )$ ， ${ \\sf C u } ( \\mathsf { a c a c } ) _ { 2 }$ 0 $7 0 . 0 ~ \\mathsf { m g } )$ ，and ${ \\sf R u } ( { \\sf a c a c } ) _ { 3 }$ $( 7 5 . 2 \\ m g )$ ,as well as glucose $7 0 0 . 0 \\ \\mathrm { m g } )$ ,CNTs $( 5 6 . 6 ~ \\mathsf { m g } )$ ，and $\\mathbb { W } ( \\mathsf { C O } ) _ { 6 }$ $( 6 0 . 0 \\ \\mathsf { m g } )$ ，were ground evenly in a mortar until samples became a single grey color,added into the above flask,and followed by sonication of $^ { 3 \\mathrm { ~ h ~ } }$ at ${ \\approx } 2 5 ~ ^ { \\circ } \\mathsf C .$ All sonication experiments were conducted in a KQ520oDE ultrasonic instrument with 200 watts of ultrasonic input power and $4 0 ~ \\mathrm { k H z }$ of ultrasonic frequency (Kunshan Ultrasonic Instrument Co., LTD,China).The flask was heated to $2 2 0 ~ ^ { \\circ } \\mathsf C$ at $3 0 \\ ^ { \\circ } \\mathsf { C } \\ \\mathsf { m i n } ^ { - 1 }$ ; and then,kept for $^ { 2 \\mathrm { ~ h ~ } }$ under magnetic stirring at 300 rpm.After cooling down to room temperature by cooling water $( \\approx 1 0 \\ ^ { \\circ } \\mathsf { C } )$ ，the black products were precipitated by centrifugation at 9000 rpm and washed three times with an ethanol/cyclohexane (1:1,vol%) mixture.Then,the catalysts were further soaked in $0 . 5 ~ { \\mathsf { M } }$ acetic acid solution in ethanol under sonication for $3 0 \\mathsf { m i n }$ at ${ \\approx } 2 5 ~ ^ { \\circ } \\mathsf C ;$ and then,kept for $4 \\textmu$ at $4 5 ~ ^ { \\circ } \\mathsf { C }$ to remove organic capping ligands. "], 'key_parameters': '220 °C, 2 h'}, 'other_environmental_params': [{'key': 'Catalyst loading', 'value': '0.48 mg cm^-2', 'source': ['For each test, ${ \\tt l } 2 { \\mu } \\mathrm { L }$ catalyst ink was dropped on the precleaned GCE (diameter: $4 \\ m m$ area: $0 . 1 2 \\dot { 5 } 6 ~ \\mathsf { c m } ^ { 2 }$ ; the loading of the catalysts was $0 . 4 8 ~ \\mathsf { m g } ~ \\mathsf { c m } ^ { - 2 }$ )and dried in the air by natural evaporation.Then,electrochemical voltammetry was conducted on a CHl 750E electrochemical workstation (Shanghai Chenhua Instrument Corporation, China) in a conventional three-electrode cell.The prepared GCE was used as a working electrode,a carbon rod as the counter electrode,and a saturated calomel electrode (SCE) (acidic or neutral electrolyte) or $\\mathsf { H g } / \\mathsf { H g } \\mathsf { O }$ (alkaline electrolyte) electrode as the reference electrode.All the potentials reported in this work were converted to the reversible hydrogen electrode (RHE).The potentials were converted to the RHE scale according to the following equations: $E _ { \\mathsf { R H E } } = E _ { \\mathsf { S C E } } + 0 . 2 4 \\lor + 0 . 0 5 9 \\rceil \\times \\mathsf { p H }$ or $E _ { \\mathrm { R H E } } =$ $E _ { { \\sf H g / H g 0 } } + 0 . 0 9 8 \\vee + 0 . 0 5 9 1 \\times { \\sf p H }$']}, {'key': 'Activation CV cycles', 'value': '≈40 cycles', 'source': ['\nThe acidic electrolyte was 0.5 M ${ \\sf H } _ { 2 } { \\sf S } { \\sf O } _ { 4 }$ $\\mathsf { \\Pi } [ \\mathsf { p H } = 0 . 5 ]$ ), the neutral electrolyte was $\\rceil . 0 ~ \\mathsf { M }$ (phosphate-buffered saline, PBS, $\\mathsf { p H } = 6 . 9 8$ ，and the alkaline electrolyte was $\\mathsf { 1 . 0 ~ m }$ KOH $\\left( \\mathsf { p H } = 1 3 . 6 3 \\right)$ .For activation of the catalysts,cyclic voltammetry (CV) was performed in the potential range of ${ \\approx } 0 . 3$ to $- 0 . 2 \\mathsf { V } _ { \\mathsf { R H E } }$ ${ \\approx } 4 0$ cycles) at a sweep rate of $\\mathsf { 7 0 0 ~ m V ~ s ^ { - 1 } }$ in a $\\mathsf { N } _ { 2 }$ saturated electrolyte,to obtain a stable voltammogram.The electrochemical performance of the catalysts was evaluated by linear sweep voltammetry (LSV) with a scan rate of $1 0 \\ m \\vee \\ s ^ { - 1 }$ in an $\\mathsf { N } _ { 2 }$ -saturated solution. ']}, {'key': 'Activation sweep rate', 'value': '700 mV s^-1', 'source': ['\nThe acidic electrolyte was 0.5 M ${ \\sf H } _ { 2 } { \\sf S } { \\sf O } _ { 4 }$ $\\mathsf { \\Pi } [ \\mathsf { p H } = 0 . 5 ]$ ), the neutral electrolyte was $\\rceil . 0 ~ \\mathsf { M }$ (phosphate-buffered saline, PBS, $\\mathsf { p H } = 6 . 9 8$ ，and the alkaline electrolyte was $\\mathsf { 1 . 0 ~ m }$ KOH $\\left( \\mathsf { p H } = 1 3 . 6 3 \\right)$ .For activation of the catalysts,cyclic voltammetry (CV) was performed in the potential range of ${ \\approx } 0 . 3$ to $- 0 . 2 \\mathsf { V } _ { \\mathsf { R H E } }$ ${ \\approx } 4 0$ cycles) at a sweep rate of $\\mathsf { 7 0 0 ~ m V ~ s ^ { - 1 } }$ in a $\\mathsf { N } _ { 2 }$ saturated electrolyte,to obtain a stable voltammogram.The electrochemical performance of the catalysts was evaluated by linear sweep voltammetry (LSV) with a scan rate of $1 0 \\ m \\vee \\ s ^ { - 1 }$ in an $\\mathsf { N } _ { 2 }$ -saturated solution. ']}, {'key': 'Temperature', 'value': 'Room temperature', 'source': ['\nThe electrochemical HER performance is comprehensively investigated in a conventional three-electrode cell,at room temperature in $\\Nu _ { 2 }$ -saturated electrolyte.All catalyst inks are prepared with sonication for $^ { 1 \\mathrm { ~ h ~ } }$ to guarantee the film quality (Figures S17 and S18, Supporting Information). ']}, {'key': 'Atmosphere', 'value': 'N2-saturated', 'source': ['\nThe electrochemical HER performance is comprehensively investigated in a conventional three-electrode cell,at room temperature in $\\Nu _ { 2 }$ -saturated electrolyte.All catalyst inks are prepared with sonication for $^ { 1 \\mathrm { ~ h ~ } }$ to guarantee the film quality (Figures S17 and S18, Supporting Information). ', '\nThe acidic electrolyte was 0.5 M ${ \\sf H } _ { 2 } { \\sf S } { \\sf O } _ { 4 }$ $\\mathsf { \\Pi } [ \\mathsf { p H } = 0 . 5 ]$ ), the neutral electrolyte was $\\rceil . 0 ~ \\mathsf { M }$ (phosphate-buffered saline, PBS, $\\mathsf { p H } = 6 . 9 8$ ，and the alkaline electrolyte was $\\mathsf { 1 . 0 ~ m }$ KOH $\\left( \\mathsf { p H } = 1 3 . 6 3 \\right)$ .For activation of the catalysts,cyclic voltammetry (CV) was performed in the potential range of ${ \\approx } 0 . 3$ to $- 0 . 2 \\mathsf { V } _ { \\mathsf { R H E } }$ ${ \\approx } 4 0$ cycles) at a sweep rate of $\\mathsf { 7 0 0 ~ m V ~ s ^ { - 1 } }$ in a $\\mathsf { N } _ { 2 }$ saturated electrolyte,to obtain a stable voltammogram.The electrochemical performance of the catalysts was evaluated by linear sweep voltammetry (LSV) with a scan rate of $1 0 \\ m \\vee \\ s ^ { - 1 }$ in an $\\mathsf { N } _ { 2 }$ -saturated solution. ']}]}}, {'alloy_id': 'CuPtW/CNTs', 'performance': {'stability': {'source': [], 'cycle_count': None, 'test_method': 'Unknown', 'duration_hours': None, 'degradation_details': None, 'performance_retention': None}, 'tafel_slope': {'unit': 'mV dec^-1', 'value': None, 'source': []}, 'overpotential': [], 'supplementary_performance': [{'key': 'Morphology', 'value': 'Spherical shape, no octahedral shape observed', 'source': ['\nBoth CuPtW/CNTs and CuPt/CNTs show only spherical shape, and no octahedral shape is observed.In addition,some nanocluster impurities with much smaller size are also discernible in the TEM image (Figure S16, Supporting Information). ']}, {'key': 'Lattice parameter', 'value': 'Larger than CuPt due to W introduction', 'source': ['CuPtW nanoparticles have larger lattice parameters than CuPt because of the introduction of W atoms with a larger atomic radius than Cu or Pt. These results underscore the importance of $\\mathrm { F e / N i / R u }$ atoms in the growth of octahedral nanocrystals,despite their relativelylow contents in the final PtFeNiCuRuW/CNTs product.']}, {'key': 'HER activity comparison', 'value': 'Lower than RuPtFeNiCuW/CNTs in three electrolytes', 'source': ['\nTo further highlight the importance of introducing the Fe, Co,Ni,and Ru in HEA catalysts,the HER performance of both CuPt/CNTs and CuPtW/CNTs,as control examples of non-HEA catalysts,are examined,and the lower HER activity than RuPtFeNiCuW/CNTs in three different electrolytes demonstrates the significance of Fe/Ni/Ru atoms for the surface sites with optimum adsorption energies,despite their relatively low contents (Figure S30, Supporting Information).']}]}, 'experimental_conditions': {'test_setup': {'source': ['All potentials are calibrated with iR-correction based on $\\mathsf { R } _ { \\mathrm { s } }$ measured by electrochemical impedance spectroscopy (Figure S19 and Table S5, Supporting Information). ', 'For each test, ${ \\tt l } 2 { \\mu } \\mathrm { L }$ catalyst ink was dropped on the precleaned GCE (diameter: $4 \\ m m$ area: $0 . 1 2 \\dot { 5 } 6 ~ \\mathsf { c m } ^ { 2 }$ ; the loading of the catalysts was $0 . 4 8 ~ \\mathsf { m g } ~ \\mathsf { c m } ^ { - 2 }$ )and dried in the air by natural evaporation.Then,electrochemical voltammetry was conducted on a CHl 750E electrochemical workstation (Shanghai Chenhua Instrument Corporation, China) in a conventional three-electrode cell.The prepared GCE was used as a working electrode,a carbon rod as the counter electrode,and a saturated calomel electrode (SCE) (acidic or neutral electrolyte) or $\\mathsf { H g } / \\mathsf { H g } \\mathsf { O }$ (alkaline electrolyte) electrode as the reference electrode.All the potentials reported in this work were converted to the reversible hydrogen electrode (RHE).The potentials were converted to the RHE scale according to the following equations: $E _ { \\mathsf { R H E } } = E _ { \\mathsf { S C E } } + 0 . 2 4 \\lor + 0 . 0 5 9 \\rceil \\times \\mathsf { p H }$ or $E _ { \\mathrm { R H E } } =$ $E _ { { \\sf H g / H g 0 } } + 0 . 0 9 8 \\vee + 0 . 0 5 9 1 \\times { \\sf p H }$', '\nThe acidic electrolyte was 0.5 M ${ \\sf H } _ { 2 } { \\sf S } { \\sf O } _ { 4 }$ $\\mathsf { \\Pi } [ \\mathsf { p H } = 0 . 5 ]$ ), the neutral electrolyte was $\\rceil . 0 ~ \\mathsf { M }$ (phosphate-buffered saline, PBS, $\\mathsf { p H } = 6 . 9 8$ ，and the alkaline electrolyte was $\\mathsf { 1 . 0 ~ m }$ KOH $\\left( \\mathsf { p H } = 1 3 . 6 3 \\right)$ .For activation of the catalysts,cyclic voltammetry (CV) was performed in the potential range of ${ \\approx } 0 . 3$ to $- 0 . 2 \\mathsf { V } _ { \\mathsf { R H E } }$ ${ \\approx } 4 0$ cycles) at a sweep rate of $\\mathsf { 7 0 0 ~ m V ~ s ^ { - 1 } }$ in a $\\mathsf { N } _ { 2 }$ saturated electrolyte,to obtain a stable voltammogram.The electrochemical performance of the catalysts was evaluated by linear sweep voltammetry (LSV) with a scan rate of $1 0 \\ m \\vee \\ s ^ { - 1 }$ in an $\\mathsf { N } _ { 2 }$ -saturated solution. '], 'scan_rate': '10 mV s^-1', 'substrate': 'Glassy Carbon Electrode (GCE)', 'ir_compensation': 'iR-correction applied'}, 'electrolyte': {'source': ['\nThe acidic electrolyte was 0.5 M ${ \\sf H } _ { 2 } { \\sf S } { \\sf O } _ { 4 }$ $\\mathsf { \\Pi } [ \\mathsf { p H } = 0 . 5 ]$ ), the neutral electrolyte was $\\rceil . 0 ~ \\mathsf { M }$ (phosphate-buffered saline, PBS, $\\mathsf { p H } = 6 . 9 8$ ，and the alkaline electrolyte was $\\mathsf { 1 . 0 ~ m }$ KOH $\\left( \\mathsf { p H } = 1 3 . 6 3 \\right)$ .For activation of the catalysts,cyclic voltammetry (CV) was performed in the potential range of ${ \\approx } 0 . 3$ to $- 0 . 2 \\mathsf { V } _ { \\mathsf { R H E } }$ ${ \\approx } 4 0$ cycles) at a sweep rate of $\\mathsf { 7 0 0 ~ m V ~ s ^ { - 1 } }$ in a $\\mathsf { N } _ { 2 }$ saturated electrolyte,to obtain a stable voltammogram.The electrochemical performance of the catalysts was evaluated by linear sweep voltammetry (LSV) with a scan rate of $1 0 \\ m \\vee \\ s ^ { - 1 }$ in an $\\mathsf { N } _ { 2 }$ -saturated solution. '], 'ph_value': '0.5, 13.6, 6.98', 'concentration_molar': '0.5 M, 1.0 M, 1.0 M', 'electrolyte_composition': 'H2SO4, KOH, PBS'}, 'synthesis_method': {'method': 'One-pot co-reduction method', 'source': ['\n# 2. Results and Discussion\n\nThe Ru-PtFeNiCuW/CNTs octahedra catalyst is fabricated by grinding carbon nanotubes (CNTs) with equimolar Pt,Fe,Ni, Cu, and Ru acetylacetonate precursors and additive tungsten hexacarbonyl $( \\mathbb { W } ( \\mathrm { C O } ) _ { 6 } )$ ,which are then subjected to one-pot oil phase synthesis at $2 2 0 ^ { \\circ } \\mathrm { C }$ for $^ { 2 \\mathrm { h } }$ .In this protocol,oleylamine functions as the solvent, CNTs as supports, glucose as the reducing agent, and cetyltrimethylammonium chloride (CTAC)as the surfactant, respectively. ', "\nPreparation of Carbon Nanotubes Supported Ru-PtFeNiCuW High Entropy Alloy (HEA) Octahedra Catalyst (Ru-PtFeNiCuW/CNTs): RuPtFeNiCuW/CNTs was synthesized by a one-pot co-reduction method that the authors'group reported before with a few modifications.[7c] CTAC（ $1 0 0 ~ \\mathsf { m g } )$ was dissolved in oleylamine $( 2 5 ~ \\mathsf { m L } )$ ina $1 0 0 ~ \\mathsf { m L }$ flask under magnetic stiring at $3 0 0 ~ \\mathsf { r p m }$ .After sonication for $3 0 \\mathsf { \\ m i n }$ at ${ \\approx } 2 5 ~ ^ { \\circ } \\mathsf C$ equimolar $\\mathsf { P t } ( \\mathsf { a c a c } ) _ { 2 }$ $( 7 5 . 0 \\ m g )$ $\\mathsf { F e } ( \\mathsf { a c a c } ) _ { 3 }$ $1 3 . 4 ~ \\mathsf { m g } )$ ， ${ \\mathsf { N i } } ( \\mathsf { a c a c } ) _ { 2 }$ $( 9 . 8 ~ \\mathsf { m g } )$ ， ${ \\sf C u } ( \\mathsf { a c a c } ) _ { 2 }$ 0 $7 0 . 0 ~ \\mathsf { m g } )$ ，and ${ \\sf R u } ( { \\sf a c a c } ) _ { 3 }$ $( 7 5 . 2 \\ m g )$ ,as well as glucose $7 0 0 . 0 \\ \\mathrm { m g } )$ ,CNTs $( 5 6 . 6 ~ \\mathsf { m g } )$ ，and $\\mathbb { W } ( \\mathsf { C O } ) _ { 6 }$ $( 6 0 . 0 \\ \\mathsf { m g } )$ ，were ground evenly in a mortar until samples became a single grey color,added into the above flask,and followed by sonication of $^ { 3 \\mathrm { ~ h ~ } }$ at ${ \\approx } 2 5 ~ ^ { \\circ } \\mathsf C .$ All sonicat
70 | 7f213e7b89a4eafa376ee8e75ad1919c | {"extraction_results": [{"alloy_id": "PtRuIrMnFe/C", "performance": {"stability": {"source": ["Remarkably, the catalyst shows outstanding long-term durability, maintaining stable operation for over $^ { ~ 4 0 0 ~ h ~ }$ at a constant current density. ", "\nIn a long-term stability test (Fig. 5d), the PtRuIrMnFe/C catalyst was subjected to a constant current density of $1 0 \\ \\mathrm { m A } \\ \\mathrm { c m } ^ { - 2 }$ . ", "The catalyst maintained a highly stable potential for $^ { 4 0 0 \\mathrm { ~ h ~ } }$ of continuous operation with only a minor degradation. "], "cycle_count": null, "test_method": "Chronopotentiometry", "duration_hours": "400", "degradation_details": "only a minor degradation", "performance_retention": null}, "tafel_slope": {"unit": "mV dec^-1", "value": "68.4", "source": ["In contrast, the PtRuIrMnFe/C catalyst displays a Tafel slope of $6 8 . 4 ~ \\mathrm { m V ~ d e c ^ { - 1 } }$ , suggesting a different or mixed kinetic pathway. "]}, "overpotential": [{"unit": "mV", "value": "30", "source": ["For instance, at a current density of $1 0 \\ \\mathrm { m A } \\ \\mathrm { c m } ^ { - 2 }$ , the overpotentials of PtRuIrMnFe/C and PtNiIrPdMn/C are $3 0 \\mathrm { m V }$ and $6 3 \\mathrm { m V }$ , respectively, rivaling or even surpassing that of commercial Pt/C, Ir/C, and $\\mathrm { R u } / \\mathrm { C }$ (Fig. S4). To further probe the reaction kinetics, the corresponding Tafel plots were analyzed (Fig. 5b). The PtNiIrPdMn/C catalyst exhibits a Tafel slope of $3 1 . 5 \\mathrm { m V }$ $\\operatorname* { d e c } ^ { - 1 }$ , which is characteristic of a Volmer-Heyrovsky mechanism where the electrochemical desorption step is rate-limiting. "], "current_density": "10 mA cm^-2"}], "supplementary_performance": [{"key": "double-layer capacitance (Cdl)", "value": "31.3 mF cm^-2", "source": ["The electrochemically active surface areas (ECSAs) of the catalysts were evaluated by measuring their double-layer capacitance $\\mathrm { ( C _ { d l } ) }$ (Fig. 5d, S5, and S6). The PtRuIrMnFe/C catalyst exhibited a notably higher $\\mathrm { C _ { d l } }$ value $( 3 1 . 3 ~ \\mathrm { m F ~ c m } ^ { - 2 } )$ compared to that of PtNiIrPdMn/C $( 2 1 . 4 ~ \\mathrm { m F ~ c m } ^ { - 2 } )$ indicating a significantly larger ECSA. This difference can be directly attributed to the distinct morphological characteristics revealed by TEM (Fig. 1a and 2a). The smaller and more uniform nanoparticle size of PtRuIrMnFe/C $( \\sim 3 { - } 5 ~ \\mathrm { n m } )$ provides a greater surface-to-volume ratio and thus a higher density of exposed active sites per unit mass compared to the relatively larger particles of PtNiIrPdMn/C $( \\sim 5 { - } 8 \\ \\mathrm { n m } )$ ). "]}]}, "experimental_conditions": {"test_setup": {"source": [], "scan_rate": null, "substrate": null, "ir_compensation": null}, "electrolyte": {"source": ["\n# 2.3. Electrochemical HER performance\n\nThe electrochemical performance of the synthesized HEA catalysts for the hydrogen evolution reaction (HER) was systematically evaluated in a 0.5 M $\\mathrm { H _ { 2 } S O _ { 4 } }$ electrolyte. "], "ph_value": null, "concentration_molar": "0.5 M", "electrolyte_composition": "H2SO4"}, "synthesis_method": {"method": "high-temperature shock (HTS)", "source": ["This study introduces a high-temperature shock (HTS) method for the rapid, scalable synthesis of high-entropy alloy (HEA) nanoparticles (PtRuIrMnFe/C). ", "This non-equilibrium strategy, involving instantaneous heating to $6 0 0 ^ { \\circ } \\mathrm { C }$ followed by rapid cooling, facilitates the formation of ultrafine $\\left( 3 { - } 5 \\ \\mathrm { n m } \\right)$ ), compositionally uniform HEA nanoparticles with a single-phase face-centered cubic (fcc) structure. "], "key_parameters": "instantaneous heating to 600 °C followed by rapid cooling"}, "other_environmental_params": []}}, {"alloy_id": "PtNiIrPdMn/C", "performance": {"stability": {"source": [], "cycle_count": null, "test_method": "Unknown", "duration_hours": null, "degradation_details": null, "performance_retention": null}, "tafel_slope": {"unit": "mV dec^-1", "value": "31.5", "source": ["For instance, at a current density of $1 0 \\ \\mathrm { m A } \\ \\mathrm { c m } ^ { - 2 }$ , the overpotentials of PtRuIrMnFe/C and PtNiIrPdMn/C are $3 0 \\mathrm { m V }$ and $6 3 \\mathrm { m V }$ , respectively, rivaling or even surpassing that of commercial Pt/C, Ir/C, and $\\mathrm { R u } / \\mathrm { C }$ (Fig. S4). To further probe the reaction kinetics, the corresponding Tafel plots were analyzed (Fig. 5b). The PtNiIrPdMn/C catalyst exhibits a Tafel slope of $3 1 . 5 \\mathrm { m V }$ $\\operatorname* { d e c } ^ { - 1 }$ , which is characteristic of a Volmer-Heyrovsky mechanism where the electrochemical desorption step is rate-limiting. "]}, "overpotential": [{"unit": "mV", "value": "63", "source": ["For instance, at a current density of $1 0 \\ \\mathrm { m A } \\ \\mathrm { c m } ^ { - 2 }$ , the overpotentials of PtRuIrMnFe/C and PtNiIrPdMn/C are $3 0 \\mathrm { m V }$ and $6 3 \\mathrm { m V }$ , respectively, rivaling or even surpassing that of commercial Pt/C, Ir/C, and $\\mathrm { R u } / \\mathrm { C }$ (Fig. S4). To further probe the reaction kinetics, the corresponding Tafel plots were analyzed (Fig. 5b). The PtNiIrPdMn/C catalyst exhibits a Tafel slope of $3 1 . 5 \\mathrm { m V }$ $\\operatorname* { d e c } ^ { - 1 }$ , which is characteristic of a Volmer-Heyrovsky mechanism where the electrochemical desorption step is rate-limiting. "], "current_density": "10 mA cm^-2"}], "supplementary_performance": [{"key": "double-layer capacitance (Cdl)", "value": "21.4 mF cm^-2", "source": ["The electrochemically active surface areas (ECSAs) of the catalysts were evaluated by measuring their double-layer capacitance $\\mathrm { ( C _ { d l } ) }$ (Fig. 5d, S5, and S6). The PtRuIrMnFe/C catalyst exhibited a notably higher $\\mathrm { C _ { d l } }$ value $( 3 1 . 3 ~ \\mathrm { m F ~ c m } ^ { - 2 } )$ compared to that of PtNiIrPdMn/C $( 2 1 . 4 ~ \\mathrm { m F ~ c m } ^ { - 2 } )$ indicating a significantly larger ECSA. This difference can be directly attributed to the distinct morphological characteristics revealed by TEM (Fig. 1a and 2a). The smaller and more uniform nanoparticle size of PtRuIrMnFe/C $( \\sim 3 { - } 5 ~ \\mathrm { n m } )$ provides a greater surface-to-volume ratio and thus a higher density of exposed active sites per unit mass compared to the relatively larger particles of PtNiIrPdMn/C $( \\sim 5 { - } 8 \\ \\mathrm { n m } )$ ). "]}]}, "experimental_conditions": {"test_setup": {"source": [], "scan_rate": null, "substrate": null, "ir_compensation": null}, "electrolyte": {"source": ["\n# 2.3. Electrochemical HER performance\n\nThe electrochemical performance of the synthesized HEA catalysts for the hydrogen evolution reaction (HER) was systematically evaluated in a 0.5 M $\\mathrm { H _ { 2 } S O _ { 4 } }$ electrolyte. "], "ph_value": null, "concentration_molar": "0.5 M", "electrolyte_composition": "H2SO4"}, "synthesis_method": {"method": "high-temperature shock (HTS)", "source": ["This study introduces a high-temperature shock (HTS) method for the rapid, scalable synthesis of high-entropy alloy (HEA) nanoparticles (PtRuIrMnFe/C). ", "This non-equilibrium strategy, involving instantaneous heating to $6 0 0 ^ { \\circ } \\mathrm { C }$ followed by rapid cooling, facilitates the formation of ultrafine $\\left( 3 { - } 5 \\ \\mathrm { n m } \\right)$ ), compositionally uniform HEA nanoparticles with a single-phase face-centered cubic (fcc) structure. "], "key_parameters": "instantaneous heating to 600 °C followed by rapid cooling"}, "other_environmental_params": []}}]} |  | {"extraction_results": [{"alloy_id": "PtRuIrMnFe/C", "performance": {"stability": {"source": ["Remarkably, the catalyst shows outstanding long-term durability, maintaining stable operation for over $^ { ~ 4 0 0 ~ h ~ }$ at a constant current density. ", "\nIn a long-term stability test (Fig. 5d), the PtRuIrMnFe/C catalyst was subjected to a constant current density of $1 0 \\ \\mathrm { m A } \\ \\mathrm { c m } ^ { - 2 }$ . ", "The catalyst maintained a highly stable potential for $^ { 4 0 0 \\mathrm { ~ h ~ } }$ of continuous operation with only a minor degradation. "], "cycle_count": null, "test_method": "Chronopotentiometry", "duration_hours": "400", "degradation_details": "only a minor degradation", "performance_retention": null}, "tafel_slope": {"unit": "mV dec^-1", "value": "68.4", "source": ["In contrast, the PtRuIrMnFe/C catalyst displays a Tafel slope of $6 8 . 4 ~ \\mathrm { m V ~ d e c ^ { - 1 } }$ , suggesting a different or mixed kinetic pathway. "]}, "overpotential": [{"unit": "mV", "value": "30", "source": ["For instance, at a current density of $1 0 \\ \\mathrm { m A } \\ \\mathrm { c m } ^ { - 2 }$ , the overpotentials of PtRuIrMnFe/C and PtNiIrPdMn/C are $3 0 \\mathrm { m V }$ and $6 3 \\mathrm { m V }$ , respectively, rivaling or even surpassing that of commercial Pt/C, Ir/C, and $\\mathrm { R u } / \\mathrm { C }$ (Fig. S4). To further probe the reaction kinetics, the corresponding Tafel plots were analyzed (Fig. 5b). The PtNiIrPdMn/C catalyst exhibits a Tafel slope of $3 1 . 5 \\mathrm { m V }$ $\\operatorname* { d e c } ^ { - 1 }$ , which is characteristic of a Volmer-Heyrovsky mechanism where the electrochemical desorption step is rate-limiting. "], "current_density": "10 mA cm^-2"}], "supplementary_performance": [{"key": "double-layer capacitance (Cdl)", "value": "31.3 mF cm^-2", "source": ["The electrochemically active surface areas (ECSAs) of the catalysts were evaluated by measuring their double-layer capacitance $\\mathrm { ( C _ { d l } ) }$ (Fig. 5d, S5, and S6). The PtRuIrMnFe/C catalyst exhibited a notably higher $\\mathrm { C _ { d l } }$ value $( 3 1 . 3 ~ \\mathrm { m F ~ c m } ^ { - 2 } )$ compared to that of PtNiIrPdMn/C $( 2 1 . 4 ~ \\mathrm { m F ~ c m } ^ { - 2 } )$ indicating a significantly larger ECSA. This difference can be directly attributed to the distinct morphological characteristics revealed by TEM (Fig. 1a and 2a). The smaller and more uniform nanoparticle size of PtRuIrMnFe/C $( \\sim 3 { - } 5 ~ \\mathrm { n m } )$ provides a greater surface-to-volume ratio and thus a higher density of exposed active sites per unit mass compared to the relatively larger particles of PtNiIrPdMn/C $( \\sim 5 { - } 8 \\ \\mathrm { n m } )$ ). "]}]}, "experimental_conditions": {"test_setup": {"source": [], "scan_rate": null, "substrate": null, "ir_compensation": null}, "electrolyte": {"source": ["\n# 2.3. Electrochemical HER performance\n\nThe electrochemical performance of the synthesized HEA catalysts for the hydrogen evolution reaction (HER) was systematically evaluated in a 0.5 M $\\mathrm { H _ { 2 } S O _ { 4 } }$ electrolyte. "], "ph_value": null, "concentration_molar": "0.5 M", "electrolyte_composition": "H2SO4"}, "synthesis_method": {"method": "high-temperature shock (HTS)", "source": ["This study introduces a high-temperature shock (HTS) method for the rapid, scalable synthesis of high-entropy alloy (HEA) nanoparticles (PtRuIrMnFe/C). ", "This non-equilibrium strategy, involving instantaneous heating to $6 0 0 ^ { \\circ } \\mathrm { C }$ followed by rapid cooling, facilitates the formation of ultrafine $\\left( 3 { - } 5 \\ \\mathrm { n m } \\right)$ ), compositionally uniform HEA nanoparticles with a single-phase face-centered cubic (fcc) structure. "], "key_parameters": "instantaneous heating to 600 °C followed by rapid cooling"}, "other_environmental_params": []}}, {"alloy_id": "PtNiIrPdMn/C", "performance": {"stability": {"source": [], "cycle_count": null, "test_method": "Unknown", "duration_hours": null, "degradation_details": null, "performance_retention": null}, "tafel_slope": {"unit": "mV dec^-1", "value": "31.5", "source": ["For instance, at a current density of $1 0 \\ \\mathrm { m A } \\ \\mathrm { c m } ^ { - 2 }$ , the overpotentials of PtRuIrMnFe/C and PtNiIrPdMn/C are $3 0 \\mathrm { m V }$ and $6 3 \\mathrm { m V }$ , respectively, rivaling or even surpassing that of commercial Pt/C, Ir/C, and $\\mathrm { R u } / \\mathrm { C }$ (Fig. S4). To further probe the reaction kinetics, the corresponding Tafel plots were analyzed (Fig. 5b). The PtNiIrPdMn/C catalyst exhibits a Tafel slope of $3 1 . 5 \\mathrm { m V }$ $\\operatorname* { d e c } ^ { - 1 }$ , which is characteristic of a Volmer-Heyrovsky mechanism where the electrochemical desorption step is rate-limiting. "]}, "overpotential": [{"unit": "mV", "value": "63", "source": ["For instance, at a current density of $1 0 \\ \\mathrm { m A } \\ \\mathrm { c m } ^ { - 2 }$ , the overpotentials of PtRuIrMnFe/C and PtNiIrPdMn/C are $3 0 \\mathrm { m V }$ and $6 3 \\mathrm { m V }$ , respectively, rivaling or even surpassing that of commercial Pt/C, Ir/C, and $\\mathrm { R u } / \\mathrm { C }$ (Fig. S4). To further probe the reaction kinetics, the corresponding Tafel plots were analyzed (Fig. 5b). The PtNiIrPdMn/C catalyst exhibits a Tafel slope of $3 1 . 5 \\mathrm { m V }$ $\\operatorname* { d e c } ^ { - 1 }$ , which is characteristic of a Volmer-Heyrovsky mechanism where the electrochemical desorption step is rate-limiting. "], "current_density": "10 mA cm^-2"}], "supplementary_performance": [{"key": "double-layer capacitance (Cdl)", "value": "21.4 mF cm^-2", "source": ["The electrochemically active surface areas (ECSAs) of the catalysts were evaluated by measuring their double-layer capacitance $\\mathrm { ( C _ { d l } ) }$ (Fig. 5d, S5, and S6). The PtRuIrMnFe/C catalyst exhibited a notably higher $\\mathrm { C _ { d l } }$ value $( 3 1 . 3 ~ \\mathrm { m F ~ c m } ^ { - 2 } )$ compared to that of PtNiIrPdMn/C $( 2 1 . 4 ~ \\mathrm { m F ~ c m } ^ { - 2 } )$ indicating a significantly larger ECSA. This difference can be directly attributed to the distinct morphological characteristics revealed by TEM (Fig. 1a and 2a). The smaller and more uniform nanoparticle size of PtRuIrMnFe/C $( \\sim 3 { - } 5 ~ \\mathrm { n m } )$ provides a greater surface-to-volume ratio and thus a higher density of exposed active sites per unit mass compared to the relatively larger particles of PtNiIrPdMn/C $( \\sim 5 { - } 8 \\ \\mathrm { n m } )$ ). "]}]}, "experimental_conditions": {"test_setup": {"source": [], "scan_rate": null, "substrate": null, "ir_compensation": null}, "electrolyte": {"source": ["\n# 2.3. Electrochemical HER performance\n\nThe electrochemical performance of the synthesized HEA catalysts for the hydrogen evolution reaction (HER) was systematically evaluated in a 0.5 M $\\mathrm { H _ { 2 } S O _ { 4 } }$ electrolyte. "], "ph_value": null, "concentration_molar": "0.5 M", "electrolyte_composition": "H2SO4"}, "synthesis_method": {"method": "high-temperature shock (HTS)", "source": ["This study introduces a high-temperature shock (HTS) method for the rapid, scalable synthesis of high-entropy alloy (HEA) nanoparticles (PtRuIrMnFe/C). ", "This non-equilibrium strategy, involving instantaneous heating to $6 0 0 ^ { \\circ } \\mathrm { C }$ followed by rapid cooling, facilitates the formation of ultrafine $\\left( 3 { - } 5 \\ \\mathrm { n m } \\right)$ ), compositionally uniform HEA nanoparticles with a single-phase face-centered cubic (fcc) structure. "], "key_parameters": "instantaneous heating to 600 °C followed by rapid cooling"}, "other_environmental_params": []}}]} | {"extraction_results": [{"alloy_id": "PtRuIrMnFe/C", "performance": {"stability": {"source": ["Remarkably, the catalyst shows outstanding long-term durability, maintaining stable operation for over $^ { ~ 4 0 0 ~ h ~ }$ at a constant current density. ", "\nIn a long-term stability test (Fig. 5d), the PtRuIrMnFe/C catalyst was subjected to a constant current density of $1 0 \\ \\mathrm { m A } \\ \\mathrm { c m } ^ { - 2 }$ . ", "The catalyst maintained a highly stable potential for $^ { 4 0 0 \\mathrm { ~ h ~ } }$ of continuous operation with only a minor degradation. "], "cycle_count": null, "test_method": "Chronopotentiometry", "duration_hours": "400", "degradation_details": "only a minor degradation", "performance_retention": null}, "tafel_slope": {"unit": "mV dec^-1", "value": "68.4", "source": ["In contrast, the PtRuIrMnFe/C catalyst displays a Tafel slope of $6 8 . 4 ~ \\mathrm { m V ~ d e c ^ { - 1 } }$ , suggesting a different or mixed kinetic pathway. "]}, "overpotential": [{"unit": "mV", "value": "30", "source": ["For instance, at a current density of $1 0 \\ \\mathrm { m A } \\ \\mathrm { c m } ^ { - 2 }$ , the overpotentials of PtRuIrMnFe/C and PtNiIrPdMn/C are $3 0 \\mathrm { m V }$ and $6 3 \\mathrm { m V }$ , respectively, rivaling or even surpassing that of commercial Pt/C, Ir/C, and $\\mathrm { R u } / \\mathrm { C }$ (Fig. S4). To further probe the reaction kinetics, the corresponding Tafel plots were analyzed (Fig. 5b). The PtNiIrPdMn/C catalyst exhibits a Tafel slope of $3 1 . 5 \\mathrm { m V }$ $\\operatorname* { d e c } ^ { - 1 }$ , which is characteristic of a Volmer-Heyrovsky mechanism where the electrochemical desorption step is rate-limiting. "], "current_density": "10 mA cm^-2"}], "supplementary_performance": [{"key": "double-layer capacitance (Cdl)", "value": "31.3 mF cm^-2", "source": ["The electrochemically active surface areas (ECSAs) of the catalysts were evaluated by measuring their double-layer capacitance $\\mathrm { ( C _ { d l } ) }$ (Fig. 5d, S5, and S6). The PtRuIrMnFe/C catalyst exhibited a notably higher $\\mathrm { C _ { d l } }$ value $( 3 1 . 3 ~ \\mathrm { m F ~ c m } ^ { - 2 } )$ compared to that of PtNiIrPdMn/C $( 2 1 . 4 ~ \\mathrm { m F ~ c m } ^ { - 2 } )$ indicating a significantly larger ECSA. This difference can be directly attributed to the distinct morphological characteristics revealed by TEM (Fig. 1a and 2a). The smaller and more uniform nanoparticle size of PtRuIrMnFe/C $( \\sim 3 { - } 5 ~ \\mathrm { n m } )$ provides a greater surface-to-volume ratio and thus a higher density of exposed active sites per unit mass compared to the relatively larger particles of PtNiIrPdMn/C $( \\sim 5 { - } 8 \\ \\mathrm { n m } )$ ). "]}]}, "experimental_conditions": {"test_setup": {"source": [], "scan_rate": null, "substrate": null, "ir_compensation": null}, "electrolyte": {"source": ["\n# 2.3. Electrochemical HER performance\n\nThe electrochemical performance of the synthesized HEA catalysts for the hydrogen evolution reaction (HER) was systematically evaluated in a 0.5 M $\\mathrm { H _ { 2 } S O _ { 4 } }$ electrolyte. "], "ph_value": null, "concentration_molar": "0.5 M", "electrolyte_composition": "H2SO4"}, "synthesis_method": {"method": "high-temperature shock (HTS)", "source": ["This study introduces a high-temperature shock (HTS) method for the rapid, scalable synthesis of high-entropy alloy (HEA) nanoparticles (PtRuIrMnFe/C). ", "This non-equilibrium strategy, involving instantaneous heating to $6 0 0 ^ { \\circ } \\mathrm { C }$ followed by rapid cooling, facilitates the formation of ultrafine $\\left( 3 { - } 5 \\ \\mathrm { n m } \\right)$ ), compositionally uniform HEA nanoparticles with a single-phase face-centered cubic (fcc) structure. "], "key_parameters": "instantaneous heating to 600 °C followed by rapid cooling"}, "other_environmental_params": []}}, {"alloy_id": "PtNiIrPdMn/C", "performance": {"stability": {"source": [], "cycle_count": null, "test_method": "Unknown", "duration_hours": null, "degradation_details": null, "performance_retention": null}, "tafel_slope": {"unit": "mV dec^-1", "value": "31.5", "source": ["For instance, at a current density of $1 0 \\ \\mathrm { m A } \\ \\mathrm { c m } ^ { - 2 }$ , the overpotentials of PtRuIrMnFe/C and PtNiIrPdMn/C are $3 0 \\mathrm { m V }$ and $6 3 \\mathrm { m V }$ , respectively, rivaling or even surpassing that of commercial Pt/C, Ir/C, and $\\mathrm { R u } / \\mathrm { C }$ (Fig. S4). To further probe the reaction kinetics, the corresponding Tafel plots were analyzed (Fig. 5b). The PtNiIrPdMn/C catalyst exhibits a Tafel slope of $3 1 . 5 \\mathrm { m V }$ $\\operatorname* { d e c } ^ { - 1 }$ , which is characteristic of a Volmer-Heyrovsky mechanism where the electrochemical desorption step is rate-limiting. "]}, "overpotential": [{"unit": "mV", "value": "63", "source": ["For instance, at a current density of $1 0 \\ \\mathrm { m A } \\ \\mathrm { c m } ^ { - 2 }$ , the overpotentials of PtRuIrMnFe/C and PtNiIrPdMn/C are $3 0 \\mathrm { m V }$ and $6 3 \\mathrm { m V }$ , respectively, rivaling or even surpassing that of commercial Pt/C, Ir/C, and $\\mathrm { R u } / \\mathrm { C }$ (Fig. S4). To further probe the reaction kinetics, the corresponding Tafel plots were analyzed (Fig. 5b). The PtNiIrPdMn/C catalyst exhibits a Tafel slope of $3 1 . 5 \\mathrm { m V }$ $\\operatorname* { d e c } ^ { - 1 }$ , which is characteristic of a Volmer-Heyrovsky mechanism where the electrochemical desorption step is rate-limiting. "], "current_density": "10 mA cm^-2"}], "supplementary_performance": [{"key": "double-layer capacitance (Cdl)", "value": "21.4 mF cm^-2", "source": ["The electrochemically active surface areas (ECSAs) of the catalysts were evaluated by measuring their double-layer capacitance $\\mathrm { ( C _ { d l } ) }$ (Fig. 5d, S5, and S6). The PtRuIrMnFe/C catalyst exhibited a notably higher $\\mathrm { C _ { d l } }$ value $( 3 1 . 3 ~ \\mathrm { m F ~ c m } ^ { - 2 } )$ compared to that of PtNiIrPdMn/C $( 2 1 . 4 ~ \\mathrm { m F ~ c m } ^ { - 2 } )$ indicating a significantly larger ECSA. This difference can be directly attributed to the distinct morphological characteristics revealed by TEM (Fig. 1a and 2a). The smaller and more uniform nanoparticle size of PtRuIrMnFe/C $( \\sim 3 { - } 5 ~ \\mathrm { n m } )$ provides a greater surface-to-volume ratio and thus a higher density of exposed active sites per unit mass compared to the relatively larger particles of PtNiIrPdMn/C $( \\sim 5 { - } 8 \\ \\mathrm { n m } )$ ). "]}]}, "experimental_conditions": {"test_setup": {"source": [], "scan_rate": null, "substrate": null, "ir_compensation": null}, "electrolyte": {"source": ["\n# 2.3. Electrochemical HER performance\n\nThe electrochemical performance of the synthesized HEA catalysts for the hydrogen evolution reaction (HER) was systematically evaluated in a 0.5 M $\\mathrm { H _ { 2 } S O _ { 4 } }$ electrolyte. "], "ph_value": null, "concentration_molar": "0.5 M", "electrolyte_composition": "H2SO4"}, "synthesis_method": {"method": "high-temperature shock (HTS)", "source": ["This study introduces a high-temperature shock (HTS) method for the rapid, scalable synthesis of high-entropy alloy (HEA) nanoparticles (PtRuIrMnFe/C). ", "This non-equilibrium strategy, involving instantaneous heating to $6 0 0 ^ { \\circ } \\mathrm { C }$ followed by rapid cooling, facilitates the formation of ultrafine $\\left( 3 { - } 5 \\ \\mathrm { n m } \\right)$ ), compositionally uniform HEA nanoparticles with a single-phase face-centered cubic (fcc) structure. "], "key_parameters": "instantaneous heating to 600 °C followed by rapid cooling"}, "other_environmental_params": []}}]} | 2 | {'extraction_results': [{'alloy_id': 'PtRuIrMnFe/C', 'performance': {'stability': {'source': ['Remarkably, the catalyst shows outstanding long-term durability, maintaining stable operation for over $^ { ~ 4 0 0 ~ h ~ }$ at a constant current density. ', '\nIn a long-term stability test (Fig. 5d), the PtRuIrMnFe/C catalyst was subjected to a constant current density of $1 0 \\ \\mathrm { m A } \\ \\mathrm { c m } ^ { - 2 }$ . ', 'The catalyst maintained a highly stable potential for $^ { 4 0 0 \\mathrm { ~ h ~ } }$ of continuous operation with only a minor degradation. '], 'cycle_count': None, 'test_method': 'Chronopotentiometry', 'duration_hours': '400', 'degradation_details': 'only a minor degradation', 'performance_retention': None}, 'tafel_slope': {'unit': 'mV dec^-1', 'value': '68.4', 'source': ['In contrast, the PtRuIrMnFe/C catalyst displays a Tafel slope of $6 8 . 4 ~ \\mathrm { m V ~ d e c ^ { - 1 } }$ , suggesting a different or mixed kinetic pathway. ']}, 'overpotential': [{'unit': 'mV', 'value': '30', 'source': ['For instance, at a current density of $1 0 \\ \\mathrm { m A } \\ \\mathrm { c m } ^ { - 2 }$ , the overpotentials of PtRuIrMnFe/C and PtNiIrPdMn/C are $3 0 \\mathrm { m V }$ and $6 3 \\mathrm { m V }$ , respectively, rivaling or even surpassing that of commercial Pt/C, Ir/C, and $\\mathrm { R u } / \\mathrm { C }$ (Fig. S4). To further probe the reaction kinetics, the corresponding Tafel plots were analyzed (Fig. 5b). The PtNiIrPdMn/C catalyst exhibits a Tafel slope of $3 1 . 5 \\mathrm { m V }$ $\\operatorname* { d e c } ^ { - 1 }$ , which is characteristic of a Volmer-Heyrovsky mechanism where the electrochemical desorption step is rate-limiting. '], 'current_density': '10 mA cm^-2'}], 'supplementary_performance': [{'key': 'double-layer capacitance (Cdl)', 'value': '31.3 mF cm^-2', 'source': ['The electrochemically active surface areas (ECSAs) of the catalysts were evaluated by measuring their double-layer capacitance $\\mathrm { ( C _ { d l } ) }$ (Fig. 5d, S5, and S6). The PtRuIrMnFe/C catalyst exhibited a notably higher $\\mathrm { C _ { d l } }$ value $( 3 1 . 3 ~ \\mathrm { m F ~ c m } ^ { - 2 } )$ compared to that of PtNiIrPdMn/C $( 2 1 . 4 ~ \\mathrm { m F ~ c m } ^ { - 2 } )$ indicating a significantly larger ECSA. This difference can be directly attributed to the distinct morphological characteristics revealed by TEM (Fig. 1a and 2a). The smaller and more uniform nanoparticle size of PtRuIrMnFe/C $( \\sim 3 { - } 5 ~ \\mathrm { n m } )$ provides a greater surface-to-volume ratio and thus a higher density of exposed active sites per unit mass compared to the relatively larger particles of PtNiIrPdMn/C $( \\sim 5 { - } 8 \\ \\mathrm { n m } )$ ). ']}]}, 'experimental_conditions': {'test_setup': {'source': [], 'scan_rate': None, 'substrate': None, 'ir_compensation': None}, 'electrolyte': {'source': ['\n# 2.3. Electrochemical HER performance\n\nThe electrochemical performance of the synthesized HEA catalysts for the hydrogen evolution reaction (HER) was systematically evaluated in a 0.5 M $\\mathrm { H _ { 2 } S O _ { 4 } }$ electrolyte. '], 'ph_value': None, 'concentration_molar': '0.5 M', 'electrolyte_composition': 'H2SO4'}, 'synthesis_method': {'method': 'high-temperature shock (HTS)', 'source': ['This study introduces a high-temperature shock (HTS) method for the rapid, scalable synthesis of high-entropy alloy (HEA) nanoparticles (PtRuIrMnFe/C). ', 'This non-equilibrium strategy, involving instantaneous heating to $6 0 0 ^ { \\circ } \\mathrm { C }$ followed by rapid cooling, facilitates the formation of ultrafine $\\left( 3 { - } 5 \\ \\mathrm { n m } \\right)$ ), compositionally uniform HEA nanoparticles with a single-phase face-centered cubic (fcc) structure. '], 'key_parameters': 'instantaneous heating to 600 °C followed by rapid cooling'}, 'other_environmental_params': []}}, {'alloy_id': 'PtNiIrPdMn/C', 'performance': {'stability': {'source': [], 'cycle_count': None, 'test_method': 'Unknown', 'duration_hours': None, 'degradation_details': None, 'performance_retention': None}, 'tafel_slope': {'unit': 'mV dec^-1', 'value': '31.5', 'source': ['For instance, at a current density of $1 0 \\ \\mathrm { m A } \\ \\mathrm { c m } ^ { - 2 }$ , the overpotentials of PtRuIrMnFe/C and PtNiIrPdMn/C are $3 0 \\mathrm { m V }$ and $6 3 \\mathrm { m V }$ , respectively, rivaling or even surpassing that of commercial Pt/C, Ir/C, and $\\mathrm { R u } / \\mathrm { C }$ (Fig. S4). To further probe the reaction kinetics, the corresponding Tafel plots were analyzed (Fig. 5b). The PtNiIrPdMn/C catalyst exhibits a Tafel slope of $3 1 . 5 \\mathrm { m V }$ $\\operatorname* { d e c } ^ { - 1 }$ , which is characteristic of a Volmer-Heyrovsky mechanism where the electrochemical desorption step is rate-limiting. ']}, 'overpotential': [{'unit': 'mV', 'value': '63', 'source': ['For instance, at a current density of $1 0 \\ \\mathrm { m A } \\ \\mathrm { c m } ^ { - 2 }$ , the overpotentials of PtRuIrMnFe/C and PtNiIrPdMn/C are $3 0 \\mathrm { m V }$ and $6 3 \\mathrm { m V }$ , respectively, rivaling or even surpassing that of commercial Pt/C, Ir/C, and $\\mathrm { R u } / \\mathrm { C }$ (Fig. S4). To further probe the reaction kinetics, the corresponding Tafel plots were analyzed (Fig. 5b). The PtNiIrPdMn/C catalyst exhibits a Tafel slope of $3 1 . 5 \\mathrm { m V }$ $\\operatorname* { d e c } ^ { - 1 }$ , which is characteristic of a Volmer-Heyrovsky mechanism where the electrochemical desorption step is rate-limiting. '], 'current_density': '10 mA cm^-2'}], 'supplementary_performance': [{'key': 'double-layer capacitance (Cdl)', 'value': '21.4 mF cm^-2', 'source': ['The electrochemically active surface areas (ECSAs) of the catalysts were evaluated by measuring their double-layer capacitance $\\mathrm { ( C _ { d l } ) }$ (Fig. 5d, S5, and S6). The PtRuIrMnFe/C catalyst exhibited a notably higher $\\mathrm { C _ { d l } }$ value $( 3 1 . 3 ~ \\mathrm { m F ~ c m } ^ { - 2 } )$ compared to that of PtNiIrPdMn/C $( 2 1 . 4 ~ \\mathrm { m F ~ c m } ^ { - 2 } )$ indicating a significantly larger ECSA. This difference can be directly attributed to the distinct morphological characteristics revealed by TEM (Fig. 1a and 2a). The smaller and more uniform nanoparticle size of PtRuIrMnFe/C $( \\sim 3 { - } 5 ~ \\mathrm { n m } )$ provides a greater surface-to-volume ratio and thus a higher density of exposed active sites per unit mass compared to the relatively larger particles of PtNiIrPdMn/C $( \\sim 5 { - } 8 \\ \\mathrm { n m } )$ ). ']}]}, 'experimental_conditions': {'test_setup': {'source': [], 'scan_rate': None, 'substrate': None, 'ir_compensation': None}, 'electrolyte': {'source': ['\n# 2.3. Electrochemical HER performance\n\nThe electrochemical performance of the synthesized HEA catalysts for the hydrogen evolution reaction (HER) was systematically evaluated in a 0.5 M $\\mathrm { H _ { 2 } S O _ { 4 } }$ electrolyte. '], 'ph_value': None, 'concentration_molar': '0.5 M', 'electrolyte_composition': 'H2SO4'}, 'synthesis_method': {'method': 'high-temperature shock (HTS)', 'source': ['This study introduces a high-temperature shock (HTS) method for the rapid, scalable synthesis of high-entropy alloy (HEA) nanoparticles (PtRuIrMnFe/C). ', 'This non-equilibrium strategy, involving instantaneous heating to $6 0 0 ^ { \\circ } \\mathrm { C }$ followed by rapid cooling, facilitates the formation of ultrafine $\\left( 3 { - } 5 \\ \\mathrm { n m } \\right)$ ), compositionally uniform HEA nanoparticles with a single-phase face-centered cubic (fcc) structure. '], 'key_parameters': 'instantaneous heating to 600 °C followed by rapid cooling'}, 'other_environmental_params': []}}]}
71 | 8185151fd86cfb8d0fdd97ccbbd3cd04 | {"extraction_results": [{"alloy_id": "RuRhPdPtAu", "performance": {"stability": {"source": ["The enhanced electrocatalytic performance toward the HER of the RuRhPdPtAu HEA-NPs was attributed to the high entropy effect and abundant surface active sites.4,7,39–41 To investigate the durability of the HER over the quinary RuRhPdPtAu HEANPs, chronopotentiometry measurement was carried out at $- 1 0 \\mathrm { \\ m A } \\mathrm { c m } ^ { - 2 }$ for $2 4 \\mathrm { ~ h ~ }$ . ", "Fig. 3d reveals the quinary RuRhPdPtAu HEA-NPs with highly stable potentials, indicating that the HEA possesses long-term stability. "], "cycle_count": null, "test_method": "Chronopotentiometry", "duration_hours": "24", "degradation_details": "highly stable potentials", "performance_retention": null}, "tafel_slope": {"unit": "mV dec^-1", "value": "150", "source": ["As shown in Fig. 3c, the Tafel slope value was calculated to be 150 $\\mathrm { m v d e c } ^ { - 1 }$ for the quinary RuRhPdPtAu HEA-NPs, which is lower than that of the control group catalysts, monometallic Pt NPs $( 1 6 2 ~ \\mathrm { m V ~ d e c } ^ { - 1 } )$ and commercial $\\mathrm { P t / C }$ catalyst $( 2 1 7 ~ \\mathrm { m V ~ d e c } ^ { - 1 }$ . "]}, "overpotential": [{"unit": "mV", "value": "88", "source": ["The applied potentials were expressed in accordance with the solution resistance losses caused by the ohmic potential drop $( i R )$ at the electrode/electrolyte interface (Fig. S9. ESI†). Notably, the quinary RuRhPdPtAu HEA-NPs deliver an overpotential of $2 7 5 \\ \\mathrm { m V }$ at a current density of $1 0 0 \\mathrm { \\ m A } \\mathrm { \\ c m } ^ { - 2 }$ , which is lower than that of the monometallic Pt NPs $( 3 8 0 \\mathrm { m V } )$ and commercial $\\mathrm { P t } / \\mathrm { C }$ catalyst $( 4 6 3 \\mathrm { m V } )$ (Fig. 3b). Additionally, at $1 0 \\mathrm { m A } \\mathrm { c m } ^ { - 2 }$ the quinary RuRhPdPtAu HEA-NPs also required a lower overpotential $\\mathbf { ( 8 8 ~ m V ) }$ than that of the monometallic Pt NPs $( 9 9 { \\mathrm { ~ m V } } )$ and commercial $\\mathrm { P t } / \\mathrm { C }$ catalyst $( 9 3 ~ \\mathrm { m V } )$ (Fig. 3b). The Tafel slope that expresses the kinetic limitation of the HER ratedetermining step2,3 was also determined to quantify the electrocatalytic activity of the quinary RuRhPdPtAu HEA-NPs. ", "The HER overpotential of the RuRhPdPtAu HEA-NPs is 88 and $2 7 5 \\ \\mathrm { m V }$ (vs. "], "current_density": "10 mA cm^-2"}, {"unit": "mV", "value": "275", "source": ["Due to the benefit of high entropy and abundant surface active sites, the as-synthesized quinary RuRhPdPtAu HEA-NPs exhibit superior electrocatalytic performance of the HER. Significantly, the overpotential of the HER on RuRhPdPtAu HEA-NPs is only $2 7 5 \\ \\mathrm { m V }$ (vs. ", "RHE) at the current density of $1 0 0 \\mathrm { \\ m A } \\mathrm { \\ c m } ^ { - 2 }$ in alkaline conditions, which is lower than that of the commercial $\\mathrm { P t / C }$ catalyst and monometallic Pt NPs prepared under the same conditions.", "The applied potentials were expressed in accordance with the solution resistance losses caused by the ohmic potential drop $( i R )$ at the electrode/electrolyte interface (Fig. S9. ESI†). Notably, the quinary RuRhPdPtAu HEA-NPs deliver an overpotential of $2 7 5 \\ \\mathrm { m V }$ at a current density of $1 0 0 \\mathrm { \\ m A } \\mathrm { \\ c m } ^ { - 2 }$ , which is lower than that of the monometallic Pt NPs $( 3 8 0 \\mathrm { m V } )$ and commercial $\\mathrm { P t } / \\mathrm { C }$ catalyst $( 4 6 3 \\mathrm { m V } )$ (Fig. 3b). Additionally, at $1 0 \\mathrm { m A } \\mathrm { c m } ^ { - 2 }$ the quinary RuRhPdPtAu HEA-NPs also required a lower overpotential $\\mathbf { ( 8 8 ~ m V ) }$ than that of the monometallic Pt NPs $( 9 9 { \\mathrm { ~ m V } } )$ and commercial $\\mathrm { P t } / \\mathrm { C }$ catalyst $( 9 3 ~ \\mathrm { m V } )$ (Fig. 3b). The Tafel slope that expresses the kinetic limitation of the HER ratedetermining step2,3 was also determined to quantify the electrocatalytic activity of the quinary RuRhPdPtAu HEA-NPs. ", "The HER overpotential of the RuRhPdPtAu HEA-NPs is 88 and $2 7 5 \\ \\mathrm { m V }$ (vs. "], "current_density": "100 mA cm^-2"}], "supplementary_performance": [{"key": "ECSA", "value": "0.388 cm^-2", "source": ["For the HEA sample, the ECSA was determined by the copper under-potential deposition (Cu-UPD) method,43 as shown in Fig. S5 (ESI†). The Cu-UPD results indicate that the ECSA of the RuRhPdPtAu HEA-NPs is $0 . 3 8 8 ~ \\mathrm { c m } ^ { - 2 }$ . "]}]}, "experimental_conditions": {"test_setup": {"source": ["\nAs seen from Scheme 1, the quinary RuRhPdPtAu HEA-NPs were synthesized by a facile electrochemical cyclic voltammetry (CV) method in a ChCl-U based DES solution containing $\\mathrm { R u C l } _ { 3 }$ , $\\mathrm { R h C l } _ { 3 }$ , $\\mathbf { P d C l } _ { 2 }$ , $\\mathrm { K _ { 2 } P t C l _ { 6 } }$ , and $\\mathrm { \\mathbf { H A u C l _ { 4 } } }$ precursors. ", "\nThe as-synthesized quinary RuRhPdPtAu HEA-NPs were used as an electrocatalyst for the HER, which was performed in an H-cell system with a three-electrode system in $\\mathbf { N } _ { 2 } \\mathbf { \\cdot }$ - saturated 1 M KOH electrolyte at ambient conditions.42 All the applied potentials are referenced to the reversible hydrogen electrode (RHE). ", "Scan rate: $5 \\mathsf { m } \\mathsf { V } \\mathsf { s } ^ { - 1 }$ (b) The overpotentials at current densities of 10 and $1 0 0 \\ m \\mathsf { A } \\ c m ^ { - 2 }$ . (c) Tafel slopes of HEA-NPs, monometallic Pt NPs and the $\\mathsf { P t } / \\mathsf { C }$ catalyst. (d) The galvanostatic curve of the RuRhPdPtAu HEA-NPs for $^ { 2 4 \\mathrm { ~ h ~ } }$ at $1 0 \\ m \\mathsf { A } \\ \\mathsf { c m } ^ { - 2 }$ without $i R$ loss correction.", "The enhanced electrocatalytic performance toward the HER of the RuRhPdPtAu HEA-NPs was attributed to the high entropy effect and abundant surface active sites.4,7,39–41 To investigate the durability of the HER over the quinary RuRhPdPtAu HEANPs, chronopotentiometry measurement was carried out at $- 1 0 \\mathrm { \\ m A } \\mathrm { c m } ^ { - 2 }$ for $2 4 \\mathrm { ~ h ~ }$ . "], "scan_rate": "5 mV s^-1", "substrate": "GCE", "ir_compensation": "without iR loss correction"}, "electrolyte": {"source": ["\nThe as-synthesized quinary RuRhPdPtAu HEA-NPs were used as an electrocatalyst for the HER, which was performed in an H-cell system with a three-electrode system in $\\mathbf { N } _ { 2 } \\mathbf { \\cdot }$ - saturated 1 M KOH electrolyte at ambient conditions.42 All the applied potentials are referenced to the reversible hydrogen electrode (RHE). ", "\nAs shown in Fig. 3a, linear sweep voltammetry (LSV) curves were adopted to evaluate the electrocatalytic activity toward the HER of quinary RuRhPdPtAu HEA-NPs, monometallic Pt NPs and commercial $\\mathrm { P t / C }$ catalyst in $^ { 1 \\mathrm { ~ \\bf ~ M ~ } }$ KOH electrolyte. "], "ph_value": null, "concentration_molar": "1 M", "electrolyte_composition": "KOH"}, "synthesis_method": {"method": "electrochemical cyclic voltammetry (CV) method", "source": ["Quinary RuRhPdPtAu high-entropy alloy nanoparticles (HEA-NPs) were prepared for the first time from a deep eutectic solvent by an electrochemical method. ", "\n# Quinary RuRhPdPtAu high-entropy alloy nanoparticles (HEA-NPs) were prepared for the first time from a deep eutectic solvent by an electrochemical method. ", "\nAs seen from Scheme 1, the quinary RuRhPdPtAu HEA-NPs were synthesized by a facile electrochemical cyclic voltammetry (CV) method in a ChCl-U based DES solution containing $\\mathrm { R u C l } _ { 3 }$ , $\\mathrm { R h C l } _ { 3 }$ , $\\mathbf { P d C l } _ { 2 }$ , $\\mathrm { K _ { 2 } P t C l _ { 6 } }$ , and $\\mathrm { \\mathbf { H A u C l _ { 4 } } }$ precursors. "], "key_parameters": "ChCl-U based DES"}, "other_environmental_params": [{"key": "Atmosphere", "value": "N2-saturated", "source": ["\nThe as-synthesized quinary RuRhPdPtAu HEA-NPs were used as an electrocatalyst for the HER, which was performed in an H-cell system with a three-electrode system in $\\mathbf { N } _ { 2 } \\mathbf { \\cdot }$ - saturated 1 M KOH electrolyte at ambient conditions.42 All the applied potentials are referenced to the reversible hydrogen electrode (RHE). "]}]}}]} |  | {"extraction_results": [{"alloy_id": "RuRhPdPtAu", "performance": {"stability": {"source": ["The enhanced electrocatalytic performance toward the HER of the RuRhPdPtAu HEA-NPs was attributed to the high entropy effect and abundant surface active sites.4,7,39–41 To investigate the durability of the HER over the quinary RuRhPdPtAu HEANPs, chronopotentiometry measurement was carried out at $- 1 0 \\mathrm { \\ m A } \\mathrm { c m } ^ { - 2 }$ for $2 4 \\mathrm { ~ h ~ }$ . ", "Fig. 3d reveals the quinary RuRhPdPtAu HEA-NPs with highly stable potentials, indicating that the HEA possesses long-term stability. "], "cycle_count": null, "test_method": "Chronopotentiometry", "duration_hours": "24", "degradation_details": "highly stable potentials", "performance_retention": null}, "tafel_slope": {"unit": "mV dec^-1", "value": "150", "source": ["As shown in Fig. 3c, the Tafel slope value was calculated to be 150 $\\mathrm { m v d e c } ^ { - 1 }$ for the quinary RuRhPdPtAu HEA-NPs, which is lower than that of the control group catalysts, monometallic Pt NPs $( 1 6 2 ~ \\mathrm { m V ~ d e c } ^ { - 1 } )$ and commercial $\\mathrm { P t / C }$ catalyst $( 2 1 7 ~ \\mathrm { m V ~ d e c } ^ { - 1 }$ . "]}, "overpotential": [{"unit": "mV", "value": "88", "source": ["The applied potentials were expressed in accordance with the solution resistance losses caused by the ohmic potential drop $( i R )$ at the electrode/electrolyte interface (Fig. S9. ESI†). Notably, the quinary RuRhPdPtAu HEA-NPs deliver an overpotential of $2 7 5 \\ \\mathrm { m V }$ at a current density of $1 0 0 \\mathrm { \\ m A } \\mathrm { \\ c m } ^ { - 2 }$ , which is lower than that of the monometallic Pt NPs $( 3 8 0 \\mathrm { m V } )$ and commercial $\\mathrm { P t } / \\mathrm { C }$ catalyst $( 4 6 3 \\mathrm { m V } )$ (Fig. 3b). Additionally, at $1 0 \\mathrm { m A } \\mathrm { c m } ^ { - 2 }$ the quinary RuRhPdPtAu HEA-NPs also required a lower overpotential $\\mathbf { ( 8 8 ~ m V ) }$ than that of the monometallic Pt NPs $( 9 9 { \\mathrm { ~ m V } } )$ and commercial $\\mathrm { P t } / \\mathrm { C }$ catalyst $( 9 3 ~ \\mathrm { m V } )$ (Fig. 3b). The Tafel slope that expresses the kinetic limitation of the HER ratedetermining step2,3 was also determined to quantify the electrocatalytic activity of the quinary RuRhPdPtAu HEA-NPs. ", "The HER overpotential of the RuRhPdPtAu HEA-NPs is 88 and $2 7 5 \\ \\mathrm { m V }$ (vs. "], "current_density": "10 mA cm^-2"}, {"unit": "mV", "value": "275", "source": ["Due to the benefit of high entropy and abundant surface active sites, the as-synthesized quinary RuRhPdPtAu HEA-NPs exhibit superior electrocatalytic performance of the HER. Significantly, the overpotential of the HER on RuRhPdPtAu HEA-NPs is only $2 7 5 \\ \\mathrm { m V }$ (vs. ", "RHE) at the current density of $1 0 0 \\mathrm { \\ m A } \\mathrm { \\ c m } ^ { - 2 }$ in alkaline conditions, which is lower than that of the commercial $\\mathrm { P t / C }$ catalyst and monometallic Pt NPs prepared under the same conditions.", "The applied potentials were expressed in accordance with the solution resistance losses caused by the ohmic potential drop $( i R )$ at the electrode/electrolyte interface (Fig. S9. ESI†). Notably, the quinary RuRhPdPtAu HEA-NPs deliver an overpotential of $2 7 5 \\ \\mathrm { m V }$ at a current density of $1 0 0 \\mathrm { \\ m A } \\mathrm { \\ c m } ^ { - 2 }$ , which is lower than that of the monometallic Pt NPs $( 3 8 0 \\mathrm { m V } )$ and commercial $\\mathrm { P t } / \\mathrm { C }$ catalyst $( 4 6 3 \\mathrm { m V } )$ (Fig. 3b). Additionally, at $1 0 \\mathrm { m A } \\mathrm { c m } ^ { - 2 }$ the quinary RuRhPdPtAu HEA-NPs also required a lower overpotential $\\mathbf { ( 8 8 ~ m V ) }$ than that of the monometallic Pt NPs $( 9 9 { \\mathrm { ~ m V } } )$ and commercial $\\mathrm { P t } / \\mathrm { C }$ catalyst $( 9 3 ~ \\mathrm { m V } )$ (Fig. 3b). The Tafel slope that expresses the kinetic limitation of the HER ratedetermining step2,3 was also determined to quantify the electrocatalytic activity of the quinary RuRhPdPtAu HEA-NPs. ", "The HER overpotential of the RuRhPdPtAu HEA-NPs is 88 and $2 7 5 \\ \\mathrm { m V }$ (vs. "], "current_density": "100 mA cm^-2"}], "supplementary_performance": [{"key": "ECSA", "value": "0.388 cm^-2", "source": ["For the HEA sample, the ECSA was determined by the copper under-potential deposition (Cu-UPD) method,43 as shown in Fig. S5 (ESI†). The Cu-UPD results indicate that the ECSA of the RuRhPdPtAu HEA-NPs is $0 . 3 8 8 ~ \\mathrm { c m } ^ { - 2 }$ . "]}]}, "experimental_conditions": {"test_setup": {"source": ["\nAs seen from Scheme 1, the quinary RuRhPdPtAu HEA-NPs were synthesized by a facile electrochemical cyclic voltammetry (CV) method in a ChCl-U based DES solution containing $\\mathrm { R u C l } _ { 3 }$ , $\\mathrm { R h C l } _ { 3 }$ , $\\mathbf { P d C l } _ { 2 }$ , $\\mathrm { K _ { 2 } P t C l _ { 6 } }$ , and $\\mathrm { \\mathbf { H A u C l _ { 4 } } }$ precursors. ", "\nThe as-synthesized quinary RuRhPdPtAu HEA-NPs were used as an electrocatalyst for the HER, which was performed in an H-cell system with a three-electrode system in $\\mathbf { N } _ { 2 } \\mathbf { \\cdot }$ - saturated 1 M KOH electrolyte at ambient conditions.42 All the applied potentials are referenced to the reversible hydrogen electrode (RHE). ", "Scan rate: $5 \\mathsf { m } \\mathsf { V } \\mathsf { s } ^ { - 1 }$ (b) The overpotentials at current densities of 10 and $1 0 0 \\ m \\mathsf { A } \\ c m ^ { - 2 }$ . (c) Tafel slopes of HEA-NPs, monometallic Pt NPs and the $\\mathsf { P t } / \\mathsf { C }$ catalyst. (d) The galvanostatic curve of the RuRhPdPtAu HEA-NPs for $^ { 2 4 \\mathrm { ~ h ~ } }$ at $1 0 \\ m \\mathsf { A } \\ \\mathsf { c m } ^ { - 2 }$ without $i R$ loss correction.", "The enhanced electrocatalytic performance toward the HER of the RuRhPdPtAu HEA-NPs was attributed to the high entropy effect and abundant surface active sites.4,7,39–41 To investigate the durability of the HER over the quinary RuRhPdPtAu HEANPs, chronopotentiometry measurement was carried out at $- 1 0 \\mathrm { \\ m A } \\mathrm { c m } ^ { - 2 }$ for $2 4 \\mathrm { ~ h ~ }$ . "], "scan_rate": "5 mV s^-1", "substrate": "GCE", "ir_compensation": "without iR loss correction"}, "electrolyte": {"source": ["\nThe as-synthesized quinary RuRhPdPtAu HEA-NPs were used as an electrocatalyst for the HER, which was performed in an H-cell system with a three-electrode system in $\\mathbf { N } _ { 2 } \\mathbf { \\cdot }$ - saturated 1 M KOH electrolyte at ambient conditions.42 All the applied potentials are referenced to the reversible hydrogen electrode (RHE). ", "\nAs shown in Fig. 3a, linear sweep voltammetry (LSV) curves were adopted to evaluate the electrocatalytic activity toward the HER of quinary RuRhPdPtAu HEA-NPs, monometallic Pt NPs and commercial $\\mathrm { P t / C }$ catalyst in $^ { 1 \\mathrm { ~ \\bf ~ M ~ } }$ KOH electrolyte. "], "ph_value": null, "concentration_molar": "1 M", "electrolyte_composition": "KOH"}, "synthesis_method": {"method": "electrochemical cyclic voltammetry (CV) method", "source": ["Quinary RuRhPdPtAu high-entropy alloy nanoparticles (HEA-NPs) were prepared for the first time from a deep eutectic solvent by an electrochemical method. ", "\n# Quinary RuRhPdPtAu high-entropy alloy nanoparticles (HEA-NPs) were prepared for the first time from a deep eutectic solvent by an electrochemical method. ", "\nAs seen from Scheme 1, the quinary RuRhPdPtAu HEA-NPs were synthesized by a facile electrochemical cyclic voltammetry (CV) method in a ChCl-U based DES solution containing $\\mathrm { R u C l } _ { 3 }$ , $\\mathrm { R h C l } _ { 3 }$ , $\\mathbf { P d C l } _ { 2 }$ , $\\mathrm { K _ { 2 } P t C l _ { 6 } }$ , and $\\mathrm { \\mathbf { H A u C l _ { 4 } } }$ precursors. "], "key_parameters": "ChCl-U based DES"}, "other_environmental_params": [{"key": "Atmosphere", "value": "N2-saturated", "source": ["\nThe as-synthesized quinary RuRhPdPtAu HEA-NPs were used as an electrocatalyst for the HER, which was performed in an H-cell system with a three-electrode system in $\\mathbf { N } _ { 2 } \\mathbf { \\cdot }$ - saturated 1 M KOH electrolyte at ambient conditions.42 All the applied potentials are referenced to the reversible hydrogen electrode (RHE). "]}]}}]} | {"extraction_results": [{"alloy_id": "RuRhPdPtAu", "performance": {"stability": {"source": ["The enhanced electrocatalytic performance toward the HER of the RuRhPdPtAu HEA-NPs was attributed to the high entropy effect and abundant surface active sites.4,7,39–41 To investigate the durability of the HER over the quinary RuRhPdPtAu HEANPs, chronopotentiometry measurement was carried out at $- 1 0 \\mathrm { \\ m A } \\mathrm { c m } ^ { - 2 }$ for $2 4 \\mathrm { ~ h ~ }$ . ", "Fig. 3d reveals the quinary RuRhPdPtAu HEA-NPs with highly stable potentials, indicating that the HEA possesses long-term stability. "], "cycle_count": null, "test_method": "Chronopotentiometry", "duration_hours": "24", "degradation_details": "highly stable potentials", "performance_retention": null}, "tafel_slope": {"unit": "mV dec^-1", "value": "150", "source": ["As shown in Fig. 3c, the Tafel slope value was calculated to be 150 $\\mathrm { m v d e c } ^ { - 1 }$ for the quinary RuRhPdPtAu HEA-NPs, which is lower than that of the control group catalysts, monometallic Pt NPs $( 1 6 2 ~ \\mathrm { m V ~ d e c } ^ { - 1 } )$ and commercial $\\mathrm { P t / C }$ catalyst $( 2 1 7 ~ \\mathrm { m V ~ d e c } ^ { - 1 }$ . "]}, "overpotential": [{"unit": "mV", "value": "88", "source": ["The applied potentials were expressed in accordance with the solution resistance losses caused by the ohmic potential drop $( i R )$ at the electrode/electrolyte interface (Fig. S9. ESI†). Notably, the quinary RuRhPdPtAu HEA-NPs deliver an overpotential of $2 7 5 \\ \\mathrm { m V }$ at a current density of $1 0 0 \\mathrm { \\ m A } \\mathrm { \\ c m } ^ { - 2 }$ , which is lower than that of the monometallic Pt NPs $( 3 8 0 \\mathrm { m V } )$ and commercial $\\mathrm { P t } / \\mathrm { C }$ catalyst $( 4 6 3 \\mathrm { m V } )$ (Fig. 3b). Additionally, at $1 0 \\mathrm { m A } \\mathrm { c m } ^ { - 2 }$ the quinary RuRhPdPtAu HEA-NPs also required a lower overpotential $\\mathbf { ( 8 8 ~ m V ) }$ than that of the monometallic Pt NPs $( 9 9 { \\mathrm { ~ m V } } )$ and commercial $\\mathrm { P t } / \\mathrm { C }$ catalyst $( 9 3 ~ \\mathrm { m V } )$ (Fig. 3b). The Tafel slope that expresses the kinetic limitation of the HER ratedetermining step2,3 was also determined to quantify the electrocatalytic activity of the quinary RuRhPdPtAu HEA-NPs. ", "The HER overpotential of the RuRhPdPtAu HEA-NPs is 88 and $2 7 5 \\ \\mathrm { m V }$ (vs. "], "current_density": "10 mA cm^-2"}, {"unit": "mV", "value": "275", "source": ["Due to the benefit of high entropy and abundant surface active sites, the as-synthesized quinary RuRhPdPtAu HEA-NPs exhibit superior electrocatalytic performance of the HER. Significantly, the overpotential of the HER on RuRhPdPtAu HEA-NPs is only $2 7 5 \\ \\mathrm { m V }$ (vs. ", "RHE) at the current density of $1 0 0 \\mathrm { \\ m A } \\mathrm { \\ c m } ^ { - 2 }$ in alkaline conditions, which is lower than that of the commercial $\\mathrm { P t / C }$ catalyst and monometallic Pt NPs prepared under the same conditions.", "The applied potentials were expressed in accordance with the solution resistance losses caused by the ohmic potential drop $( i R )$ at the electrode/electrolyte interface (Fig. S9. ESI†). Notably, the quinary RuRhPdPtAu HEA-NPs deliver an overpotential of $2 7 5 \\ \\mathrm { m V }$ at a current density of $1 0 0 \\mathrm { \\ m A } \\mathrm { \\ c m } ^ { - 2 }$ , which is lower than that of the monometallic Pt NPs $( 3 8 0 \\mathrm { m V } )$ and commercial $\\mathrm { P t } / \\mathrm { C }$ catalyst $( 4 6 3 \\mathrm { m V } )$ (Fig. 3b). Additionally, at $1 0 \\mathrm { m A } \\mathrm { c m } ^ { - 2 }$ the quinary RuRhPdPtAu HEA-NPs also required a lower overpotential $\\mathbf { ( 8 8 ~ m V ) }$ than that of the monometallic Pt NPs $( 9 9 { \\mathrm { ~ m V } } )$ and commercial $\\mathrm { P t } / \\mathrm { C }$ catalyst $( 9 3 ~ \\mathrm { m V } )$ (Fig. 3b). The Tafel slope that expresses the kinetic limitation of the HER ratedetermining step2,3 was also determined to quantify the electrocatalytic activity of the quinary RuRhPdPtAu HEA-NPs. ", "The HER overpotential of the RuRhPdPtAu HEA-NPs is 88 and $2 7 5 \\ \\mathrm { m V }$ (vs. "], "current_density": "100 mA cm^-2"}], "supplementary_performance": [{"key": "ECSA", "value": "0.388 cm^-2", "source": ["For the HEA sample, the ECSA was determined by the copper under-potential deposition (Cu-UPD) method,43 as shown in Fig. S5 (ESI†). The Cu-UPD results indicate that the ECSA of the RuRhPdPtAu HEA-NPs is $0 . 3 8 8 ~ \\mathrm { c m } ^ { - 2 }$ . "]}]}, "experimental_conditions": {"test_setup": {"source": ["\nAs seen from Scheme 1, the quinary RuRhPdPtAu HEA-NPs were synthesized by a facile electrochemical cyclic voltammetry (CV) method in a ChCl-U based DES solution containing $\\mathrm { R u C l } _ { 3 }$ , $\\mathrm { R h C l } _ { 3 }$ , $\\mathbf { P d C l } _ { 2 }$ , $\\mathrm { K _ { 2 } P t C l _ { 6 } }$ , and $\\mathrm { \\mathbf { H A u C l _ { 4 } } }$ precursors. ", "\nThe as-synthesized quinary RuRhPdPtAu HEA-NPs were used as an electrocatalyst for the HER, which was performed in an H-cell system with a three-electrode system in $\\mathbf { N } _ { 2 } \\mathbf { \\cdot }$ - saturated 1 M KOH electrolyte at ambient conditions.42 All the applied potentials are referenced to the reversible hydrogen electrode (RHE). ", "Scan rate: $5 \\mathsf { m } \\mathsf { V } \\mathsf { s } ^ { - 1 }$ (b) The overpotentials at current densities of 10 and $1 0 0 \\ m \\mathsf { A } \\ c m ^ { - 2 }$ . (c) Tafel slopes of HEA-NPs, monometallic Pt NPs and the $\\mathsf { P t } / \\mathsf { C }$ catalyst. (d) The galvanostatic curve of the RuRhPdPtAu HEA-NPs for $^ { 2 4 \\mathrm { ~ h ~ } }$ at $1 0 \\ m \\mathsf { A } \\ \\mathsf { c m } ^ { - 2 }$ without $i R$ loss correction.", "The enhanced electrocatalytic performance toward the HER of the RuRhPdPtAu HEA-NPs was attributed to the high entropy effect and abundant surface active sites.4,7,39–41 To investigate the durability of the HER over the quinary RuRhPdPtAu HEANPs, chronopotentiometry measurement was carried out at $- 1 0 \\mathrm { \\ m A } \\mathrm { c m } ^ { - 2 }$ for $2 4 \\mathrm { ~ h ~ }$ . "], "scan_rate": "5 mV s^-1", "substrate": "GCE", "figure_source": {"img_path": "images/383e09fecdf072bd0c4e6d842208369de632d494aa4e39d2469091b765910763.jpg", "location": "Fig. 1 Structural and composition characterization. (a) SEM image of RuRhPdPtAu HEA-NPs. The inset shows the high-magnification SEM image. (b) TEM image of RuRhPdPtAu HEA-NPs. (c)–(e) HRTEM images of (A), (B) and (C) dashed boxes marked in (b). (f) HAADF-STEM, EDX mapping images and (g) line scanning profiles of Ru, Rh, Pd, Pt, and Au. (h) and (i) Metallic compositions obtained by EDX and ICP, respectively. ", "reference_text_list": ["As seen from Scheme 1, the quinary RuRhPdPtAu HEA-NPs were synthesized by a facile electrochemical cyclic voltammetry (CV) method in a ChCl-U based DES solution containing $\\mathrm { R u C l } _ { 3 }$ , $\\mathrm { R h C l } _ { 3 }$ , $\\mathbf { P d C l } _ { 2 }$ , $\\mathrm { K _ { 2 } P t C l _ { 6 } }$ , and $\\mathrm { \\mathbf { H A u C l _ { 4 } } }$ precursors."]}, "ir_compensation": "without iR loss correction"}, "electrolyte": {"source": ["\nThe as-synthesized quinary RuRhPdPtAu HEA-NPs were used as an electrocatalyst for the HER, which was performed in an H-cell system with a three-electrode system in $\\mathbf { N } _ { 2 } \\mathbf { \\cdot }$ - saturated 1 M KOH electrolyte at ambient conditions.42 All the applied potentials are referenced to the reversible hydrogen electrode (RHE). ", "\nAs shown in Fig. 3a, linear sweep voltammetry (LSV) curves were adopted to evaluate the electrocatalytic activity toward the HER of quinary RuRhPdPtAu HEA-NPs, monometallic Pt NPs and commercial $\\mathrm { P t / C }$ catalyst in $^ { 1 \\mathrm { ~ \\bf ~ M ~ } }$ KOH electrolyte. "], "ph_value": null, "concentration_molar": "1 M", "electrolyte_composition": "KOH"}, "synthesis_method": {"method": "electrochemical cyclic voltammetry (CV) method", "source": ["Quinary RuRhPdPtAu high-entropy alloy nanoparticles (HEA-NPs) were prepared for the first time from a deep eutectic solvent by an electrochemical method. ", "\n# Quinary RuRhPdPtAu high-entropy alloy nanoparticles (HEA-NPs) were prepared for the first time from a deep eutectic solvent by an electrochemical method. ", "\nAs seen from Scheme 1, the quinary RuRhPdPtAu HEA-NPs were synthesized by a facile electrochemical cyclic voltammetry (CV) method in a ChCl-U based DES solution containing $\\mathrm { R u C l } _ { 3 }$ , $\\mathrm { R h C l } _ { 3 }$ , $\\mathbf { P d C l } _ { 2 }$ , $\\mathrm { K _ { 2 } P t C l _ { 6 } }$ , and $\\mathrm { \\mathbf { H A u C l _ { 4 } } }$ precursors. "], "figure_source": {"img_path": "images/383e09fecdf072bd0c4e6d842208369de632d494aa4e39d2469091b765910763.jpg", "location": "Fig. 1 Structural and composition characterization. (a) SEM image of RuRhPdPtAu HEA-NPs. The inset shows the high-magnification SEM image. (b) TEM image of RuRhPdPtAu HEA-NPs. (c)–(e) HRTEM images of (A), (B) and (C) dashed boxes marked in (b). (f) HAADF-STEM, EDX mapping images and (g) line scanning profiles of Ru, Rh, Pd, Pt, and Au. (h) and (i) Metallic compositions obtained by EDX and ICP, respectively. ", "reference_text_list": ["As seen from Scheme 1, the quinary RuRhPdPtAu HEA-NPs were synthesized by a facile electrochemical cyclic voltammetry (CV) method in a ChCl-U based DES solution containing $\\mathrm { R u C l } _ { 3 }$ , $\\mathrm { R h C l } _ { 3 }$ , $\\mathbf { P d C l } _ { 2 }$ , $\\mathrm { K _ { 2 } P t C l _ { 6 } }$ , and $\\mathrm { \\mathbf { H A u C l _ { 4 } } }$ precursors."]}, "key_parameters": "ChCl-U based DES"}, "other_environmental_params": [{"key": "Atmosphere", "value": "N2-saturated", "source": ["\nThe as-synthesized quinary RuRhPdPtAu HEA-NPs were used as an electrocatalyst for the HER, which was performed in an H-cell system with a three-electrode system in $\\mathbf { N } _ { 2 } \\mathbf { \\cdot }$ - saturated 1 M KOH electrolyte at ambient conditions.42 All the applied potentials are referenced to the reversible hydrogen electrode (RHE). "]}]}}]} | 1 | {'extraction_results': [{'alloy_id': 'RuRhPdPtAu', 'performance': {'stability': {'source': ['The enhanced electrocatalytic performance toward the HER of the RuRhPdPtAu HEA-NPs was attributed to the high entropy effect and abundant surface active sites.4,7,39–41 To investigate the durability of the HER over the quinary RuRhPdPtAu HEANPs, chronopotentiometry measurement was carried out at $- 1 0 \\mathrm { \\ m A } \\mathrm { c m } ^ { - 2 }$ for $2 4 \\mathrm { ~ h ~ }$ . ', 'Fig. 3d reveals the quinary RuRhPdPtAu HEA-NPs with highly stable potentials, indicating that the HEA possesses long-term stability. '], 'cycle_count': None, 'test_method': 'Chronopotentiometry', 'duration_hours': '24', 'degradation_details': 'highly stable potentials', 'performance_retention': None}, 'tafel_slope': {'unit': 'mV dec^-1', 'value': '150', 'source': ['As shown in Fig. 3c, the Tafel slope value was calculated to be 150 $\\mathrm { m v d e c } ^ { - 1 }$ for the quinary RuRhPdPtAu HEA-NPs, which is lower than that of the control group catalysts, monometallic Pt NPs $( 1 6 2 ~ \\mathrm { m V ~ d e c } ^ { - 1 } )$ and commercial $\\mathrm { P t / C }$ catalyst $( 2 1 7 ~ \\mathrm { m V ~ d e c } ^ { - 1 }$ . ']}, 'overpotential': [{'unit': 'mV', 'value': '88', 'source': ['The applied potentials were expressed in accordance with the solution resistance losses caused by the ohmic potential drop $( i R )$ at the electrode/electrolyte interface (Fig. S9. ESI†). Notably, the quinary RuRhPdPtAu HEA-NPs deliver an overpotential of $2 7 5 \\ \\mathrm { m V }$ at a current density of $1 0 0 \\mathrm { \\ m A } \\mathrm { \\ c m } ^ { - 2 }$ , which is lower than that of the monometallic Pt NPs $( 3 8 0 \\mathrm { m V } )$ and commercial $\\mathrm { P t } / \\mathrm { C }$ catalyst $( 4 6 3 \\mathrm { m V } )$ (Fig. 3b). Additionally, at $1 0 \\mathrm { m A } \\mathrm { c m } ^ { - 2 }$ the quinary RuRhPdPtAu HEA-NPs also required a lower overpotential $\\mathbf { ( 8 8 ~ m V ) }$ than that of the monometallic Pt NPs $( 9 9 { \\mathrm { ~ m V } } )$ and commercial $\\mathrm { P t } / \\mathrm { C }$ catalyst $( 9 3 ~ \\mathrm { m V } )$ (Fig. 3b). The Tafel slope that expresses the kinetic limitation of the HER ratedetermining step2,3 was also determined to quantify the electrocatalytic activity of the quinary RuRhPdPtAu HEA-NPs. ', 'The HER overpotential of the RuRhPdPtAu HEA-NPs is 88 and $2 7 5 \\ \\mathrm { m V }$ (vs. '], 'current_density': '10 mA cm^-2'}, {'unit': 'mV', 'value': '275', 'source': ['Due to the benefit of high entropy and abundant surface active sites, the as-synthesized quinary RuRhPdPtAu HEA-NPs exhibit superior electrocatalytic performance of the HER. Significantly, the overpotential of the HER on RuRhPdPtAu HEA-NPs is only $2 7 5 \\ \\mathrm { m V }$ (vs. ', 'RHE) at the current density of $1 0 0 \\mathrm { \\ m A } \\mathrm { \\ c m } ^ { - 2 }$ in alkaline conditions, which is lower than that of the commercial $\\mathrm { P t / C }$ catalyst and monometallic Pt NPs prepared under the same conditions.', 'The applied potentials were expressed in accordance with the solution resistance losses caused by the ohmic potential drop $( i R )$ at the electrode/electrolyte interface (Fig. S9. ESI†). Notably, the quinary RuRhPdPtAu HEA-NPs deliver an overpotential of $2 7 5 \\ \\mathrm { m V }$ at a current density of $1 0 0 \\mathrm { \\ m A } \\mathrm { \\ c m } ^ { - 2 }$ , which is lower than that of the monometallic Pt NPs $( 3 8 0 \\mathrm { m V } )$ and commercial $\\mathrm { P t } / \\mathrm { C }$ catalyst $( 4 6 3 \\mathrm { m V } )$ (Fig. 3b). Additionally, at $1 0 \\mathrm { m A } \\mathrm { c m } ^ { - 2 }$ the quinary RuRhPdPtAu HEA-NPs also required a lower overpotential $\\mathbf { ( 8 8 ~ m V ) }$ than that of the monometallic Pt NPs $( 9 9 { \\mathrm { ~ m V } } )$ and commercial $\\mathrm { P t } / \\mathrm { C }$ catalyst $( 9 3 ~ \\mathrm { m V } )$ (Fig. 3b). The Tafel slope that expresses the kinetic limitation of the HER ratedetermining step2,3 was also determined to quantify the electrocatalytic activity of the quinary RuRhPdPtAu HEA-NPs. ', 'The HER overpotential of the RuRhPdPtAu HEA-NPs is 88 and $2 7 5 \\ \\mathrm { m V }$ (vs. '], 'current_density': '100 mA cm^-2'}], 'supplementary_performance': [{'key': 'ECSA', 'value': '0.388 cm^-2', 'source': ['For the HEA sample, the ECSA was determined by the copper under-potential deposition (Cu-UPD) method,43 as shown in Fig. S5 (ESI†). The Cu-UPD results indicate that the ECSA of the RuRhPdPtAu HEA-NPs is $0 . 3 8 8 ~ \\mathrm { c m } ^ { - 2 }$ . ']}]}, 'experimental_conditions': {'test_setup': {'source': ['\nAs seen from Scheme 1, the quinary RuRhPdPtAu HEA-NPs were synthesized by a facile electrochemical cyclic voltammetry (CV) method in a ChCl-U based DES solution containing $\\mathrm { R u C l } _ { 3 }$ , $\\mathrm { R h C l } _ { 3 }$ , $\\mathbf { P d C l } _ { 2 }$ , $\\mathrm { K _ { 2 } P t C l _ { 6 } }$ , and $\\mathrm { \\mathbf { H A u C l _ { 4 } } }$ precursors. ', '\nThe as-synthesized quinary RuRhPdPtAu HEA-NPs were used as an electrocatalyst for the HER, which was performed in an H-cell system with a three-electrode system in $\\mathbf { N } _ { 2 } \\mathbf { \\cdot }$ - saturated 1 M KOH electrolyte at ambient conditions.42 All the applied potentials are referenced to the reversible hydrogen electrode (RHE). ', 'Scan rate: $5 \\mathsf { m } \\mathsf { V } \\mathsf { s } ^ { - 1 }$ (b) The overpotentials at current densities of 10 and $1 0 0 \\ m \\mathsf { A } \\ c m ^ { - 2 }$ . (c) Tafel slopes of HEA-NPs, monometallic Pt NPs and the $\\mathsf { P t } / \\mathsf { C }$ catalyst. (d) The galvanostatic curve of the RuRhPdPtAu HEA-NPs for $^ { 2 4 \\mathrm { ~ h ~ } }$ at $1 0 \\ m \\mathsf { A } \\ \\mathsf { c m } ^ { - 2 }$ without $i R$ loss correction.', 'The enhanced electrocatalytic performance toward the HER of the RuRhPdPtAu HEA-NPs was attributed to the high entropy effect and abundant surface active sites.4,7,39–41 To investigate the durability of the HER over the quinary RuRhPdPtAu HEANPs, chronopotentiometry measurement was carried out at $- 1 0 \\mathrm { \\ m A } \\mathrm { c m } ^ { - 2 }$ for $2 4 \\mathrm { ~ h ~ }$ . '], 'scan_rate': '5 mV s^-1', 'substrate': 'GCE', 'ir_compensation': 'without iR loss correction'}, 'electrolyte': {'source': ['\nThe as-synthesized quinary RuRhPdPtAu HEA-NPs were used as an electrocatalyst for the HER, which was performed in an H-cell system with a three-electrode system in $\\mathbf { N } _ { 2 } \\mathbf { \\cdot }$ - saturated 1 M KOH electrolyte at ambient conditions.42 All the applied potentials are referenced to the reversible hydrogen electrode (RHE). ', '\nAs shown in Fig. 3a, linear sweep voltammetry (LSV) curves were adopted to evaluate the electrocatalytic activity toward the HER of quinary RuRhPdPtAu HEA-NPs, monometallic Pt NPs and commercial $\\mathrm { P t / C }$ catalyst in $^ { 1 \\mathrm { ~ \\bf ~ M ~ } }$ KOH electrolyte. '], 'ph_value': None, 'concentration_molar': '1 M', 'electrolyte_composition': 'KOH'}, 'synthesis_method': {'method': 'electrochemical cyclic voltammetry (CV) method', 'source': ['Quinary RuRhPdPtAu high-entropy alloy nanoparticles (HEA-NPs) were prepared for the first time from a deep eutectic solvent by an electrochemical method. ', '\n# Quinary RuRhPdPtAu high-entropy alloy nanoparticles (HEA-NPs) were prepared for the first time from a deep eutectic solvent by an electrochemical method. ', '\nAs seen from Scheme 1, the quinary RuRhPdPtAu HEA-NPs were synthesized by a facile electrochemical cyclic voltammetry (CV) method in a ChCl-U based DES solution containing $\\mathrm { R u C l } _ { 3 }$ , $\\mathrm { R h C l } _ { 3 }$ , $\\mathbf { P d C l } _ { 2 }$ , $\\mathrm { K _ { 2 } P t C l _ { 6 } }$ , and $\\mathrm { \\mathbf { H A u C l _ { 4 } } }$ precursors. '], 'key_parameters': 'ChCl-U based DES'}, 'other_environmental_params': [{'key': 'Atmosphere', 'value': 'N2-saturated', 'source': ['\nThe as-synthesized quinary RuRhPdPtAu HEA-NPs were used as an electrocatalyst for the HER, which was performed in an H-cell system with a three-electrode system in $\\mathbf { N } _ { 2 } \\mathbf { \\cdot }$ - saturated 1 M KOH electrolyte at ambient conditions.42 All the applied potentials are referenced to the reversible hydrogen electrode (RHE). ']}]}}]}
72 | 81ecd36dc94c2b4c067594f558f02e04 | {"extraction_results": [{"alloy_id": "PdCeMoCuRu HEA", "performance": {"stability": {"source": ["\nThe high entropy effect has a positive impact on the durability of electrocatalysts. Therefore, the catalytic stability of the PdCeMoCuRu HEA is evaluated by CV testing. ", "As displayed in Fig. 3(f), the polarization curve of PdCeMoCuRu HEA after 10,000 CV cycles exhibits minimal deviation from the initial curve, demonstrating its outstanding catalytic durability. ", "Moreover, for practical applications, Fig. 3(g) illustrates the chronoamperometry curve of PdCeMoCuRu HEA at a high current density of $1 . 0 \\mathrm { A } \\mathrm { c m } ^ { - 2 }$ . ", "Remarkably, even under continuous work for $1 0 0 \\mathrm { h }$ , the current density of PdCeMoCuRu HEA decays by merely $7 \\%$ . "], "cycle_count": "10000", "test_method": "Chronopotentiometry / CV Cycling", "duration_hours": "100", "degradation_details": "电流密度衰减7%", "performance_retention": "93%"}, "tafel_slope": {"unit": "mV dec^-1", "value": "30.4", "source": ["As presented in Fig. 3(c), the Tafel slope of PdCeMoCuRu HEA $( 3 0 . 4 ~ \\mathrm { m V } ~ \\mathrm { d e c } ^ { - 1 } )$ ) is lower than those of PdMoCuRu ( $5 1 . 9 \\mathrm { m V } \\mathrm { d e c } ^ { - 1 } \\cdot$ , $\\mathrm { P t } /$ $\\odot ( 3 0 . 8 ~ \\mathrm { m V ~ d e c } ^ { - 1 } )$ ), and Pd/C $( 8 7 . 3 \\mathrm { m V } \\mathrm { d e c } ^ { - 1 } )$ ), suggesting the remarkable HER kinetics of PdCeMoCuRu HEA. Moreover, the Tafel slope of PdCeMoCuRu HEA is smaller than the theoretical value of $4 0 \\mathrm { m V } \\mathrm { d e c } ^ { - 1 }$ in acidic media, suggesting a fast Volmer-Tafel step as the HER mechanism [45]. "]}, "overpotential": [{"unit": "mV", "value": "12.8", "source": ["It achieves an ultralow overpotential of only 12.8 and $7 9 . 8 \\mathrm { m V }$ to attain a current density of 10 and $5 0 \\mathrm { \\ m A \\ c m ^ { - 2 } }$ (Fig. 3b), significantly lower than those of PdMoCuRu (51.9, 131.7), Pt/C (24.8, 102.8), and $\\mathrm { P d } / \\mathrm { C }$ (103.9, 316.5). "], "current_density": "10 mA cm^-2"}, {"unit": "mV", "value": "79.8", "source": ["It achieves an ultralow overpotential of only 12.8 and $7 9 . 8 \\mathrm { m V }$ to attain a current density of 10 and $5 0 \\mathrm { \\ m A \\ c m ^ { - 2 } }$ (Fig. 3b), significantly lower than those of PdMoCuRu (51.9, 131.7), Pt/C (24.8, 102.8), and $\\mathrm { P d } / \\mathrm { C }$ (103.9, 316.5). "], "current_density": "50 mA cm^-2"}], "supplementary_performance": [{"key": "TOF", "value": "1.2 s^-1", "source": ["As shown in Fig. 3(e) and Table S3, at an overpotential of $- 1 0 0 \\mathrm { m V }$ , the TOF value for HEA is $1 . 2 \\ : s ^ { - 1 }$ , which is greater than that of $\\mathrm { P t } / \\mathrm { C }$ $( 1 . 0 \\ s ^ { - 1 } )$ , PdMoCuRu $( 0 . 9 \\thinspace s ^ { - 1 } )$ , and Pd/C $( 0 . 5 \\thinspace s ^ { - 1 } )$ . To further investigate the kinetics of interfacial electron transfer in electrocatalytic HER, electrochemical impedance spectroscopy (EIS) was performed. "]}, {"key": "Charge-transfer resistance (R_ct)", "value": "4.6 Ω", "source": ["As shown in Figure S5, the calculated $R _ { \\mathrm { c t } }$ value for PdCeMoCuRu HEA is $4 . 6 \\Omega$ , which is smaller than those of PdMoCuRu $\\left( 8 . 6 \\ \\Omega \\right)$ ), $\\mathrm { P t } / \\mathrm { C }$ $\\left( 4 . 7 \\ \\Omega \\right)$ , and Pd/C $\\mathrm { 6 1 3 . 7 ~ } \\Omega )$ , indicating enhanced electron conductivity. "]}, {"key": "Double-layer capacitance (C_dl)", "value": "6.8 mF cm^-2", "source": ["As shown in Figure S7, the $C _ { \\mathrm { d l } }$ value of PdCeMoCuRu HEA is $6 . 8 \\mathrm { m F c m } ^ { - 2 }$ , surpassing that of PdMoCuRu $( 5 . 0 ~ \\mathrm { m F ~ c m } ^ { - 2 } )$ , indicating a larger ECSA and more exposed active sites of PdCeMoCuRu HEA."]}]}, "experimental_conditions": {"test_setup": {"source": ["A graphite electrode was employed as a counter electrode (CE). The as-prepared catalyst powder $\\left( 5 . 0 \\ : \\mathrm { m g } \\right)$ and Ketjen Black $\\left( 5 . 0 \\mathrm { m } \\mathrm { g } \\right)$ were dispersed in a solution of $5 0 0 ~ \\mu \\mathrm { l }$ of ethanol, $5 0 0 ~ \\mu \\mathrm { l }$ of deionized water, and $3 0 ~ \\mu \\mathrm { l }$ of Nafion (5 wt $\\% )$ . A $5 0 ~ \\mu \\mathrm { L }$ aliquot of the catalyst solution ( $0 . 2 5 \\mathrm { m g }$ catalyst) was applied onto a carbon cloth $( 1 . 0 \\mathrm { c m } ^ { 2 } )$ ) as working electrodes (WE), used in each electrochemical measurement. ", "\n$= \\mathrm { E } _ { ( v e r s u s ~ S C E ) } + 0 . 0 5 9 2 \\times p H + 0 . 2 4 1 ~ \\mathrm { V } .$ Linear sweep voltammetry (LSV) was conducted at a scan rate of $5 . 0 \\mathrm { m V } \\mathrm { \\Omega } s ^ { - 1 }$ to evaluate the electrocatalytic activity of various catalysts. ", "RHE. All data were displayed with IR compensation $( 9 0 \\% )$ .\n\n# 2.8. "], "scan_rate": "5.0 mV s^-1", "substrate": "碳布 (carbon cloth)", "ir_compensation": "90%"}, "electrolyte": {"source": ["A $\\mathrm { N } _ { 2 }$ -saturated $0 . 5 \\mathrm { { M } }$ $\\mathrm { H _ { 2 } S O _ { 4 } }$ was used as the electrolyte, with a saturated calomel electrode (SCE) serving as the reference electrode (RE). "], "ph_value": null, "concentration_molar": "0.5 M", "electrolyte_composition": "H2SO4"}, "synthesis_method": {"method": "湿化学合成 (wet-chemical synthesis)", "source": ["Here, we successfully synthesized cerium (Ce)-tailored PdCeMoCuRu HEA with chemical homogeneity and stability using a facile wet-chemical synthesis strategy. ", "\n# 2.2. Synthesis of PdCeMoCuRu HEA\n\nTypically, $5 \\mathrm { m } g$ of $\\mathrm { P d } ( \\mathsf { a c a c } ) _ { 2 }$ , $8 \\mathrm { m } g$ of $\\mathrm { C e } ( \\mathsf { a c a c } ) _ { 3 }$ , $3 0 ~ \\mathrm { m g }$ of $\\mathrm { M o ( C O ) _ { 6 } } ,$ $4 \\mathrm { m g }$ of ${ \\mathrm { C u } } ( { \\mathrm { a c a c } } ) _ { 2 } ,$ and $8 \\mathrm { m } \\mathrm { g }$ of $\\mathrm { R u } ( \\mathbf { a c a c } ) _ { 3 }$ were mixed in $5 \\mathrm { m L }$ of OPDA. Then oil bath was kept heated at $1 5 0 ~ ^ { \\circ } \\mathrm { C }$ under continuous stirring for $^ { 3 \\mathrm { ~ h ~ } }$ . "], "key_parameters": "150 °C, 3 h"}, "other_environmental_params": [{"key": "负载量", "value": "0.25 mg cm^-2", "source": ["SCE. Chronoamperometry data were collected using PdCeMoCuRu HEA and PdMoCuRu modified carbon fiber cloth $( 0 . 2 5 \\mathrm { m g } \\mathrm { c m } ^ { - 2 } )$ as WE at $- 0 . 4 \\ : \\mathrm { V }$ vs. "]}, {"key": "催化剂配方", "value": "Ketjen Black (5.0 mg) + Nafion (5 wt%, 30 μL) 在 0.5 mL EtOH + 0.5 mL 水的溶液中", "source": ["A graphite electrode was employed as a counter electrode (CE). The as-prepared catalyst powder $\\left( 5 . 0 \\ : \\mathrm { m g } \\right)$ and Ketjen Black $\\left( 5 . 0 \\mathrm { m } \\mathrm { g } \\right)$ were dispersed in a solution of $5 0 0 ~ \\mu \\mathrm { l }$ of ethanol, $5 0 0 ~ \\mu \\mathrm { l }$ of deionized water, and $3 0 ~ \\mu \\mathrm { l }$ of Nafion (5 wt $\\% )$ . A $5 0 ~ \\mu \\mathrm { L }$ aliquot of the catalyst solution ( $0 . 2 5 \\mathrm { m g }$ catalyst) was applied onto a carbon cloth $( 1 . 0 \\mathrm { c m } ^ { 2 } )$ ) as working electrodes (WE), used in each electrochemical measurement. "]}, {"key": "参比电极", "value": "饱和甘汞电极 (SCE)", "source": ["A $\\mathrm { N } _ { 2 }$ -saturated $0 . 5 \\mathrm { { M } }$ $\\mathrm { H _ { 2 } S O _ { 4 } }$ was used as the electrolyte, with a saturated calomel electrode (SCE) serving as the reference electrode (RE). "]}, {"key": "对电极", "value": "石墨电极", "source": ["A graphite electrode was employed as a counter electrode (CE). The as-prepared catalyst powder $\\left( 5 . 0 \\ : \\mathrm { m g } \\right)$ and Ketjen Black $\\left( 5 . 0 \\mathrm { m } \\mathrm { g } \\right)$ were dispersed in a solution of $5 0 0 ~ \\mu \\mathrm { l }$ of ethanol, $5 0 0 ~ \\mu \\mathrm { l }$ of deionized water, and $3 0 ~ \\mu \\mathrm { l }$ of Nafion (5 wt $\\% )$ . A $5 0 ~ \\mu \\mathrm { L }$ aliquot of the catalyst solution ( $0 . 2 5 \\mathrm { m g }$ catalyst) was applied onto a carbon cloth $( 1 . 0 \\mathrm { c m } ^ { 2 } )$ ) as working electrodes (WE), used in each electrochemical measurement. "]}]}}, {"alloy_id": "PdMoCuRu", "performance": {"stability": {"source": ["Moreover, for practical applications, Fig. 3(g) illustrates the chronoamperometry curve of PdCeMoCuRu HEA at a high current density of $1 . 0 \\mathrm { A } \\mathrm { c m } ^ { - 2 }$ . ", "At the same operating voltage, the current density of PdMoCuRu can only reach $0 . 8 \\mathrm { A c m } ^ { - 2 }$ and declines by $1 8 \\%$ after $1 0 0 { \\mathrm { h } }$ , further highlighting the superior stability of the HEA catalyst. "], "cycle_count": null, "test_method": "Chronopotentiometry", "duration_hours": "100", "degradation_details": "电流密度衰减18%", "performance_retention": "82%"}, "tafel_slope": {"unit": "mV dec^-1", "value": "51.9", "source": ["As presented in Fig. 3(c), the Tafel slope of PdCeMoCuRu HEA $( 3 0 . 4 ~ \\mathrm { m V } ~ \\mathrm { d e c } ^ { - 1 } )$ ) is lower than those of PdMoCuRu ( $5 1 . 9 \\mathrm { m V } \\mathrm { d e c } ^ { - 1 } \\cdot$ , $\\mathrm { P t } /$ $\\odot ( 3 0 . 8 ~ \\mathrm { m V ~ d e c } ^ { - 1 } )$ ), and Pd/C $( 8 7 . 3 \\mathrm { m V } \\mathrm { d e c } ^ { - 1 } )$ ), suggesting the remarkable HER kinetics of PdCeMoCuRu HEA. Moreover, the Tafel slope of PdCeMoCuRu HEA is smaller than the theoretical value of $4 0 \\mathrm { m V } \\mathrm { d e c } ^ { - 1 }$ in acidic media, suggesting a fast Volmer-Tafel step as the HER mechanism [45]. "]}, "overpotential": [{"unit": "mV", "value": "51.9", "source": ["It achieves an ultralow overpotential of only 12.8 and $7 9 . 8 \\mathrm { m V }$ to attain a current density of 10 and $5 0 \\mathrm { \\ m A \\ c m ^ { - 2 } }$ (Fig. 3b), significantly lower than those of PdMoCuRu (51.9, 131.7), Pt/C (24.8, 102.8), and $\\mathrm { P d } / \\mathrm { C }$ (103.9, 316.5). "], "current_density": "10 mA cm^-2"}, {"unit": "mV", "value": "131.7", "source": ["It achieves an ultralow overpotential of only 12.8 and $7 9 . 8 \\mathrm { m V }$ to attain a current density of 10 and $5 0 \\mathrm { \\ m A \\ c m ^ { - 2 } }$ (Fig. 3b), significantly lower than those of PdMoCuRu (51.9, 131.7), Pt/C (24.8, 102.8), and $\\mathrm { P d } / \\mathrm { C }$ (103.9, 316.5). "], "current_density": "50 mA cm^-2"}], "supplementary_performance": [{"key": "TOF", "value": "0.9 s^-1", "source": ["As shown in Fig. 3(e) and Table S3, at an overpotential of $- 1 0 0 \\mathrm { m V }$ , the TOF value for HEA is $1 . 2 \\ : s ^ { - 1 }$ , which is greater than that of $\\mathrm { P t } / \\mathrm { C }$ $( 1 . 0 \\ s ^ { - 1 } )$ , PdMoCuRu $( 0 . 9 \\thinspace s ^ { - 1 } )$ , and Pd/C $( 0 . 5 \\thinspace s ^ { - 1 } )$ . To further investigate the kinetics of interfacial electron transfer in electrocatalytic HER, electrochemical impedance spectroscopy (EIS) was performed. "]}, {"key": "Charge-transfer resistance (R_ct)", "value": "8.6 Ω", "source": ["As shown in Figure S5, the calculated $R _ { \\mathrm { c t } }$ value for PdCeMoCuRu HEA is $4 . 6 \\Omega$ , which is smaller than those of PdMoCuRu $\\left( 8 . 6 \\ \\Omega \\right)$ ), $\\mathrm { P t } / \\mathrm { C }$ $\\left( 4 . 7 \\ \\Omega \\right)$ , and Pd/C $\\mathrm { 6 1 3 . 7 ~ } \\Omega )$ , indicating enhanced electron conductivity. "]}, {"key": "Double-layer capacitance (C_dl)", "value": "5.0 mF cm^-2", "source": ["As shown in Figure S7, the $C _ { \\mathrm { d l } }$ value of PdCeMoCuRu HEA is $6 . 8 \\mathrm { m F c m } ^ { - 2 }$ , surpassing that of PdMoCuRu $( 5 . 0 ~ \\mathrm { m F ~ c m } ^ { - 2 } )$ , indicating a larger ECSA and more exposed active sites of PdCeMoCuRu HEA."]}]}, "experimental_conditions": {"test_setup": {"source": ["A graphite electrode was employed as a counter electrode (CE). The as-prepared catalyst powder $\\left( 5 . 0 \\ : \\mathrm { m g } \\right)$ and Ketjen Black $\\left( 5 . 0 \\mathrm { m } \\mathrm { g } \\right)$ were dispersed in a solution of $5 0 0 ~ \\mu \\mathrm { l }$ of ethanol, $5 0 0 ~ \\mu \\mathrm { l }$ of deionized water, and $3 0 ~ \\mu \\mathrm { l }$ of Nafion (5 wt $\\% )$ . A $5 0 ~ \\mu \\mathrm { L }$ aliquot of the catalyst solution ( $0 . 2 5 \\mathrm { m g }$ catalyst) was applied onto a carbon cloth $( 1 . 0 \\mathrm { c m } ^ { 2 } )$ ) as working electrodes (WE), used in each electrochemical measurement. ", "\n$= \\mathrm { E } _ { ( v e r s u s ~ S C E ) } + 0 . 0 5 9 2 \\times p H + 0 . 2 4 1 ~ \\mathrm { V } .$ Linear sweep voltammetry (LSV) was conducted at a scan rate of $5 . 0 \\mathrm { m V } \\mathrm { \\Omega } s ^ { - 1 }$ to evaluate the electrocatalytic activity of various catalysts. ", "RHE. All data were displayed with IR compensation $( 9 0 \\% )$ .\n\n# 2.8. "], "scan_rate": "5.0 mV s^-1", "substrate": "碳布 (carbon cloth)", "ir_compensation": "90%"}, "electrolyte": {"source": ["A $\\mathrm { N } _ { 2 }$ -saturated $0 . 5 \\mathrm { { M } }$ $\\mathrm { H _ { 2 } S O _ { 4 } }$ was used as the electrolyte, with a saturated calomel electrode (SCE) serving as the reference electrode (RE). "], "ph_value": null, "concentration_molar": "0.5 M", "electrolyte_composition": "H2SO4"}, "synthesis_method": {"method": "湿化学合成 (wet-chemical synthesis)", "source": ["\n# 2.3. Synthesis of PdMoCuRu\n\nExcept that $\\mathrm { C e } ( \\mathsf { a c a c } ) _ { 3 }$ was not added and OPDA was reduced by $^ { 1 \\ m L }$ , the rest of the operation steps were consistent with the above synthesis method of PdCeMoCuRu HEA. Specifically, $5 \\mathrm { m } \\mathrm { g }$ of ${ \\mathrm { P d } } ( { \\mathrm { a c a c } } ) _ { 2 } ,$ $3 0 \\mathrm { m } \\mathrm { g }$ of $\\mathrm { M o ( C O ) _ { 6 } }$ , $4 \\mathrm { m g }$ of ${ \\mathrm { C u } } ( { \\mathrm { a c a c } } ) _ { 2 } ,$ and $8 \\mathrm { m g }$ of $\\mathrm { R u } ( \\mathbf { a c a c } ) _ { 3 }$ were mixed in $4 \\ \\mathrm { m L }$ of OPDA. Then oil bath was kept heated at $1 5 0 ~ ^ { \\circ } \\mathrm { C }$ under continuous stirring for $^ { 3 \\mathrm { ~ h ~ } }$ . ", "To explore the contribution of Ce to such excellent performance, we also synthesize the quaternary PdMoCuRu alloy without Ce and make a comparison with PdCeMoCuRu HEA. Density functional theory (DFT) calculations reveal that the addition of Ce can increase the distance between the $d$ -band center and the Femi level at Pd, Cu, and Ru metal sites, thus decreasing the adsorption energy with reaction intermediates to greatly enhance the catalytic performance."], "key_parameters": "150 °C, 3 h"}, "other_environmental_params": [{"key": "负载量", "value": "0.25 mg cm^-2", "source": ["SCE. Chronoamperometry data were collected using PdCeMoCuRu HEA and PdMoCuRu modified carbon fiber cloth $( 0 . 2 5 \\mathrm { m g } \\mathrm { c m } ^ { - 2 } )$ as WE at $- 0 . 4 \\ : \\mathrm { V }$ vs. "]}, {"key": "催化剂配方", "value": "Ketjen Black (5.0 mg) + Nafion (5 wt%, 30 μL) 在 0.5 mL EtOH + 0.5 mL 水的溶液中", "source": ["A graphite electrode was employed as a counter electrode (CE). The as-prepared catalyst powder $\\left( 5 . 0 \\ : \\mathrm { m g } \\right)$ and Ketjen Black $\\left( 5 . 0 \\mathrm { m } \\mathrm { g } \\right)$ were dispersed in a solution of $5 0 0 ~ \\mu \\mathrm { l }$ of ethanol, $5 0 0 ~ \\mu \\mathrm { l }$ of deionized water, and $3 0 ~ \\mu \\mathrm { l }$ of Nafion (5 wt $\\% )$ . A $5 0 ~ \\mu \\mathrm { L }$ aliquot of the catalyst solution ( $0 . 2 5 \\mathrm { m g }$ catalyst) was applied onto a carbon cloth $( 1 . 0 \\mathrm { c m } ^ { 2 } )$ ) as working electrodes (WE), used in each electrochemical measurement. "]}, {"key": "参比电极", "value": "饱和甘汞电极 (SCE)", "source": ["A $\\mathrm { N } _ { 2 }$ -saturated $0 . 5 \\mathrm { { M } }$ $\\mathrm { H _ { 2 } S O _ { 4 } }$ was used as the electrolyte, with a saturated calomel electrode (SCE) serving as the reference electrode (RE). "]}, {"key": "对电极", "value": "石墨电极", "source": ["A graphite electrode was employed as a counter electrode (CE). The as-prepared catalyst powder $\\left( 5 . 0 \\ : \\mathrm { m g } \\right)$ and Ketjen Black $\\left( 5 . 0 \\mathrm { m } \\mathrm { g } \\right)$ were dispersed in a solution of $5 0 0 ~ \\mu \\mathrm { l }$ of ethanol, $5 0 0 ~ \\mu \\mathrm { l }$ of deionized water, and $3 0 ~ \\mu \\mathrm { l }$ of Nafion (5 wt $\\% )$ . A $5 0 ~ \\mu \\mathrm { L }$ aliquot of the catalyst solution ( $0 . 2 5 \\mathrm { m g }$ catalyst) was applied onto a carbon cloth $( 1 . 0 \\mathrm { c m } ^ { 2 } )$ ) as working electrodes (WE), used in each electrochemical measurement. "]}]}}]} |  | {"extraction_results": [{"alloy_id": "PdCeMoCuRu HEA", "performance": {"stability": {"source": ["\nThe high entropy effect has a positive impact on the durability of electrocatalysts. Therefore, the catalytic stability of the PdCeMoCuRu HEA is evaluated by CV testing. ", "As displayed in Fig. 3(f), the polarization curve of PdCeMoCuRu HEA after 10,000 CV cycles exhibits minimal deviation from the initial curve, demonstrating its outstanding catalytic durability. ", "Moreover, for practical applications, Fig. 3(g) illustrates the chronoamperometry curve of PdCeMoCuRu HEA at a high current density of $1 . 0 \\mathrm { A } \\mathrm { c m } ^ { - 2 }$ . ", "Remarkably, even under continuous work for $1 0 0 \\mathrm { h }$ , the current density of PdCeMoCuRu HEA decays by merely $7 \\%$ . "], "cycle_count": "10000", "test_method": "Chronopotentiometry / CV Cycling", "duration_hours": "100", "degradation_details": "电流密度衰减7%", "performance_retention": "93%"}, "tafel_slope": {"unit": "mV dec^-1", "value": "30.4", "source": ["As presented in Fig. 3(c), the Tafel slope of PdCeMoCuRu HEA $( 3 0 . 4 ~ \\mathrm { m V } ~ \\mathrm { d e c } ^ { - 1 } )$ ) is lower than those of PdMoCuRu ( $5 1 . 9 \\mathrm { m V } \\mathrm { d e c } ^ { - 1 } \\cdot$ , $\\mathrm { P t } /$ $\\odot ( 3 0 . 8 ~ \\mathrm { m V ~ d e c } ^ { - 1 } )$ ), and Pd/C $( 8 7 . 3 \\mathrm { m V } \\mathrm { d e c } ^ { - 1 } )$ ), suggesting the remarkable HER kinetics of PdCeMoCuRu HEA. Moreover, the Tafel slope of PdCeMoCuRu HEA is smaller than the theoretical value of $4 0 \\mathrm { m V } \\mathrm { d e c } ^ { - 1 }$ in acidic media, suggesting a fast Volmer-Tafel step as the HER mechanism [45]. "]}, "overpotential": [{"unit": "mV", "value": "12.8", "source": ["It achieves an ultralow overpotential of only 12.8 and $7 9 . 8 \\mathrm { m V }$ to attain a current density of 10 and $5 0 \\mathrm { \\ m A \\ c m ^ { - 2 } }$ (Fig. 3b), significantly lower than those of PdMoCuRu (51.9, 131.7), Pt/C (24.8, 102.8), and $\\mathrm { P d } / \\mathrm { C }$ (103.9, 316.5). "], "current_density": "10 mA cm^-2"}, {"unit": "mV", "value": "79.8", "source": ["It achieves an ultralow overpotential of only 12.8 and $7 9 . 8 \\mathrm { m V }$ to attain a current density of 10 and $5 0 \\mathrm { \\ m A \\ c m ^ { - 2 } }$ (Fig. 3b), significantly lower than those of PdMoCuRu (51.9, 131.7), Pt/C (24.8, 102.8), and $\\mathrm { P d } / \\mathrm { C }$ (103.9, 316.5). "], "current_density": "50 mA cm^-2"}], "supplementary_performance": [{"key": "TOF", "value": "1.2 s^-1", "source": ["As shown in Fig. 3(e) and Table S3, at an overpotential of $- 1 0 0 \\mathrm { m V }$ , the TOF value for HEA is $1 . 2 \\ : s ^ { - 1 }$ , which is greater than that of $\\mathrm { P t } / \\mathrm { C }$ $( 1 . 0 \\ s ^ { - 1 } )$ , PdMoCuRu $( 0 . 9 \\thinspace s ^ { - 1 } )$ , and Pd/C $( 0 . 5 \\thinspace s ^ { - 1 } )$ . To further investigate the kinetics of interfacial electron transfer in electrocatalytic HER, electrochemical impedance spectroscopy (EIS) was performed. "]}, {"key": "Charge-transfer resistance (R_ct)", "value": "4.6 Ω", "source": ["As shown in Figure S5, the calculated $R _ { \\mathrm { c t } }$ value for PdCeMoCuRu HEA is $4 . 6 \\Omega$ , which is smaller than those of PdMoCuRu $\\left( 8 . 6 \\ \\Omega \\right)$ ), $\\mathrm { P t } / \\mathrm { C }$ $\\left( 4 . 7 \\ \\Omega \\right)$ , and Pd/C $\\mathrm { 6 1 3 . 7 ~ } \\Omega )$ , indicating enhanced electron conductivity. "]}, {"key": "Double-layer capacitance (C_dl)", "value": "6.8 mF cm^-2", "source": ["As shown in Figure S7, the $C _ { \\mathrm { d l } }$ value of PdCeMoCuRu HEA is $6 . 8 \\mathrm { m F c m } ^ { - 2 }$ , surpassing that of PdMoCuRu $( 5 . 0 ~ \\mathrm { m F ~ c m } ^ { - 2 } )$ , indicating a larger ECSA and more exposed active sites of PdCeMoCuRu HEA."]}]}, "experimental_conditions": {"test_setup": {"source": ["A graphite electrode was employed as a counter electrode (CE). The as-prepared catalyst powder $\\left( 5 . 0 \\ : \\mathrm { m g } \\right)$ and Ketjen Black $\\left( 5 . 0 \\mathrm { m } \\mathrm { g } \\right)$ were dispersed in a solution of $5 0 0 ~ \\mu \\mathrm { l }$ of ethanol, $5 0 0 ~ \\mu \\mathrm { l }$ of deionized water, and $3 0 ~ \\mu \\mathrm { l }$ of Nafion (5 wt $\\% )$ . A $5 0 ~ \\mu \\mathrm { L }$ aliquot of the catalyst solution ( $0 . 2 5 \\mathrm { m g }$ catalyst) was applied onto a carbon cloth $( 1 . 0 \\mathrm { c m } ^ { 2 } )$ ) as working electrodes (WE), used in each electrochemical measurement. ", "\n$= \\mathrm { E } _ { ( v e r s u s ~ S C E ) } + 0 . 0 5 9 2 \\times p H + 0 . 2 4 1 ~ \\mathrm { V } .$ Linear sweep voltammetry (LSV) was conducted at a scan rate of $5 . 0 \\mathrm { m V } \\mathrm { \\Omega } s ^ { - 1 }$ to evaluate the electrocatalytic activity of various catalysts. ", "RHE. All data were displayed with IR compensation $( 9 0 \\% )$ .\n\n# 2.8. "], "scan_rate": "5.0 mV s^-1", "substrate": "碳布 (carbon cloth)", "ir_compensation": "90%"}, "electrolyte": {"source": ["A $\\mathrm { N } _ { 2 }$ -saturated $0 . 5 \\mathrm { { M } }$ $\\mathrm { H _ { 2 } S O _ { 4 } }$ was used as the electrolyte, with a saturated calomel electrode (SCE) serving as the reference electrode (RE). "], "ph_value": null, "concentration_molar": "0.5 M", "electrolyte_composition": "H2SO4"}, "synthesis_method": {"method": "湿化学合成 (wet-chemical synthesis)", "source": ["Here, we successfully synthesized cerium (Ce)-tailored PdCeMoCuRu HEA with chemical homogeneity and stability using a facile wet-chemical synthesis strategy. ", "\n# 2.2. Synthesis of PdCeMoCuRu HEA\n\nTypically, $5 \\mathrm { m } g$ of $\\mathrm { P d } ( \\mathsf { a c a c } ) _ { 2 }$ , $8 \\mathrm { m } g$ of $\\mathrm { C e } ( \\mathsf { a c a c } ) _ { 3 }$ , $3 0 ~ \\mathrm { m g }$ of $\\mathrm { M o ( C O ) _ { 6 } } ,$ $4 \\mathrm { m g }$ of ${ \\mathrm { C u } } ( { \\mathrm { a c a c } } ) _ { 2 } ,$ and $8 \\mathrm { m } \\mathrm { g }$ of $\\mathrm { R u } ( \\mathbf { a c a c } ) _ { 3 }$ were mixed in $5 \\mathrm { m L }$ of OPDA. Then oil bath was kept heated at $1 5 0 ~ ^ { \\circ } \\mathrm { C }$ under continuous stirring for $^ { 3 \\mathrm { ~ h ~ } }$ . "], "key_parameters": "150 °C, 3 h"}, "other_environmental_params": [{"key": "负载量", "value": "0.25 mg cm^-2", "source": ["SCE. Chronoamperometry data were collected using PdCeMoCuRu HEA and PdMoCuRu modified carbon fiber cloth $( 0 . 2 5 \\mathrm { m g } \\mathrm { c m } ^ { - 2 } )$ as WE at $- 0 . 4 \\ : \\mathrm { V }$ vs. "]}, {"key": "催化剂配方", "value": "Ketjen Black (5.0 mg) + Nafion (5 wt%, 30 μL) 在 0.5 mL EtOH + 0.5 mL 水的溶液中", "source": ["A graphite electrode was employed as a counter electrode (CE). The as-prepared catalyst powder $\\left( 5 . 0 \\ : \\mathrm { m g } \\right)$ and Ketjen Black $\\left( 5 . 0 \\mathrm { m } \\mathrm { g } \\right)$ were dispersed in a solution of $5 0 0 ~ \\mu \\mathrm { l }$ of ethanol, $5 0 0 ~ \\mu \\mathrm { l }$ of deionized water, and $3 0 ~ \\mu \\mathrm { l }$ of Nafion (5 wt $\\% )$ . A $5 0 ~ \\mu \\mathrm { L }$ aliquot of the catalyst solution ( $0 . 2 5 \\mathrm { m g }$ catalyst) was applied onto a carbon cloth $( 1 . 0 \\mathrm { c m } ^ { 2 } )$ ) as working electrodes (WE), used in each electrochemical measurement. "]}, {"key": "参比电极", "value": "饱和甘汞电极 (SCE)", "source": ["A $\\mathrm { N } _ { 2 }$ -saturated $0 . 5 \\mathrm { { M } }$ $\\mathrm { H _ { 2 } S O _ { 4 } }$ was used as the electrolyte, with a saturated calomel electrode (SCE) serving as the reference electrode (RE). "]}, {"key": "对电极", "value": "石墨电极", "source": ["A graphite electrode was employed as a counter electrode (CE). The as-prepared catalyst powder $\\left( 5 . 0 \\ : \\mathrm { m g } \\right)$ and Ketjen Black $\\left( 5 . 0 \\mathrm { m } \\mathrm { g } \\right)$ were dispersed in a solution of $5 0 0 ~ \\mu \\mathrm { l }$ of ethanol, $5 0 0 ~ \\mu \\mathrm { l }$ of deionized water, and $3 0 ~ \\mu \\mathrm { l }$ of Nafion (5 wt $\\% )$ . A $5 0 ~ \\mu \\mathrm { L }$ aliquot of the catalyst solution ( $0 . 2 5 \\mathrm { m g }$ catalyst) was applied onto a carbon cloth $( 1 . 0 \\mathrm { c m } ^ { 2 } )$ ) as working electrodes (WE), used in each electrochemical measurement. "]}]}}, {"alloy_id": "PdMoCuRu", "performance": {"stability": {"source": ["Moreover, for practical applications, Fig. 3(g) illustrates the chronoamperometry curve of PdCeMoCuRu HEA at a high current density of $1 . 0 \\mathrm { A } \\mathrm { c m } ^ { - 2 }$ . ", "At the same operating voltage, the current density of PdMoCuRu can only reach $0 . 8 \\mathrm { A c m } ^ { - 2 }$ and declines by $1 8 \\%$ after $1 0 0 { \\mathrm { h } }$ , further highlighting the superior stability of the HEA catalyst. "], "cycle_count": null, "test_method": "Chronopotentiometry", "duration_hours": "100", "degradation_details": "电流密度衰减18%", "performance_retention": "82%"}, "tafel_slope": {"unit": "mV dec^-1", "value": "51.9", "source": ["As presented in Fig. 3(c), the Tafel slope of PdCeMoCuRu HEA $( 3 0 . 4 ~ \\mathrm { m V } ~ \\mathrm { d e c } ^ { - 1 } )$ ) is lower than those of PdMoCuRu ( $5 1 . 9 \\mathrm { m V } \\mathrm { d e c } ^ { - 1 } \\cdot$ , $\\mathrm { P t } /$ $\\odot ( 3 0 . 8 ~ \\mathrm { m V ~ d e c } ^ { - 1 } )$ ), and Pd/C $( 8 7 . 3 \\mathrm { m V } \\mathrm { d e c } ^ { - 1 } )$ ), suggesting the remarkable HER kinetics of PdCeMoCuRu HEA. Moreover, the Tafel slope of PdCeMoCuRu HEA is smaller than the theoretical value of $4 0 \\mathrm { m V } \\mathrm { d e c } ^ { - 1 }$ in acidic media, suggesting a fast Volmer-Tafel step as the HER mechanism [45]. "]}, "overpotential": [{"unit": "mV", "value": "51.9", "source": ["It achieves an ultralow overpotential of only 12.8 and $7 9 . 8 \\mathrm { m V }$ to attain a current density of 10 and $5 0 \\mathrm { \\ m A \\ c m ^ { - 2 } }$ (Fig. 3b), significantly lower than those of PdMoCuRu (51.9, 131.7), Pt/C (24.8, 102.8), and $\\mathrm { P d } / \\mathrm { C }$ (103.9, 316.5). "], "current_density": "10 mA cm^-2"}, {"unit": "mV", "value": "131.7", "source": ["It achieves an ultralow overpotential of only 12.8 and $7 9 . 8 \\mathrm { m V }$ to attain a current density of 10 and $5 0 \\mathrm { \\ m A \\ c m ^ { - 2 } }$ (Fig. 3b), significantly lower than those of PdMoCuRu (51.9, 131.7), Pt/C (24.8, 102.8), and $\\mathrm { P d } / \\mathrm { C }$ (103.9, 316.5). "], "current_density": "50 mA cm^-2"}], "supplementary_performance": [{"key": "TOF", "value": "0.9 s^-1", "source": ["As shown in Fig. 3(e) and Table S3, at an overpotential of $- 1 0 0 \\mathrm { m V }$ , the TOF value for HEA is $1 . 2 \\ : s ^ { - 1 }$ , which is greater than that of $\\mathrm { P t } / \\mathrm { C }$ $( 1 . 0 \\ s ^ { - 1 } )$ , PdMoCuRu $( 0 . 9 \\thinspace s ^ { - 1 } )$ , and Pd/C $( 0 . 5 \\thinspace s ^ { - 1 } )$ . To further investigate the kinetics of interfacial electron transfer in electrocatalytic HER, electrochemical impedance spectroscopy (EIS) was performed. "]}, {"key": "Charge-transfer resistance (R_ct)", "value": "8.6 Ω", "source": ["As shown in Figure S5, the calculated $R _ { \\mathrm { c t } }$ value for PdCeMoCuRu HEA is $4 . 6 \\Omega$ , which is smaller than those of PdMoCuRu $\\left( 8 . 6 \\ \\Omega \\right)$ ), $\\mathrm { P t } / \\mathrm { C }$ $\\left( 4 . 7 \\ \\Omega \\right)$ , and Pd/C $\\mathrm { 6 1 3 . 7 ~ } \\Omega )$ , indicating enhanced electron conductivity. "]}, {"key": "Double-layer capacitance (C_dl)", "value": "5.0 mF cm^-2", "source": ["As shown in Figure S7, the $C _ { \\mathrm { d l } }$ value of PdCeMoCuRu HEA is $6 . 8 \\mathrm { m F c m } ^ { - 2 }$ , surpassing that of PdMoCuRu $( 5 . 0 ~ \\mathrm { m F ~ c m } ^ { - 2 } )$ , indicating a larger ECSA and more exposed active sites of PdCeMoCuRu HEA."]}]}, "experimental_conditions": {"test_setup": {"source": ["A graphite electrode was employed as a counter electrode (CE). The as-prepared catalyst powder $\\left( 5 . 0 \\ : \\mathrm { m g } \\right)$ and Ketjen Black $\\left( 5 . 0 \\mathrm { m } \\mathrm { g } \\right)$ were dispersed in a solution of $5 0 0 ~ \\mu \\mathrm { l }$ of ethanol, $5 0 0 ~ \\mu \\mathrm { l }$ of deionized water, and $3 0 ~ \\mu \\mathrm { l }$ of Nafion (5 wt $\\% )$ . A $5 0 ~ \\mu \\mathrm { L }$ aliquot of the catalyst solution ( $0 . 2 5 \\mathrm { m g }$ catalyst) was applied onto a carbon cloth $( 1 . 0 \\mathrm { c m } ^ { 2 } )$ ) as working electrodes (WE), used in each electrochemical measurement. ", "\n$= \\mathrm { E } _ { ( v e r s u s ~ S C E ) } + 0 . 0 5 9 2 \\times p H + 0 . 2 4 1 ~ \\mathrm { V } .$ Linear sweep voltammetry (LSV) was conducted at a scan rate of $5 . 0 \\mathrm { m V } \\mathrm { \\Omega } s ^ { - 1 }$ to evaluate the electrocatalytic activity of various catalysts. ", "RHE. All data were displayed with IR compensation $( 9 0 \\% )$ .\n\n# 2.8. "], "scan_rate": "5.0 mV s^-1", "substrate": "碳布 (carbon cloth)", "ir_compensation": "90%"}, "electrolyte": {"source": ["A $\\mathrm { N } _ { 2 }$ -saturated $0 . 5 \\mathrm { { M } }$ $\\mathrm { H _ { 2 } S O _ { 4 } }$ was used as the electrolyte, with a saturated calomel electrode (SCE) serving as the reference electrode (RE). "], "ph_value": null, "concentration_molar": "0.5 M", "electrolyte_composition": "H2SO4"}, "synthesis_method": {"method": "湿化学合成 (wet-chemical synthesis)", "source": ["\n# 2.3. Synthesis of PdMoCuRu\n\nExcept that $\\mathrm { C e } ( \\mathsf { a c a c } ) _ { 3 }$ was not added and OPDA was reduced by $^ { 1 \\ m L }$ , the rest of the operation steps were consistent with the above synthesis method of PdCeMoCuRu HEA. Specifically, $5 \\mathrm { m } \\mathrm { g }$ of ${ \\mathrm { P d } } ( { \\mathrm { a c a c } } ) _ { 2 } ,$ $3 0 \\mathrm { m } \\mathrm { g }$ of $\\mathrm { M o ( C O ) _ { 6 } }$ , $4 \\mathrm { m g }$ of ${ \\mathrm { C u } } ( { \\mathrm { a c a c } } ) _ { 2 } ,$ and $8 \\mathrm { m g }$ of $\\mathrm { R u } ( \\mathbf { a c a c } ) _ { 3 }$ were mixed in $4 \\ \\mathrm { m L }$ of OPDA. Then oil bath was kept heated at $1 5 0 ~ ^ { \\circ } \\mathrm { C }$ under continuous stirring for $^ { 3 \\mathrm { ~ h ~ } }$ . ", "To explore the contribution of Ce to such excellent performance, we also synthesize the quaternary PdMoCuRu alloy without Ce and make a comparison with PdCeMoCuRu HEA. Density functional theory (DFT) calculations reveal that the addition of Ce can increase the distance between the $d$ -band center and the Femi level at Pd, Cu, and Ru metal sites, thus decreasing the adsorption energy with reaction intermediates to greatly enhance the catalytic performance."], "key_parameters": "150 °C, 3 h"}, "other_environmental_params": [{"key": "负载量", "value": "0.25 mg cm^-2", "source": ["SCE. Chronoamperometry data were collected using PdCeMoCuRu HEA and PdMoCuRu modified carbon fiber cloth $( 0 . 2 5 \\mathrm { m g } \\mathrm { c m } ^ { - 2 } )$ as WE at $- 0 . 4 \\ : \\mathrm { V }$ vs. "]}, {"key": "催化剂配方", "value": "Ketjen Black (5.0 mg) + Nafion (5 wt%, 30 μL) 在 0.5 mL EtOH + 0.5 mL 水的溶液中", "source": ["A graphite electrode was employed as a counter electrode (CE). The as-prepared catalyst powder $\\left( 5 . 0 \\ : \\mathrm { m g } \\right)$ and Ketjen Black $\\left( 5 . 0 \\mathrm { m } \\mathrm { g } \\right)$ were dispersed in a solution of $5 0 0 ~ \\mu \\mathrm { l }$ of ethanol, $5 0 0 ~ \\mu \\mathrm { l }$ of deionized water, and $3 0 ~ \\mu \\mathrm { l }$ of Nafion (5 wt $\\% )$ . A $5 0 ~ \\mu \\mathrm { L }$ aliquot of the catalyst solution ( $0 . 2 5 \\mathrm { m g }$ catalyst) was applied onto a carbon cloth $( 1 . 0 \\mathrm { c m } ^ { 2 } )$ ) as working electrodes (WE), used in each electrochemical measurement. "]}, {"key": "参比电极", "value": "饱和甘汞电极 (SCE)", "source": ["A $\\mathrm { N } _ { 2 }$ -saturated $0 . 5 \\mathrm { { M } }$ $\\mathrm { H _ { 2 } S O _ { 4 } }$ was used as the electrolyte, with a saturated calomel electrode (SCE) serving as the reference electrode (RE). "]}, {"key": "对电极", "value": "石墨电极", "source": ["A graphite electrode was employed as a counter electrode (CE). The as-prepared catalyst powder $\\left( 5 . 0 \\ : \\mathrm { m g } \\right)$ and Ketjen Black $\\left( 5 . 0 \\mathrm { m } \\mathrm { g } \\right)$ were dispersed in a solution of $5 0 0 ~ \\mu \\mathrm { l }$ of ethanol, $5 0 0 ~ \\mu \\mathrm { l }$ of deionized water, and $3 0 ~ \\mu \\mathrm { l }$ of Nafion (5 wt $\\% )$ . A $5 0 ~ \\mu \\mathrm { L }$ aliquot of the catalyst solution ( $0 . 2 5 \\mathrm { m g }$ catalyst) was applied onto a carbon cloth $( 1 . 0 \\mathrm { c m } ^ { 2 } )$ ) as working electrodes (WE), used in each electrochemical measurement. "]}]}}]} | {"extraction_results": [{"alloy_id": "PdCeMoCuRu HEA", "performance": {"stability": {"source": ["\nThe high entropy effect has a positive impact on the durability of electrocatalysts. Therefore, the catalytic stability of the PdCeMoCuRu HEA is evaluated by CV testing. ", "As displayed in Fig. 3(f), the polarization curve of PdCeMoCuRu HEA after 10,000 CV cycles exhibits minimal deviation from the initial curve, demonstrating its outstanding catalytic durability. ", "Moreover, for practical applications, Fig. 3(g) illustrates the chronoamperometry curve of PdCeMoCuRu HEA at a high current density of $1 . 0 \\mathrm { A } \\mathrm { c m } ^ { - 2 }$ . ", "Remarkably, even under continuous work for $1 0 0 \\mathrm { h }$ , the current density of PdCeMoCuRu HEA decays by merely $7 \\%$ . "], "cycle_count": "10000", "test_method": "Chronopotentiometry / CV Cycling", "duration_hours": "100", "degradation_details": "电流密度衰减7%", "performance_retention": "93%"}, "tafel_slope": {"unit": "mV dec^-1", "value": "30.4", "source": ["As presented in Fig. 3(c), the Tafel slope of PdCeMoCuRu HEA $( 3 0 . 4 ~ \\mathrm { m V } ~ \\mathrm { d e c } ^ { - 1 } )$ ) is lower than those of PdMoCuRu ( $5 1 . 9 \\mathrm { m V } \\mathrm { d e c } ^ { - 1 } \\cdot$ , $\\mathrm { P t } /$ $\\odot ( 3 0 . 8 ~ \\mathrm { m V ~ d e c } ^ { - 1 } )$ ), and Pd/C $( 8 7 . 3 \\mathrm { m V } \\mathrm { d e c } ^ { - 1 } )$ ), suggesting the remarkable HER kinetics of PdCeMoCuRu HEA. Moreover, the Tafel slope of PdCeMoCuRu HEA is smaller than the theoretical value of $4 0 \\mathrm { m V } \\mathrm { d e c } ^ { - 1 }$ in acidic media, suggesting a fast Volmer-Tafel step as the HER mechanism [45]. "]}, "overpotential": [{"unit": "mV", "value": "12.8", "source": ["It achieves an ultralow overpotential of only 12.8 and $7 9 . 8 \\mathrm { m V }$ to attain a current density of 10 and $5 0 \\mathrm { \\ m A \\ c m ^ { - 2 } }$ (Fig. 3b), significantly lower than those of PdMoCuRu (51.9, 131.7), Pt/C (24.8, 102.8), and $\\mathrm { P d } / \\mathrm { C }$ (103.9, 316.5). "], "current_density": "10 mA cm^-2"}, {"unit": "mV", "value": "79.8", "source": ["It achieves an ultralow overpotential of only 12.8 and $7 9 . 8 \\mathrm { m V }$ to attain a current density of 10 and $5 0 \\mathrm { \\ m A \\ c m ^ { - 2 } }$ (Fig. 3b), significantly lower than those of PdMoCuRu (51.9, 131.7), Pt/C (24.8, 102.8), and $\\mathrm { P d } / \\mathrm { C }$ (103.9, 316.5). "], "current_density": "50 mA cm^-2"}], "supplementary_performance": [{"key": "TOF", "value": "1.2 s^-1", "source": ["As shown in Fig. 3(e) and Table S3, at an overpotential of $- 1 0 0 \\mathrm { m V }$ , the TOF value for HEA is $1 . 2 \\ : s ^ { - 1 }$ , which is greater than that of $\\mathrm { P t } / \\mathrm { C }$ $( 1 . 0 \\ s ^ { - 1 } )$ , PdMoCuRu $( 0 . 9 \\thinspace s ^ { - 1 } )$ , and Pd/C $( 0 . 5 \\thinspace s ^ { - 1 } )$ . To further investigate the kinetics of interfacial electron transfer in electrocatalytic HER, electrochemical impedance spectroscopy (EIS) was performed. "]}, {"key": "Charge-transfer resistance (R_ct)", "value": "4.6 Ω", "source": ["As shown in Figure S5, the calculated $R _ { \\mathrm { c t } }$ value for PdCeMoCuRu HEA is $4 . 6 \\Omega$ , which is smaller than those of PdMoCuRu $\\left( 8 . 6 \\ \\Omega \\right)$ ), $\\mathrm { P t } / \\mathrm { C }$ $\\left( 4 . 7 \\ \\Omega \\right)$ , and Pd/C $\\mathrm { 6 1 3 . 7 ~ } \\Omega )$ , indicating enhanced electron conductivity. "]}, {"key": "Double-layer capacitance (C_dl)", "value": "6.8 mF cm^-2", "source": ["As shown in Figure S7, the $C _ { \\mathrm { d l } }$ value of PdCeMoCuRu HEA is $6 . 8 \\mathrm { m F c m } ^ { - 2 }$ , surpassing that of PdMoCuRu $( 5 . 0 ~ \\mathrm { m F ~ c m } ^ { - 2 } )$ , indicating a larger ECSA and more exposed active sites of PdCeMoCuRu HEA."]}]}, "experimental_conditions": {"test_setup": {"source": ["A graphite electrode was employed as a counter electrode (CE). The as-prepared catalyst powder $\\left( 5 . 0 \\ : \\mathrm { m g } \\right)$ and Ketjen Black $\\left( 5 . 0 \\mathrm { m } \\mathrm { g } \\right)$ were dispersed in a solution of $5 0 0 ~ \\mu \\mathrm { l }$ of ethanol, $5 0 0 ~ \\mu \\mathrm { l }$ of deionized water, and $3 0 ~ \\mu \\mathrm { l }$ of Nafion (5 wt $\\% )$ . A $5 0 ~ \\mu \\mathrm { L }$ aliquot of the catalyst solution ( $0 . 2 5 \\mathrm { m g }$ catalyst) was applied onto a carbon cloth $( 1 . 0 \\mathrm { c m } ^ { 2 } )$ ) as working electrodes (WE), used in each electrochemical measurement. ", "\n$= \\mathrm { E } _ { ( v e r s u s ~ S C E ) } + 0 . 0 5 9 2 \\times p H + 0 . 2 4 1 ~ \\mathrm { V } .$ Linear sweep voltammetry (LSV) was conducted at a scan rate of $5 . 0 \\mathrm { m V } \\mathrm { \\Omega } s ^ { - 1 }$ to evaluate the electrocatalytic activity of various catalysts. ", "RHE. All data were displayed with IR compensation $( 9 0 \\% )$ .\n\n# 2.8. "], "scan_rate": "5.0 mV s^-1", "substrate": "碳布 (carbon cloth)", "ir_compensation": "90%"}, "electrolyte": {"source": ["A $\\mathrm { N } _ { 2 }$ -saturated $0 . 5 \\mathrm { { M } }$ $\\mathrm { H _ { 2 } S O _ { 4 } }$ was used as the electrolyte, with a saturated calomel electrode (SCE) serving as the reference electrode (RE). "], "ph_value": null, "concentration_molar": "0.5 M", "electrolyte_composition": "H2SO4"}, "synthesis_method": {"method": "湿化学合成 (wet-chemical synthesis)", "source": ["Here, we successfully synthesized cerium (Ce)-tailored PdCeMoCuRu HEA with chemical homogeneity and stability using a facile wet-chemical synthesis strategy. ", "\n# 2.2. Synthesis of PdCeMoCuRu HEA\n\nTypically, $5 \\mathrm { m } g$ of $\\mathrm { P d } ( \\mathsf { a c a c } ) _ { 2 }$ , $8 \\mathrm { m } g$ of $\\mathrm { C e } ( \\mathsf { a c a c } ) _ { 3 }$ , $3 0 ~ \\mathrm { m g }$ of $\\mathrm { M o ( C O ) _ { 6 } } ,$ $4 \\mathrm { m g }$ of ${ \\mathrm { C u } } ( { \\mathrm { a c a c } } ) _ { 2 } ,$ and $8 \\mathrm { m } \\mathrm { g }$ of $\\mathrm { R u } ( \\mathbf { a c a c } ) _ { 3 }$ were mixed in $5 \\mathrm { m L }$ of OPDA. Then oil bath was kept heated at $1 5 0 ~ ^ { \\circ } \\mathrm { C }$ under continuous stirring for $^ { 3 \\mathrm { ~ h ~ } }$ . "], "key_parameters": "150 °C, 3 h"}, "other_environmental_params": [{"key": "负载量", "value": "0.25 mg cm^-2", "source": ["SCE. Chronoamperometry data were collected using PdCeMoCuRu HEA and PdMoCuRu modified carbon fiber cloth $( 0 . 2 5 \\mathrm { m g } \\mathrm { c m } ^ { - 2 } )$ as WE at $- 0 . 4 \\ : \\mathrm { V }$ vs. "]}, {"key": "催化剂配方", "value": "Ketjen Black (5.0 mg) + Nafion (5 wt%, 30 μL) 在 0.5 mL EtOH + 0.5 mL 水的溶液中", "source": ["A graphite electrode was employed as a counter electrode (CE). The as-prepared catalyst powder $\\left( 5 . 0 \\ : \\mathrm { m g } \\right)$ and Ketjen Black $\\left( 5 . 0 \\mathrm { m } \\mathrm { g } \\right)$ were dispersed in a solution of $5 0 0 ~ \\mu \\mathrm { l }$ of ethanol, $5 0 0 ~ \\mu \\mathrm { l }$ of deionized water, and $3 0 ~ \\mu \\mathrm { l }$ of Nafion (5 wt $\\% )$ . A $5 0 ~ \\mu \\mathrm { L }$ aliquot of the catalyst solution ( $0 . 2 5 \\mathrm { m g }$ catalyst) was applied onto a carbon cloth $( 1 . 0 \\mathrm { c m } ^ { 2 } )$ ) as working electrodes (WE), used in each electrochemical measurement. "]}, {"key": "参比电极", "value": "饱和甘汞电极 (SCE)", "source": ["A $\\mathrm { N } _ { 2 }$ -saturated $0 . 5 \\mathrm { { M } }$ $\\mathrm { H _ { 2 } S O _ { 4 } }$ was used as the electrolyte, with a saturated calomel electrode (SCE) serving as the reference electrode (RE). "]}, {"key": "对电极", "value": "石墨电极", "source": ["A graphite electrode was employed as a counter electrode (CE). The as-prepared catalyst powder $\\left( 5 . 0 \\ : \\mathrm { m g } \\right)$ and Ketjen Black $\\left( 5 . 0 \\mathrm { m } \\mathrm { g } \\right)$ were dispersed in a solution of $5 0 0 ~ \\mu \\mathrm { l }$ of ethanol, $5 0 0 ~ \\mu \\mathrm { l }$ of deionized water, and $3 0 ~ \\mu \\mathrm { l }$ of Nafion (5 wt $\\% )$ . A $5 0 ~ \\mu \\mathrm { L }$ aliquot of the catalyst solution ( $0 . 2 5 \\mathrm { m g }$ catalyst) was applied onto a carbon cloth $( 1 . 0 \\mathrm { c m } ^ { 2 } )$ ) as working electrodes (WE), used in each electrochemical measurement. "]}]}}, {"alloy_id": "PdMoCuRu", "performance": {"stability": {"source": ["Moreover, for practical applications, Fig. 3(g) illustrates the chronoamperometry curve of PdCeMoCuRu HEA at a high current density of $1 . 0 \\mathrm { A } \\mathrm { c m } ^ { - 2 }$ . ", "At the same operating voltage, the current density of PdMoCuRu can only reach $0 . 8 \\mathrm { A c m } ^ { - 2 }$ and declines by $1 8 \\%$ after $1 0 0 { \\mathrm { h } }$ , further highlighting the superior stability of the HEA catalyst. "], "cycle_count": null, "test_method": "Chronopotentiometry", "duration_hours": "100", "degradation_details": "电流密度衰减18%", "performance_retention": "82%"}, "tafel_slope": {"unit": "mV dec^-1", "value": "51.9", "source": ["As presented in Fig. 3(c), the Tafel slope of PdCeMoCuRu HEA $( 3 0 . 4 ~ \\mathrm { m V } ~ \\mathrm { d e c } ^ { - 1 } )$ ) is lower than those of PdMoCuRu ( $5 1 . 9 \\mathrm { m V } \\mathrm { d e c } ^ { - 1 } \\cdot$ , $\\mathrm { P t } /$ $\\odot ( 3 0 . 8 ~ \\mathrm { m V ~ d e c } ^ { - 1 } )$ ), and Pd/C $( 8 7 . 3 \\mathrm { m V } \\mathrm { d e c } ^ { - 1 } )$ ), suggesting the remarkable HER kinetics of PdCeMoCuRu HEA. Moreover, the Tafel slope of PdCeMoCuRu HEA is smaller than the theoretical value of $4 0 \\mathrm { m V } \\mathrm { d e c } ^ { - 1 }$ in acidic media, suggesting a fast Volmer-Tafel step as the HER mechanism [45]. "]}, "overpotential": [{"unit": "mV", "value": "51.9", "source": ["It achieves an ultralow overpotential of only 12.8 and $7 9 . 8 \\mathrm { m V }$ to attain a current density of 10 and $5 0 \\mathrm { \\ m A \\ c m ^ { - 2 } }$ (Fig. 3b), significantly lower than those of PdMoCuRu (51.9, 131.7), Pt/C (24.8, 102.8), and $\\mathrm { P d } / \\mathrm { C }$ (103.9, 316.5). "], "current_density": "10 mA cm^-2"}, {"unit": "mV", "value": "131.7", "source": ["It achieves an ultralow overpotential of only 12.8 and $7 9 . 8 \\mathrm { m V }$ to attain a current density of 10 and $5 0 \\mathrm { \\ m A \\ c m ^ { - 2 } }$ (Fig. 3b), significantly lower than those of PdMoCuRu (51.9, 131.7), Pt/C (24.8, 102.8), and $\\mathrm { P d } / \\mathrm { C }$ (103.9, 316.5). "], "current_density": "50 mA cm^-2"}], "supplementary_performance": [{"key": "TOF", "value": "0.9 s^-1", "source": ["As shown in Fig. 3(e) and Table S3, at an overpotential of $- 1 0 0 \\mathrm { m V }$ , the TOF value for HEA is $1 . 2 \\ : s ^ { - 1 }$ , which is greater than that of $\\mathrm { P t } / \\mathrm { C }$ $( 1 . 0 \\ s ^ { - 1 } )$ , PdMoCuRu $( 0 . 9 \\thinspace s ^ { - 1 } )$ , and Pd/C $( 0 . 5 \\thinspace s ^ { - 1 } )$ . To further investigate the kinetics of interfacial electron transfer in electrocatalytic HER, electrochemical impedance spectroscopy (EIS) was performed. "]}, {"key": "Charge-transfer resistance (R_ct)", "value": "8.6 Ω", "source": ["As shown in Figure S5, the calculated $R _ { \\mathrm { c t } }$ value for PdCeMoCuRu HEA is $4 . 6 \\Omega$ , which is smaller than those of PdMoCuRu $\\left( 8 . 6 \\ \\Omega \\right)$ ), $\\mathrm { P t } / \\mathrm { C }$ $\\left( 4 . 7 \\ \\Omega \\right)$ , and Pd/C $\\mathrm { 6 1 3 . 7 ~ } \\Omega )$ , indicating enhanced electron conductivity. "]}, {"key": "Double-layer capacitance (C_dl)", "value": "5.0 mF cm^-2", "source": ["As shown in Figure S7, the $C _ { \\mathrm { d l } }$ value of PdCeMoCuRu HEA is $6 . 8 \\mathrm { m F c m } ^ { - 2 }$ , surpassing that of PdMoCuRu $( 5 . 0 ~ \\mathrm { m F ~ c m } ^ { - 2 } )$ , indicating a larger ECSA and more exposed active sites of PdCeMoCuRu HEA."]}]}, "experimental_conditions": {"test_setup": {"source": ["A graphite electrode was employed as a counter electrode (CE). The as-prepared catalyst powder $\\left( 5 . 0 \\ : \\mathrm { m g } \\right)$ and Ketjen Black $\\left( 5 . 0 \\mathrm { m } \\mathrm { g } \\right)$ were dispersed in a solution of $5 0 0 ~ \\mu \\mathrm { l }$ of ethanol, $5 0 0 ~ \\mu \\mathrm { l }$ of deionized water, and $3 0 ~ \\mu \\mathrm { l }$ of Nafion (5 wt $\\% )$ . A $5 0 ~ \\mu \\mathrm { L }$ aliquot of the catalyst solution ( $0 . 2 5 \\mathrm { m g }$ catalyst) was applied onto a carbon cloth $( 1 . 0 \\mathrm { c m } ^ { 2 } )$ ) as working electrodes (WE), used in each electrochemical measurement. ", "\n$= \\mathrm { E } _ { ( v e r s u s ~ S C E ) } + 0 . 0 5 9 2 \\times p H + 0 . 2 4 1 ~ \\mathrm { V } .$ Linear sweep voltammetry (LSV) was conducted at a scan rate of $5 . 0 \\mathrm { m V } \\mathrm { \\Omega } s ^ { - 1 }$ to evaluate the electrocatalytic activity of various catalysts. ", "RHE. All data were displayed with IR compensation $( 9 0 \\% )$ .\n\n# 2.8. "], "scan_rate": "5.0 mV s^-1", "substrate": "碳布 (carbon cloth)", "ir_compensation": "90%"}, "electrolyte": {"source": ["A $\\mathrm { N } _ { 2 }$ -saturated $0 . 5 \\mathrm { { M } }$ $\\mathrm { H _ { 2 } S O _ { 4 } }$ was used as the electrolyte, with a saturated calomel electrode (SCE) serving as the reference electrode (RE). "], "ph_value": null, "concentration_molar": "0.5 M", "electrolyte_composition": "H2SO4"}, "synthesis_method": {"method": "湿化学合成 (wet-chemical synthesis)", "source": ["\n# 2.3. Synthesis of PdMoCuRu\n\nExcept that $\\mathrm { C e } ( \\mathsf { a c a c } ) _ { 3 }$ was not added and OPDA was reduced by $^ { 1 \\ m L }$ , the rest of the operation steps were consistent with the above synthesis method of PdCeMoCuRu HEA. Specifically, $5 \\mathrm { m } \\mathrm { g }$ of ${ \\mathrm { P d } } ( { \\mathrm { a c a c } } ) _ { 2 } ,$ $3 0 \\mathrm { m } \\mathrm { g }$ of $\\mathrm { M o ( C O ) _ { 6 } }$ , $4 \\mathrm { m g }$ of ${ \\mathrm { C u } } ( { \\mathrm { a c a c } } ) _ { 2 } ,$ and $8 \\mathrm { m g }$ of $\\mathrm { R u } ( \\mathbf { a c a c } ) _ { 3 }$ were mixed in $4 \\ \\mathrm { m L }$ of OPDA. Then oil bath was kept heated at $1 5 0 ~ ^ { \\circ } \\mathrm { C }$ under continuous stirring for $^ { 3 \\mathrm { ~ h ~ } }$ . ", "To explore the contribution of Ce to such excellent performance, we also synthesize the quaternary PdMoCuRu alloy without Ce and make a comparison with PdCeMoCuRu HEA. Density functional theory (DFT) calculations reveal that the addition of Ce can increase the distance between the $d$ -band center and the Femi level at Pd, Cu, and Ru metal sites, thus decreasing the adsorption energy with reaction intermediates to greatly enhance the catalytic performance."], "key_parameters": "150 °C, 3 h"}, "other_environmental_params": [{"key": "负载量", "value": "0.25 mg cm^-2", "source": ["SCE. Chronoamperometry data were collected using PdCeMoCuRu HEA and PdMoCuRu modified carbon fiber cloth $( 0 . 2 5 \\mathrm { m g } \\mathrm { c m } ^ { - 2 } )$ as WE at $- 0 . 4 \\ : \\mathrm { V }$ vs. "]}, {"key": "催化剂配方", "value": "Ketjen Black (5.0 mg) + Nafion (5 wt%, 30 μL) 在 0.5 mL EtOH + 0.5 mL 水的溶液中", "source": ["A graphite electrode was employed as a counter electrode (CE). The as-prepared catalyst powder $\\left( 5 . 0 \\ : \\mathrm { m g } \\right)$ and Ketjen Black $\\left( 5 . 0 \\mathrm { m } \\mathrm { g } \\right)$ were dispersed in a solution of $5 0 0 ~ \\mu \\mathrm { l }$ of ethanol, $5 0 0 ~ \\mu \\mathrm { l }$ of deionized water, and $3 0 ~ \\mu \\mathrm { l }$ of Nafion (5 wt $\\% )$ . A $5 0 ~ \\mu \\mathrm { L }$ aliquot of the catalyst solution ( $0 . 2 5 \\mathrm { m g }$ catalyst) was applied onto a carbon cloth $( 1 . 0 \\mathrm { c m } ^ { 2 } )$ ) as working electrodes (WE), used in each electrochemical measurement. "]}, {"key": "参比电极", "value": "饱和甘汞电极 (SCE)", "source": ["A $\\mathrm { N } _ { 2 }$ -saturated $0 . 5 \\mathrm { { M } }$ $\\mathrm { H _ { 2 } S O _ { 4 } }$ was used as the electrolyte, with a saturated calomel electrode (SCE) serving as the reference electrode (RE). "]}, {"key": "对电极", "value": "石墨电极", "source": ["A graphite electrode was employed as a counter electrode (CE). The as-prepared catalyst powder $\\left( 5 . 0 \\ : \\mathrm { m g } \\right)$ and Ketjen Black $\\left( 5 . 0 \\mathrm { m } \\mathrm { g } \\right)$ were dispersed in a solution of $5 0 0 ~ \\mu \\mathrm { l }$ of ethanol, $5 0 0 ~ \\mu \\mathrm { l }$ of deionized water, and $3 0 ~ \\mu \\mathrm { l }$ of Nafion (5 wt $\\% )$ . A $5 0 ~ \\mu \\mathrm { L }$ aliquot of the catalyst solution ( $0 . 2 5 \\mathrm { m g }$ catalyst) was applied onto a carbon cloth $( 1 . 0 \\mathrm { c m } ^ { 2 } )$ ) as working electrodes (WE), used in each electrochemical measurement. "]}]}}]} | 2 | {'extraction_results': [{'alloy_id': 'PdCeMoCuRu HEA', 'performance': {'stability': {'source': ['\nThe high entropy effect has a positive impact on the durability of electrocatalysts. Therefore, the catalytic stability of the PdCeMoCuRu HEA is evaluated by CV testing. ', 'As displayed in Fig. 3(f), the polarization curve of PdCeMoCuRu HEA after 10,000 CV cycles exhibits minimal deviation from the initial curve, demonstrating its outstanding catalytic durability. ', 'Moreover, for practical applications, Fig. 3(g) illustrates the chronoamperometry curve of PdCeMoCuRu HEA at a high current density of $1 . 0 \\mathrm { A } \\mathrm { c m } ^ { - 2 }$ . ', 'Remarkably, even under continuous work for $1 0 0 \\mathrm { h }$ , the current density of PdCeMoCuRu HEA decays by merely $7 \\%$ . '], 'cycle_count': '10000', 'test_method': 'Chronopotentiometry / CV Cycling', 'duration_hours': '100', 'degradation_details': '电流密度衰减7%', 'performance_retention': '93%'}, 'tafel_slope': {'unit': 'mV dec^-1', 'value': '30.4', 'source': ['As presented in Fig. 3(c), the Tafel slope of PdCeMoCuRu HEA $( 3 0 . 4 ~ \\mathrm { m V } ~ \\mathrm { d e c } ^ { - 1 } )$ ) is lower than those of PdMoCuRu ( $5 1 . 9 \\mathrm { m V } \\mathrm { d e c } ^ { - 1 } \\cdot$ , $\\mathrm { P t } /$ $\\odot ( 3 0 . 8 ~ \\mathrm { m V ~ d e c } ^ { - 1 } )$ ), and Pd/C $( 8 7 . 3 \\mathrm { m V } \\mathrm { d e c } ^ { - 1 } )$ ), suggesting the remarkable HER kinetics of PdCeMoCuRu HEA. Moreover, the Tafel slope of PdCeMoCuRu HEA is smaller than the theoretical value of $4 0 \\mathrm { m V } \\mathrm { d e c } ^ { - 1 }$ in acidic media, suggesting a fast Volmer-Tafel step as the HER mechanism [45]. ']}, 'overpotential': [{'unit': 'mV', 'value': '12.8', 'source': ['It achieves an ultralow overpotential of only 12.8 and $7 9 . 8 \\mathrm { m V }$ to attain a current density of 10 and $5 0 \\mathrm { \\ m A \\ c m ^ { - 2 } }$ (Fig. 3b), significantly lower than those of PdMoCuRu (51.9, 131.7), Pt/C (24.8, 102.8), and $\\mathrm { P d } / \\mathrm { C }$ (103.9, 316.5). '], 'current_density': '10 mA cm^-2'}, {'unit': 'mV', 'value': '79.8', 'source': ['It achieves an ultralow overpotential of only 12.8 and $7 9 . 8 \\mathrm { m V }$ to attain a current density of 10 and $5 0 \\mathrm { \\ m A \\ c m ^ { - 2 } }$ (Fig. 3b), significantly lower than those of PdMoCuRu (51.9, 131.7), Pt/C (24.8, 102.8), and $\\mathrm { P d } / \\mathrm { C }$ (103.9, 316.5). '], 'current_density': '50 mA cm^-2'}], 'supplementary_performance': [{'key': 'TOF', 'value': '1.2 s^-1', 'source': ['As shown in Fig. 3(e) and Table S3, at an overpotential of $- 1 0 0 \\mathrm { m V }$ , the TOF value for HEA is $1 . 2 \\ : s ^ { - 1 }$ , which is greater than that of $\\mathrm { P t } / \\mathrm { C }$ $( 1 . 0 \\ s ^ { - 1 } )$ , PdMoCuRu $( 0 . 9 \\thinspace s ^ { - 1 } )$ , and Pd/C $( 0 . 5 \\thinspace s ^ { - 1 } )$ . To further investigate the kinetics of interfacial electron transfer in electrocatalytic HER, electrochemical impedance spectroscopy (EIS) was performed. ']}, {'key': 'Charge-transfer resistance (R_ct)', 'value': '4.6 Ω', 'source': ['As shown in Figure S5, the calculated $R _ { \\mathrm { c t } }$ value for PdCeMoCuRu HEA is $4 . 6 \\Omega$ , which is smaller than those of PdMoCuRu $\\left( 8 . 6 \\ \\Omega \\right)$ ), $\\mathrm { P t } / \\mathrm { C }$ $\\left( 4 . 7 \\ \\Omega \\right)$ , and Pd/C $\\mathrm { 6 1 3 . 7 ~ } \\Omega )$ , indicating enhanced electron conductivity. ']}, {'key': 'Double-layer capacitance (C_dl)', 'value': '6.8 mF cm^-2', 'source': ['As shown in Figure S7, the $C _ { \\mathrm { d l } }$ value of PdCeMoCuRu HEA is $6 . 8 \\mathrm { m F c m } ^ { - 2 }$ , surpassing that of PdMoCuRu $( 5 . 0 ~ \\mathrm { m F ~ c m } ^ { - 2 } )$ , indicating a larger ECSA and more exposed active sites of PdCeMoCuRu HEA.']}]}, 'experimental_conditions': {'test_setup': {'source': ['A graphite electrode was employed as a counter electrode (CE). The as-prepared catalyst powder $\\left( 5 . 0 \\ : \\mathrm { m g } \\right)$ and Ketjen Black $\\left( 5 . 0 \\mathrm { m } \\mathrm { g } \\right)$ were dispersed in a solution of $5 0 0 ~ \\mu \\mathrm { l }$ of ethanol, $5 0 0 ~ \\mu \\mathrm { l }$ of deionized water, and $3 0 ~ \\mu \\mathrm { l }$ of Nafion (5 wt $\\% )$ . A $5 0 ~ \\mu \\mathrm { L }$ aliquot of the catalyst solution ( $0 . 2 5 \\mathrm { m g }$ catalyst) was applied onto a carbon cloth $( 1 . 0 \\mathrm { c m } ^ { 2 } )$ ) as working electrodes (WE), used in each electrochemical measurement. ', '\n$= \\mathrm { E } _ { ( v e r s u s ~ S C E ) } + 0 . 0 5 9 2 \\times p H + 0 . 2 4 1 ~ \\mathrm { V } .$ Linear sweep voltammetry (LSV) was conducted at a scan rate of $5 . 0 \\mathrm { m V } \\mathrm { \\Omega } s ^ { - 1 }$ to evaluate the electrocatalytic activity of various catalysts. ', 'RHE. All data were displayed with IR compensation $( 9 0 \\% )$ .\n\n# 2.8. '], 'scan_rate': '5.0 mV s^-1', 'substrate': '碳布 (carbon cloth)', 'ir_compensation': '90%'}, 'electrolyte': {'source': ['A $\\mathrm { N } _ { 2 }$ -saturated $0 . 5 \\mathrm { { M } }$ $\\mathrm { H _ { 2 } S O _ { 4 } }$ was used as the electrolyte, with a saturated calomel electrode (SCE) serving as the reference electrode (RE). '], 'ph_value': None, 'concentration_molar': '0.5 M', 'electrolyte_composition': 'H2SO4'}, 'synthesis_method': {'method': '湿化学合成 (wet-chemical synthesis)', 'source': ['Here, we successfully synthesized cerium (Ce)-tailored PdCeMoCuRu HEA with chemical homogeneity and stability using a facile wet-chemical synthesis strategy. ', '\n# 2.2. Synthesis of PdCeMoCuRu HEA\n\nTypically, $5 \\mathrm { m } g$ of $\\mathrm { P d } ( \\mathsf { a c a c } ) _ { 2 }$ , $8 \\mathrm { m } g$ of $\\mathrm { C e } ( \\mathsf { a c a c } ) _ { 3 }$ , $3 0 ~ \\mathrm { m g }$ of $\\mathrm { M o ( C O ) _ { 6 } } ,$ $4 \\mathrm { m g }$ of ${ \\mathrm { C u } } ( { \\mathrm { a c a c } } ) _ { 2 } ,$ and $8 \\mathrm { m } \\mathrm { g }$ of $\\mathrm { R u } ( \\mathbf { a c a c } ) _ { 3 }$ were mixed in $5 \\mathrm { m L }$ of OPDA. Then oil bath was kept heated at $1 5 0 ~ ^ { \\circ } \\mathrm { C }$ under continuous stirring for $^ { 3 \\mathrm { ~ h ~ } }$ . '], 'key_parameters': '150 °C, 3 h'}, 'other_environmental_params': [{'key': '负载量', 'value': '0.25 mg cm^-2', 'source': ['SCE. Chronoamperometry data were collected using PdCeMoCuRu HEA and PdMoCuRu modified carbon fiber cloth $( 0 . 2 5 \\mathrm { m g } \\mathrm { c m } ^ { - 2 } )$ as WE at $- 0 . 4 \\ : \\mathrm { V }$ vs. ']}, {'key': '催化剂配方', 'value': 'Ketjen Black (5.0 mg) + Nafion (5 wt%, 30 μL) 在 0.5 mL EtOH + 0.5 mL 水的溶液中', 'source': ['A graphite electrode was employed as a counter electrode (CE). The as-prepared catalyst powder $\\left( 5 . 0 \\ : \\mathrm { m g } \\right)$ and Ketjen Black $\\left( 5 . 0 \\mathrm { m } \\mathrm { g } \\right)$ were dispersed in a solution of $5 0 0 ~ \\mu \\mathrm { l }$ of ethanol, $5 0 0 ~ \\mu \\mathrm { l }$ of deionized water, and $3 0 ~ \\mu \\mathrm { l }$ of Nafion (5 wt $\\% )$ . A $5 0 ~ \\mu \\mathrm { L }$ aliquot of the catalyst solution ( $0 . 2 5 \\mathrm { m g }$ catalyst) was applied onto a carbon cloth $( 1 . 0 \\mathrm { c m } ^ { 2 } )$ ) as working electrodes (WE), used in each electrochemical measurement. ']}, {'key': '参比电极', 'value': '饱和甘汞电极 (SCE)', 'source': ['A $\\mathrm { N } _ { 2 }$ -saturated $0 . 5 \\mathrm { { M } }$ $\\mathrm { H _ { 2 } S O _ { 4 } }$ was used as the electrolyte, with a saturated calomel electrode (SCE) serving as the reference electrode (RE). ']}, {'key': '对电极', 'value': '石墨电极', 'source': ['A graphite electrode was employed as a counter electrode (CE). The as-prepared catalyst powder $\\left( 5 . 0 \\ : \\mathrm { m g } \\right)$ and Ketjen Black $\\left( 5 . 0 \\mathrm { m } \\mathrm { g } \\right)$ were dispersed in a solution of $5 0 0 ~ \\mu \\mathrm { l }$ of ethanol, $5 0 0 ~ \\mu \\mathrm { l }$ of deionized water, and $3 0 ~ \\mu \\mathrm { l }$ of Nafion (5 wt $\\% )$ . A $5 0 ~ \\mu \\mathrm { L }$ aliquot of the catalyst solution ( $0 . 2 5 \\mathrm { m g }$ catalyst) was applied onto a carbon cloth $( 1 . 0 \\mathrm { c m } ^ { 2 } )$ ) as working electrodes (WE), used in each electrochemical measurement. ']}]}}, {'alloy_id': 'PdMoCuRu', 'performance': {'stability': {'source': ['Moreover, for practical applications, Fig. 3(g) illustrates the chronoamperometry curve of PdCeMoCuRu HEA at a high current density of $1 . 0 \\mathrm { A } \\mathrm { c m } ^ { - 2 }$ . ', 'At the same operating voltage, the current density of PdMoCuRu can only reach $0 . 8 \\mathrm { A c m } ^ { - 2 }$ and declines by $1 8 \\%$ after $1 0 0 { \\mathrm { h } }$ , further highlighting the superior stability of the HEA catalyst. '], 'cycle_count': None, 'test_method': 'Chronopotentiometry', 'duration_hours': '100', 'degradation_details': '电流密度衰减18%', 'performance_retention': '82%'}, 'tafel_slope': {'unit': 'mV dec^-1', 'value': '51.9', 'source': ['As presented in Fig. 3(c), the Tafel slope of PdCeMoCuRu HEA $( 3 0 . 4 ~ \\mathrm { m V } ~ \\mathrm { d e c } ^ { - 1 } )$ ) is lower than those of PdMoCuRu ( $5 1 . 9 \\mathrm { m V } \\mathrm { d e c } ^ { - 1 } \\cdot$ , $\\mathrm { P t } /$ $\\odot ( 3 0 . 8 ~ \\mathrm { m V ~ d e c } ^ { - 1 } )$ ), and Pd/C $( 8 7 . 3 \\mathrm { m V } \\mathrm { d e c } ^ { - 1 } )$ ), suggesting the remarkable HER kinetics of PdCeMoCuRu HEA. Moreover, the Tafel slope of PdCeMoCuRu HEA is smaller than the theoretical value of $4 0 \\mathrm { m V } \\mathrm { d e c } ^ { - 1 }$ in acidic media, suggesting a fast Volmer-Tafel step as the HER mechanism [45]. ']}, 'overpotential': [{'unit': 'mV', 'value': '51.9', 'source': ['It achieves an ultralow overpotential of only 12.8 and $7 9 . 8 \\mathrm { m V }$ to attain a current density of 10 and $5 0 \\mathrm { \\ m A \\ c m ^ { - 2 } }$ (Fig. 3b), significantly lower than those of PdMoCuRu (51.9, 131.7), Pt/C (24.8, 102.8), and $\\mathrm { P d } / \\mathrm { C }$ (103.9, 316.5). '], 'current_density': '10 mA cm^-2'}, {'unit': 'mV', 'value': '131.7', 'source': ['It achieves an ultralow overpotential of only 12.8 and $7 9 . 8 \\mathrm { m V }$ to attain a current density of 10 and $5 0 \\mathrm { \\ m A \\ c m ^ { - 2 } }$ (Fig. 3b), significantly lower than those of PdMoCuRu (51.9, 131.7), Pt/C (24.8, 102.8), and $\\mathrm { P d } / \\mathrm { C }$ (103.9, 316.5). '], 'current_density': '50 mA cm^-2'}], 'supplementary_performance': [{'key': 'TOF', 'value': '0.9 s^-1', 'source': ['As shown in Fig. 3(e) and Table S3, at an overpotential of $- 1 0 0 \\mathrm { m V }$ , the TOF value for HEA is $1 . 2 \\ : s ^ { - 1 }$ , which is greater than that of $\\mathrm { P t } / \\mathrm { C }$ $( 1 . 0 \\ s ^ { - 1 } )$ , PdMoCuRu $( 0 . 9 \\thinspace s ^ { - 1 } )$ , and Pd/C $( 0 . 5 \\thinspace s ^ { - 1 } )$ . To further investigate the kinetics of interfacial electron transfer in electrocatalytic HER, electrochemical impedance spectroscopy (EIS) was performed. ']}, {'key': 'Charge-transfer resistance (R_ct)', 'value': '8.6 Ω', 'source': ['As shown in Figure S5, the calculated $R _ { \\mathrm { c t } }$ value for PdCeMoCuRu HEA is $4 . 6 \\Omega$ , which is smaller than those of PdMoCuRu $\\left( 8 . 6 \\ \\Omega \\right)$ ), $\\mathrm { P t } / \\mathrm { C }$ $\\left( 4 . 7 \\ \\Omega \\right)$ , and Pd/C $\\mathrm { 6 1 3 . 7 ~ } \\Omega )$ , indicating enhanced electron conductivity. ']}, {'key': 'Double-layer capacitance (C_dl)', 'value': '5.0 mF cm^-2', 'source': ['As shown in Figure S7, the $C _ { \\mathrm { d l } }$ value of PdCeMoCuRu HEA is $6 . 8 \\mathrm { m F c m } ^ { - 2 }$ , surpassing that of PdMoCuRu $( 5 . 0 ~ \\mathrm { m F ~ c m } ^ { - 2 } )$ , indicating a larger ECSA and more exposed active sites of PdCeMoCuRu HEA.']}]}, 'experimental_conditions': {'test_setup': {'source': ['A graphite electrode was employed as a counter electrode (CE). The as-prepared catalyst powder $\\left( 5 . 0 \\ : \\mathrm { m g } \\right)$ and Ketjen Black $\\left( 5 . 0 \\mathrm { m } \\mathrm { g } \\right)$ were dispersed in a solution of $5 0 0 ~ \\mu \\mathrm { l }$ of ethanol, $5 0 0 ~ \\mu \\mathrm { l }$ of deionized water, and $3 0 ~ \\mu \\mathrm { l }$ of Nafion (5 wt $\\% )$ . A $5 0 ~ \\mu \\mathrm { L }$ aliquot of the catalyst solution ( $0 . 2 5 \\mathrm { m g }$ catalyst) was applied onto a carbon cloth $( 1 . 0 \\mathrm { c m } ^ { 2 } )$ ) as working electrodes (WE), used in each electrochemical measurement. ', '\n$= \\mathrm { E } _ { ( v e r s u s ~ S C E ) } + 0 . 0 5 9 2 \\times p H + 0 . 2 4 1 ~ \\mathrm { V } .$ Linear sweep voltammetry (LSV) was conducted at a scan rate of $5 . 0 \\mathrm { m V } \\mathrm { \\Omega } s ^ { - 1 }$ to evaluate the electrocatalytic activity of various catalysts. ', 'RHE. All data were displayed with IR compensation $( 9 0 \\% )$ .\n\n# 2.8. '], 'scan_rate': '5.0 mV s^-1', 'substrate': '碳布 (carbon cloth)', 'ir_compensation': '90%'}, 'electrolyte': {'source': ['A $\\mathrm { N } _ { 2 }$ -saturated $0 . 5 \\mathrm { { M } }$ $\\mathrm { H _ { 2 } S O _ { 4 } }$ was used as the electrolyte, with a saturated calomel electrode (SCE) serving as the reference electrode (RE). '], 'ph_value': None, 'concentration_molar': '0.5 M', 'electrolyte_composition': 'H2SO4'}, 'synthesis_method': {'method': '湿化学合成 (wet-chemical synthesis)', 'source': ['\n# 2.3. Synthesis of PdMoCuRu\n\nExcept that $\\mathrm { C e } ( \\mathsf { a c a c } ) _ { 3 }$ was not added and OPDA was reduced by $^ { 1 \\ m L }$ , the rest of the operation steps were consistent with the above synthesis method of PdCeMoCuRu HEA. Specifically, $5 \\mathrm { m } \\mathrm { g }$ of ${ \\mathrm { P d } } ( { \\mathrm { a c a c } } ) _ { 2 } ,$ $3 0 \\mathrm { m } \\mathrm { g }$ of $\\mathrm { M o ( C O ) _ { 6 } }$ , $4 \\mathrm { m g }$ of ${ \\mathrm { C u } } ( { \\mathrm { a c a c } } ) _ { 2 } ,$ and $8 \\mathrm { m g }$ of $\\mathrm { R u } ( \\mathbf { a c a c } ) _ { 3 }$ were mixed in $4 \\ \\mathrm { m L }$ of OPDA. Then oil bath was kept heated at $1 5 0 ~ ^ { \\circ } \\mathrm { C }$ under continuous stirring for $^ { 3 \\mathrm { ~ h ~ } }$ . ', 'To explore the contribution of Ce to such excellent performance, we also synthesize the quaternary PdMoCuRu alloy without Ce and make a comparison with PdCeMoCuRu HEA. Density functional theory (DFT) calculations reveal that the addition of Ce can increase the distance between the $d$ -band center and the Femi level at Pd, Cu, and Ru metal sites, thus decreasing the adsorption energy with reaction intermediates to greatly enhance the catalytic performance.'], 'key_parameters': '150 °C, 3 h'}, 'other_environmental_params': [{'key': '负载量', 'value': '0.25 mg cm^-2', 'source': ['SCE. Chronoamperometry data were collected using PdCeMoCuRu HEA and PdMoCuRu modified carbon fiber cloth $( 0 . 2 5 \\mathrm { m g } \\mathrm { c m } ^ { - 2 } )$ as WE at $- 0 . 4 \\ : \\mathrm { V }$ vs. ']}, {'key': '催化剂配方', 'value': 'Ketjen Black (5.0 mg) + Nafion (5 wt%, 30 μL) 在 0.5 mL EtOH + 0.5 mL 水的溶液中', 'source': ['A graphite electrode was employed as a counter electrode (CE). The as-prepared catalyst powder $\\left( 5 . 0 \\ : \\mathrm { m g } \\right)$ and Ketjen Black $\\left( 5 . 0 \\mathrm { m } \\mathrm { g } \\right)$ were dispersed in a solution of $5 0 0 ~ \\mu \\mathrm { l }$ of ethanol, $5 0 0 ~ \\mu \\mathrm { l }$ of deionized water, and $3 0 ~ \\mu \\mathrm { l }$ of Nafion (5 wt $\\% )$ . A $5 0 ~ \\mu \\mathrm { L }$ aliquot of the catalyst solution ( $0 . 2 5 \\mathrm { m g }$ catalyst) was applied onto a carbon cloth $( 1 . 0 \\mathrm { c m } ^ { 2 } )$ ) as working electrodes (WE), used in each electrochemical measurement. ']}, {'key': '参比电极', 'value': '饱和甘汞电极 (SCE)', 'source': ['A $\\mathrm { N } _ { 2 }$ -saturated $0 . 5 \\mathrm { { M } }$ $\\mathrm { H _ { 2 } S O _ { 4 } }$ was used as the electrolyte, with a saturated calomel electrode (SCE) serving as the reference electrode (RE). ']}, {'key': '对电极', 'value': '石墨电极', 'source': ['A graphite electrode was employed as a counter electrode (CE). The as-prepared catalyst powder $\\left( 5 . 0 \\ : \\mathrm { m g } \\right)$ and Ketjen Black $\\left( 5 . 0 \\mathrm { m } \\mathrm { g } \\right)$ were dispersed in a solution of $5 0 0 ~ \\mu \\mathrm { l }$ of ethanol, $5 0 0 ~ \\mu \\mathrm { l }$ of deionized water, and $3 0 ~ \\mu \\mathrm { l }$ of Nafion (5 wt $\\% )$ . A $5 0 ~ \\mu \\mathrm { L }$ aliquot of the catalyst solution ( $0 . 2 5 \\mathrm { m g }$ catalyst) was applied onto a carbon cloth $( 1 . 0 \\mathrm { c m } ^ { 2 } )$ ) as working electrodes (WE), used in each electrochemical measurement. ']}]}}]}
73 | 81f0956aa5a3aa96b9230b4c61623423 | {"extraction_results": [{"alloy_id": "PtRuRhCoNi HEA-NWs", "performance": {"stability": {"source": ["\nIn this work,we design and synthesize the PtRuRhCoNi HEA ultrathin nanowires (NWs) and achieve excellent activity and durability for EOR/MOR and HER in acidic and alkaline solutions due to the complementary effect of the electronic structures.For alcohol oxidation, the PtRuRhCoNi NWs/C exhibits high activity,robust stability for EOR/ MOR with negligible activity decay after 2ooo cycles and CO toxicity resistance compared to PtRuRhCoNi NPs/C,Pt NWs/C and commercial Pt/C.Importantly，the PtRuRhCoNi NWs/C shows high C-C bond breaking capacity in EOR,with Cl selectivity up to $7 8 \\%$ at low potential, which has the highest C1 selectivity among the reported catalysts (Table S5).As HER electrocatalyst, the PtRuRhCoNi NWs/C displays a low overpotential of 13 and $1 5 ~ \\mathrm { m V }$ in 0.5 M $\\mathrm { H _ { 2 } S O _ { 4 } }$ and 1 M KOH solutions,respectively.And the mass activity of the PtRuRhCoNi NWs/C is much higher than those of PtRuRhCoNi NPs/C,Pt NWs/C and commercial Pt/C catalysts.In addition,the PtRuRhCoNi NWs/C also shows ultrahigh turnover frequency (TOF) and excellent stability with no decay after10,oo0 cycles or $2 0 0 \\mathrm { { h } }$ .The PtRuRhCoNiNWs/C is one of the best HER catalysts (Table S7 and Table S8). ", "\nWe further evaluated the stability of the catalyst in the acidic solution.PtRuRhCoNi NWs/C catalyst showed almost no decay after 10,000 cycles (Fig. 4h) and no change in overpotential at $1 0 \\mathrm { m A c m } ^ { - 2 }$ .However, the polarization curve of PtRuRhCoNi $\\mathrm { N P s } / \\mathrm { C }$ displayed decayafter 10,000 cycles with overpotentials $1 9 \\mathrm { m V }$ at $1 0 \\mathrm { m A c m } ^ { - 2 }$ (Fig. S20a). The Pt NWs/C and commercial $\\mathrm { P t } / \\mathrm { C }$ showed significant attenuation after 1000 cycles (Figs. ", "\nPtRuRhCoNi NWs/C can be maintained above $9 3 \\%$ after $2 0 0 \\ \\mathrm { h }$ longterm stability test in 0.5M $\\mathrm { H } _ { 2 } \\mathrm { S O } _ { 4 }$ solution.In addition,TEM and HRTEM images (Fig.S21)，XRD (Fig.S22） results show that the morphology of PtRuRhCoNi NWs/C is well maintained without obvious agglomeration and no apparent destruction of crystallinity.And the element ratio of the catalyst did not obviously change (Table S3). ", "As shown in Fig.S25,PtRuRhCoNi NWs/C catalyst exhibits a smaller semicircular diameter than PtRuRhCoNi ${ \\mathrm { N P s } } / { \\mathrm { C } } ,$ ，Pt NWs/C and commercial $\\mathrm { P t / C } ,$ indicating enhanced electron transfer capability.At the same time, PtRuRhCoNi NWs/C was tested for 10,000 cycles and $^ { 2 0 0 \\mathrm { h } }$ of long-term stability at $1 0 \\mathrm { \\ m A \\ c m ^ { - 2 } }$ (Fig. S24h and i). The overpotential and current density did not change significantly.Importantly,the morphology and element ratio of PtRuRhCoNi NWs/C catalyst also remained unchanged (Fig. S26, Table S3). In contrast, the overpotential and current density of PtRuRhCoNi NPs/C decay after 10,0o0 cycles and $^ { 2 0 0 \\mathrm { h } }$ stability (Fig. S27 a and d).However, the overpotential of Pt NWs/C and commercial $\\mathrm { P t } / \\mathrm { C }$ catalysts significantly increased and the current density decreased after 1ooo cycles and $^ { 1 2 \\mathrm { h } }$ tests (Fig. S27). The experimental results show thatPtRuRhCoNi NWs/C HEA catalyst shows excellent HER performance in both alkaline and acidic media,which proves that the prepared high entropy alloy material has a wider application."], "cycle_count": "10000", "test_method": "CV Cycling / Chronopotentiometry", "duration_hours": "200", "degradation_details": "no decay", "performance_retention": ">93%"}, "tafel_slope": {"unit": "mV dec^-1", "value": "23.8", "source": ["To better understand the intrinsic activity of PtRuRhCoNi NWs/C,we further studied the TOF,Tafel slope and the electrochemical impedance spectroscopy (EIS) of the catalyst.As shown in Fig.4f, PtRuRhCoNi NWs/C showed higher TOF than PtRuRhCoNi NPs/C,Pt NWs/C and commercial $\\mathrm { P t / C }$ .At $5 0 \\mathrm { m V }$ overpotential, the TOF value of PtRuRhCoNi NWs/C was $3 1 . 9 \\thinspace s ^ { - 1 }$ ,which was 1.07,4.19 and 7.52 times those of PtRuRhCoNi $\\mathrm { N P s } / \\mathrm { C }$ $( 2 9 . 6 \\ s ^ { - 1 } )$ ,Pt NWs/C $\\left( 7 . 6 1 \\ s ^ { - 1 } \\right)$ and commercial $\\mathrm { P t } / \\mathrm { C }$ $( 4 . 2 4 \\ s ^ { - 1 } )$ .In addition,the four catalysts have a similar number of active sites (Fig. S18),combined with the high performance of PtRuRhCoNi NWs/C,it can also indicate that the PtRuRhCoNi NWs/C catalyst has the highest intrinsic activity.As can be seen from Fig. $^ { 4 } { \\pmb g } ,$ the Tafel slope of PtRuRhCoNi NWs/C is $2 3 . 8 ~ \\mathrm { m V } ~ \\mathrm { d e c } ^ { - 1 }$ ,which is lower than PtRuRhCoNi $\\mathrm { N P s } / \\mathrm { C }$ $( 2 7 . 8 ~ \\mathrm { m V ~ d e c } ^ { - 1 } )$ ,Pt NWs/C $( 3 0 . 1 ~ \\mathrm { m V ~ d e c } ^ { - 1 }$ ）and commercial Pt/C $( 3 1 . 6 \\mathrm { m V } \\mathrm { d e c } ^ { - 1 } )$ ,indicating that HER is the VolmerTafel mechanism [32]."]}, "overpotential": [{"unit": "mV", "value": "13", "source": ["\nIn this work,we design and synthesize the PtRuRhCoNi HEA ultrathin nanowires (NWs) and achieve excellent activity and durability for EOR/MOR and HER in acidic and alkaline solutions due to the complementary effect of the electronic structures.For alcohol oxidation, the PtRuRhCoNi NWs/C exhibits high activity,robust stability for EOR/ MOR with negligible activity decay after 2ooo cycles and CO toxicity resistance compared to PtRuRhCoNi NPs/C,Pt NWs/C and commercial Pt/C.Importantly，the PtRuRhCoNi NWs/C shows high C-C bond breaking capacity in EOR,with Cl selectivity up to $7 8 \\%$ at low potential, which has the highest C1 selectivity among the reported catalysts (Table S5).As HER electrocatalyst, the PtRuRhCoNi NWs/C displays a low overpotential of 13 and $1 5 ~ \\mathrm { m V }$ in 0.5 M $\\mathrm { H _ { 2 } S O _ { 4 } }$ and 1 M KOH solutions,respectively.And the mass activity of the PtRuRhCoNi NWs/C is much higher than those of PtRuRhCoNi NPs/C,Pt NWs/C and commercial Pt/C catalysts.In addition,the PtRuRhCoNi NWs/C also shows ultrahigh turnover frequency (TOF) and excellent stability with no decay after10,oo0 cycles or $2 0 0 \\mathrm { { h } }$ .The PtRuRhCoNiNWs/C is one of the best HER catalysts (Table S7 and Table S8). ", "\n# 3.3.Electrocatalytic performance for HER\n\nTo demonstrate the multifunction of PtRuRhCoNi NWs/C,we also tested the HER performance in acidic and alkaline media.In $0 . 5 \\mathrm { M } \\mathrm { H } _ { 2 } S \\mathrm { O } _ { 4 }$ ，PtRuRhCoNi NWs/C showed $1 3 \\mathrm { m V }$ overpotential at $1 0 \\mathrm { m A c m } ^ { - 2 }$ current density,which is lower than PtRuRhCoNi $\\mathrm { N P s } / \\mathrm { C }$ $( 1 6 \\mathrm { m V } )$ ,Pt NWs/C $( 2 6 \\mathrm { m V } )$ and commercial $\\mathrm { P t } / \\mathrm { C }$ $3 0 \\mathrm { m V } )$ (Fig. 4a). The ECSAs of PtRuRhCoNi NWs/C,PtRuRhCoNi $\\mathrm { N P s } / \\mathrm { C }$ ,Pt NWs/C and commercial $\\mathrm { P t / C }$ were $8 9 . 9 \\mathrm { m } ^ { 2 }$ gPtRuRh, $8 3 . 8 \\mathrm { m } ^ { 2 }$ 8PtRuRhs $7 7 . 5 \\ : \\mathrm { m } ^ { 2 } \\ : \\ : \\mathrm { g } _ { \\mathrm { P t } } ^ { - 1 }$ and $7 3 . 2 \\mathrm { m } ^ { 2 } \\ g _ { \\mathrm { P t } } ^ { - 1 }$ ,respectively (Table S1).To further characterize the activity of the catalyst, the current density was normalized by ECSA (Fig. 4b). At $- \\ 0 . 0 2 5 \\mathrm { V }$ and- $\\mathrm { ~ - ~ } 0 . 0 5 \\ : \\mathrm { V }$ vs.RHE,PtRuRhCoNi NWs/C exhibited an extremely high specific activity $( 3 . 8 6 \\mathrm { \\ m A } \\mathrm { c m } _ { \\mathrm { P t R u R h } } ^ { - 2 }$ and $9 . 8 7 \\ \\mathrm { m A } \\mathrm { c m p } _ { \\mathrm { t R u R h } } ^ { - 2 } )$ ,which was higher than PtRuRhCoNi $\\mathrm { N P s } / \\mathrm { C }$ ,PtNWs/ C and commercial Pt/C (Fig. 4c). At the same time,PtRuRhCoNi NWs/C also demonstrated high HER activity when normalized by noble metal mass (Fig.4d). The mass activity of PtRuRhCoNi NWs/C was as high as 11.99 A mgPtRuRh $( 1 4 . 8 6 \\mathrm { A } \\mathrm { m g } _ { \\mathrm { P t } } ^ { - 1 } )$ at- $0 . 0 5 \\mathrm { V }$ vs.RHE (Fig.4e and TableS4), whichwashigherthanPtRuRhCoNi $\\mathrm { N P s } / \\mathrm { C }$ (10.61 A mgPtRuRh, $1 2 . 7 9 \\mathrm { A } \\mathrm { m g } _ { \\mathrm { P t } } ^ { - 1 } $ ,Pt NWs/C $( 3 . 2 2 \\mathrm { A } \\mathrm { m g } _ { \\mathrm { P t } } ^ { - 1 } )$ , commercial Pt/C $( 1 . 2 9 \\mathrm { A } \\mathrm { m g } _ { \\mathrm { P t } } ^ { - 1 } )$ and some ever-reported acidic HER catalysts (Table S7). ", "\n# 4.Conclusions\n\nIn conclusion,we have successfully synthesized ultrathin PtRuRhCoNi HEA NWs,as the multifunctional electrocatalyst,exhibiting excellent EOR,MOR and HER properties and durability in acidic and alkaline solutions,which may be attributed to the optimized electronic structure of the HEA by strong self-complementary effect.For alcohol oxidation，_the PtRuRhCoNi NWs/C achieve EOR activityof $7 . 6 8 \\ : \\mathrm { A } \\ : \\mathrm { m g } _ { \\mathrm { P t R u R h } } ^ { - 1 }$ $( 9 . 5 0 \\mathrm { A } \\mathrm { m } \\mathrm { g } _ { \\mathrm { P t } } ^ { - 1 } )$ and $7 8 \\%$ Cl selectivity (the highest C1 selectivityamong the reported EOR catalysts,Table S5),MOR activity of $6 . 6 5 \\mathrm { ~ A ~ m g _ { P t R u R h } ^ { - 1 } ( 8 . 2 0 \\ A \\ m g _ { P t } ^ { - 1 } ) }$ in alkaline solution (one of the best MOR catalysts,Table S6),which are higher than those of PtRuRhCoNi NPs/C, Pt NWs/C and commercial $\\mathrm { P t / C }$ ,respectively.In addition, the PtRuRhCoNi NWs/C also showed high EOR activity in an acidic solution.For HER,the PtRuRhCoNi NWs/C displayed only 13 and $1 5 \\mathrm { m V }$ overpotential with ultrahigh TOF values in $0 . 5 \\mathrm { M } \\mathrm { H } _ { 2 } S 0 _ { 4 }$ and 1 M KOH solutions,respectively.AndthePtRuRhCoNiNWs/Creached $1 1 . 9 9 \\mathrm { A } \\mathrm { m g } _ { \\mathrm { P t R u R h } } ^ { - 1 }$ $( 1 4 . 8 6 \\mathrm { A } \\mathrm { m g } _ { \\mathrm { P t } } ^ { - 1 } )$ ， $9 . 8 7 \\mathrm { \\ m A } \\mathrm { c m } _ { \\mathrm { P t R u R h } } ^ { - 2 }$ $( 0 . 5 \\mathrm { M } \\mathrm { H } _ { 2 } S \\mathrm { O } _ { 4 } )$ and 8.07 A $\\mathrm { m g } _ { \\mathrm { P t R u R h } } ^ { - 1 }$ $( 9 . 9 5 \\mathrm { A } \\mathrm { m } \\mathrm { g } _ { \\mathrm { P t } } ^ { - 1 } )$ ,7.79 mA cmptRuRh (1 M KOH) high activity at $- 0 . 0 5 \\mathrm { V }$ vs.RHE (one of the best HER catalysts,Table S7 and Table S8),which were higher than those of PtRuRhCoNi $\\mathrm { N P s } / \\mathrm { C }$ ,PtNWs/ C and commercial $\\mathrm { P t } / \\mathrm { C }$ .In addition,the PtRuRhCoNi NWs/C showed excellent stability towards alcohol oxidation and HER in both acidic and alkaline solutions.DFT calculations have indicated that the electronic structure of the HEA shows a strong self-complementary effect.The opposite evolution trends of different metals not only achieve the robust electroactivity for both oxidation and reduction processes but also guarantee the stable lattice structure for durable electrocatalysis. "], "current_density": "10 mA cm^-2"}, {"unit": "mV", "value": "15", "source": ["\nIn this work,we design and synthesize the PtRuRhCoNi HEA ultrathin nanowires (NWs) and achieve excellent activity and durability for EOR/MOR and HER in acidic and alkaline solutions due to the complementary effect of the electronic structures.For alcohol oxidation, the PtRuRhCoNi NWs/C exhibits high activity,robust stability for EOR/ MOR with negligible activity decay after 2ooo cycles and CO toxicity resistance compared to PtRuRhCoNi NPs/C,Pt NWs/C and commercial Pt/C.Importantly，the PtRuRhCoNi NWs/C shows high C-C bond breaking capacity in EOR,with Cl selectivity up to $7 8 \\%$ at low potential, which has the highest C1 selectivity among the reported catalysts (Table S5).As HER electrocatalyst, the PtRuRhCoNi NWs/C displays a low overpotential of 13 and $1 5 ~ \\mathrm { m V }$ in 0.5 M $\\mathrm { H _ { 2 } S O _ { 4 } }$ and 1 M KOH solutions,respectively.And the mass activity of the PtRuRhCoNi NWs/C is much higher than those of PtRuRhCoNi NPs/C,Pt NWs/C and commercial Pt/C catalysts.In addition,the PtRuRhCoNi NWs/C also shows ultrahigh turnover frequency (TOF) and excellent stability with no decay after10,oo0 cycles or $2 0 0 \\mathrm { { h } }$ .The PtRuRhCoNiNWs/C is one of the best HER catalysts (Table S7 and Table S8). ", "\nFor 1M KOH solution,the prepared PtRuRhCoNi NWs/C catalyst also showed excellent HER activity and stability (Fig. S24). The overpotential of PtRuRhCoNi NWs/C obtained at $1 0 \\mathrm { m A c m } ^ { - 2 }$ current density was only $1 5 \\mathrm { m V }$ ,lower than PtRuRhCoNi NPs/C( $\\mathrm { 1 8 ~ m V ) }$ ,PtNWs/C $( 5 5 \\mathrm { m V } )$ and commercial $\\mathrm { P t } / \\mathrm { C }$ $( 6 0 \\mathrm { m V } )$ (Fig. S24a). And, the mass activity and specific activity of PtRuRhCoNi NWs/C were higher than those of PtRuRhCoNi $\\mathrm { N P s } / \\mathrm { C }$ ,Pt NWs/C,commercial $\\mathrm { P t } / \\mathrm { C }$ and some ever-reported alkaline HER catalysts (Fig.S24b-e,Table S4，and Table S8). ", "\n# 4.Conclusions\n\nIn conclusion,we have successfully synthesized ultrathin PtRuRhCoNi HEA NWs,as the multifunctional electrocatalyst,exhibiting excellent EOR,MOR and HER properties and durability in acidic and alkaline solutions,which may be attributed to the optimized electronic structure of the HEA by strong self-complementary effect.For alcohol oxidation，_the PtRuRhCoNi NWs/C achieve EOR activityof $7 . 6 8 \\ : \\mathrm { A } \\ : \\mathrm { m g } _ { \\mathrm { P t R u R h } } ^ { - 1 }$ $( 9 . 5 0 \\mathrm { A } \\mathrm { m } \\mathrm { g } _ { \\mathrm { P t } } ^ { - 1 } )$ and $7 8 \\%$ Cl selectivity (the highest C1 selectivityamong the reported EOR catalysts,Table S5),MOR activity of $6 . 6 5 \\mathrm { ~ A ~ m g _ { P t R u R h } ^ { - 1 } ( 8 . 2 0 \\ A \\ m g _ { P t } ^ { - 1 } ) }$ in alkaline solution (one of the best MOR catalysts,Table S6),which are higher than those of PtRuRhCoNi NPs/C, Pt NWs/C and commercial $\\mathrm { P t / C }$ ,respectively.In addition, the PtRuRhCoNi NWs/C also showed high EOR activity in an acidic solution.For HER,the PtRuRhCoNi NWs/C displayed only 13 and $1 5 \\mathrm { m V }$ overpotential with ultrahigh TOF values in $0 . 5 \\mathrm { M } \\mathrm { H } _ { 2 } S 0 _ { 4 }$ and 1 M KOH solutions,respectively.AndthePtRuRhCoNiNWs/Creached $1 1 . 9 9 \\mathrm { A } \\mathrm { m g } _ { \\mathrm { P t R u R h } } ^ { - 1 }$ $( 1 4 . 8 6 \\mathrm { A } \\mathrm { m g } _ { \\mathrm { P t } } ^ { - 1 } )$ ， $9 . 8 7 \\mathrm { \\ m A } \\mathrm { c m } _ { \\mathrm { P t R u R h } } ^ { - 2 }$ $( 0 . 5 \\mathrm { M } \\mathrm { H } _ { 2 } S \\mathrm { O } _ { 4 } )$ and 8.07 A $\\mathrm { m g } _ { \\mathrm { P t R u R h } } ^ { - 1 }$ $( 9 . 9 5 \\mathrm { A } \\mathrm { m } \\mathrm { g } _ { \\mathrm { P t } } ^ { - 1 } )$ ,7.79 mA cmptRuRh (1 M KOH) high activity at $- 0 . 0 5 \\mathrm { V }$ vs.RHE (one of the best HER catalysts,Table S7 and Table S8),which were higher than those of PtRuRhCoNi $\\mathrm { N P s } / \\mathrm { C }$ ,PtNWs/ C and commercial $\\mathrm { P t } / \\mathrm { C }$ .In addition,the PtRuRhCoNi NWs/C showed excellent stability towards alcohol oxidation and HER in both acidic and alkaline solutions.DFT calculations have indicated that the electronic structure of the HEA shows a strong self-complementary effect.The opposite evolution trends of different metals not only achieve the robust electroactivity for both oxidation and reduction processes but also guarantee the stable lattice structure for durable electrocatalysis. "], "current_density": "10 mA cm^-2"}], "supplementary_performance": [{"key": "Mass Activity (HER, acidic)", "value": "11.99 A mgPtRuRh^-1 at -0.05 V vs RHE", "source": ["Rational control of the compositions, morphologies and sizes of electrocatalyst are the key factors for achieving high performance of electrocatalytic reactions.Herein,a newly ultrathin PtRuRhCoNi high-entropy alloy nanowires (HEA-NWs) $( \\sim 1 . 6 \\ \\mathrm { n m } )$ catalyst is designed.The PtRuRhCoNi NWs/C achieved high mass activity of $7 . 6 8 \\mathrm { A m g _ { P t R u R h } ^ { - 1 } }$ ,ultrahigh C1 selectivity of $7 8 \\%$ for ethanol oxidation reaction.For hydrogen evolution reaction, the PtRuRhCoNi NWs/C also reached high mass activity, turnover frequency $( 1 1 . 9 9 \\mathrm { A } \\mathrm { m g } _ { \\mathrm { P t R u R h } } ^ { - 1 }$ $3 1 . 9 \\thinspace s ^ { - 1 }$ $\\mathbf { 0 . 5 \\ : M }$ $\\mathrm { H } _ { 2 } S 0 _ { 4 }$ and 8.07 A $\\mathrm { { m g } _ { P t R u R h } ^ { - 1 , }$ $2 6 . 7 ~ s ^ { - 1 }$ $1 \\mathrm { ~ M ~ K O H }$ at $- 0 . 0 5 \\mathrm { ~ V ~ }$ vs.RHE) and stability. ", "\n# 3.3.Electrocatalytic performance for HER\n\nTo demonstrate the multifunction of PtRuRhCoNi NWs/C,we also tested the HER performance in acidic and alkaline media.In $0 . 5 \\mathrm { M } \\mathrm { H } _ { 2 } S \\mathrm { O } _ { 4 }$ ，PtRuRhCoNi NWs/C showed $1 3 \\mathrm { m V }$ overpotential at $1 0 \\mathrm { m A c m } ^ { - 2 }$ current density,which is lower than PtRuRhCoNi $\\mathrm { N P s } / \\mathrm { C }$ $( 1 6 \\mathrm { m V } )$ ,Pt NWs/C $( 2 6 \\mathrm { m V } )$ and commercial $\\mathrm { P t } / \\mathrm { C }$ $3 0 \\mathrm { m V } )$ (Fig. 4a). The ECSAs of PtRuRhCoNi NWs/C,PtRuRhCoNi $\\mathrm { N P s } / \\mathrm { C }$ ,Pt NWs/C and commercial $\\mathrm { P t / C }$ were $8 9 . 9 \\mathrm { m } ^ { 2 }$ gPtRuRh, $8 3 . 8 \\mathrm { m } ^ { 2 }$ 8PtRuRhs $7 7 . 5 \\ : \\mathrm { m } ^ { 2 } \\ : \\ : \\mathrm { g } _ { \\mathrm { P t } } ^ { - 1 }$ and $7 3 . 2 \\mathrm { m } ^ { 2 } \\ g _ { \\mathrm { P t } } ^ { - 1 }$ ,respectively (Table S1).To further characterize the activity of the catalyst, the current density was normalized by ECSA (Fig. 4b). At $- \\ 0 . 0 2 5 \\mathrm { V }$ and- $\\mathrm { ~ - ~ } 0 . 0 5 \\ : \\mathrm { V }$ vs.RHE,PtRuRhCoNi NWs/C exhibited an extremely high specific activity $( 3 . 8 6 \\mathrm { \\ m A } \\mathrm { c m } _ { \\mathrm { P t R u R h } } ^ { - 2 }$ and $9 . 8 7 \\ \\mathrm { m A } \\mathrm { c m p } _ { \\mathrm { t R u R h } } ^ { - 2 } )$ ,which was higher than PtRuRhCoNi $\\mathrm { N P s } / \\mathrm { C }$ ,PtNWs/ C and commercial Pt/C (Fig. 4c). At the same time,PtRuRhCoNi NWs/C also demonstrated high HER activity when normalized by noble metal mass (Fig.4d). The mass activity of PtRuRhCoNi NWs/C was as high as 11.99 A mgPtRuRh $( 1 4 . 8 6 \\mathrm { A } \\mathrm { m g } _ { \\mathrm { P t } } ^ { - 1 } )$ at- $0 . 0 5 \\mathrm { V }$ vs.RHE (Fig.4e and TableS4), whichwashigherthanPtRuRhCoNi $\\mathrm { N P s } / \\mathrm { C }$ (10.61 A mgPtRuRh, $1 2 . 7 9 \\mathrm { A } \\mathrm { m g } _ { \\mathrm { P t } } ^ { - 1 } $ ,Pt NWs/C $( 3 . 2 2 \\mathrm { A } \\mathrm { m g } _ { \\mathrm { P t } } ^ { - 1 } )$ , commercial Pt/C $( 1 . 2 9 \\mathrm { A } \\mathrm { m g } _ { \\mathrm { P t } } ^ { - 1 } )$ and some ever-reported acidic HER catalysts (Table S7). ", "\n# 4.Conclusions\n\nIn conclusion,we have successfully synthesized ultrathin PtRuRhCoNi HEA NWs,as the multifunctional electrocatalyst,exhibiting excellent EOR,MOR and HER properties and durability in acidic and alkaline solutions,which may be attributed to the optimized electronic structure of the HEA by strong self-complementary effect.For alcohol oxidation，_the PtRuRhCoNi NWs/C achieve EOR activityof $7 . 6 8 \\ : \\mathrm { A } \\ : \\mathrm { m g } _ { \\mathrm { P t R u R h } } ^ { - 1 }$ $( 9 . 5 0 \\mathrm { A } \\mathrm { m } \\mathrm { g } _ { \\mathrm { P t } } ^ { - 1 } )$ and $7 8 \\%$ Cl selectivity (the highest C1 selectivityamong the reported EOR catalysts,Table S5),MOR activity of $6 . 6 5 \\mathrm { ~ A ~ m g _ { P t R u R h } ^ { - 1 } ( 8 . 2 0 \\ A \\ m g _ { P t } ^ { - 1 } ) }$ in alkaline solution (one of the best MOR catalysts,Table S6),which are higher than those of PtRuRhCoNi NPs/C, Pt NWs/C and commercial $\\mathrm { P t / C }$ ,respectively.In addition, the PtRuRhCoNi NWs/C also showed high EOR activity in an acidic solution.For HER,the PtRuRhCoNi NWs/C displayed only 13 and $1 5 \\mathrm { m V }$ overpotential with ultrahigh TOF values in $0 . 5 \\mathrm { M } \\mathrm { H } _ { 2 } S 0 _ { 4 }$ and 1 M KOH solutions,respectively.AndthePtRuRhCoNiNWs/Creached $1 1 . 9 9 \\mathrm { A } \\mathrm { m g } _ { \\mathrm { P t R u R h } } ^ { - 1 }$ $( 1 4 . 8 6 \\mathrm { A } \\mathrm { m g } _ { \\mathrm { P t } } ^ { - 1 } )$ ， $9 . 8 7 \\mathrm { \\ m A } \\mathrm { c m } _ { \\mathrm { P t R u R h } } ^ { - 2 }$ $( 0 . 5 \\mathrm { M } \\mathrm { H } _ { 2 } S \\mathrm { O } _ { 4 } )$ and 8.07 A $\\mathrm { m g } _ { \\mathrm { P t R u R h } } ^ { - 1 }$ $( 9 . 9 5 \\mathrm { A } \\mathrm { m } \\mathrm { g } _ { \\mathrm { P t } } ^ { - 1 } )$ ,7.79 mA cmptRuRh (1 M KOH) high activity at $- 0 . 0 5 \\mathrm { V }$ vs.RHE (one of the best HER catalysts,Table S7 and Table S8),which were higher than those of PtRuRhCoNi $\\mathrm { N P s } / \\mathrm { C }$ ,PtNWs/ C and commercial $\\mathrm { P t } / \\mathrm { C }$ .In addition,the PtRuRhCoNi NWs/C showed excellent stability towards alcohol oxidation and HER in both acidic and alkaline solutions.DFT calculations have indicated that the electronic structure of the HEA shows a strong self-complementary effect.The opposite evolution trends of different metals not only achieve the robust electroactivity for both oxidation and reduction processes but also guarantee the stable lattice structure for durable electrocatalysis. "]}, {"key": "Mass Activity (HER, alkaline)", "value": "8.07 A mgPtRuRh^-1 at -0.05 V vs RHE", "source": ["Rational control of the compositions, morphologies and sizes of electrocatalyst are the key factors for achieving high performance of electrocatalytic reactions.Herein,a newly ultrathin PtRuRhCoNi high-entropy alloy nanowires (HEA-NWs) $( \\sim 1 . 6 \\ \\mathrm { n m } )$ catalyst is designed.The PtRuRhCoNi NWs/C achieved high mass activity of $7 . 6 8 \\mathrm { A m g _ { P t R u R h } ^ { - 1 } }$ ,ultrahigh C1 selectivity of $7 8 \\%$ for ethanol oxidation reaction.For hydrogen evolution reaction, the PtRuRhCoNi NWs/C also reached high mass activity, turnover frequency $( 1 1 . 9 9 \\mathrm { A } \\mathrm { m g } _ { \\mathrm { P t R u R h } } ^ { - 1 }$ $3 1 . 9 \\thinspace s ^ { - 1 }$ $\\mathbf { 0 . 5 \\ : M }$ $\\mathrm { H } _ { 2 } S 0 _ { 4 }$ and 8.07 A $\\mathrm { { m g } _ { P t R u R h } ^ { - 1 , }$ $2 6 . 7 ~ s ^ { - 1 }$ $1 \\mathrm { ~ M ~ K O H }$ at $- 0 . 0 5 \\mathrm { ~ V ~ }$ vs.RHE) and stability. ", "At $- 0 . 0 5 \\mathrm { V }$ vs.RHE,PtRuRhCoNi NWs/C displayed high mass activity(8.07 A mgPtRuRh, $9 . 9 5 \\mathrm { A } \\mathrm { m } \\mathrm { g } _ { \\mathrm { P t } } ^ { - 1 \\cdot }$ ）andspecificactivity (7.79 mA cmptRuRh).Furthermore,in order to reveal the intrinsic activity of the electrocatalyst,we also tested the TOF,Tafel slope and EIS. The PtRuRhCoNi NWs/C catalyst showed better intrinsic activity than Pt NWs/C and commercial $\\mathrm { P t } / \\mathrm { C }$ .The PtRuRhCoNi NWs/C hasa TOF of $2 6 . 7 ~ s ^ { - 1 }$ at $5 0 \\mathrm { m V }$ overpotential,which was higher than PtRuRhCoNi $\\mathrm { N P s } / \\mathrm { C }$ $( 1 7 . 4 ~ s ^ { - 1 } )$ ,Pt NWs/C $( 1 . 1 \\ s ^ { - 1 } )$ and commercial $\\mathrm { P t / C }$ $\\left( 0 . 9 \\thinspace s ^ { - 1 } \\right)$ (Fig. S24f). The Tafel slope of PtRuRhCoNi NWs/C was $2 6 . 1 \\mathrm { m V } \\mathrm { d e c } ^ { - 1 }$ lower than PtRuRhCoNi NPs/C,Pt NWs/C and commercial $\\mathrm { P t } / \\mathrm { C }$ The results indicate that the catalyst has faster HER kinetics.", "\n# 4.Conclusions\n\nIn conclusion,we have successfully synthesized ultrathin PtRuRhCoNi HEA NWs,as the multifunctional electrocatalyst,exhibiting excellent EOR,MOR and HER properties and durability in acidic and alkaline solutions,which may be attributed to the optimized electronic structure of the HEA by strong self-complementary effect.For alcohol oxidation，_the PtRuRhCoNi NWs/C achieve EOR activityof $7 . 6 8 \\ : \\mathrm { A } \\ : \\mathrm { m g } _ { \\mathrm { P t R u R h } } ^ { - 1 }$ $( 9 . 5 0 \\mathrm { A } \\mathrm { m } \\mathrm { g } _ { \\mathrm { P t } } ^ { - 1 } )$ and $7 8 \\%$ Cl selectivity (the highest C1 selectivityamong the reported EOR catalysts,Table S5),MOR activity of $6 . 6 5 \\mathrm { ~ A ~ m g _ { P t R u R h } ^ { - 1 } ( 8 . 2 0 \\ A \\ m g _ { P t } ^ { - 1 } ) }$ in alkaline solution (one of the best MOR catalysts,Table S6),which are higher than those of PtRuRhCoNi NPs/C, Pt NWs/C and commercial $\\mathrm { P t / C }$ ,respectively.In addition, the PtRuRhCoNi NWs/C also showed high EOR activity in an acidic solution.For HER,the PtRuRhCoNi NWs/C displayed only 13 and $1 5 \\mathrm { m V }$ overpotential with ultrahigh TOF values in $0 . 5 \\mathrm { M } \\mathrm { H } _ { 2 } S 0 _ { 4 }$ and 1 M KOH solutions,respectively.AndthePtRuRhCoNiNWs/Creached $1 1 . 9 9 \\mathrm { A } \\mathrm { m g } _ { \\mathrm { P t R u R h } } ^ { - 1 }$ $( 1 4 . 8 6 \\mathrm { A } \\mathrm { m g } _ { \\mathrm { P t } } ^ { - 1 } )$ ， $9 . 8 7 \\mathrm { \\ m A } \\mathrm { c m } _ { \\mathrm { P t R u R h } } ^ { - 2 }$ $( 0 . 5 \\mathrm { M } \\mathrm { H } _ { 2 } S \\mathrm { O } _ { 4 } )$ and 8.07 A $\\mathrm { m g } _ { \\mathrm { P t R u R h } } ^ { - 1 }$ $( 9 . 9 5 \\mathrm { A } \\mathrm { m } \\mathrm { g } _ { \\mathrm { P t } } ^ { - 1 } )$ ,7.79 mA cmptRuRh (1 M KOH) high activity at $- 0 . 0 5 \\mathrm { V }$ vs.RHE (one of the best HER catalysts,Table S7 and Table S8),which were higher than those of PtRuRhCoNi $\\mathrm { N P s } / \\mathrm { C }$ ,PtNWs/ C and commercial $\\mathrm { P t } / \\mathrm { C }$ .In addition,the PtRuRhCoNi NWs/C showed excellent stability towards alcohol oxidation and HER in both acidic and alkaline solutions.DFT calculations have indicated that the electronic structure of the HEA shows a strong self-complementary effect.The opposite evolution trends of different metals not only achieve the robust electroactivity for both oxidation and reduction processes but also guarantee the stable lattice structure for durable electrocatalysis. "]}, {"key": "Specific Activity (HER, acidic)", "value": "9.87 mA cmPtRuRh^-2 at -0.05 V vs RHE", "source": ["\n# 3.3.Electrocatalytic performance for HER\n\nTo demonstrate the multifunction of PtRuRhCoNi NWs/C,we also tested the HER performance in acidic and alkaline media.In $0 . 5 \\mathrm { M } \\mathrm { H } _ { 2 } S \\mathrm { O } _ { 4 }$ ，PtRuRhCoNi NWs/C showed $1 3 \\mathrm { m V }$ overpotential at $1 0 \\mathrm { m A c m } ^ { - 2 }$ current density,which is lower than PtRuRhCoNi $\\mathrm { N P s } / \\mathrm { C }$ $( 1 6 \\mathrm { m V } )$ ,Pt NWs/C $( 2 6 \\mathrm { m V } )$ and commercial $\\mathrm { P t } / \\mathrm { C }$ $3 0 \\mathrm { m V } )$ (Fig. 4a). The ECSAs of PtRuRhCoNi NWs/C,PtRuRhCoNi $\\mathrm { N P s } / \\mathrm { C }$ ,Pt NWs/C and commercial $\\mathrm { P t / C }$ were $8 9 . 9 \\mathrm { m } ^ { 2 }$ gPtRuRh, $8 3 . 8 \\mathrm { m } ^ { 2 }$ 8PtRuRhs $7 7 . 5 \\ : \\mathrm { m } ^ { 2 } \\ : \\ : \\mathrm { g } _ { \\mathrm { P t } } ^ { - 1 }$ and $7 3 . 2 \\mathrm { m } ^ { 2 } \\ g _ { \\mathrm { P t } } ^ { - 1 }$ ,respectively (Table S1).To further characterize the activity of the catalyst, the current density was normalized by ECSA (Fig. 4b). At $- \\ 0 . 0 2 5 \\mathrm { V }$ and- $\\mathrm { ~ - ~ } 0 . 0 5 \\ : \\mathrm { V }$ vs.RHE,PtRuRhCoNi NWs/C exhibited an extremely high specific activity $( 3 . 8 6 \\mathrm { \\ m A } \\mathrm { c m } _ { \\mathrm { P t R u R h } } ^ { - 2 }$ and $9 . 8 7 \\ \\mathrm { m A } \\mathrm { c m p } _ { \\mathrm { t R u R h } } ^ { - 2 } )$ ,which was higher than PtRuRhCoNi $\\mathrm { N P s } / \\mathrm { C }$ ,PtNWs/ C and commercial Pt/C (Fig. 4c). At the same time,PtRuRhCoNi NWs/C also demonstrated high HER activity when normalized by noble metal mass (Fig.4d). The mass activity of PtRuRhCoNi NWs/C was as high as 11.99 A mgPtRuRh $( 1 4 . 8 6 \\mathrm { A } \\mathrm { m g } _ { \\mathrm { P t } } ^ { - 1 } )$ at- $0 . 0 5 \\mathrm { V }$ vs.RHE (Fig.4e and TableS4), whichwashigherthanPtRuRhCoNi $\\mathrm { N P s } / \\mathrm { C }$ (10.61 A mgPtRuRh, $1 2 . 7 9 \\mathrm { A } \\mathrm { m g } _ { \\mathrm { P t } } ^ { - 1 } $ ,Pt NWs/C $( 3 . 2 2 \\mathrm { A } \\mathrm { m g } _ { \\mathrm { P t } } ^ { - 1 } )$ , commercial Pt/C $( 1 . 2 9 \\mathrm { A } \\mathrm { m g } _ { \\mathrm { P t } } ^ { - 1 } )$ and some ever-reported acidic HER catalysts (Table S7). ", "\n# 4.Conclusions\n\nIn conclusion,we have successfully synthesized ultrathin PtRuRhCoNi HEA NWs,as the multifunctional electrocatalyst,exhibiting excellent EOR,MOR and HER properties and durability in acidic and alkaline solutions,which may be attributed to the optimized electronic structure of the HEA by strong self-complementary effect.For alcohol oxidation，_the PtRuRhCoNi NWs/C achieve EOR activityof $7 . 6 8 \\ : \\mathrm { A } \\ : \\mathrm { m g } _ { \\mathrm { P t R u R h } } ^ { - 1 }$ $( 9 . 5 0 \\mathrm { A } \\mathrm { m } \\mathrm { g } _ { \\mathrm { P t } } ^ { - 1 } )$ and $7 8 \\%$ Cl selectivity (the highest C1 selectivityamong the reported EOR catalysts,Table S5),MOR activity of $6 . 6 5 \\mathrm { ~ A ~ m g _ { P t R u R h } ^ { - 1 } ( 8 . 2 0 \\ A \\ m g _ { P t } ^ { - 1 } ) }$ in alkaline solution (one of the best MOR catalysts,Table S6),which are higher than those of PtRuRhCoNi NPs/C, Pt NWs/C and commercial $\\mathrm { P t / C }$ ,respectively.In addition, the PtRuRhCoNi NWs/C also showed high EOR activity in an acidic solution.For HER,the PtRuRhCoNi NWs/C displayed only 13 and $1 5 \\mathrm { m V }$ overpotential with ultrahigh TOF values in $0 . 5 \\mathrm { M } \\mathrm { H } _ { 2 } S 0 _ { 4 }$ and 1 M KOH solutions,respectively.AndthePtRuRhCoNiNWs/Creached $1 1 . 9 9 \\mathrm { A } \\mathrm { m g } _ { \\mathrm { P t R u R h } } ^ { - 1 }$ $( 1 4 . 8 6 \\mathrm { A } \\mathrm { m g } _ { \\mathrm { P t } } ^ { - 1 } )$ ， $9 . 8 7 \\mathrm { \\ m A } \\mathrm { c m } _ { \\mathrm { P t R u R h } } ^ { - 2 }$ $( 0 . 5 \\mathrm { M } \\mathrm { H } _ { 2 } S \\mathrm { O } _ { 4 } )$ and 8.07 A $\\mathrm { m g } _ { \\mathrm { P t R u R h } } ^ { - 1 }$ $( 9 . 9 5 \\mathrm { A } \\mathrm { m } \\mathrm { g } _ { \\mathrm { P t } } ^ { - 1 } )$ ,7.79 mA cmptRuRh (1 M KOH) high activity at $- 0 . 0 5 \\mathrm { V }$ vs.RHE (one of the best HER catalysts,Table S7 and Table S8),which were higher than those of PtRuRhCoNi $\\mathrm { N P s } / \\mathrm { C }$ ,PtNWs/ C and commercial $\\mathrm { P t } / \\mathrm { C }$ .In addition,the PtRuRhCoNi NWs/C showed excellent stability towards alcohol oxidation and HER in both acidic and alkaline solutions.DFT calculations have indicated that the electronic structure of the HEA shows a strong self-complementary effect.The opposite evolution trends of different metals not only achieve the robust electroactivity for both oxidation and reduction processes but also guarantee the stable lattice structure for durable electrocatalysis. "]}, {"key": "Specific Activity (HER, alkaline)", "value": "7.79 mA cmPtRuRh^-2 at -0.05 V vs RHE", "source": ["At $- 0 . 0 5 \\mathrm { V }$ vs.RHE,PtRuRhCoNi NWs/C displayed high mass activity(8.07 A mgPtRuRh, $9 . 9 5 \\mathrm { A } \\mathrm { m } \\mathrm { g } _ { \\mathrm { P t } } ^ { - 1 \\cdot }$ ）andspecificactivity (7.79 mA cmptRuRh).Furthermore,in order to reveal the intrinsic activity of the electrocatalyst,we also tested the TOF,Tafel slope and EIS. The PtRuRhCoNi NWs/C catalyst showed better intrinsic activity than Pt NWs/C and commercial $\\mathrm { P t } / \\mathrm { C }$ .The PtRuRhCoNi NWs/C hasa TOF of $2 6 . 7 ~ s ^ { - 1 }$ at $5 0 \\mathrm { m V }$ overpotential,which was higher than PtRuRhCoNi $\\mathrm { N P s } / \\mathrm { C }$ $( 1 7 . 4 ~ s ^ { - 1 } )$ ,Pt NWs/C $( 1 . 1 \\ s ^ { - 1 } )$ and commercial $\\mathrm { P t / C }$ $\\left( 0 . 9 \\thinspace s ^ { - 1 } \\right)$ (Fig. S24f). The Tafel slope of PtRuRhCoNi NWs/C was $2 6 . 1 \\mathrm { m V } \\mathrm { d e c } ^ { - 1 }$ lower than PtRuRhCoNi NPs/C,Pt NWs/C and commercial $\\mathrm { P t } / \\mathrm { C }$ The results indicate that the catalyst has faster HER kinetics.", "\n# 4.Conclusions\n\nIn conclusion,we have successfully synthesized ultrathin PtRuRhCoNi HEA NWs,as t |  | {"extraction_results": [{"alloy_id": "PtRuRhCoNi HEA-NWs", "performance": {"stability": {"source": ["\nIn this work,we design and synthesize the PtRuRhCoNi HEA ultrathin nanowires (NWs) and achieve excellent activity and durability for EOR/MOR and HER in acidic and alkaline solutions due to the complementary effect of the electronic structures.For alcohol oxidation, the PtRuRhCoNi NWs/C exhibits high activity,robust stability for EOR/ MOR with negligible activity decay after 2ooo cycles and CO toxicity resistance compared to PtRuRhCoNi NPs/C,Pt NWs/C and commercial Pt/C.Importantly，the PtRuRhCoNi NWs/C shows high C-C bond breaking capacity in EOR,with Cl selectivity up to $7 8 \\%$ at low potential, which has the highest C1 selectivity among the reported catalysts (Table S5).As HER electrocatalyst, the PtRuRhCoNi NWs/C displays a low overpotential of 13 and $1 5 ~ \\mathrm { m V }$ in 0.5 M $\\mathrm { H _ { 2 } S O _ { 4 } }$ and 1 M KOH solutions,respectively.And the mass activity of the PtRuRhCoNi NWs/C is much higher than those of PtRuRhCoNi NPs/C,Pt NWs/C and commercial Pt/C catalysts.In addition,the PtRuRhCoNi NWs/C also shows ultrahigh turnover frequency (TOF) and excellent stability with no decay after10,oo0 cycles or $2 0 0 \\mathrm { { h } }$ .The PtRuRhCoNiNWs/C is one of the best HER catalysts (Table S7 and Table S8). ", "\nWe further evaluated the stability of the catalyst in the acidic solution.PtRuRhCoNi NWs/C catalyst showed almost no decay after 10,000 cycles (Fig. 4h) and no change in overpotential at $1 0 \\mathrm { m A c m } ^ { - 2 }$ .However, the polarization curve of PtRuRhCoNi $\\mathrm { N P s } / \\mathrm { C }$ displayed decayafter 10,000 cycles with overpotentials $1 9 \\mathrm { m V }$ at $1 0 \\mathrm { m A c m } ^ { - 2 }$ (Fig. S20a). The Pt NWs/C and commercial $\\mathrm { P t } / \\mathrm { C }$ showed significant attenuation after 1000 cycles (Figs. ", "\nPtRuRhCoNi NWs/C can be maintained above $9 3 \\%$ after $2 0 0 \\ \\mathrm { h }$ longterm stability test in 0.5M $\\mathrm { H } _ { 2 } \\mathrm { S O } _ { 4 }$ solution.In addition,TEM and HRTEM images (Fig.S21)，XRD (Fig.S22） results show that the morphology of PtRuRhCoNi NWs/C is well maintained without obvious agglomeration and no apparent destruction of crystallinity.And the element ratio of the catalyst did not obviously change (Table S3). ", "As shown in Fig.S25,PtRuRhCoNi NWs/C catalyst exhibits a smaller semicircular diameter than PtRuRhCoNi ${ \\mathrm { N P s } } / { \\mathrm { C } } ,$ ，Pt NWs/C and commercial $\\mathrm { P t / C } ,$ indicating enhanced electron transfer capability.At the same time, PtRuRhCoNi NWs/C was tested for 10,000 cycles and $^ { 2 0 0 \\mathrm { h } }$ of long-term stability at $1 0 \\mathrm { \\ m A \\ c m ^ { - 2 } }$ (Fig. S24h and i). The overpotential and current density did not change significantly.Importantly,the morphology and element ratio of PtRuRhCoNi NWs/C catalyst also remained unchanged (Fig. S26, Table S3). In contrast, the overpotential and current density of PtRuRhCoNi NPs/C decay after 10,0o0 cycles and $^ { 2 0 0 \\mathrm { h } }$ stability (Fig. S27 a and d).However, the overpotential of Pt NWs/C and commercial $\\mathrm { P t } / \\mathrm { C }$ catalysts significantly increased and the current density decreased after 1ooo cycles and $^ { 1 2 \\mathrm { h } }$ tests (Fig. S27). The experimental results show thatPtRuRhCoNi NWs/C HEA catalyst shows excellent HER performance in both alkaline and acidic media,which proves that the prepared high entropy alloy material has a wider application."], "cycle_count": "10000", "test_method": "CV Cycling / Chronopotentiometry", "duration_hours": "200", "degradation_details": "no decay", "performance_retention": ">93%"}, "tafel_slope": {"unit": "mV dec^-1", "value": "23.8", "source": ["To better understand the intrinsic activity of PtRuRhCoNi NWs/C,we further studied the TOF,Tafel slope and the electrochemical impedance spectroscopy (EIS) of the catalyst.As shown in Fig.4f, PtRuRhCoNi NWs/C showed higher TOF than PtRuRhCoNi NPs/C,Pt NWs/C and commercial $\\mathrm { P t / C }$ .At $5 0 \\mathrm { m V }$ overpotential, the TOF value of PtRuRhCoNi NWs/C was $3 1 . 9 \\thinspace s ^ { - 1 }$ ,which was 1.07,4.19 and 7.52 times those of PtRuRhCoNi $\\mathrm { N P s } / \\mathrm { C }$ $( 2 9 . 6 \\ s ^ { - 1 } )$ ,Pt NWs/C $\\left( 7 . 6 1 \\ s ^ { - 1 } \\right)$ and commercial $\\mathrm { P t } / \\mathrm { C }$ $( 4 . 2 4 \\ s ^ { - 1 } )$ .In addition,the four catalysts have a similar number of active sites (Fig. S18),combined with the high performance of PtRuRhCoNi NWs/C,it can also indicate that the PtRuRhCoNi NWs/C catalyst has the highest intrinsic activity.As can be seen from Fig. $^ { 4 } { \\pmb g } ,$ the Tafel slope of PtRuRhCoNi NWs/C is $2 3 . 8 ~ \\mathrm { m V } ~ \\mathrm { d e c } ^ { - 1 }$ ,which is lower than PtRuRhCoNi $\\mathrm { N P s } / \\mathrm { C }$ $( 2 7 . 8 ~ \\mathrm { m V ~ d e c } ^ { - 1 } )$ ,Pt NWs/C $( 3 0 . 1 ~ \\mathrm { m V ~ d e c } ^ { - 1 }$ ）and commercial Pt/C $( 3 1 . 6 \\mathrm { m V } \\mathrm { d e c } ^ { - 1 } )$ ,indicating that HER is the VolmerTafel mechanism [32]."]}, "overpotential": [{"unit": "mV", "value": "13", "source": ["\nIn this work,we design and synthesize the PtRuRhCoNi HEA ultrathin nanowires (NWs) and achieve excellent activity and durability for EOR/MOR and HER in acidic and alkaline solutions due to the complementary effect of the electronic structures.For alcohol oxidation, the PtRuRhCoNi NWs/C exhibits high activity,robust stability for EOR/ MOR with negligible activity decay after 2ooo cycles and CO toxicity resistance compared to PtRuRhCoNi NPs/C,Pt NWs/C and commercial Pt/C.Importantly，the PtRuRhCoNi NWs/C shows high C-C bond breaking capacity in EOR,with Cl selectivity up to $7 8 \\%$ at low potential, which has the highest C1 selectivity among the reported catalysts (Table S5).As HER electrocatalyst, the PtRuRhCoNi NWs/C displays a low overpotential of 13 and $1 5 ~ \\mathrm { m V }$ in 0.5 M $\\mathrm { H _ { 2 } S O _ { 4 } }$ and 1 M KOH solutions,respectively.And the mass activity of the PtRuRhCoNi NWs/C is much higher than those of PtRuRhCoNi NPs/C,Pt NWs/C and commercial Pt/C catalysts.In addition,the PtRuRhCoNi NWs/C also shows ultrahigh turnover frequency (TOF) and excellent stability with no decay after10,oo0 cycles or $2 0 0 \\mathrm { { h } }$ .The PtRuRhCoNiNWs/C is one of the best HER catalysts (Table S7 and Table S8). ", "\n# 3.3.Electrocatalytic performance for HER\n\nTo demonstrate the multifunction of PtRuRhCoNi NWs/C,we also tested the HER performance in acidic and alkaline media.In $0 . 5 \\mathrm { M } \\mathrm { H } _ { 2 } S \\mathrm { O } _ { 4 }$ ，PtRuRhCoNi NWs/C showed $1 3 \\mathrm { m V }$ overpotential at $1 0 \\mathrm { m A c m } ^ { - 2 }$ current density,which is lower than PtRuRhCoNi $\\mathrm { N P s } / \\mathrm { C }$ $( 1 6 \\mathrm { m V } )$ ,Pt NWs/C $( 2 6 \\mathrm { m V } )$ and commercial $\\mathrm { P t } / \\mathrm { C }$ $3 0 \\mathrm { m V } )$ (Fig. 4a). The ECSAs of PtRuRhCoNi NWs/C,PtRuRhCoNi $\\mathrm { N P s } / \\mathrm { C }$ ,Pt NWs/C and commercial $\\mathrm { P t / C }$ were $8 9 . 9 \\mathrm { m } ^ { 2 }$ gPtRuRh, $8 3 . 8 \\mathrm { m } ^ { 2 }$ 8PtRuRhs $7 7 . 5 \\ : \\mathrm { m } ^ { 2 } \\ : \\ : \\mathrm { g } _ { \\mathrm { P t } } ^ { - 1 }$ and $7 3 . 2 \\mathrm { m } ^ { 2 } \\ g _ { \\mathrm { P t } } ^ { - 1 }$ ,respectively (Table S1).To further characterize the activity of the catalyst, the current density was normalized by ECSA (Fig. 4b). At $- \\ 0 . 0 2 5 \\mathrm { V }$ and- $\\mathrm { ~ - ~ } 0 . 0 5 \\ : \\mathrm { V }$ vs.RHE,PtRuRhCoNi NWs/C exhibited an extremely high specific activity $( 3 . 8 6 \\mathrm { \\ m A } \\mathrm { c m } _ { \\mathrm { P t R u R h } } ^ { - 2 }$ and $9 . 8 7 \\ \\mathrm { m A } \\mathrm { c m p } _ { \\mathrm { t R u R h } } ^ { - 2 } )$ ,which was higher than PtRuRhCoNi $\\mathrm { N P s } / \\mathrm { C }$ ,PtNWs/ C and commercial Pt/C (Fig. 4c). At the same time,PtRuRhCoNi NWs/C also demonstrated high HER activity when normalized by noble metal mass (Fig.4d). The mass activity of PtRuRhCoNi NWs/C was as high as 11.99 A mgPtRuRh $( 1 4 . 8 6 \\mathrm { A } \\mathrm { m g } _ { \\mathrm { P t } } ^ { - 1 } )$ at- $0 . 0 5 \\mathrm { V }$ vs.RHE (Fig.4e and TableS4), whichwashigherthanPtRuRhCoNi $\\mathrm { N P s } / \\mathrm { C }$ (10.61 A mgPtRuRh, $1 2 . 7 9 \\mathrm { A } \\mathrm { m g } _ { \\mathrm { P t } } ^ { - 1 } $ ,Pt NWs/C $( 3 . 2 2 \\mathrm { A } \\mathrm { m g } _ { \\mathrm { P t } } ^ { - 1 } )$ , commercial Pt/C $( 1 . 2 9 \\mathrm { A } \\mathrm { m g } _ { \\mathrm { P t } } ^ { - 1 } )$ and some ever-reported acidic HER catalysts (Table S7). ", "\n# 4.Conclusions\n\nIn conclusion,we have successfully synthesized ultrathin PtRuRhCoNi HEA NWs,as the multifunctional electrocatalyst,exhibiting excellent EOR,MOR and HER properties and durability in acidic and alkaline solutions,which may be attributed to the optimized electronic structure of the HEA by strong self-complementary effect.For alcohol oxidation，_the PtRuRhCoNi NWs/C achieve EOR activityof $7 . 6 8 \\ : \\mathrm { A } \\ : \\mathrm { m g } _ { \\mathrm { P t R u R h } } ^ { - 1 }$ $( 9 . 5 0 \\mathrm { A } \\mathrm { m } \\mathrm { g } _ { \\mathrm { P t } } ^ { - 1 } )$ and $7 8 \\%$ Cl selectivity (the highest C1 selectivityamong the reported EOR catalysts,Table S5),MOR activity of $6 . 6 5 \\mathrm { ~ A ~ m g _ { P t R u R h } ^ { - 1 } ( 8 . 2 0 \\ A \\ m g _ { P t } ^ { - 1 } ) }$ in alkaline solution (one of the best MOR catalysts,Table S6),which are higher than those of PtRuRhCoNi NPs/C, Pt NWs/C and commercial $\\mathrm { P t / C }$ ,respectively.In addition, the PtRuRhCoNi NWs/C also showed high EOR activity in an acidic solution.For HER,the PtRuRhCoNi NWs/C displayed only 13 and $1 5 \\mathrm { m V }$ overpotential with ultrahigh TOF values in $0 . 5 \\mathrm { M } \\mathrm { H } _ { 2 } S 0 _ { 4 }$ and 1 M KOH solutions,respectively.AndthePtRuRhCoNiNWs/Creached $1 1 . 9 9 \\mathrm { A } \\mathrm { m g } _ { \\mathrm { P t R u R h } } ^ { - 1 }$ $( 1 4 . 8 6 \\mathrm { A } \\mathrm { m g } _ { \\mathrm { P t } } ^ { - 1 } )$ ， $9 . 8 7 \\mathrm { \\ m A } \\mathrm { c m } _ { \\mathrm { P t R u R h } } ^ { - 2 }$ $( 0 . 5 \\mathrm { M } \\mathrm { H } _ { 2 } S \\mathrm { O } _ { 4 } )$ and 8.07 A $\\mathrm { m g } _ { \\mathrm { P t R u R h } } ^ { - 1 }$ $( 9 . 9 5 \\mathrm { A } \\mathrm { m } \\mathrm { g } _ { \\mathrm { P t } } ^ { - 1 } )$ ,7.79 mA cmptRuRh (1 M KOH) high activity at $- 0 . 0 5 \\mathrm { V }$ vs.RHE (one of the best HER catalysts,Table S7 and Table S8),which were higher than those of PtRuRhCoNi $\\mathrm { N P s } / \\mathrm { C }$ ,PtNWs/ C and commercial $\\mathrm { P t } / \\mathrm { C }$ .In addition,the PtRuRhCoNi NWs/C showed excellent stability towards alcohol oxidation and HER in both acidic and alkaline solutions.DFT calculations have indicated that the electronic structure of the HEA shows a strong self-complementary effect.The opposite evolution trends of different metals not only achieve the robust electroactivity for both oxidation and reduction processes but also guarantee the stable lattice structure for durable electrocatalysis. "], "current_density": "10 mA cm^-2"}, {"unit": "mV", "value": "15", "source": ["\nIn this work,we design and synthesize the PtRuRhCoNi HEA ultrathin nanowires (NWs) and achieve excellent activity and durability for EOR/MOR and HER in acidic and alkaline solutions due to the complementary effect of the electronic structures.For alcohol oxidation, the PtRuRhCoNi NWs/C exhibits high activity,robust stability for EOR/ MOR with negligible activity decay after 2ooo cycles and CO toxicity resistance compared to PtRuRhCoNi NPs/C,Pt NWs/C and commercial Pt/C.Importantly，the PtRuRhCoNi NWs/C shows high C-C bond breaking capacity in EOR,with Cl selectivity up to $7 8 \\%$ at low potential, which has the highest C1 selectivity among the reported catalysts (Table S5).As HER electrocatalyst, the PtRuRhCoNi NWs/C displays a low overpotential of 13 and $1 5 ~ \\mathrm { m V }$ in 0.5 M $\\mathrm { H _ { 2 } S O _ { 4 } }$ and 1 M KOH solutions,respectively.And the mass activity of the PtRuRhCoNi NWs/C is much higher than those of PtRuRhCoNi NPs/C,Pt NWs/C and commercial Pt/C catalysts.In addition,the PtRuRhCoNi NWs/C also shows ultrahigh turnover frequency (TOF) and excellent stability with no decay after10,oo0 cycles or $2 0 0 \\mathrm { { h } }$ .The PtRuRhCoNiNWs/C is one of the best HER catalysts (Table S7 and Table S8). ", "\nFor 1M KOH solution,the prepared PtRuRhCoNi NWs/C catalyst also showed excellent HER activity and stability (Fig. S24). The overpotential of PtRuRhCoNi NWs/C obtained at $1 0 \\mathrm { m A c m } ^ { - 2 }$ current density was only $1 5 \\mathrm { m V }$ ,lower than PtRuRhCoNi NPs/C( $\\mathrm { 1 8 ~ m V ) }$ ,PtNWs/C $( 5 5 \\mathrm { m V } )$ and commercial $\\mathrm { P t } / \\mathrm { C }$ $( 6 0 \\mathrm { m V } )$ (Fig. S24a). And, the mass activity and specific activity of PtRuRhCoNi NWs/C were higher than those of PtRuRhCoNi $\\mathrm { N P s } / \\mathrm { C }$ ,Pt NWs/C,commercial $\\mathrm { P t } / \\mathrm { C }$ and some ever-reported alkaline HER catalysts (Fig.S24b-e,Table S4，and Table S8). ", "\n# 4.Conclusions\n\nIn conclusion,we have successfully synthesized ultrathin PtRuRhCoNi HEA NWs,as the multifunctional electrocatalyst,exhibiting excellent EOR,MOR and HER properties and durability in acidic and alkaline solutions,which may be attributed to the optimized electronic structure of the HEA by strong self-complementary effect.For alcohol oxidation，_the PtRuRhCoNi NWs/C achieve EOR activityof $7 . 6 8 \\ : \\mathrm { A } \\ : \\mathrm { m g } _ { \\mathrm { P t R u R h } } ^ { - 1 }$ $( 9 . 5 0 \\mathrm { A } \\mathrm { m } \\mathrm { g } _ { \\mathrm { P t } } ^ { - 1 } )$ and $7 8 \\%$ Cl selectivity (the highest C1 selectivityamong the reported EOR catalysts,Table S5),MOR activity of $6 . 6 5 \\mathrm { ~ A ~ m g _ { P t R u R h } ^ { - 1 } ( 8 . 2 0 \\ A \\ m g _ { P t } ^ { - 1 } ) }$ in alkaline solution (one of the best MOR catalysts,Table S6),which are higher than those of PtRuRhCoNi NPs/C, Pt NWs/C and commercial $\\mathrm { P t / C }$ ,respectively.In addition, the PtRuRhCoNi NWs/C also showed high EOR activity in an acidic solution.For HER,the PtRuRhCoNi NWs/C displayed only 13 and $1 5 \\mathrm { m V }$ overpotential with ultrahigh TOF values in $0 . 5 \\mathrm { M } \\mathrm { H } _ { 2 } S 0 _ { 4 }$ and 1 M KOH solutions,respectively.AndthePtRuRhCoNiNWs/Creached $1 1 . 9 9 \\mathrm { A } \\mathrm { m g } _ { \\mathrm { P t R u R h } } ^ { - 1 }$ $( 1 4 . 8 6 \\mathrm { A } \\mathrm { m g } _ { \\mathrm { P t } } ^ { - 1 } )$ ， $9 . 8 7 \\mathrm { \\ m A } \\mathrm { c m } _ { \\mathrm { P t R u R h } } ^ { - 2 }$ $( 0 . 5 \\mathrm { M } \\mathrm { H } _ { 2 } S \\mathrm { O } _ { 4 } )$ and 8.07 A $\\mathrm { m g } _ { \\mathrm { P t R u R h } } ^ { - 1 }$ $( 9 . 9 5 \\mathrm { A } \\mathrm { m } \\mathrm { g } _ { \\mathrm { P t } } ^ { - 1 } )$ ,7.79 mA cmptRuRh (1 M KOH) high activity at $- 0 . 0 5 \\mathrm { V }$ vs.RHE (one of the best HER catalysts,Table S7 and Table S8),which were higher than those of PtRuRhCoNi $\\mathrm { N P s } / \\mathrm { C }$ ,PtNWs/ C and commercial $\\mathrm { P t } / \\mathrm { C }$ .In addition,the PtRuRhCoNi NWs/C showed excellent stability towards alcohol oxidation and HER in both acidic and alkaline solutions.DFT calculations have indicated that the electronic structure of the HEA shows a strong self-complementary effect.The opposite evolution trends of different metals not only achieve the robust electroactivity for both oxidation and reduction processes but also guarantee the stable lattice structure for durable electrocatalysis. "], "current_density": "10 mA cm^-2"}], "supplementary_performance": [{"key": "Mass Activity (HER, acidic)", "value": "11.99 A mgPtRuRh^-1 at -0.05 V vs RHE", "source": ["Rational control of the compositions, morphologies and sizes of electrocatalyst are the key factors for achieving high performance of electrocatalytic reactions.Herein,a newly ultrathin PtRuRhCoNi high-entropy alloy nanowires (HEA-NWs) $( \\sim 1 . 6 \\ \\mathrm { n m } )$ catalyst is designed.The PtRuRhCoNi NWs/C achieved high mass activity of $7 . 6 8 \\mathrm { A m g _ { P t R u R h } ^ { - 1 } }$ ,ultrahigh C1 selectivity of $7 8 \\%$ for ethanol oxidation reaction.For hydrogen evolution reaction, the PtRuRhCoNi NWs/C also reached high mass activity, turnover frequency $( 1 1 . 9 9 \\mathrm { A } \\mathrm { m g } _ { \\mathrm { P t R u R h } } ^ { - 1 }$ $3 1 . 9 \\thinspace s ^ { - 1 }$ $\\mathbf { 0 . 5 \\ : M }$ $\\mathrm { H } _ { 2 } S 0 _ { 4 }$ and 8.07 A $\\mathrm { { m g } _ { P t R u R h } ^ { - 1 , }$ $2 6 . 7 ~ s ^ { - 1 }$ $1 \\mathrm { ~ M ~ K O H }$ at $- 0 . 0 5 \\mathrm { ~ V ~ }$ vs.RHE) and stability. ", "\n# 3.3.Electrocatalytic performance for HER\n\nTo demonstrate the multifunction of PtRuRhCoNi NWs/C,we also tested the HER performance in acidic and alkaline media.In $0 . 5 \\mathrm { M } \\mathrm { H } _ { 2 } S \\mathrm { O } _ { 4 }$ ，PtRuRhCoNi NWs/C showed $1 3 \\mathrm { m V }$ overpotential at $1 0 \\mathrm { m A c m } ^ { - 2 }$ current density,which is lower than PtRuRhCoNi $\\mathrm { N P s } / \\mathrm { C }$ $( 1 6 \\mathrm { m V } )$ ,Pt NWs/C $( 2 6 \\mathrm { m V } )$ and commercial $\\mathrm { P t } / \\mathrm { C }$ $3 0 \\mathrm { m V } )$ (Fig. 4a). The ECSAs of PtRuRhCoNi NWs/C,PtRuRhCoNi $\\mathrm { N P s } / \\mathrm { C }$ ,Pt NWs/C and commercial $\\mathrm { P t / C }$ were $8 9 . 9 \\mathrm { m } ^ { 2 }$ gPtRuRh, $8 3 . 8 \\mathrm { m } ^ { 2 }$ 8PtRuRhs $7 7 . 5 \\ : \\mathrm { m } ^ { 2 } \\ : \\ : \\mathrm { g } _ { \\mathrm { P t } } ^ { - 1 }$ and $7 3 . 2 \\mathrm { m } ^ { 2 } \\ g _ { \\mathrm { P t } } ^ { - 1 }$ ,respectively (Table S1).To further characterize the activity of the catalyst, the current density was normalized by ECSA (Fig. 4b). At $- \\ 0 . 0 2 5 \\mathrm { V }$ and- $\\mathrm { ~ - ~ } 0 . 0 5 \\ : \\mathrm { V }$ vs.RHE,PtRuRhCoNi NWs/C exhibited an extremely high specific activity $( 3 . 8 6 \\mathrm { \\ m A } \\mathrm { c m } _ { \\mathrm { P t R u R h } } ^ { - 2 }$ and $9 . 8 7 \\ \\mathrm { m A } \\mathrm { c m p } _ { \\mathrm { t R u R h } } ^ { - 2 } )$ ,which was higher than PtRuRhCoNi $\\mathrm { N P s } / \\mathrm { C }$ ,PtNWs/ C and commercial Pt/C (Fig. 4c). At the same time,PtRuRhCoNi NWs/C also demonstrated high HER activity when normalized by noble metal mass (Fig.4d). The mass activity of PtRuRhCoNi NWs/C was as high as 11.99 A mgPtRuRh $( 1 4 . 8 6 \\mathrm { A } \\mathrm { m g } _ { \\mathrm { P t } } ^ { - 1 } )$ at- $0 . 0 5 \\mathrm { V }$ vs.RHE (Fig.4e and TableS4), whichwashigherthanPtRuRhCoNi $\\mathrm { N P s } / \\mathrm { C }$ (10.61 A mgPtRuRh, $1 2 . 7 9 \\mathrm { A } \\mathrm { m g } _ { \\mathrm { P t } } ^ { - 1 } $ ,Pt NWs/C $( 3 . 2 2 \\mathrm { A } \\mathrm { m g } _ { \\mathrm { P t } } ^ { - 1 } )$ , commercial Pt/C $( 1 . 2 9 \\mathrm { A } \\mathrm { m g } _ { \\mathrm { P t } } ^ { - 1 } )$ and some ever-reported acidic HER catalysts (Table S7). ", "\n# 4.Conclusions\n\nIn conclusion,we have successfully synthesized ultrathin PtRuRhCoNi HEA NWs,as the multifunctional electrocatalyst,exhibiting excellent EOR,MOR and HER properties and durability in acidic and alkaline solutions,which may be attributed to the optimized electronic structure of the HEA by strong self-complementary effect.For alcohol oxidation，_the PtRuRhCoNi NWs/C achieve EOR activityof $7 . 6 8 \\ : \\mathrm { A } \\ : \\mathrm { m g } _ { \\mathrm { P t R u R h } } ^ { - 1 }$ $( 9 . 5 0 \\mathrm { A } \\mathrm { m } \\mathrm { g } _ { \\mathrm { P t } } ^ { - 1 } )$ and $7 8 \\%$ Cl selectivity (the highest C1 selectivityamong the reported EOR catalysts,Table S5),MOR activity of $6 . 6 5 \\mathrm { ~ A ~ m g _ { P t R u R h } ^ { - 1 } ( 8 . 2 0 \\ A \\ m g _ { P t } ^ { - 1 } ) }$ in alkaline solution (one of the best MOR catalysts,Table S6),which are higher than those of PtRuRhCoNi NPs/C, Pt NWs/C and commercial $\\mathrm { P t / C }$ ,respectively.In addition, the PtRuRhCoNi NWs/C also showed high EOR activity in an acidic solution.For HER,the PtRuRhCoNi NWs/C displayed only 13 and $1 5 \\mathrm { m V }$ overpotential with ultrahigh TOF values in $0 . 5 \\mathrm { M } \\mathrm { H } _ { 2 } S 0 _ { 4 }$ and 1 M KOH solutions,respectively.AndthePtRuRhCoNiNWs/Creached $1 1 . 9 9 \\mathrm { A } \\mathrm { m g } _ { \\mathrm { P t R u R h } } ^ { - 1 }$ $( 1 4 . 8 6 \\mathrm { A } \\mathrm { m g } _ { \\mathrm { P t } } ^ { - 1 } )$ ， $9 . 8 7 \\mathrm { \\ m A } \\mathrm { c m } _ { \\mathrm { P t R u R h } } ^ { - 2 }$ $( 0 . 5 \\mathrm { M } \\mathrm { H } _ { 2 } S \\mathrm { O } _ { 4 } )$ and 8.07 A $\\mathrm { m g } _ { \\mathrm { P t R u R h } } ^ { - 1 }$ $( 9 . 9 5 \\mathrm { A } \\mathrm { m } \\mathrm { g } _ { \\mathrm { P t } } ^ { - 1 } )$ ,7.79 mA cmptRuRh (1 M KOH) high activity at $- 0 . 0 5 \\mathrm { V }$ vs.RHE (one of the best HER catalysts,Table S7 and Table S8),which were higher than those of PtRuRhCoNi $\\mathrm { N P s } / \\mathrm { C }$ ,PtNWs/ C and commercial $\\mathrm { P t } / \\mathrm { C }$ .In addition,the PtRuRhCoNi NWs/C showed excellent stability towards alcohol oxidation and HER in both acidic and alkaline solutions.DFT calculations have indicated that the electronic structure of the HEA shows a strong self-complementary effect.The opposite evolution trends of different metals not only achieve the robust electroactivity for both oxidation and reduction processes but also guarantee the stable lattice structure for durable electrocatalysis. "]}, {"key": "Mass Activity (HER, alkaline)", "value": "8.07 A mgPtRuRh^-1 at -0.05 V vs RHE", "source": ["Rational control of the compositions, morphologies and sizes of electrocatalyst are the key factors for achieving high performance of electrocatalytic reactions.Herein,a newly ultrathin PtRuRhCoNi high-entropy alloy nanowires (HEA-NWs) $( \\sim 1 . 6 \\ \\mathrm { n m } )$ catalyst is designed.The PtRuRhCoNi NWs/C achieved high mass activity of $7 . 6 8 \\mathrm { A m g _ { P t R u R h } ^ { - 1 } }$ ,ultrahigh C1 selectivity of $7 8 \\%$ for ethanol oxidation reaction.For hydrogen evolution reaction, the PtRuRhCoNi NWs/C also reached high mass activity, turnover frequency $( 1 1 . 9 9 \\mathrm { A } \\mathrm { m g } _ { \\mathrm { P t R u R h } } ^ { - 1 }$ $3 1 . 9 \\thinspace s ^ { - 1 }$ $\\mathbf { 0 . 5 \\ : M }$ $\\mathrm { H } _ { 2 } S 0 _ { 4 }$ and 8.07 A $\\mathrm { { m g } _ { P t R u R h } ^ { - 1 , }$ $2 6 . 7 ~ s ^ { - 1 }$ $1 \\mathrm { ~ M ~ K O H }$ at $- 0 . 0 5 \\mathrm { ~ V ~ }$ vs.RHE) and stability. ", "At $- 0 . 0 5 \\mathrm { V }$ vs.RHE,PtRuRhCoNi NWs/C displayed high mass activity(8.07 A mgPtRuRh, $9 . 9 5 \\mathrm { A } \\mathrm { m } \\mathrm { g } _ { \\mathrm { P t } } ^ { - 1 \\cdot }$ ）andspecificactivity (7.79 mA cmptRuRh).Furthermore,in order to reveal the intrinsic activity of the electrocatalyst,we also tested the TOF,Tafel slope and EIS. The PtRuRhCoNi NWs/C catalyst showed better intrinsic activity than Pt NWs/C and commercial $\\mathrm { P t } / \\mathrm { C }$ .The PtRuRhCoNi NWs/C hasa TOF of $2 6 . 7 ~ s ^ { - 1 }$ at $5 0 \\mathrm { m V }$ overpotential,which was higher than PtRuRhCoNi $\\mathrm { N P s } / \\mathrm { C }$ $( 1 7 . 4 ~ s ^ { - 1 } )$ ,Pt NWs/C $( 1 . 1 \\ s ^ { - 1 } )$ and commercial $\\mathrm { P t / C }$ $\\left( 0 . 9 \\thinspace s ^ { - 1 } \\right)$ (Fig. S24f). The Tafel slope of PtRuRhCoNi NWs/C was $2 6 . 1 \\mathrm { m V } \\mathrm { d e c } ^ { - 1 }$ lower than PtRuRhCoNi NPs/C,Pt NWs/C and commercial $\\mathrm { P t } / \\mathrm { C }$ The results indicate that the catalyst has faster HER kinetics.", "\n# 4.Conclusions\n\nIn conclusion,we have successfully synthesized ultrathin PtRuRhCoNi HEA NWs,as the multifunctional electrocatalyst,exhibiting excellent EOR,MOR and HER properties and durability in acidic and alkaline solutions,which may be attributed to the optimized electronic structure of the HEA by strong self-complementary effect.For alcohol oxidation，_the PtRuRhCoNi NWs/C achieve EOR activityof $7 . 6 8 \\ : \\mathrm { A } \\ : \\mathrm { m g } _ { \\mathrm { P t R u R h } } ^ { - 1 }$ $( 9 . 5 0 \\mathrm { A } \\mathrm { m } \\mathrm { g } _ { \\mathrm { P t } } ^ { - 1 } )$ and $7 8 \\%$ Cl selectivity (the highest C1 selectivityamong the reported EOR catalysts,Table S5),MOR activity of $6 . 6 5 \\mathrm { ~ A ~ m g _ { P t R u R h } ^ { - 1 } ( 8 . 2 0 \\ A \\ m g _ { P t } ^ { - 1 } ) }$ in alkaline solution (one of the best MOR catalysts,Table S6),which are higher than those of PtRuRhCoNi NPs/C, Pt NWs/C and commercial $\\mathrm { P t / C }$ ,respectively.In addition, the PtRuRhCoNi NWs/C also showed high EOR activity in an acidic solution.For HER,the PtRuRhCoNi NWs/C displayed only 13 and $1 5 \\mathrm { m V }$ overpotential with ultrahigh TOF values in $0 . 5 \\mathrm { M } \\mathrm { H } _ { 2 } S 0 _ { 4 }$ and 1 M KOH solutions,respectively.AndthePtRuRhCoNiNWs/Creached $1 1 . 9 9 \\mathrm { A } \\mathrm { m g } _ { \\mathrm { P t R u R h } } ^ { - 1 }$ $( 1 4 . 8 6 \\mathrm { A } \\mathrm { m g } _ { \\mathrm { P t } } ^ { - 1 } )$ ， $9 . 8 7 \\mathrm { \\ m A } \\mathrm { c m } _ { \\mathrm { P t R u R h } } ^ { - 2 }$ $( 0 . 5 \\mathrm { M } \\mathrm { H } _ { 2 } S \\mathrm { O } _ { 4 } )$ and 8.07 A $\\mathrm { m g } _ { \\mathrm { P t R u R h } } ^ { - 1 }$ $( 9 . 9 5 \\mathrm { A } \\mathrm { m } \\mathrm { g } _ { \\mathrm { P t } } ^ { - 1 } )$ ,7.79 mA cmptRuRh (1 M KOH) high activity at $- 0 . 0 5 \\mathrm { V }$ vs.RHE (one of the best HER catalysts,Table S7 and Table S8),which were higher than those of PtRuRhCoNi $\\mathrm { N P s } / \\mathrm { C }$ ,PtNWs/ C and commercial $\\mathrm { P t } / \\mathrm { C }$ .In addition,the PtRuRhCoNi NWs/C showed excellent stability towards alcohol oxidation and HER in both acidic and alkaline solutions.DFT calculations have indicated that the electronic structure of the HEA shows a strong self-complementary effect.The opposite evolution trends of different metals not only achieve the robust electroactivity for both oxidation and reduction processes but also guarantee the stable lattice structure for durable electrocatalysis. "]}, {"key": "Specific Activity (HER, acidic)", "value": "9.87 mA cmPtRuRh^-2 at -0.05 V vs RHE", "source": ["\n# 3.3.Electrocatalytic performance for HER\n\nTo demonstrate the multifunction of PtRuRhCoNi NWs/C,we also tested the HER performance in acidic and alkaline media.In $0 . 5 \\mathrm { M } \\mathrm { H } _ { 2 } S \\mathrm { O } _ { 4 }$ ，PtRuRhCoNi NWs/C showed $1 3 \\mathrm { m V }$ overpotential at $1 0 \\mathrm { m A c m } ^ { - 2 }$ current density,which is lower than PtRuRhCoNi $\\mathrm { N P s } / \\mathrm { C }$ $( 1 6 \\mathrm { m V } )$ ,Pt NWs/C $( 2 6 \\mathrm { m V } )$ and commercial $\\mathrm { P t } / \\mathrm { C }$ $3 0 \\mathrm { m V } )$ (Fig. 4a). The ECSAs of PtRuRhCoNi NWs/C,PtRuRhCoNi $\\mathrm { N P s } / \\mathrm { C }$ ,Pt NWs/C and commercial $\\mathrm { P t / C }$ were $8 9 . 9 \\mathrm { m } ^ { 2 }$ gPtRuRh, $8 3 . 8 \\mathrm { m } ^ { 2 }$ 8PtRuRhs $7 7 . 5 \\ : \\mathrm { m } ^ { 2 } \\ : \\ : \\mathrm { g } _ { \\mathrm { P t } } ^ { - 1 }$ and $7 3 . 2 \\mathrm { m } ^ { 2 } \\ g _ { \\mathrm { P t } } ^ { - 1 }$ ,respectively (Table S1).To further characterize the activity of the catalyst, the current density was normalized by ECSA (Fig. 4b). At $- \\ 0 . 0 2 5 \\mathrm { V }$ and- $\\mathrm { ~ - ~ } 0 . 0 5 \\ : \\mathrm { V }$ vs.RHE,PtRuRhCoNi NWs/C exhibited an extremely high specific activity $( 3 . 8 6 \\mathrm { \\ m A } \\mathrm { c m } _ { \\mathrm { P t R u R h } } ^ { - 2 }$ and $9 . 8 7 \\ \\mathrm { m A } \\mathrm { c m p } _ { \\mathrm { t R u R h } } ^ { - 2 } )$ ,which was higher than PtRuRhCoNi $\\mathrm { N P s } / \\mathrm { C }$ ,PtNWs/ C and commercial Pt/C (Fig. 4c). At the same time,PtRuRhCoNi NWs/C also demonstrated high HER activity when normalized by noble metal mass (Fig.4d). The mass activity of PtRuRhCoNi NWs/C was as high as 11.99 A mgPtRuRh $( 1 4 . 8 6 \\mathrm { A } \\mathrm { m g } _ { \\mathrm { P t } } ^ { - 1 } )$ at- $0 . 0 5 \\mathrm { V }$ vs.RHE (Fig.4e and TableS4), whichwashigherthanPtRuRhCoNi $\\mathrm { N P s } / \\mathrm { C }$ (10.61 A mgPtRuRh, $1 2 . 7 9 \\mathrm { A } \\mathrm { m g } _ { \\mathrm { P t } } ^ { - 1 } $ ,Pt NWs/C $( 3 . 2 2 \\mathrm { A } \\mathrm { m g } _ { \\mathrm { P t } } ^ { - 1 } )$ , commercial Pt/C $( 1 . 2 9 \\mathrm { A } \\mathrm { m g } _ { \\mathrm { P t } } ^ { - 1 } )$ and some ever-reported acidic HER catalysts (Table S7). ", "\n# 4.Conclusions\n\nIn conclusion,we have successfully synthesized ultrathin PtRuRhCoNi HEA NWs,as the multifunctional electrocatalyst,exhibiting excellent EOR,MOR and HER properties and durability in acidic and alkaline solutions,which may be attributed to the optimized electronic structure of the HEA by strong self-complementary effect.For alcohol oxidation，_the PtRuRhCoNi NWs/C achieve EOR activityof $7 . 6 8 \\ : \\mathrm { A } \\ : \\mathrm { m g } _ { \\mathrm { P t R u R h } } ^ { - 1 }$ $( 9 . 5 0 \\mathrm { A } \\mathrm { m } \\mathrm { g } _ { \\mathrm { P t } } ^ { - 1 } )$ and $7 8 \\%$ Cl selectivity (the highest C1 selectivityamong the reported EOR catalysts,Table S5),MOR activity of $6 . 6 5 \\mathrm { ~ A ~ m g _ { P t R u R h } ^ { - 1 } ( 8 . 2 0 \\ A \\ m g _ { P t } ^ { - 1 } ) }$ in alkaline solution (one of the best MOR catalysts,Table S6),which are higher than those of PtRuRhCoNi NPs/C, Pt NWs/C and commercial $\\mathrm { P t / C }$ ,respectively.In addition, the PtRuRhCoNi NWs/C also showed high EOR activity in an acidic solution.For HER,the PtRuRhCoNi NWs/C displayed only 13 and $1 5 \\mathrm { m V }$ overpotential with ultrahigh TOF values in $0 . 5 \\mathrm { M } \\mathrm { H } _ { 2 } S 0 _ { 4 }$ and 1 M KOH solutions,respectively.AndthePtRuRhCoNiNWs/Creached $1 1 . 9 9 \\mathrm { A } \\mathrm { m g } _ { \\mathrm { P t R u R h } } ^ { - 1 }$ $( 1 4 . 8 6 \\mathrm { A } \\mathrm { m g } _ { \\mathrm { P t } } ^ { - 1 } )$ ， $9 . 8 7 \\mathrm { \\ m A } \\mathrm { c m } _ { \\mathrm { P t R u R h } } ^ { - 2 }$ $( 0 . 5 \\mathrm { M } \\mathrm { H } _ { 2 } S \\mathrm { O } _ { 4 } )$ and 8.07 A $\\mathrm { m g } _ { \\mathrm { P t R u R h } } ^ { - 1 }$ $( 9 . 9 5 \\mathrm { A } \\mathrm { m } \\mathrm { g } _ { \\mathrm { P t } } ^ { - 1 } )$ ,7.79 mA cmptRuRh (1 M KOH) high activity at $- 0 . 0 5 \\mathrm { V }$ vs.RHE (one of the best HER catalysts,Table S7 and Table S8),which were higher than those of PtRuRhCoNi $\\mathrm { N P s } / \\mathrm { C }$ ,PtNWs/ C and commercial $\\mathrm { P t } / \\mathrm { C }$ .In addition,the PtRuRhCoNi NWs/C showed excellent stability towards alcohol oxidation and HER in both acidic and alkaline solutions.DFT calculations have indicated that the electronic structure of the HEA shows a strong self-complementary effect.The opposite evolution trends of different metals not only achieve the robust electroactivity for both oxidation and reduction processes but also guarantee the stable lattice structure for durable electrocatalysis. "]}, {"key": "Specific Activity (HER, alkaline)", "value": "7.79 mA cmPtRuRh^-2 at -0.05 V vs RHE", "source": ["At $- 0 . 0 5 \\mathrm { V }$ vs.RHE,PtRuRhCoNi NWs/C displayed high mass activity(8.07 A mgPtRuRh, $9 . 9 5 \\mathrm { A } \\mathrm { m } \\mathrm { g } _ { \\mathrm { P t } } ^ { - 1 \\cdot }$ ）andspecificactivity (7.79 mA cmptRuRh).Furthermore,in order to reveal the intrinsic activity of the electrocatalyst,we also tested the TOF,Tafel slope and EIS. The PtRuRhCoNi NWs/C catalyst showed better intrinsic activity than Pt NWs/C and commercial $\\mathrm { P t } / \\mathrm { C }$ .The PtRuRhCoNi NWs/C hasa TOF of $2 6 . 7 ~ s ^ { - 1 }$ at $5 0 \\mathrm { m V }$ overpotential,which was higher than PtRuRhCoNi $\\mathrm { N P s } / \\mathrm { C }$ $( 1 7 . 4 ~ s ^ { - 1 } )$ ,Pt NWs/C $( 1 . 1 \\ s ^ { - 1 } )$ and commercial $\\mathrm { P t / C }$ $\\left( 0 . 9 \\thinspace s ^ { - 1 } \\right)$ (Fig. S24f). The Tafel slope of PtRuRhCoNi NWs/C was $2 6 . 1 \\mathrm { m V } \\mathrm { d e c } ^ { - 1 }$ lower than PtRuRhCoNi NPs/C,Pt NWs/C and commercial $\\mathrm { P t } / \\mathrm { C }$ The results indicate that the catalyst has faster HER kinetics.", "\n# 4.Conclusions\n\nIn conclusion,we have successfully synthesized ultrathin PtRuRhCoNi HEA NWs,as t | {"extraction_results": [{"alloy_id": "PtRuRhCoNi HEA-NWs", "performance": {"stability": {"source": ["\nIn this work,we design and synthesize the PtRuRhCoNi HEA ultrathin nanowires (NWs) and achieve excellent activity and durability for EOR/MOR and HER in acidic and alkaline solutions due to the complementary effect of the electronic structures.For alcohol oxidation, the PtRuRhCoNi NWs/C exhibits high activity,robust stability for EOR/ MOR with negligible activity decay after 2ooo cycles and CO toxicity resistance compared to PtRuRhCoNi NPs/C,Pt NWs/C and commercial Pt/C.Importantly，the PtRuRhCoNi NWs/C shows high C-C bond breaking capacity in EOR,with Cl selectivity up to $7 8 \\%$ at low potential, which has the highest C1 selectivity among the reported catalysts (Table S5).As HER electrocatalyst, the PtRuRhCoNi NWs/C displays a low overpotential of 13 and $1 5 ~ \\mathrm { m V }$ in 0.5 M $\\mathrm { H _ { 2 } S O _ { 4 } }$ and 1 M KOH solutions,respectively.And the mass activity of the PtRuRhCoNi NWs/C is much higher than those of PtRuRhCoNi NPs/C,Pt NWs/C and commercial Pt/C catalysts.In addition,the PtRuRhCoNi NWs/C also shows ultrahigh turnover frequency (TOF) and excellent stability with no decay after10,oo0 cycles or $2 0 0 \\mathrm { { h } }$ .The PtRuRhCoNiNWs/C is one of the best HER catalysts (Table S7 and Table S8). ", "\nWe further evaluated the stability of the catalyst in the acidic solution.PtRuRhCoNi NWs/C catalyst showed almost no decay after 10,000 cycles (Fig. 4h) and no change in overpotential at $1 0 \\mathrm { m A c m } ^ { - 2 }$ .However, the polarization curve of PtRuRhCoNi $\\mathrm { N P s } / \\mathrm { C }$ displayed decayafter 10,000 cycles with overpotentials $1 9 \\mathrm { m V }$ at $1 0 \\mathrm { m A c m } ^ { - 2 }$ (Fig. S20a). The Pt NWs/C and commercial $\\mathrm { P t } / \\mathrm { C }$ showed significant attenuation after 1000 cycles (Figs. ", "\nPtRuRhCoNi NWs/C can be maintained above $9 3 \\%$ after $2 0 0 \\ \\mathrm { h }$ longterm stability test in 0.5M $\\mathrm { H } _ { 2 } \\mathrm { S O } _ { 4 }$ solution.In addition,TEM and HRTEM images (Fig.S21)，XRD (Fig.S22） results show that the morphology of PtRuRhCoNi NWs/C is well maintained without obvious agglomeration and no apparent destruction of crystallinity.And the element ratio of the catalyst did not obviously change (Table S3). ", "As shown in Fig.S25,PtRuRhCoNi NWs/C catalyst exhibits a smaller semicircular diameter than PtRuRhCoNi ${ \\mathrm { N P s } } / { \\mathrm { C } } ,$ ，Pt NWs/C and commercial $\\mathrm { P t / C } ,$ indicating enhanced electron transfer capability.At the same time, PtRuRhCoNi NWs/C was tested for 10,000 cycles and $^ { 2 0 0 \\mathrm { h } }$ of long-term stability at $1 0 \\mathrm { \\ m A \\ c m ^ { - 2 } }$ (Fig. S24h and i). The overpotential and current density did not change significantly.Importantly,the morphology and element ratio of PtRuRhCoNi NWs/C catalyst also remained unchanged (Fig. S26, Table S3). In contrast, the overpotential and current density of PtRuRhCoNi NPs/C decay after 10,0o0 cycles and $^ { 2 0 0 \\mathrm { h } }$ stability (Fig. S27 a and d).However, the overpotential of Pt NWs/C and commercial $\\mathrm { P t } / \\mathrm { C }$ catalysts significantly increased and the current density decreased after 1ooo cycles and $^ { 1 2 \\mathrm { h } }$ tests (Fig. S27). The experimental results show thatPtRuRhCoNi NWs/C HEA catalyst shows excellent HER performance in both alkaline and acidic media,which proves that the prepared high entropy alloy material has a wider application."], "cycle_count": "10000", "test_method": "CV Cycling / Chronopotentiometry", "duration_hours": "200", "degradation_details": "no decay", "performance_retention": ">93%"}, "tafel_slope": {"unit": "mV dec^-1", "value": "23.8", "source": ["To better understand the intrinsic activity of PtRuRhCoNi NWs/C,we further studied the TOF,Tafel slope and the electrochemical impedance spectroscopy (EIS) of the catalyst.As shown in Fig.4f, PtRuRhCoNi NWs/C showed higher TOF than PtRuRhCoNi NPs/C,Pt NWs/C and commercial $\\mathrm { P t / C }$ .At $5 0 \\mathrm { m V }$ overpotential, the TOF value of PtRuRhCoNi NWs/C was $3 1 . 9 \\thinspace s ^ { - 1 }$ ,which was 1.07,4.19 and 7.52 times those of PtRuRhCoNi $\\mathrm { N P s } / \\mathrm { C }$ $( 2 9 . 6 \\ s ^ { - 1 } )$ ,Pt NWs/C $\\left( 7 . 6 1 \\ s ^ { - 1 } \\right)$ and commercial $\\mathrm { P t } / \\mathrm { C }$ $( 4 . 2 4 \\ s ^ { - 1 } )$ .In addition,the four catalysts have a similar number of active sites (Fig. S18),combined with the high performance of PtRuRhCoNi NWs/C,it can also indicate that the PtRuRhCoNi NWs/C catalyst has the highest intrinsic activity.As can be seen from Fig. $^ { 4 } { \\pmb g } ,$ the Tafel slope of PtRuRhCoNi NWs/C is $2 3 . 8 ~ \\mathrm { m V } ~ \\mathrm { d e c } ^ { - 1 }$ ,which is lower than PtRuRhCoNi $\\mathrm { N P s } / \\mathrm { C }$ $( 2 7 . 8 ~ \\mathrm { m V ~ d e c } ^ { - 1 } )$ ,Pt NWs/C $( 3 0 . 1 ~ \\mathrm { m V ~ d e c } ^ { - 1 }$ ）and commercial Pt/C $( 3 1 . 6 \\mathrm { m V } \\mathrm { d e c } ^ { - 1 } )$ ,indicating that HER is the VolmerTafel mechanism [32]."]}, "overpotential": [{"unit": "mV", "value": "13", "source": ["\nIn this work,we design and synthesize the PtRuRhCoNi HEA ultrathin nanowires (NWs) and achieve excellent activity and durability for EOR/MOR and HER in acidic and alkaline solutions due to the complementary effect of the electronic structures.For alcohol oxidation, the PtRuRhCoNi NWs/C exhibits high activity,robust stability for EOR/ MOR with negligible activity decay after 2ooo cycles and CO toxicity resistance compared to PtRuRhCoNi NPs/C,Pt NWs/C and commercial Pt/C.Importantly，the PtRuRhCoNi NWs/C shows high C-C bond breaking capacity in EOR,with Cl selectivity up to $7 8 \\%$ at low potential, which has the highest C1 selectivity among the reported catalysts (Table S5).As HER electrocatalyst, the PtRuRhCoNi NWs/C displays a low overpotential of 13 and $1 5 ~ \\mathrm { m V }$ in 0.5 M $\\mathrm { H _ { 2 } S O _ { 4 } }$ and 1 M KOH solutions,respectively.And the mass activity of the PtRuRhCoNi NWs/C is much higher than those of PtRuRhCoNi NPs/C,Pt NWs/C and commercial Pt/C catalysts.In addition,the PtRuRhCoNi NWs/C also shows ultrahigh turnover frequency (TOF) and excellent stability with no decay after10,oo0 cycles or $2 0 0 \\mathrm { { h } }$ .The PtRuRhCoNiNWs/C is one of the best HER catalysts (Table S7 and Table S8). ", "\n# 3.3.Electrocatalytic performance for HER\n\nTo demonstrate the multifunction of PtRuRhCoNi NWs/C,we also tested the HER performance in acidic and alkaline media.In $0 . 5 \\mathrm { M } \\mathrm { H } _ { 2 } S \\mathrm { O } _ { 4 }$ ，PtRuRhCoNi NWs/C showed $1 3 \\mathrm { m V }$ overpotential at $1 0 \\mathrm { m A c m } ^ { - 2 }$ current density,which is lower than PtRuRhCoNi $\\mathrm { N P s } / \\mathrm { C }$ $( 1 6 \\mathrm { m V } )$ ,Pt NWs/C $( 2 6 \\mathrm { m V } )$ and commercial $\\mathrm { P t } / \\mathrm { C }$ $3 0 \\mathrm { m V } )$ (Fig. 4a). The ECSAs of PtRuRhCoNi NWs/C,PtRuRhCoNi $\\mathrm { N P s } / \\mathrm { C }$ ,Pt NWs/C and commercial $\\mathrm { P t / C }$ were $8 9 . 9 \\mathrm { m } ^ { 2 }$ gPtRuRh, $8 3 . 8 \\mathrm { m } ^ { 2 }$ 8PtRuRhs $7 7 . 5 \\ : \\mathrm { m } ^ { 2 } \\ : \\ : \\mathrm { g } _ { \\mathrm { P t } } ^ { - 1 }$ and $7 3 . 2 \\mathrm { m } ^ { 2 } \\ g _ { \\mathrm { P t } } ^ { - 1 }$ ,respectively (Table S1).To further characterize the activity of the catalyst, the current density was normalized by ECSA (Fig. 4b). At $- \\ 0 . 0 2 5 \\mathrm { V }$ and- $\\mathrm { ~ - ~ } 0 . 0 5 \\ : \\mathrm { V }$ vs.RHE,PtRuRhCoNi NWs/C exhibited an extremely high specific activity $( 3 . 8 6 \\mathrm { \\ m A } \\mathrm { c m } _ { \\mathrm { P t R u R h } } ^ { - 2 }$ and $9 . 8 7 \\ \\mathrm { m A } \\mathrm { c m p } _ { \\mathrm { t R u R h } } ^ { - 2 } )$ ,which was higher than PtRuRhCoNi $\\mathrm { N P s } / \\mathrm { C }$ ,PtNWs/ C and commercial Pt/C (Fig. 4c). At the same time,PtRuRhCoNi NWs/C also demonstrated high HER activity when normalized by noble metal mass (Fig.4d). The mass activity of PtRuRhCoNi NWs/C was as high as 11.99 A mgPtRuRh $( 1 4 . 8 6 \\mathrm { A } \\mathrm { m g } _ { \\mathrm { P t } } ^ { - 1 } )$ at- $0 . 0 5 \\mathrm { V }$ vs.RHE (Fig.4e and TableS4), whichwashigherthanPtRuRhCoNi $\\mathrm { N P s } / \\mathrm { C }$ (10.61 A mgPtRuRh, $1 2 . 7 9 \\mathrm { A } \\mathrm { m g } _ { \\mathrm { P t } } ^ { - 1 } $ ,Pt NWs/C $( 3 . 2 2 \\mathrm { A } \\mathrm { m g } _ { \\mathrm { P t } } ^ { - 1 } )$ , commercial Pt/C $( 1 . 2 9 \\mathrm { A } \\mathrm { m g } _ { \\mathrm { P t } } ^ { - 1 } )$ and some ever-reported acidic HER catalysts (Table S7). ", "\n# 4.Conclusions\n\nIn conclusion,we have successfully synthesized ultrathin PtRuRhCoNi HEA NWs,as the multifunctional electrocatalyst,exhibiting excellent EOR,MOR and HER properties and durability in acidic and alkaline solutions,which may be attributed to the optimized electronic structure of the HEA by strong self-complementary effect.For alcohol oxidation，_the PtRuRhCoNi NWs/C achieve EOR activityof $7 . 6 8 \\ : \\mathrm { A } \\ : \\mathrm { m g } _ { \\mathrm { P t R u R h } } ^ { - 1 }$ $( 9 . 5 0 \\mathrm { A } \\mathrm { m } \\mathrm { g } _ { \\mathrm { P t } } ^ { - 1 } )$ and $7 8 \\%$ Cl selectivity (the highest C1 selectivityamong the reported EOR catalysts,Table S5),MOR activity of $6 . 6 5 \\mathrm { ~ A ~ m g _ { P t R u R h } ^ { - 1 } ( 8 . 2 0 \\ A \\ m g _ { P t } ^ { - 1 } ) }$ in alkaline solution (one of the best MOR catalysts,Table S6),which are higher than those of PtRuRhCoNi NPs/C, Pt NWs/C and commercial $\\mathrm { P t / C }$ ,respectively.In addition, the PtRuRhCoNi NWs/C also showed high EOR activity in an acidic solution.For HER,the PtRuRhCoNi NWs/C displayed only 13 and $1 5 \\mathrm { m V }$ overpotential with ultrahigh TOF values in $0 . 5 \\mathrm { M } \\mathrm { H } _ { 2 } S 0 _ { 4 }$ and 1 M KOH solutions,respectively.AndthePtRuRhCoNiNWs/Creached $1 1 . 9 9 \\mathrm { A } \\mathrm { m g } _ { \\mathrm { P t R u R h } } ^ { - 1 }$ $( 1 4 . 8 6 \\mathrm { A } \\mathrm { m g } _ { \\mathrm { P t } } ^ { - 1 } )$ ， $9 . 8 7 \\mathrm { \\ m A } \\mathrm { c m } _ { \\mathrm { P t R u R h } } ^ { - 2 }$ $( 0 . 5 \\mathrm { M } \\mathrm { H } _ { 2 } S \\mathrm { O } _ { 4 } )$ and 8.07 A $\\mathrm { m g } _ { \\mathrm { P t R u R h } } ^ { - 1 }$ $( 9 . 9 5 \\mathrm { A } \\mathrm { m } \\mathrm { g } _ { \\mathrm { P t } } ^ { - 1 } )$ ,7.79 mA cmptRuRh (1 M KOH) high activity at $- 0 . 0 5 \\mathrm { V }$ vs.RHE (one of the best HER catalysts,Table S7 and Table S8),which were higher than those of PtRuRhCoNi $\\mathrm { N P s } / \\mathrm { C }$ ,PtNWs/ C and commercial $\\mathrm { P t } / \\mathrm { C }$ .In addition,the PtRuRhCoNi NWs/C showed excellent stability towards alcohol oxidation and HER in both acidic and alkaline solutions.DFT calculations have indicated that the electronic structure of the HEA shows a strong self-complementary effect.The opposite evolution trends of different metals not only achieve the robust electroactivity for both oxidation and reduction processes but also guarantee the stable lattice structure for durable electrocatalysis. "], "current_density": "10 mA cm^-2"}, {"unit": "mV", "value": "15", "source": ["\nIn this work,we design and synthesize the PtRuRhCoNi HEA ultrathin nanowires (NWs) and achieve excellent activity and durability for EOR/MOR and HER in acidic and alkaline solutions due to the complementary effect of the electronic structures.For alcohol oxidation, the PtRuRhCoNi NWs/C exhibits high activity,robust stability for EOR/ MOR with negligible activity decay after 2ooo cycles and CO toxicity resistance compared to PtRuRhCoNi NPs/C,Pt NWs/C and commercial Pt/C.Importantly，the PtRuRhCoNi NWs/C shows high C-C bond breaking capacity in EOR,with Cl selectivity up to $7 8 \\%$ at low potential, which has the highest C1 selectivity among the reported catalysts (Table S5).As HER electrocatalyst, the PtRuRhCoNi NWs/C displays a low overpotential of 13 and $1 5 ~ \\mathrm { m V }$ in 0.5 M $\\mathrm { H _ { 2 } S O _ { 4 } }$ and 1 M KOH solutions,respectively.And the mass activity of the PtRuRhCoNi NWs/C is much higher than those of PtRuRhCoNi NPs/C,Pt NWs/C and commercial Pt/C catalysts.In addition,the PtRuRhCoNi NWs/C also shows ultrahigh turnover frequency (TOF) and excellent stability with no decay after10,oo0 cycles or $2 0 0 \\mathrm { { h } }$ .The PtRuRhCoNiNWs/C is one of the best HER catalysts (Table S7 and Table S8). ", "\nFor 1M KOH solution,the prepared PtRuRhCoNi NWs/C catalyst also showed excellent HER activity and stability (Fig. S24). The overpotential of PtRuRhCoNi NWs/C obtained at $1 0 \\mathrm { m A c m } ^ { - 2 }$ current density was only $1 5 \\mathrm { m V }$ ,lower than PtRuRhCoNi NPs/C( $\\mathrm { 1 8 ~ m V ) }$ ,PtNWs/C $( 5 5 \\mathrm { m V } )$ and commercial $\\mathrm { P t } / \\mathrm { C }$ $( 6 0 \\mathrm { m V } )$ (Fig. S24a). And, the mass activity and specific activity of PtRuRhCoNi NWs/C were higher than those of PtRuRhCoNi $\\mathrm { N P s } / \\mathrm { C }$ ,Pt NWs/C,commercial $\\mathrm { P t } / \\mathrm { C }$ and some ever-reported alkaline HER catalysts (Fig.S24b-e,Table S4，and Table S8). ", "\n# 4.Conclusions\n\nIn conclusion,we have successfully synthesized ultrathin PtRuRhCoNi HEA NWs,as the multifunctional electrocatalyst,exhibiting excellent EOR,MOR and HER properties and durability in acidic and alkaline solutions,which may be attributed to the optimized electronic structure of the HEA by strong self-complementary effect.For alcohol oxidation，_the PtRuRhCoNi NWs/C achieve EOR activityof $7 . 6 8 \\ : \\mathrm { A } \\ : \\mathrm { m g } _ { \\mathrm { P t R u R h } } ^ { - 1 }$ $( 9 . 5 0 \\mathrm { A } \\mathrm { m } \\mathrm { g } _ { \\mathrm { P t } } ^ { - 1 } )$ and $7 8 \\%$ Cl selectivity (the highest C1 selectivityamong the reported EOR catalysts,Table S5),MOR activity of $6 . 6 5 \\mathrm { ~ A ~ m g _ { P t R u R h } ^ { - 1 } ( 8 . 2 0 \\ A \\ m g _ { P t } ^ { - 1 } ) }$ in alkaline solution (one of the best MOR catalysts,Table S6),which are higher than those of PtRuRhCoNi NPs/C, Pt NWs/C and commercial $\\mathrm { P t / C }$ ,respectively.In addition, the PtRuRhCoNi NWs/C also showed high EOR activity in an acidic solution.For HER,the PtRuRhCoNi NWs/C displayed only 13 and $1 5 \\mathrm { m V }$ overpotential with ultrahigh TOF values in $0 . 5 \\mathrm { M } \\mathrm { H } _ { 2 } S 0 _ { 4 }$ and 1 M KOH solutions,respectively.AndthePtRuRhCoNiNWs/Creached $1 1 . 9 9 \\mathrm { A } \\mathrm { m g } _ { \\mathrm { P t R u R h } } ^ { - 1 }$ $( 1 4 . 8 6 \\mathrm { A } \\mathrm { m g } _ { \\mathrm { P t } } ^ { - 1 } )$ ， $9 . 8 7 \\mathrm { \\ m A } \\mathrm { c m } _ { \\mathrm { P t R u R h } } ^ { - 2 }$ $( 0 . 5 \\mathrm { M } \\mathrm { H } _ { 2 } S \\mathrm { O } _ { 4 } )$ and 8.07 A $\\mathrm { m g } _ { \\mathrm { P t R u R h } } ^ { - 1 }$ $( 9 . 9 5 \\mathrm { A } \\mathrm { m } \\mathrm { g } _ { \\mathrm { P t } } ^ { - 1 } )$ ,7.79 mA cmptRuRh (1 M KOH) high activity at $- 0 . 0 5 \\mathrm { V }$ vs.RHE (one of the best HER catalysts,Table S7 and Table S8),which were higher than those of PtRuRhCoNi $\\mathrm { N P s } / \\mathrm { C }$ ,PtNWs/ C and commercial $\\mathrm { P t } / \\mathrm { C }$ .In addition,the PtRuRhCoNi NWs/C showed excellent stability towards alcohol oxidation and HER in both acidic and alkaline solutions.DFT calculations have indicated that the electronic structure of the HEA shows a strong self-complementary effect.The opposite evolution trends of different metals not only achieve the robust electroactivity for both oxidation and reduction processes but also guarantee the stable lattice structure for durable electrocatalysis. "], "current_density": "10 mA cm^-2"}], "supplementary_performance": [{"key": "Mass Activity (HER, acidic)", "value": "11.99 A mgPtRuRh^-1 at -0.05 V vs RHE", "source": ["Rational control of the compositions, morphologies and sizes of electrocatalyst are the key factors for achieving high performance of electrocatalytic reactions.Herein,a newly ultrathin PtRuRhCoNi high-entropy alloy nanowires (HEA-NWs) $( \\sim 1 . 6 \\ \\mathrm { n m } )$ catalyst is designed.The PtRuRhCoNi NWs/C achieved high mass activity of $7 . 6 8 \\mathrm { A m g _ { P t R u R h } ^ { - 1 } }$ ,ultrahigh C1 selectivity of $7 8 \\%$ for ethanol oxidation reaction.For hydrogen evolution reaction, the PtRuRhCoNi NWs/C also reached high mass activity, turnover frequency $( 1 1 . 9 9 \\mathrm { A } \\mathrm { m g } _ { \\mathrm { P t R u R h } } ^ { - 1 }$ $3 1 . 9 \\thinspace s ^ { - 1 }$ $\\mathbf { 0 . 5 \\ : M }$ $\\mathrm { H } _ { 2 } S 0 _ { 4 }$ and 8.07 A $\\mathrm { { m g } _ { P t R u R h } ^ { - 1 , }$ $2 6 . 7 ~ s ^ { - 1 }$ $1 \\mathrm { ~ M ~ K O H }$ at $- 0 . 0 5 \\mathrm { ~ V ~ }$ vs.RHE) and stability. ", "\n# 3.3.Electrocatalytic performance for HER\n\nTo demonstrate the multifunction of PtRuRhCoNi NWs/C,we also tested the HER performance in acidic and alkaline media.In $0 . 5 \\mathrm { M } \\mathrm { H } _ { 2 } S \\mathrm { O } _ { 4 }$ ，PtRuRhCoNi NWs/C showed $1 3 \\mathrm { m V }$ overpotential at $1 0 \\mathrm { m A c m } ^ { - 2 }$ current density,which is lower than PtRuRhCoNi $\\mathrm { N P s } / \\mathrm { C }$ $( 1 6 \\mathrm { m V } )$ ,Pt NWs/C $( 2 6 \\mathrm { m V } )$ and commercial $\\mathrm { P t } / \\mathrm { C }$ $3 0 \\mathrm { m V } )$ (Fig. 4a). The ECSAs of PtRuRhCoNi NWs/C,PtRuRhCoNi $\\mathrm { N P s } / \\mathrm { C }$ ,Pt NWs/C and commercial $\\mathrm { P t / C }$ were $8 9 . 9 \\mathrm { m } ^ { 2 }$ gPtRuRh, $8 3 . 8 \\mathrm { m } ^ { 2 }$ 8PtRuRhs $7 7 . 5 \\ : \\mathrm { m } ^ { 2 } \\ : \\ : \\mathrm { g } _ { \\mathrm { P t } } ^ { - 1 }$ and $7 3 . 2 \\mathrm { m } ^ { 2 } \\ g _ { \\mathrm { P t } } ^ { - 1 }$ ,respectively (Table S1).To further characterize the activity of the catalyst, the current density was normalized by ECSA (Fig. 4b). At $- \\ 0 . 0 2 5 \\mathrm { V }$ and- $\\mathrm { ~ - ~ } 0 . 0 5 \\ : \\mathrm { V }$ vs.RHE,PtRuRhCoNi NWs/C exhibited an extremely high specific activity $( 3 . 8 6 \\mathrm { \\ m A } \\mathrm { c m } _ { \\mathrm { P t R u R h } } ^ { - 2 }$ and $9 . 8 7 \\ \\mathrm { m A } \\mathrm { c m p } _ { \\mathrm { t R u R h } } ^ { - 2 } )$ ,which was higher than PtRuRhCoNi $\\mathrm { N P s } / \\mathrm { C }$ ,PtNWs/ C and commercial Pt/C (Fig. 4c). At the same time,PtRuRhCoNi NWs/C also demonstrated high HER activity when normalized by noble metal mass (Fig.4d). The mass activity of PtRuRhCoNi NWs/C was as high as 11.99 A mgPtRuRh $( 1 4 . 8 6 \\mathrm { A } \\mathrm { m g } _ { \\mathrm { P t } } ^ { - 1 } )$ at- $0 . 0 5 \\mathrm { V }$ vs.RHE (Fig.4e and TableS4), whichwashigherthanPtRuRhCoNi $\\mathrm { N P s } / \\mathrm { C }$ (10.61 A mgPtRuRh, $1 2 . 7 9 \\mathrm { A } \\mathrm { m g } _ { \\mathrm { P t } } ^ { - 1 } $ ,Pt NWs/C $( 3 . 2 2 \\mathrm { A } \\mathrm { m g } _ { \\mathrm { P t } } ^ { - 1 } )$ , commercial Pt/C $( 1 . 2 9 \\mathrm { A } \\mathrm { m g } _ { \\mathrm { P t } } ^ { - 1 } )$ and some ever-reported acidic HER catalysts (Table S7). ", "\n# 4.Conclusions\n\nIn conclusion,we have successfully synthesized ultrathin PtRuRhCoNi HEA NWs,as the multifunctional electrocatalyst,exhibiting excellent EOR,MOR and HER properties and durability in acidic and alkaline solutions,which may be attributed to the optimized electronic structure of the HEA by strong self-complementary effect.For alcohol oxidation，_the PtRuRhCoNi NWs/C achieve EOR activityof $7 . 6 8 \\ : \\mathrm { A } \\ : \\mathrm { m g } _ { \\mathrm { P t R u R h } } ^ { - 1 }$ $( 9 . 5 0 \\mathrm { A } \\mathrm { m } \\mathrm { g } _ { \\mathrm { P t } } ^ { - 1 } )$ and $7 8 \\%$ Cl selectivity (the highest C1 selectivityamong the reported EOR catalysts,Table S5),MOR activity of $6 . 6 5 \\mathrm { ~ A ~ m g _ { P t R u R h } ^ { - 1 } ( 8 . 2 0 \\ A \\ m g _ { P t } ^ { - 1 } ) }$ in alkaline solution (one of the best MOR catalysts,Table S6),which are higher than those of PtRuRhCoNi NPs/C, Pt NWs/C and commercial $\\mathrm { P t / C }$ ,respectively.In addition, the PtRuRhCoNi NWs/C also showed high EOR activity in an acidic solution.For HER,the PtRuRhCoNi NWs/C displayed only 13 and $1 5 \\mathrm { m V }$ overpotential with ultrahigh TOF values in $0 . 5 \\mathrm { M } \\mathrm { H } _ { 2 } S 0 _ { 4 }$ and 1 M KOH solutions,respectively.AndthePtRuRhCoNiNWs/Creached $1 1 . 9 9 \\mathrm { A } \\mathrm { m g } _ { \\mathrm { P t R u R h } } ^ { - 1 }$ $( 1 4 . 8 6 \\mathrm { A } \\mathrm { m g } _ { \\mathrm { P t } } ^ { - 1 } )$ ， $9 . 8 7 \\mathrm { \\ m A } \\mathrm { c m } _ { \\mathrm { P t R u R h } } ^ { - 2 }$ $( 0 . 5 \\mathrm { M } \\mathrm { H } _ { 2 } S \\mathrm { O } _ { 4 } )$ and 8.07 A $\\mathrm { m g } _ { \\mathrm { P t R u R h } } ^ { - 1 }$ $( 9 . 9 5 \\mathrm { A } \\mathrm { m } \\mathrm { g } _ { \\mathrm { P t } } ^ { - 1 } )$ ,7.79 mA cmptRuRh (1 M KOH) high activity at $- 0 . 0 5 \\mathrm { V }$ vs.RHE (one of the best HER catalysts,Table S7 and Table S8),which were higher than those of PtRuRhCoNi $\\mathrm { N P s } / \\mathrm { C }$ ,PtNWs/ C and commercial $\\mathrm { P t } / \\mathrm { C }$ .In addition,the PtRuRhCoNi NWs/C showed excellent stability towards alcohol oxidation and HER in both acidic and alkaline solutions.DFT calculations have indicated that the electronic structure of the HEA shows a strong self-complementary effect.The opposite evolution trends of different metals not only achieve the robust electroactivity for both oxidation and reduction processes but also guarantee the stable lattice structure for durable electrocatalysis. "]}, {"key": "Mass Activity (HER, alkaline)", "value": "8.07 A mgPtRuRh^-1 at -0.05 V vs RHE", "source": ["Rational control of the compositions, morphologies and sizes of electrocatalyst are the key factors for achieving high performance of electrocatalytic reactions.Herein,a newly ultrathin PtRuRhCoNi high-entropy alloy nanowires (HEA-NWs) $( \\sim 1 . 6 \\ \\mathrm { n m } )$ catalyst is designed.The PtRuRhCoNi NWs/C achieved high mass activity of $7 . 6 8 \\mathrm { A m g _ { P t R u R h } ^ { - 1 } }$ ,ultrahigh C1 selectivity of $7 8 \\%$ for ethanol oxidation reaction.For hydrogen evolution reaction, the PtRuRhCoNi NWs/C also reached high mass activity, turnover frequency $( 1 1 . 9 9 \\mathrm { A } \\mathrm { m g } _ { \\mathrm { P t R u R h } } ^ { - 1 }$ $3 1 . 9 \\thinspace s ^ { - 1 }$ $\\mathbf { 0 . 5 \\ : M }$ $\\mathrm { H } _ { 2 } S 0 _ { 4 }$ and 8.07 A $\\mathrm { { m g } _ { P t R u R h } ^ { - 1 , }$ $2 6 . 7 ~ s ^ { - 1 }$ $1 \\mathrm { ~ M ~ K O H }$ at $- 0 . 0 5 \\mathrm { ~ V ~ }$ vs.RHE) and stability. ", "At $- 0 . 0 5 \\mathrm { V }$ vs.RHE,PtRuRhCoNi NWs/C displayed high mass activity(8.07 A mgPtRuRh, $9 . 9 5 \\mathrm { A } \\mathrm { m } \\mathrm { g } _ { \\mathrm { P t } } ^ { - 1 \\cdot }$ ）andspecificactivity (7.79 mA cmptRuRh).Furthermore,in order to reveal the intrinsic activity of the electrocatalyst,we also tested the TOF,Tafel slope and EIS. The PtRuRhCoNi NWs/C catalyst showed better intrinsic activity than Pt NWs/C and commercial $\\mathrm { P t } / \\mathrm { C }$ .The PtRuRhCoNi NWs/C hasa TOF of $2 6 . 7 ~ s ^ { - 1 }$ at $5 0 \\mathrm { m V }$ overpotential,which was higher than PtRuRhCoNi $\\mathrm { N P s } / \\mathrm { C }$ $( 1 7 . 4 ~ s ^ { - 1 } )$ ,Pt NWs/C $( 1 . 1 \\ s ^ { - 1 } )$ and commercial $\\mathrm { P t / C }$ $\\left( 0 . 9 \\thinspace s ^ { - 1 } \\right)$ (Fig. S24f). The Tafel slope of PtRuRhCoNi NWs/C was $2 6 . 1 \\mathrm { m V } \\mathrm { d e c } ^ { - 1 }$ lower than PtRuRhCoNi NPs/C,Pt NWs/C and commercial $\\mathrm { P t } / \\mathrm { C }$ The results indicate that the catalyst has faster HER kinetics.", "\n# 4.Conclusions\n\nIn conclusion,we have successfully synthesized ultrathin PtRuRhCoNi HEA NWs,as the multifunctional electrocatalyst,exhibiting excellent EOR,MOR and HER properties and durability in acidic and alkaline solutions,which may be attributed to the optimized electronic structure of the HEA by strong self-complementary effect.For alcohol oxidation，_the PtRuRhCoNi NWs/C achieve EOR activityof $7 . 6 8 \\ : \\mathrm { A } \\ : \\mathrm { m g } _ { \\mathrm { P t R u R h } } ^ { - 1 }$ $( 9 . 5 0 \\mathrm { A } \\mathrm { m } \\mathrm { g } _ { \\mathrm { P t } } ^ { - 1 } )$ and $7 8 \\%$ Cl selectivity (the highest C1 selectivityamong the reported EOR catalysts,Table S5),MOR activity of $6 . 6 5 \\mathrm { ~ A ~ m g _ { P t R u R h } ^ { - 1 } ( 8 . 2 0 \\ A \\ m g _ { P t } ^ { - 1 } ) }$ in alkaline solution (one of the best MOR catalysts,Table S6),which are higher than those of PtRuRhCoNi NPs/C, Pt NWs/C and commercial $\\mathrm { P t / C }$ ,respectively.In addition, the PtRuRhCoNi NWs/C also showed high EOR activity in an acidic solution.For HER,the PtRuRhCoNi NWs/C displayed only 13 and $1 5 \\mathrm { m V }$ overpotential with ultrahigh TOF values in $0 . 5 \\mathrm { M } \\mathrm { H } _ { 2 } S 0 _ { 4 }$ and 1 M KOH solutions,respectively.AndthePtRuRhCoNiNWs/Creached $1 1 . 9 9 \\mathrm { A } \\mathrm { m g } _ { \\mathrm { P t R u R h } } ^ { - 1 }$ $( 1 4 . 8 6 \\mathrm { A } \\mathrm { m g } _ { \\mathrm { P t } } ^ { - 1 } )$ ， $9 . 8 7 \\mathrm { \\ m A } \\mathrm { c m } _ { \\mathrm { P t R u R h } } ^ { - 2 }$ $( 0 . 5 \\mathrm { M } \\mathrm { H } _ { 2 } S \\mathrm { O } _ { 4 } )$ and 8.07 A $\\mathrm { m g } _ { \\mathrm { P t R u R h } } ^ { - 1 }$ $( 9 . 9 5 \\mathrm { A } \\mathrm { m } \\mathrm { g } _ { \\mathrm { P t } } ^ { - 1 } )$ ,7.79 mA cmptRuRh (1 M KOH) high activity at $- 0 . 0 5 \\mathrm { V }$ vs.RHE (one of the best HER catalysts,Table S7 and Table S8),which were higher than those of PtRuRhCoNi $\\mathrm { N P s } / \\mathrm { C }$ ,PtNWs/ C and commercial $\\mathrm { P t } / \\mathrm { C }$ .In addition,the PtRuRhCoNi NWs/C showed excellent stability towards alcohol oxidation and HER in both acidic and alkaline solutions.DFT calculations have indicated that the electronic structure of the HEA shows a strong self-complementary effect.The opposite evolution trends of different metals not only achieve the robust electroactivity for both oxidation and reduction processes but also guarantee the stable lattice structure for durable electrocatalysis. "]}, {"key": "Specific Activity (HER, acidic)", "value": "9.87 mA cmPtRuRh^-2 at -0.05 V vs RHE", "source": ["\n# 3.3.Electrocatalytic performance for HER\n\nTo demonstrate the multifunction of PtRuRhCoNi NWs/C,we also tested the HER performance in acidic and alkaline media.In $0 . 5 \\mathrm { M } \\mathrm { H } _ { 2 } S \\mathrm { O } _ { 4 }$ ，PtRuRhCoNi NWs/C showed $1 3 \\mathrm { m V }$ overpotential at $1 0 \\mathrm { m A c m } ^ { - 2 }$ current density,which is lower than PtRuRhCoNi $\\mathrm { N P s } / \\mathrm { C }$ $( 1 6 \\mathrm { m V } )$ ,Pt NWs/C $( 2 6 \\mathrm { m V } )$ and commercial $\\mathrm { P t } / \\mathrm { C }$ $3 0 \\mathrm { m V } )$ (Fig. 4a). The ECSAs of PtRuRhCoNi NWs/C,PtRuRhCoNi $\\mathrm { N P s } / \\mathrm { C }$ ,Pt NWs/C and commercial $\\mathrm { P t / C }$ were $8 9 . 9 \\mathrm { m } ^ { 2 }$ gPtRuRh, $8 3 . 8 \\mathrm { m } ^ { 2 }$ 8PtRuRhs $7 7 . 5 \\ : \\mathrm { m } ^ { 2 } \\ : \\ : \\mathrm { g } _ { \\mathrm { P t } } ^ { - 1 }$ and $7 3 . 2 \\mathrm { m } ^ { 2 } \\ g _ { \\mathrm { P t } } ^ { - 1 }$ ,respectively (Table S1).To further characterize the activity of the catalyst, the current density was normalized by ECSA (Fig. 4b). At $- \\ 0 . 0 2 5 \\mathrm { V }$ and- $\\mathrm { ~ - ~ } 0 . 0 5 \\ : \\mathrm { V }$ vs.RHE,PtRuRhCoNi NWs/C exhibited an extremely high specific activity $( 3 . 8 6 \\mathrm { \\ m A } \\mathrm { c m } _ { \\mathrm { P t R u R h } } ^ { - 2 }$ and $9 . 8 7 \\ \\mathrm { m A } \\mathrm { c m p } _ { \\mathrm { t R u R h } } ^ { - 2 } )$ ,which was higher than PtRuRhCoNi $\\mathrm { N P s } / \\mathrm { C }$ ,PtNWs/ C and commercial Pt/C (Fig. 4c). At the same time,PtRuRhCoNi NWs/C also demonstrated high HER activity when normalized by noble metal mass (Fig.4d). The mass activity of PtRuRhCoNi NWs/C was as high as 11.99 A mgPtRuRh $( 1 4 . 8 6 \\mathrm { A } \\mathrm { m g } _ { \\mathrm { P t } } ^ { - 1 } )$ at- $0 . 0 5 \\mathrm { V }$ vs.RHE (Fig.4e and TableS4), whichwashigherthanPtRuRhCoNi $\\mathrm { N P s } / \\mathrm { C }$ (10.61 A mgPtRuRh, $1 2 . 7 9 \\mathrm { A } \\mathrm { m g } _ { \\mathrm { P t } } ^ { - 1 } $ ,Pt NWs/C $( 3 . 2 2 \\mathrm { A } \\mathrm { m g } _ { \\mathrm { P t } } ^ { - 1 } )$ , commercial Pt/C $( 1 . 2 9 \\mathrm { A } \\mathrm { m g } _ { \\mathrm { P t } } ^ { - 1 } )$ and some ever-reported acidic HER catalysts (Table S7). ", "\n# 4.Conclusions\n\nIn conclusion,we have successfully synthesized ultrathin PtRuRhCoNi HEA NWs,as the multifunctional electrocatalyst,exhibiting excellent EOR,MOR and HER properties and durability in acidic and alkaline solutions,which may be attributed to the optimized electronic structure of the HEA by strong self-complementary effect.For alcohol oxidation，_the PtRuRhCoNi NWs/C achieve EOR activityof $7 . 6 8 \\ : \\mathrm { A } \\ : \\mathrm { m g } _ { \\mathrm { P t R u R h } } ^ { - 1 }$ $( 9 . 5 0 \\mathrm { A } \\mathrm { m } \\mathrm { g } _ { \\mathrm { P t } } ^ { - 1 } )$ and $7 8 \\%$ Cl selectivity (the highest C1 selectivityamong the reported EOR catalysts,Table S5),MOR activity of $6 . 6 5 \\mathrm { ~ A ~ m g _ { P t R u R h } ^ { - 1 } ( 8 . 2 0 \\ A \\ m g _ { P t } ^ { - 1 } ) }$ in alkaline solution (one of the best MOR catalysts,Table S6),which are higher than those of PtRuRhCoNi NPs/C, Pt NWs/C and commercial $\\mathrm { P t / C }$ ,respectively.In addition, the PtRuRhCoNi NWs/C also showed high EOR activity in an acidic solution.For HER,the PtRuRhCoNi NWs/C displayed only 13 and $1 5 \\mathrm { m V }$ overpotential with ultrahigh TOF values in $0 . 5 \\mathrm { M } \\mathrm { H } _ { 2 } S 0 _ { 4 }$ and 1 M KOH solutions,respectively.AndthePtRuRhCoNiNWs/Creached $1 1 . 9 9 \\mathrm { A } \\mathrm { m g } _ { \\mathrm { P t R u R h } } ^ { - 1 }$ $( 1 4 . 8 6 \\mathrm { A } \\mathrm { m g } _ { \\mathrm { P t } } ^ { - 1 } )$ ， $9 . 8 7 \\mathrm { \\ m A } \\mathrm { c m } _ { \\mathrm { P t R u R h } } ^ { - 2 }$ $( 0 . 5 \\mathrm { M } \\mathrm { H } _ { 2 } S \\mathrm { O } _ { 4 } )$ and 8.07 A $\\mathrm { m g } _ { \\mathrm { P t R u R h } } ^ { - 1 }$ $( 9 . 9 5 \\mathrm { A } \\mathrm { m } \\mathrm { g } _ { \\mathrm { P t } } ^ { - 1 } )$ ,7.79 mA cmptRuRh (1 M KOH) high activity at $- 0 . 0 5 \\mathrm { V }$ vs.RHE (one of the best HER catalysts,Table S7 and Table S8),which were higher than those of PtRuRhCoNi $\\mathrm { N P s } / \\mathrm { C }$ ,PtNWs/ C and commercial $\\mathrm { P t } / \\mathrm { C }$ .In addition,the PtRuRhCoNi NWs/C showed excellent stability towards alcohol oxidation and HER in both acidic and alkaline solutions.DFT calculations have indicated that the electronic structure of the HEA shows a strong self-complementary effect.The opposite evolution trends of different metals not only achieve the robust electroactivity for both oxidation and reduction processes but also guarantee the stable lattice structure for durable electrocatalysis. "]}, {"key": "Specific Activity (HER, alkaline)", "value": "7.79 mA cmPtRuRh^-2 at -0.05 V vs RHE", "source": ["At $- 0 . 0 5 \\mathrm { V }$ vs.RHE,PtRuRhCoNi NWs/C displayed high mass activity(8.07 A mgPtRuRh, $9 . 9 5 \\mathrm { A } \\mathrm { m } \\mathrm { g } _ { \\mathrm { P t } } ^ { - 1 \\cdot }$ ）andspecificactivity (7.79 mA cmptRuRh).Furthermore,in order to reveal the intrinsic activity of the electrocatalyst,we also tested the TOF,Tafel slope and EIS. The PtRuRhCoNi NWs/C catalyst showed better intrinsic activity than Pt NWs/C and commercial $\\mathrm { P t } / \\mathrm { C }$ .The PtRuRhCoNi NWs/C hasa TOF of $2 6 . 7 ~ s ^ { - 1 }$ at $5 0 \\mathrm { m V }$ overpotential,which was higher than PtRuRhCoNi $\\mathrm { N P s } / \\mathrm { C }$ $( 1 7 . 4 ~ s ^ { - 1 } )$ ,Pt NWs/C $( 1 . 1 \\ s ^ { - 1 } )$ and commercial $\\mathrm { P t / C }$ $\\left( 0 . 9 \\thinspace s ^ { - 1 } \\right)$ (Fig. S24f). The Tafel slope of PtRuRhCoNi NWs/C was $2 6 . 1 \\mathrm { m V } \\mathrm { d e c } ^ { - 1 }$ lower than PtRuRhCoNi NPs/C,Pt NWs/C and commercial $\\mathrm { P t } / \\mathrm { C }$ The results indicate that the catalyst has faster HER kinetics.", "\n# 4.Conclusions\n\nIn conclusion,we have successfully synthesized ultrathin PtRuRhCoNi HEA NWs,as t | 2 | {'extraction_results': [{'alloy_id': 'PtRuRhCoNi HEA-NWs', 'performance': {'stability': {'source': ['\nIn this work,we design and synthesize the PtRuRhCoNi HEA ultrathin nanowires (NWs) and achieve excellent activity and durability for EOR/MOR and HER in acidic and alkaline solutions due to the complementary effect of the electronic structures.For alcohol oxidation, the PtRuRhCoNi NWs/C exhibits high activity,robust stability for EOR/ MOR with negligible activity decay after 2ooo cycles and CO toxicity resistance compared to PtRuRhCoNi NPs/C,Pt NWs/C and commercial Pt/C.Importantly，the PtRuRhCoNi NWs/C shows high C-C bond breaking capacity in EOR,with Cl selectivity up to $7 8 \\%$ at low potential, which has the highest C1 selectivity among the reported catalysts (Table S5).As HER electrocatalyst, the PtRuRhCoNi NWs/C displays a low overpotential of 13 and $1 5 ~ \\mathrm { m V }$ in 0.5 M $\\mathrm { H _ { 2 } S O _ { 4 } }$ and 1 M KOH solutions,respectively.And the mass activity of the PtRuRhCoNi NWs/C is much higher than those of PtRuRhCoNi NPs/C,Pt NWs/C and commercial Pt/C catalysts.In addition,the PtRuRhCoNi NWs/C also shows ultrahigh turnover frequency (TOF) and excellent stability with no decay after10,oo0 cycles or $2 0 0 \\mathrm { { h } }$ .The PtRuRhCoNiNWs/C is one of the best HER catalysts (Table S7 and Table S8). ', '\nWe further evaluated the stability of the catalyst in the acidic solution.PtRuRhCoNi NWs/C catalyst showed almost no decay after 10,000 cycles (Fig. 4h) and no change in overpotential at $1 0 \\mathrm { m A c m } ^ { - 2 }$ .However, the polarization curve of PtRuRhCoNi $\\mathrm { N P s } / \\mathrm { C }$ displayed decayafter 10,000 cycles with overpotentials $1 9 \\mathrm { m V }$ at $1 0 \\mathrm { m A c m } ^ { - 2 }$ (Fig. S20a). The Pt NWs/C and commercial $\\mathrm { P t } / \\mathrm { C }$ showed significant attenuation after 1000 cycles (Figs. ', '\nPtRuRhCoNi NWs/C can be maintained above $9 3 \\%$ after $2 0 0 \\ \\mathrm { h }$ longterm stability test in 0.5M $\\mathrm { H } _ { 2 } \\mathrm { S O } _ { 4 }$ solution.In addition,TEM and HRTEM images (Fig.S21)，XRD (Fig.S22） results show that the morphology of PtRuRhCoNi NWs/C is well maintained without obvious agglomeration and no apparent destruction of crystallinity.And the element ratio of the catalyst did not obviously change (Table S3). ', 'As shown in Fig.S25,PtRuRhCoNi NWs/C catalyst exhibits a smaller semicircular diameter than PtRuRhCoNi ${ \\mathrm { N P s } } / { \\mathrm { C } } ,$ ，Pt NWs/C and commercial $\\mathrm { P t / C } ,$ indicating enhanced electron transfer capability.At the same time, PtRuRhCoNi NWs/C was tested for 10,000 cycles and $^ { 2 0 0 \\mathrm { h } }$ of long-term stability at $1 0 \\mathrm { \\ m A \\ c m ^ { - 2 } }$ (Fig. S24h and i). The overpotential and current density did not change significantly.Importantly,the morphology and element ratio of PtRuRhCoNi NWs/C catalyst also remained unchanged (Fig. S26, Table S3). In contrast, the overpotential and current density of PtRuRhCoNi NPs/C decay after 10,0o0 cycles and $^ { 2 0 0 \\mathrm { h } }$ stability (Fig. S27 a and d).However, the overpotential of Pt NWs/C and commercial $\\mathrm { P t } / \\mathrm { C }$ catalysts significantly increased and the current density decreased after 1ooo cycles and $^ { 1 2 \\mathrm { h } }$ tests (Fig. S27). The experimental results show thatPtRuRhCoNi NWs/C HEA catalyst shows excellent HER performance in both alkaline and acidic media,which proves that the prepared high entropy alloy material has a wider application.'], 'cycle_count': '10000', 'test_method': 'CV Cycling / Chronopotentiometry', 'duration_hours': '200', 'degradation_details': 'no decay', 'performance_retention': '>93%'}, 'tafel_slope': {'unit': 'mV dec^-1', 'value': '23.8', 'source': ['To better understand the intrinsic activity of PtRuRhCoNi NWs/C,we further studied the TOF,Tafel slope and the electrochemical impedance spectroscopy (EIS) of the catalyst.As shown in Fig.4f, PtRuRhCoNi NWs/C showed higher TOF than PtRuRhCoNi NPs/C,Pt NWs/C and commercial $\\mathrm { P t / C }$ .At $5 0 \\mathrm { m V }$ overpotential, the TOF value of PtRuRhCoNi NWs/C was $3 1 . 9 \\thinspace s ^ { - 1 }$ ,which was 1.07,4.19 and 7.52 times those of PtRuRhCoNi $\\mathrm { N P s } / \\mathrm { C }$ $( 2 9 . 6 \\ s ^ { - 1 } )$ ,Pt NWs/C $\\left( 7 . 6 1 \\ s ^ { - 1 } \\right)$ and commercial $\\mathrm { P t } / \\mathrm { C }$ $( 4 . 2 4 \\ s ^ { - 1 } )$ .In addition,the four catalysts have a similar number of active sites (Fig. S18),combined with the high performance of PtRuRhCoNi NWs/C,it can also indicate that the PtRuRhCoNi NWs/C catalyst has the highest intrinsic activity.As can be seen from Fig. $^ { 4 } { \\pmb g } ,$ the Tafel slope of PtRuRhCoNi NWs/C is $2 3 . 8 ~ \\mathrm { m V } ~ \\mathrm { d e c } ^ { - 1 }$ ,which is lower than PtRuRhCoNi $\\mathrm { N P s } / \\mathrm { C }$ $( 2 7 . 8 ~ \\mathrm { m V ~ d e c } ^ { - 1 } )$ ,Pt NWs/C $( 3 0 . 1 ~ \\mathrm { m V ~ d e c } ^ { - 1 }$ ）and commercial Pt/C $( 3 1 . 6 \\mathrm { m V } \\mathrm { d e c } ^ { - 1 } )$ ,indicating that HER is the VolmerTafel mechanism [32].']}, 'overpotential': [{'unit': 'mV', 'value': '13', 'source': ['\nIn this work,we design and synthesize the PtRuRhCoNi HEA ultrathin nanowires (NWs) and achieve excellent activity and durability for EOR/MOR and HER in acidic and alkaline solutions due to the complementary effect of the electronic structures.For alcohol oxidation, the PtRuRhCoNi NWs/C exhibits high activity,robust stability for EOR/ MOR with negligible activity decay after 2ooo cycles and CO toxicity resistance compared to PtRuRhCoNi NPs/C,Pt NWs/C and commercial Pt/C.Importantly，the PtRuRhCoNi NWs/C shows high C-C bond breaking capacity in EOR,with Cl selectivity up to $7 8 \\%$ at low potential, which has the highest C1 selectivity among the reported catalysts (Table S5).As HER electrocatalyst, the PtRuRhCoNi NWs/C displays a low overpotential of 13 and $1 5 ~ \\mathrm { m V }$ in 0.5 M $\\mathrm { H _ { 2 } S O _ { 4 } }$ and 1 M KOH solutions,respectively.And the mass activity of the PtRuRhCoNi NWs/C is much higher than those of PtRuRhCoNi NPs/C,Pt NWs/C and commercial Pt/C catalysts.In addition,the PtRuRhCoNi NWs/C also shows ultrahigh turnover frequency (TOF) and excellent stability with no decay after10,oo0 cycles or $2 0 0 \\mathrm { { h } }$ .The PtRuRhCoNiNWs/C is one of the best HER catalysts (Table S7 and Table S8). ', '\n# 3.3.Electrocatalytic performance for HER\n\nTo demonstrate the multifunction of PtRuRhCoNi NWs/C,we also tested the HER performance in acidic and alkaline media.In $0 . 5 \\mathrm { M } \\mathrm { H } _ { 2 } S \\mathrm { O } _ { 4 }$ ，PtRuRhCoNi NWs/C showed $1 3 \\mathrm { m V }$ overpotential at $1 0 \\mathrm { m A c m } ^ { - 2 }$ current density,which is lower than PtRuRhCoNi $\\mathrm { N P s } / \\mathrm { C }$ $( 1 6 \\mathrm { m V } )$ ,Pt NWs/C $( 2 6 \\mathrm { m V } )$ and commercial $\\mathrm { P t } / \\mathrm { C }$ $3 0 \\mathrm { m V } )$ (Fig. 4a). The ECSAs of PtRuRhCoNi NWs/C,PtRuRhCoNi $\\mathrm { N P s } / \\mathrm { C }$ ,Pt NWs/C and commercial $\\mathrm { P t / C }$ were $8 9 . 9 \\mathrm { m } ^ { 2 }$ gPtRuRh, $8 3 . 8 \\mathrm { m } ^ { 2 }$ 8PtRuRhs $7 7 . 5 \\ : \\mathrm { m } ^ { 2 } \\ : \\ : \\mathrm { g } _ { \\mathrm { P t } } ^ { - 1 }$ and $7 3 . 2 \\mathrm { m } ^ { 2 } \\ g _ { \\mathrm { P t } } ^ { - 1 }$ ,respectively (Table S1).To further characterize the activity of the catalyst, the current density was normalized by ECSA (Fig. 4b). At $- \\ 0 . 0 2 5 \\mathrm { V }$ and- $\\mathrm { ~ - ~ } 0 . 0 5 \\ : \\mathrm { V }$ vs.RHE,PtRuRhCoNi NWs/C exhibited an extremely high specific activity $( 3 . 8 6 \\mathrm { \\ m A } \\mathrm { c m } _ { \\mathrm { P t R u R h } } ^ { - 2 }$ and $9 . 8 7 \\ \\mathrm { m A } \\mathrm { c m p } _ { \\mathrm { t R u R h } } ^ { - 2 } )$ ,which was higher than PtRuRhCoNi $\\mathrm { N P s } / \\mathrm { C }$ ,PtNWs/ C and commercial Pt/C (Fig. 4c). At the same time,PtRuRhCoNi NWs/C also demonstrated high HER activity when normalized by noble metal mass (Fig.4d). The mass activity of PtRuRhCoNi NWs/C was as high as 11.99 A mgPtRuRh $( 1 4 . 8 6 \\mathrm { A } \\mathrm { m g } _ { \\mathrm { P t } } ^ { - 1 } )$ at- $0 . 0 5 \\mathrm { V }$ vs.RHE (Fig.4e and TableS4), whichwashigherthanPtRuRhCoNi $\\mathrm { N P s } / \\mathrm { C }$ (10.61 A mgPtRuRh, $1 2 . 7 9 \\mathrm { A } \\mathrm { m g } _ { \\mathrm { P t } } ^ { - 1 } $ ,Pt NWs/C $( 3 . 2 2 \\mathrm { A } \\mathrm { m g } _ { \\mathrm { P t } } ^ { - 1 } )$ , commercial Pt/C $( 1 . 2 9 \\mathrm { A } \\mathrm { m g } _ { \\mathrm { P t } } ^ { - 1 } )$ and some ever-reported acidic HER catalysts (Table S7). ', '\n# 4.Conclusions\n\nIn conclusion,we have successfully synthesized ultrathin PtRuRhCoNi HEA NWs,as the multifunctional electrocatalyst,exhibiting excellent EOR,MOR and HER properties and durability in acidic and alkaline solutions,which may be attributed to the optimized electronic structure of the HEA by strong self-complementary effect.For alcohol oxidation，_the PtRuRhCoNi NWs/C achieve EOR activityof $7 . 6 8 \\ : \\mathrm { A } \\ : \\mathrm { m g } _ { \\mathrm { P t R u R h } } ^ { - 1 }$ $( 9 . 5 0 \\mathrm { A } \\mathrm { m } \\mathrm { g } _ { \\mathrm { P t } } ^ { - 1 } )$ and $7 8 \\%$ Cl selectivity (the highest C1 selectivityamong the reported EOR catalysts,Table S5),MOR activity of $6 . 6 5 \\mathrm { ~ A ~ m g _ { P t R u R h } ^ { - 1 } ( 8 . 2 0 \\ A \\ m g _ { P t } ^ { - 1 } ) }$ in alkaline solution (one of the best MOR catalysts,Table S6),which are higher than those of PtRuRhCoNi NPs/C, Pt NWs/C and commercial $\\mathrm { P t / C }$ ,respectively.In addition, the PtRuRhCoNi NWs/C also showed high EOR activity in an acidic solution.For HER,the PtRuRhCoNi NWs/C displayed only 13 and $1 5 \\mathrm { m V }$ overpotential with ultrahigh TOF values in $0 . 5 \\mathrm { M } \\mathrm { H } _ { 2 } S 0 _ { 4 }$ and 1 M KOH solutions,respectively.AndthePtRuRhCoNiNWs/Creached $1 1 . 9 9 \\mathrm { A } \\mathrm { m g } _ { \\mathrm { P t R u R h } } ^ { - 1 }$ $( 1 4 . 8 6 \\mathrm { A } \\mathrm { m g } _ { \\mathrm { P t } } ^ { - 1 } )$ ， $9 . 8 7 \\mathrm { \\ m A } \\mathrm { c m } _ { \\mathrm { P t R u R h } } ^ { - 2 }$ $( 0 . 5 \\mathrm { M } \\mathrm { H } _ { 2 } S \\mathrm { O } _ { 4 } )$ and 8.07 A $\\mathrm { m g } _ { \\mathrm { P t R u R h } } ^ { - 1 }$ $( 9 . 9 5 \\mathrm { A } \\mathrm { m } \\mathrm { g } _ { \\mathrm { P t } } ^ { - 1 } )$ ,7.79 mA cmptRuRh (1 M KOH) high activity at $- 0 . 0 5 \\mathrm { V }$ vs.RHE (one of the best HER catalysts,Table S7 and Table S8),which were higher than those of PtRuRhCoNi $\\mathrm { N P s } / \\mathrm { C }$ ,PtNWs/ C and commercial $\\mathrm { P t } / \\mathrm { C }$ .In addition,the PtRuRhCoNi NWs/C showed excellent stability towards alcohol oxidation and HER in both acidic and alkaline solutions.DFT calculations have indicated that the electronic structure of the HEA shows a strong self-complementary effect.The opposite evolution trends of different metals not only achieve the robust electroactivity for both oxidation and reduction processes but also guarantee the stable lattice structure for durable electrocatalysis. '], 'current_density': '10 mA cm^-2'}, {'unit': 'mV', 'value': '15', 'source': ['\nIn this work,we design and synthesize the PtRuRhCoNi HEA ultrathin nanowires (NWs) and achieve excellent activity and durability for EOR/MOR and HER in acidic and alkaline solutions due to the complementary effect of the electronic structures.For alcohol oxidation, the PtRuRhCoNi NWs/C exhibits high activity,robust stability for EOR/ MOR with negligible activity decay after 2ooo cycles and CO toxicity resistance compared to PtRuRhCoNi NPs/C,Pt NWs/C and commercial Pt/C.Importantly，the PtRuRhCoNi NWs/C shows high C-C bond breaking capacity in EOR,with Cl selectivity up to $7 8 \\%$ at low potential, which has the highest C1 selectivity among the reported catalysts (Table S5).As HER electrocatalyst, the PtRuRhCoNi NWs/C displays a low overpotential of 13 and $1 5 ~ \\mathrm { m V }$ in 0.5 M $\\mathrm { H _ { 2 } S O _ { 4 } }$ and 1 M KOH solutions,respectively.And the mass activity of the PtRuRhCoNi NWs/C is much higher than those of PtRuRhCoNi NPs/C,Pt NWs/C and commercial Pt/C catalysts.In addition,the PtRuRhCoNi NWs/C also shows ultrahigh turnover frequency (TOF) and excellent stability with no decay after10,oo0 cycles or $2 0 0 \\mathrm { { h } }$ .The PtRuRhCoNiNWs/C is one of the best HER catalysts (Table S7 and Table S8). ', '\nFor 1M KOH solution,the prepared PtRuRhCoNi NWs/C catalyst also showed excellent HER activity and stability (Fig. S24). The overpotential of PtRuRhCoNi NWs/C obtained at $1 0 \\mathrm { m A c m } ^ { - 2 }$ current density was only $1 5 \\mathrm { m V }$ ,lower than PtRuRhCoNi NPs/C( $\\mathrm { 1 8 ~ m V ) }$ ,PtNWs/C $( 5 5 \\mathrm { m V } )$ and commercial $\\mathrm { P t } / \\mathrm { C }$ $( 6 0 \\mathrm { m V } )$ (Fig. S24a). And, the mass activity and specific activity of PtRuRhCoNi NWs/C were higher than those of PtRuRhCoNi $\\mathrm { N P s } / \\mathrm { C }$ ,Pt NWs/C,commercial $\\mathrm { P t } / \\mathrm { C }$ and some ever-reported alkaline HER catalysts (Fig.S24b-e,Table S4，and Table S8). ', '\n# 4.Conclusions\n\nIn conclusion,we have successfully synthesized ultrathin PtRuRhCoNi HEA NWs,as the multifunctional electrocatalyst,exhibiting excellent EOR,MOR and HER properties and durability in acidic and alkaline solutions,which may be attributed to the optimized electronic structure of the HEA by strong self-complementary effect.For alcohol oxidation，_the PtRuRhCoNi NWs/C achieve EOR activityof $7 . 6 8 \\ : \\mathrm { A } \\ : \\mathrm { m g } _ { \\mathrm { P t R u R h } } ^ { - 1 }$ $( 9 . 5 0 \\mathrm { A } \\mathrm { m } \\mathrm { g } _ { \\mathrm { P t } } ^ { - 1 } )$ and $7 8 \\%$ Cl selectivity (the highest C1 selectivityamong the reported EOR catalysts,Table S5),MOR activity of $6 . 6 5 \\mathrm { ~ A ~ m g _ { P t R u R h } ^ { - 1 } ( 8 . 2 0 \\ A \\ m g _ { P t } ^ { - 1 } ) }$ in alkaline solution (one of the best MOR catalysts,Table S6),which are higher than those of PtRuRhCoNi NPs/C, Pt NWs/C and commercial $\\mathrm { P t / C }$ ,respectively.In addition, the PtRuRhCoNi NWs/C also showed high EOR activity in an acidic solution.For HER,the PtRuRhCoNi NWs/C displayed only 13 and $1 5 \\mathrm { m V }$ overpotential with ultrahigh TOF values in $0 . 5 \\mathrm { M } \\mathrm { H } _ { 2 } S 0 _ { 4 }$ and 1 M KOH solutions,respectively.AndthePtRuRhCoNiNWs/Creached $1 1 . 9 9 \\mathrm { A } \\mathrm { m g } _ { \\mathrm { P t R u R h } } ^ { - 1 }$ $( 1 4 . 8 6 \\mathrm { A } \\mathrm { m g } _ { \\mathrm { P t } } ^ { - 1 } )$ ， $9 . 8 7 \\mathrm { \\ m A } \\mathrm { c m } _ { \\mathrm { P t R u R h } } ^ { - 2 }$ $( 0 . 5 \\mathrm { M } \\mathrm { H } _ { 2 } S \\mathrm { O } _ { 4 } )$ and 8.07 A $\\mathrm { m g } _ { \\mathrm { P t R u R h } } ^ { - 1 }$ $( 9 . 9 5 \\mathrm { A } \\mathrm { m } \\mathrm { g } _ { \\mathrm { P t } } ^ { - 1 } )$ ,7.79 mA cmptRuRh (1 M KOH) high activity at $- 0 . 0 5 \\mathrm { V }$ vs.RHE (one of the best HER catalysts,Table S7 and Table S8),which were higher than those of PtRuRhCoNi $\\mathrm { N P s } / \\mathrm { C }$ ,PtNWs/ C and commercial $\\mathrm { P t } / \\mathrm { C }$ .In addition,the PtRuRhCoNi NWs/C showed excellent stability towards alcohol oxidation and HER in both acidic and alkaline solutions.DFT calculations have indicated that the electronic structure of the HEA shows a strong self-complementary effect.The opposite evolution trends of different metals not only achieve the robust electroactivity for both oxidation and reduction processes but also guarantee the stable lattice structure for durable electrocatalysis. '], 'current_density': '10 mA cm^-2'}], 'supplementary_performance': [{'key': 'Mass Activity (HER, acidic)', 'value': '11.99 A mgPtRuRh^-1 at -0.05 V vs RHE', 'source': ['Rational control of the compositions, morphologies and sizes of electrocatalyst are the key factors for achieving high performance of electrocatalytic reactions.Herein,a newly ultrathin PtRuRhCoNi high-entropy alloy nanowires (HEA-NWs) $( \\sim 1 . 6 \\ \\mathrm { n m } )$ catalyst is designed.The PtRuRhCoNi NWs/C achieved high mass activity of $7 . 6 8 \\mathrm { A m g _ { P t R u R h } ^ { - 1 } }$ ,ultrahigh C1 selectivity of $7 8 \\%$ for ethanol oxidation reaction.For hydrogen evolution reaction, the PtRuRhCoNi NWs/C also reached high mass activity, turnover frequency $( 1 1 . 9 9 \\mathrm { A } \\mathrm { m g } _ { \\mathrm { P t R u R h } } ^ { - 1 }$ $3 1 . 9 \\thinspace s ^ { - 1 }$ $\\mathbf { 0 . 5 \\ : M }$ $\\mathrm { H } _ { 2 } S 0 _ { 4 }$ and 8.07 A $\\mathrm { { m g } _ { P t R u R h } ^ { - 1 , }$ $2 6 . 7 ~ s ^ { - 1 }$ $1 \\mathrm { ~ M ~ K O H }$ at $- 0 . 0 5 \\mathrm { ~ V ~ }$ vs.RHE) and stability. ', '\n# 3.3.Electrocatalytic performance for HER\n\nTo demonstrate the multifunction of PtRuRhCoNi NWs/C,we also tested the HER performance in acidic and alkaline media.In $0 . 5 \\mathrm { M } \\mathrm { H } _ { 2 } S \\mathrm { O } _ { 4 }$ ，PtRuRhCoNi NWs/C showed $1 3 \\mathrm { m V }$ overpotential at $1 0 \\mathrm { m A c m } ^ { - 2 }$ current density,which is lower than PtRuRhCoNi $\\mathrm { N P s } / \\mathrm { C }$ $( 1 6 \\mathrm { m V } )$ ,Pt NWs/C $( 2 6 \\mathrm { m V } )$ and commercial $\\mathrm { P t } / \\mathrm { C }$ $3 0 \\mathrm { m V } )$ (Fig. 4a). The ECSAs of PtRuRhCoNi NWs/C,PtRuRhCoNi $\\mathrm { N P s } / \\mathrm { C }$ ,Pt NWs/C and commercial $\\mathrm { P t / C }$ were $8 9 . 9 \\mathrm { m } ^ { 2 }$ gPtRuRh, $8 3 . 8 \\mathrm { m } ^ { 2 }$ 8PtRuRhs $7 7 . 5 \\ : \\mathrm { m } ^ { 2 } \\ : \\ : \\mathrm { g } _ { \\mathrm { P t } } ^ { - 1 }$ and $7 3 . 2 \\mathrm { m } ^ { 2 } \\ g _ { \\mathrm { P t } } ^ { - 1 }$ ,respectively (Table S1).To further characterize the activity of the catalyst, the current density was normalized by ECSA (Fig. 4b). At $- \\ 0 . 0 2 5 \\mathrm { V }$ and- $\\mathrm { ~ - ~ } 0 . 0 5 \\ : \\mathrm { V }$ vs.RHE,PtRuRhCoNi NWs/C exhibited an extremely high specific activity $( 3 . 8 6 \\mathrm { \\ m A } \\mathrm { c m } _ { \\mathrm { P t R u R h } } ^ { - 2 }$ and $9 . 8 7 \\ \\mathrm { m A } \\mathrm { c m p } _ { \\mathrm { t R u R h } } ^ { - 2 } )$ ,which was higher than PtRuRhCoNi $\\mathrm { N P s } / \\mathrm { C }$ ,PtNWs/ C and commercial Pt/C (Fig. 4c). At the same time,PtRuRhCoNi NWs/C also demonstrated high HER activity when normalized by noble metal mass (Fig.4d). The mass activity of PtRuRhCoNi NWs/C was as high as 11.99 A mgPtRuRh $( 1 4 . 8 6 \\mathrm { A } \\mathrm { m g } _ { \\mathrm { P t } } ^ { - 1 } )$ at- $0 . 0 5 \\mathrm { V }$ vs.RHE (Fig.4e and TableS4), whichwashigherthanPtRuRhCoNi $\\mathrm { N P s } / \\mathrm { C }$ (10.61 A mgPtRuRh, $1 2 . 7 9 \\mathrm { A } \\mathrm { m g } _ { \\mathrm { P t } } ^ { - 1 } $ ,Pt NWs/C $( 3 . 2 2 \\mathrm { A } \\mathrm { m g } _ { \\mathrm { P t } } ^ { - 1 } )$ , commercial Pt/C $( 1 . 2 9 \\mathrm { A } \\mathrm { m g } _ { \\mathrm { P t } } ^ { - 1 } )$ and some ever-reported acidic HER catalysts (Table S7). ', '\n# 4.Conclusions\n\nIn conclusion,we have successfully synthesized ultrathin PtRuRhCoNi HEA NWs,as the multifunctional electrocatalyst,exhibiting excellent EOR,MOR and HER properties and durability in acidic and alkaline solutions,which may be attributed to the optimized electronic structure of the HEA by strong self-complementary effect.For alcohol oxidation，_the PtRuRhCoNi NWs/C achieve EOR activityof $7 . 6 8 \\ : \\mathrm { A } \\ : \\mathrm { m g } _ { \\mathrm { P t R u R h } } ^ { - 1 }$ $( 9 . 5 0 \\mathrm { A } \\mathrm { m } \\mathrm { g } _ { \\mathrm { P t } } ^ { - 1 } )$ and $7 8 \\%$ Cl selectivity (the highest C1 selectivityamong the reported EOR catalysts,Table S5),MOR activity of $6 . 6 5 \\mathrm { ~ A ~ m g _ { P t R u R h } ^ { - 1 } ( 8 . 2 0 \\ A \\ m g _ { P t } ^ { - 1 } ) }$ in alkaline solution (one of the best MOR catalysts,Table S6),which are higher than those of PtRuRhCoNi NPs/C, Pt NWs/C and commercial $\\mathrm { P t / C }$ ,respectively.In addition, the PtRuRhCoNi NWs/C also showed high EOR activity in an acidic solution.For HER,the PtRuRhCoNi NWs/C displayed only 13 and $1 5 \\mathrm { m V }$ overpotential with ultrahigh TOF values in $0 . 5 \\mathrm { M } \\mathrm { H } _ { 2 } S 0 _ { 4 }$ and 1 M KOH solutions,respectively.AndthePtRuRhCoNiNWs/Creached $1 1 . 9 9 \\mathrm { A } \\mathrm { m g } _ { \\mathrm { P t R u R h } } ^ { - 1 }$ $( 1 4 . 8 6 \\mathrm { A } \\mathrm { m g } _ { \\mathrm { P t } } ^ { - 1 } )$ ， $9 . 8 7 \\mathrm { \\ m A } \\mathrm { c m } _ { \\mathrm { P t R u R h } } ^ { - 2 }$ $( 0 . 5 \\mathrm { M } \\mathrm { H } _ { 2 } S \\mathrm { O } _ { 4 } )$ and 8.07 A $\\mathrm { m g } _ { \\mathrm { P t R u R h } } ^ { - 1 }$ $( 9 . 9 5 \\mathrm { A } \\mathrm { m } \\mathrm { g } _ { \\mathrm { P t } } ^ { - 1 } )$ ,7.79 mA cmptRuRh (1 M KOH) high activity at $- 0 . 0 5 \\mathrm { V }$ vs.RHE (one of the best HER catalysts,Table S7 and Table S8),which were higher than those of PtRuRhCoNi $\\mathrm { N P s } / \\mathrm { C }$ ,PtNWs/ C and commercial $\\mathrm { P t } / \\mathrm { C }$ .In addition,the PtRuRhCoNi NWs/C showed excellent stability towards alcohol oxidation and HER in both acidic and alkaline solutions.DFT calculations have indicated that the electronic structure of the HEA shows a strong self-complementary effect.The opposite evolution trends of different metals not only achieve the robust electroactivity for both oxidation and reduction processes but also guarantee the stable lattice structure for durable electrocatalysis. ']}, {'key': 'Mass Activity (HER, alkaline)', 'value': '8.07 A mgPtRuRh^-1 at -0.05 V vs RHE', 'source': ['Rational control of the compositions, morphologies and sizes of electrocatalyst are the key factors for achieving high performance of electrocatalytic reactions.Herein,a newly ultrathin PtRuRhCoNi high-entropy alloy nanowires (HEA-NWs) $( \\sim 1 . 6 \\ \\mathrm { n m } )$ catalyst is designed.The PtRuRhCoNi NWs/C achieved high mass activity of $7 . 6 8 \\mathrm { A m g _ { P t R u R h } ^ { - 1 } }$ ,ultrahigh C1 selectivity of $7 8 \\%$ for ethanol oxidation reaction.For hydrogen evolution reaction, the PtRuRhCoNi NWs/C also reached high mass activity, turnover frequency $( 1 1 . 9 9 \\mathrm { A } \\mathrm { m g } _ { \\mathrm { P t R u R h } } ^ { - 1 }$ $3 1 . 9 \\thinspace s ^ { - 1 }$ $\\mathbf { 0 . 5 \\ : M }$ $\\mathrm { H } _ { 2 } S 0 _ { 4 }$ and 8.07 A $\\mathrm { { m g } _ { P t R u R h } ^ { - 1 , }$ $2 6 . 7 ~ s ^ { - 1 }$ $1 \\mathrm { ~ M ~ K O H }$ at $- 0 . 0 5 \\mathrm { ~ V ~ }$ vs.RHE) and stability. ', 'At $- 0 . 0 5 \\mathrm { V }$ vs.RHE,PtRuRhCoNi NWs/C displayed high mass activity(8.07 A mgPtRuRh, $9 . 9 5 \\mathrm { A } \\mathrm { m } \\mathrm { g } _ { \\mathrm { P t } } ^ { - 1 \\cdot }$ ）andspecificactivity (7.79 mA cmptRuRh).Furthermore,in order to reveal the intrinsic activity of the electrocatalyst,we also tested the TOF,Tafel slope and EIS. The PtRuRhCoNi NWs/C catalyst showed better intrinsic activity than Pt NWs/C and commercial $\\mathrm { P t } / \\mathrm { C }$ .The PtRuRhCoNi NWs/C hasa TOF of $2 6 . 7 ~ s ^ { - 1 }$ at $5 0 \\mathrm { m V }$ overpotential,which was higher than PtRuRhCoNi $\\mathrm { N P s } / \\mathrm { C }$ $( 1 7 . 4 ~ s ^ { - 1 } )$ ,Pt NWs/C $( 1 . 1 \\ s ^ { - 1 } )$ and commercial $\\mathrm { P t / C }$ $\\left( 0 . 9 \\thinspace s ^ { - 1 } \\right)$ (Fig. S24f). The Tafel slope of PtRuRhCoNi NWs/C was $2 6 . 1 \\mathrm { m V } \\mathrm { d e c } ^ { - 1 }$ lower than PtRuRhCoNi NPs/C,Pt NWs/C and commercial $\\mathrm { P t } / \\mathrm { C }$ The results indicate that the catalyst has faster HER kinetics.', '\n# 4.Conclusions\n\nIn conclusion,we have successfully synthesized ultrathin PtRuRhCoNi HEA NWs,as the multifunctional electrocatalyst,exhibiting excellent EOR,MOR and HER properties and durability in acidic and alkaline solutions,which may be attributed to the optimized electronic structure of the HEA by strong self-complementary effect.For alcohol oxidation，_the PtRuRhCoNi NWs/C achieve EOR activityof $7 . 6 8 \\ : \\mathrm { A } \\ : \\mathrm { m g } _ { \\mathrm { P t R u R h } } ^ { - 1 }$ $( 9 . 5 0 \\mathrm { A } \\mathrm { m } \\mathrm { g } _ { \\mathrm { P t } } ^ { - 1 } )$ and $7 8 \\%$ Cl selectivity (the highest C1 selectivityamong the reported EOR catalysts,Table S5),MOR activity of $6 . 6 5 \\mathrm { ~ A ~ m g _ { P t R u R h } ^ { - 1 } ( 8 . 2 0 \\ A \\ m g _ { P t } ^ { - 1 } ) }$ in alkaline solution (one of the best MOR catalysts,Table S6),which are higher than those of PtRuRhCoNi NPs/C, Pt NWs/C and commercial $\\mathrm { P t / C }$ ,respectively.In addition, the PtRuRhCoNi NWs/C also showed high EOR activity in an acidic solution.For HER,the PtRuRhCoNi NWs/C displayed only 13 and $1 5 \\mathrm { m V }$ overpotential with ultrahigh TOF values in $0 . 5 \\mathrm { M } \\mathrm { H } _ { 2 } S 0 _ { 4 }$ and 1 M KOH solutions,respectively.AndthePtRuRhCoNiNWs/Creached $1 1 . 9 9 \\mathrm { A } \\mathrm { m g } _ { \\mathrm { P t R u R h } } ^ { - 1 }$ $( 1 4 . 8 6 \\mathrm { A } \\mathrm { m g } _ { \\mathrm { P t } } ^ { - 1 } )$ ， $9 . 8 7 \\mathrm { \\ m A } \\mathrm { c m } _ { \\mathrm { P t R u R h } } ^ { - 2 }$ $( 0 . 5 \\mathrm { M } \\mathrm { H } _ { 2 } S \\mathrm { O } _ { 4 } )$ and 8.07 A $\\mathrm { m g } _ { \\mathrm { P t R u R h } } ^ { - 1 }$ $( 9 . 9 5 \\mathrm { A } \\mathrm { m } \\mathrm { g } _ { \\mathrm { P t } } ^ { - 1 } )$ ,7.79 mA cmptRuRh (1 M KOH) high activity at $- 0 . 0 5 \\mathrm { V }$ vs.RHE (one of the best HER catalysts,Table S7 and Table S8),which were higher than those of PtRuRhCoNi $\\mathrm { N P s } / \\mathrm { C }$ ,PtNWs/ C and commercial $\\mathrm { P t } / \\mathrm { C }$ .In addition,the PtRuRhCoNi NWs/C showed excellent stability towards alcohol oxidation and HER in both acidic and alkaline solutions.DFT calculations have indicated that the electronic structure of the HEA shows a strong self-complementary effect.The opposite evolution trends of different metals not only achieve the robust electroactivity for both oxidation and reduction processes but also guarantee the stable lattice structure for durable electrocatalysis. ']}, {'key': 'Specific Activity (HER, acidic)', 'value': '9.87 mA cmPtRuRh^-2 at -0.05 V vs RHE', 'source': ['\n# 3.3.Electrocatalytic performance for HER\n\nTo demonstrate the multifunction of PtRuRhCoNi NWs/C,we also tested the HER performance in acidic and alkaline media.In $0 . 5 \\mathrm { M } \\mathrm { H } _ { 2 } S \\mathrm { O } _ { 4 }$ ，PtRuRhCoNi NWs/C showed $1 3 \\mathrm { m V }$ overpotential at $1 0 \\mathrm { m A c m } ^ { - 2 }$ current density,which is lower than PtRuRhCoNi $\\mathrm { N P s } / \\mathrm { C }$ $( 1 6 \\mathrm { m V } )$ ,Pt NWs/C $( 2 6 \\mathrm { m V } )$ and commercial $\\mathrm { P t } / \\mathrm { C }$ $3 0 \\mathrm { m V } )$ (Fig. 4a). The ECSAs of PtRuRhCoNi NWs/C,PtRuRhCoNi $\\mathrm { N P s } / \\mathrm { C }$ ,Pt NWs/C and commercial $\\mathrm { P t / C }$ were $8 9 . 9 \\mathrm { m } ^ { 2 }$ gPtRuRh, $8 3 . 8 \\mathrm { m } ^ { 2 }$ 8PtRuRhs $7 7 . 5 \\ : \\mathrm { m } ^ { 2 } \\ : \\ : \\mathrm { g } _ { \\mathrm { P t } } ^ { - 1 }$ and $7 3 . 2 \\mathrm { m } ^ { 2 } \\ g _ { \\mathrm { P t } } ^ { - 1 }$ ,respectively (Table S1).To further characterize the activity of the catalyst, the current density was normalized by ECSA (Fig. 4b). At $- \\ 0 . 0 2 5 \\mathrm { V }$ and- $\\mathrm { ~ - ~ } 0 . 0 5 \\ : \\mathrm { V }$ vs.RHE,PtRuRhCoNi NWs/C exhibited an extremely high specific activity $( 3 . 8 6 \\mathrm { \\ m A } \\mathrm { c m } _ { \\mathrm { P t R u R h } } ^ { - 2 }$ and $9 . 8 7 \\ \\mathrm { m A } \\mathrm { c m p } _ { \\mathrm { t R u R h } } ^ { - 2 } )$ ,which was higher than PtRuRhCoNi $\\mathrm { N P s } / \\mathrm { C }$ ,PtNWs/ C and commercial Pt/C (Fig. 4c). At the same time,PtRuRhCoNi NWs/C also demonstrated high HER activity when normalized by noble metal mass (Fig.4d). The mass activity of PtRuRhCoNi NWs/C was as high as 11.99 A mgPtRuRh $( 1 4 . 8 6 \\mathrm { A } \\mathrm { m g } _ { \\mathrm { P t } } ^ { - 1 } )$ at- $0 . 0 5 \\mathrm { V }$ vs.RHE (Fig.4e and TableS4), whichwashigherthanPtRuRhCoNi $\\mathrm { N P s } / \\mathrm { C }$ (10.61 A mgPtRuRh, $1 2 . 7 9 \\mathrm { A } \\mathrm { m g } _ { \\mathrm { P t } } ^ { - 1 } $ ,Pt NWs/C $( 3 . 2 2 \\mathrm { A } \\mathrm { m g } _ { \\mathrm { P t } } ^ { - 1 } )$ , commercial Pt/C $( 1 . 2 9 \\mathrm { A } \\mathrm { m g } _ { \\mathrm { P t } } ^ { - 1 } )$ and some ever-reported acidic HER catalysts (Table S7). ', '\n# 4.Conclusions\n\nIn conclusion,we have successfully synthesized ultrathin PtRuRhCoNi HEA NWs,as the multifunctional electrocatalyst,exhibiting excellent EOR,MOR and HER properties and durability in acidic and alkaline solutions,which may be attributed to the optimized electronic structure of the HEA by strong self-complementary effect.For alcohol oxidation，_the PtRuRhCoNi NWs/C achieve EOR activityof $7 . 6 8 \\ : \\mathrm { A } \\ : \\mathrm { m g } _ { \\mathrm { P t R u R h } } ^ { - 1 }$ $( 9 . 5 0 \\mathrm { A } \\mathrm { m } \\mathrm { g } _ { \\mathrm { P t } } ^ { - 1 } )$ and $7 8 \\%$ Cl selectivity (the highest C1 selectivityamong the reported EOR catalysts,Table S5),MOR activity of $6 . 6 5 \\mathrm { ~ A ~ m g _ { P t R u R h } ^ { - 1 } ( 8 . 2 0 \\ A \\ m g _ { P t } ^ { - 1 } ) }$ in alkaline solution (one of the best MOR catalysts,Table S6),which are higher than those of PtRuRhCoNi NPs/C, Pt NWs/C and commercial $\\mathrm { P t / C }$ ,respectively.In addition, the PtRuRhCoNi NWs/C also showed high EOR activity in an acidic solution.For HER,the PtRuRhCoNi NWs/C displayed only 13 and $1 5 \\mathrm { m V }$ overpotential with ultrahigh TOF values in $0 . 5 \\mathrm { M } \\mathrm { H } _ { 2 } S 0 _ { 4 }$ and 1 M KOH solutions,respectively.AndthePtRuRhCoNiNWs/Creached $1 1 . 9 9 \\mathrm { A } \\mathrm { m g } _ { \\mathrm { P t R u R h } } ^ { - 1 }$ $( 1 4 . 8 6 \\mathrm { A } \\mathrm { m g } _ { \\mathrm { P t } } ^ { - 1 } )$ ， $9 . 8 7 \\mathrm { \\ m A } \\mathrm { c m } _ { \\mathrm { P t R u R h } } ^ { - 2 }$ $( 0 . 5 \\mathrm { M } \\mathrm { H } _ { 2 } S \\mathrm { O } _ { 4 } )$ and 8.07 A $\\mathrm { m g } _ { \\mathrm { P t R u R h } } ^ { - 1 }$ $( 9 . 9 5 \\mathrm { A } \\mathrm { m } \\mathrm { g } _ { \\mathrm { P t } } ^ { - 1 } )$ ,7.79 mA cmptRuRh (1 M KOH) high activity at $- 0 . 0 5 \\mathrm { V }$ vs.RHE (one of the best HER catalysts,Table S7 and Table S8),which were higher than those of PtRuRhCoNi $\\mathrm { N P s } / \\mathrm { C }$ ,PtNWs/ C and commercial $\\mathrm { P t } / \\mathrm { C }$ .In addition,the PtRuRhCoNi NWs/C showed excellent stability towards alcohol oxidation and HER in both acidic and alkaline solutions.DFT calculations have indicated that the electronic structure of the HEA shows a strong self-complementary effect.The opposite evolution trends of different metals not only achieve the robust electroactivity for both oxidation and reduction processes but also guarantee the stable lattice structure for durable electrocatalysis. ']}, {'key': 'Specific Activity (HER, alkaline)', 'value': '7.79 mA cmPtRuRh^-2 at -0.05 V vs RHE', 'source': ['At $- 0 . 0 5 \\mathrm { V }$ vs.RHE,PtRuRhCoNi NWs/C displayed high mass activity(8.07 A mgPtRuRh, $9 . 9 5 \\mathrm { A } \\mathrm { m } \\mathrm { g } _ { \\mathrm { P t } } ^ { - 1 \\cdot }$ ）andspecificactivity (7.79 mA cmptRuRh).Furthermore,in order to reveal the intrinsic activity of the electrocatalyst,we also tested the TOF,Tafel slope and EIS. The PtRuRhCoNi NWs/C catalyst showed better intrinsic activity than Pt NWs/C and commercial $\\mathrm { P t } / \\mathrm { C }$ .The PtRuRhCoNi NWs/C hasa TOF of $2 6 . 7 ~ s ^ { - 1 }$ at $5 0 \\mathrm { m V }$ overpotential,which was higher than PtRuRhCoNi $\\mathrm { N P s } / \\mathrm { C }$ $( 1 7 . 4 ~ s ^ { - 1 } )$ ,Pt NWs/C $( 1 . 1 \\ s ^ { - 1 } )$ and commercial $\\mathrm { P t / C }$ $\\left( 0 . 9 \\thinspace s ^ { - 1 } \\right)$ (Fig. S24f). The Tafel slope of PtRuRhCoNi NWs/C was $2 6 . 1 \\mathrm { m V } \\mathrm { d e c } ^ { - 1 }$ lower than PtRuRhCoNi NPs/C,Pt NWs/C and commercial $\\mathrm { P t } / \\mathrm { C }$ The results indicate that the catalyst has faster HER kinetics.', '\n# 4.Conclusions\n\nIn conclusion,we have successfully synthesized ultrathin PtRuRhCoNi HEA NWs,as t
74 | 84f55f61a0c7dbfd548b2fbd76e20379 | {"extraction_results": [{"alloy_id": "CoNiCuMoZn", "performance": {"stability": {"source": [], "cycle_count": null, "test_method": "Unknown", "duration_hours": null, "degradation_details": null, "performance_retention": null}, "tafel_slope": {"unit": "mV dec^-1", "value": null, "source": []}, "overpotential": [], "supplementary_performance": [{"key": "TOF", "value": "0.033 s^-1", "source": ["Furthermore, The TOF values of H-CoNiCuMoZn and R-CoNiCuMoZn are 0.033 and $\\phantom { - } 0 . 0 4 8 s ^ { - 1 }$ , respectively. "]}, {"key": "C_dl", "value": "102.44 mF cm^-2", "source": ["S12–S14). The doublelayer capacitance $\\mathrm { ( C d l ) }$ current density is proportional to the ECSA. As shown in Fig. 3F, the value of $\\mathrm { C } _ { \\mathrm { d l } }$ rises from $1 0 2 . 4 4 ~ \\mathrm { m F ~ c m } ^ { - 2 }$ for HCoNiCuMoZn to $1 9 8 . 0 6 \\mathrm { m F c m } ^ { - 2 }$ for R-CoNiCuMoZn. "]}]}, "experimental_conditions": {"test_setup": {"source": ["This slow scan rate can avoid possible interference from capacitive currents in determining overpotentials. All LSV curves reported for HER data are iR-compensated, and all reported potential values are referenced to the reversible hydrogen electrode (RHE)."], "scan_rate": "5 mV s^-1", "substrate": "Nickel foam", "ir_compensation": "iR-compensated"}, "electrolyte": {"source": ["The measurement was conducted at 1.0 M KOH $\\left( \\mathrm { p H } \\sim 1 4 \\right)$ solution with a $\\mathrm { H g / H g O }$ electrode as the reference electrode.", "\nThe linear scanning voltammetry (LSV) measurement was conducted in 1.0 M KOH solution. "], "ph_value": "14.0", "concentration_molar": "1.0 M", "electrolyte_composition": "KOH"}, "synthesis_method": {"method": "Pulsed electrodeposition", "source": ["In this work, the noble-metal-free HEA CoNiCuMoZn was fabricated by pulsed electrodeposition, and its structural reorganization was carried out by cyclic voltammetry. ", "\nThe electrodeposition was carried out by a single pulse technique, with a set pulse current of 4 A and one work cycle of $0 . 2 s ( \\mathrm { o n } ) / 0 . 8 s$ (off) for $3 0 \\ \\mathrm { m i n }$ . "], "key_parameters": "4 A, 0.2 s (on) /0.8 s (off), 30 min"}, "other_environmental_params": [{"key": "Reference Electrode", "value": "Hg/HgO", "source": ["The measurement was conducted at 1.0 M KOH $\\left( \\mathrm { p H } \\sim 1 4 \\right)$ solution with a $\\mathrm { H g / H g O }$ electrode as the reference electrode."]}, {"key": "Solution Temperature", "value": "50 °C", "source": ["During the electrodeposition process, the electrolyte was stirred in a $5 0 ~ ^ { \\circ } \\mathrm { C }$ water bath, and the stirring rate was adjusted to 300 rpm. "]}, {"key": "Stirring Rate", "value": "300 rpm", "source": ["During the electrodeposition process, the electrolyte was stirred in a $5 0 ~ ^ { \\circ } \\mathrm { C }$ water bath, and the stirring rate was adjusted to 300 rpm. "]}]}}, {"alloy_id": "R-CoNiCuMoZn", "performance": {"stability": {"source": ["After a stability test of $5 0 ~ h ~$, there was no significant decay in current density. ", "After a stability test of $^ { 5 0 \\mathrm { ~ h ~ } }$ , there is no significant decay in current density.", "\nThe stability test of R-CoNiCuMoZn was carried out at the applied voltage of − 0.97 V $\\left( \\mathrm { H g } / \\mathrm { H g } \\mathrm { O } \\right)$ for $5 0 \\mathrm { h }$ , as shown in Fig. 6A. It can be seen that the current density almost keep constant and the LSV curves show no significant change before and after the stability test. "], "cycle_count": null, "test_method": "Chronopotentiometry", "duration_hours": "50", "degradation_details": "无明显衰减", "performance_retention": "常数"}, "tafel_slope": {"unit": "mV dec^-1", "value": "21.20", "source": ["The R-CoNiCuMoZn catalyst achieved an ultra-low overpotential of only $4 3 . 0 \\pm 0 . 3 \\mathrm { m V }$ in $\\mathbf { 1 . 0 M }$ KOH solution at the current density of $4 0 0 \\mathrm { \\ m A \\ c m ^ { - 2 } }$, and it exhibited a Tafel slope of $2 1 . 2 0 ~ \\mathrm { m V ~ d e c } ^ { - 1 }$. ", "After structural reorganization by cyclic voltammetry (CV), the R-CoNiCuMoZn catalyst achieves an ultra-low overpotential in HER of only $2 7 . 0 \\pm 0 . 6 ~ \\mathrm { m V }$ in 1.0 M KOH at $1 0 0 \\mathrm { \\ m A \\ c m ^ { - 2 } }$ , and it exhibits a Tafel slope of $2 1 . 2 0 ~ \\mathrm { m V ~ d e c } ^ { - 1 }$ . ", "Tafel plots for HEA and MEAs are shown in Fig. 3B. M-CoCuNiZn shows the highest Tafel slope of 109.43 $\\mathrm { m } \\mathrm { V } \\ \\mathrm { d e c } ^ { - 1 }$ , indicating that the Volmer step might be the RDS. R-CoNiCuMoZn exhibits a Tafel slope of $2 1 . 2 0 \\mathrm { m V } \\mathrm { d e c } ^ { - 1 }$ , which is close to that of the Tafel step. "]}, "overpotential": [{"unit": "mV", "value": "27.0 ± 0.6", "source": ["After structural reorganization by cyclic voltammetry (CV), the R-CoNiCuMoZn catalyst achieves an ultra-low overpotential in HER of only $2 7 . 0 \\pm 0 . 6 ~ \\mathrm { m V }$ in 1.0 M KOH at $1 0 0 \\mathrm { \\ m A \\ c m ^ { - 2 } }$ , and it exhibits a Tafel slope of $2 1 . 2 0 ~ \\mathrm { m V ~ d e c } ^ { - 1 }$ . ", "The linear sweep voltammetry curves (LSV) are shown in Fig. 3A. It can be seen that R-CoNiCuMoZn exhibits highest HER performance with the overpotential of $2 7 . 0 \\pm 0 . 6$ and $4 3 . 0 \\pm 0 . 3$ $\\mathrm { m V }$ at the current density of 100 and $4 0 0 \\mathrm { \\ m A \\ c m ^ { - 2 } }$ (Table 1). "], "current_density": "100 mA cm^-2"}, {"unit": "mV", "value": "43.0 ± 0.3", "source": ["The R-CoNiCuMoZn catalyst achieved an ultra-low overpotential of only $4 3 . 0 \\pm 0 . 3 \\mathrm { m V }$ in $\\mathbf { 1 . 0 M }$ KOH solution at the current density of $4 0 0 \\mathrm { \\ m A \\ c m ^ { - 2 } }$, and it exhibited a Tafel slope of $2 1 . 2 0 ~ \\mathrm { m V ~ d e c } ^ { - 1 }$. ", "The linear sweep voltammetry curves (LSV) are shown in Fig. 3A. It can be seen that R-CoNiCuMoZn exhibits highest HER performance with the overpotential of $2 7 . 0 \\pm 0 . 6$ and $4 3 . 0 \\pm 0 . 3$ $\\mathrm { m V }$ at the current density of 100 and $4 0 0 \\mathrm { \\ m A \\ c m ^ { - 2 } }$ (Table 1). "], "current_density": "400 mA cm^-2"}], "supplementary_performance": [{"key": "TOF", "value": "0.048 s^-1", "source": ["Furthermore, The TOF values of H-CoNiCuMoZn and R-CoNiCuMoZn are 0.033 and $\\phantom { - } 0 . 0 4 8 s ^ { - 1 }$ , respectively. "]}, {"key": "C_dl", "value": "198.06 mF cm^-2", "source": ["S12–S14). The doublelayer capacitance $\\mathrm { ( C d l ) }$ current density is proportional to the ECSA. As shown in Fig. 3F, the value of $\\mathrm { C } _ { \\mathrm { d l } }$ rises from $1 0 2 . 4 4 ~ \\mathrm { m F ~ c m } ^ { - 2 }$ for HCoNiCuMoZn to $1 9 8 . 0 6 \\mathrm { m F c m } ^ { - 2 }$ for R-CoNiCuMoZn. "]}, {"key": "R_ct", "value": "0.28 Ω", "source": ["However, R-CoNiCuMoZn exhibits the smallest $\\mathrm { R _ { c t } } \\left( 0 . 2 8 \\Omega \\right)$ , which indicates fast electron transfer."]}]}, "experimental_conditions": {"test_setup": {"source": ["This slow scan rate can avoid possible interference from capacitive currents in determining overpotentials. All LSV curves reported for HER data are iR-compensated, and all reported potential values are referenced to the reversible hydrogen electrode (RHE)."], "scan_rate": "5 mV s^-1", "substrate": "Nickel foam", "ir_compensation": "iR-compensated"}, "electrolyte": {"source": ["In situ electrochemical Raman spectroscopy measurements were carried out in $\\bf { 1 . 0 M }$ KOH solution with the in situ Raman cell (Hefei In-Situ High-tech Co., Ltd, China) and Raman spectrometer (HORIBA Jobin Yvon S.A.S, LabRAM Aramis, France).", "The measurement was conducted at 1.0 M KOH $\\left( \\mathrm { p H } \\sim 1 4 \\right)$ solution with a $\\mathrm { H g / H g O }$ electrode as the reference electrode.", "\nThe linear scanning voltammetry (LSV) measurement was conducted in 1.0 M KOH solution. "], "ph_value": "14.0", "concentration_molar": "1.0 M", "electrolyte_composition": "KOH"}, "synthesis_method": {"method": "CV reorganization", "source": ["In this work, the noble-metal-free HEA CoNiCuMoZn was fabricated by pulsed electrodeposition, and its structural reorganization was carried out by cyclic voltammetry. ", "\nThe structural reorganization of H-CoNiCuMoZn was carried out by CV, and the potential was scanned from 0.13 to $- 0 . 3 2 \\mathrm { V }$ (vs. ", "RHE) with a scan rate of $1 0 0 \\ \\mathrm { m V } \\ s ^ { - 1 }$ . "], "key_parameters": "0.13 to -0.32 V vs. RHE, 100 mV s^-1"}, "other_environmental_params": []}}, {"alloy_id": "H-CoNiCuMoZn (Zn content varied)", "performance": {"stability": {"source": [], "cycle_count": null, "test_method": "Unknown", "duration_hours": null, "degradation_details": null, "performance_retention": null}, "tafel_slope": {"unit": "mV dec^-1", "value": "125.71", "source": ["As shown in Fig. S15, the Tafel slopes are calculated to be 125.71 and $2 1 . 2 0 ~ \\mathrm { m V }$ ${ \\tt d e c } ^ { - 1 }$ on H-CoNiCuMoZn and R-CoNiCuMoZn electrodes, respectively. "]}, "overpotential": [], "supplementary_performance": []}, "experimental_conditions": {"test_setup": {"source": ["This slow scan rate can avoid possible interference from capacitive currents in determining overpotentials. All LSV curves reported for HER data are iR-compensated, and all reported potential values are referenced to the reversible hydrogen electrode (RHE)."], "scan_rate": "5 mV s^-1", "substrate": "Nickel foam", "ir_compensation": "iR-compensated"}, "electrolyte": {"source": ["In situ electrochemical Raman spectroscopy measurements were carried out in $\\bf { 1 . 0 M }$ KOH solution with the in situ Raman cell (Hefei In-Situ High-tech Co., Ltd, China) and Raman spectrometer (HORIBA Jobin Yvon S.A.S, LabRAM Aramis, France).", "The measurement was conducted at 1.0 M KOH $\\left( \\mathrm { p H } \\sim 1 4 \\right)$ solution with a $\\mathrm { H g / H g O }$ electrode as the reference electrode.", "\nThe linear scanning voltammetry (LSV) measurement was conducted in 1.0 M KOH solution. "], "ph_value": "14.0", "concentration_molar": "1.0 M", "electrolyte_composition": "KOH"}, "synthesis_method": {"method": "Pulsed electrodeposition (varied Zn composition)", "source": ["H-CoNiCuMoZn with different Zn content was synthesized by a similar method except for the composition of the electrolytic solution."], "key_parameters": null}, "other_environmental_params": []}}, {"alloy_id": "R-CoNiCuMoZn-0.25 M", "performance": {"stability": {"source": [], "cycle_count": null, "test_method": "Unknown", "duration_hours": null, "degradation_details": null, "performance_retention": null}, "tafel_slope": {"unit": "mV dec^-1", "value": "98.95", "source": ["The Tafel slope of R-CoNiCuMoZn-0.25 M and RCoNiCuMoZn- $\\mathbf { 0 . 3 \\ M }$ are 98.95 and $2 1 . 2 0 ~ \\mathrm { m V ~ d e c } ^ { - 1 }$ (Fig. S7), respectively. "]}, "overpotential": [], "supplementary_performance": []}, "experimental_conditions": {"test_setup": {"source": ["This slow scan rate can avoid possible interference from capacitive currents in determining overpotentials. All LSV curves reported for HER data are iR-compensated, and all reported potential values are referenced to the reversible hydrogen electrode (RHE)."], "scan_rate": "5 mV s^-1", "substrate": "Nickel foam", "ir_compensation": "iR-compensated"}, "electrolyte": {"source": ["In situ electrochemical Raman spectroscopy measurements were carried out in $\\bf { 1 . 0 M }$ KOH solution with the in situ Raman cell (Hefei In-Situ High-tech Co., Ltd, China) and Raman spectrometer (HORIBA Jobin Yvon S.A.S, LabRAM Aramis, France).", "The measurement was conducted at 1.0 M KOH $\\left( \\mathrm { p H } \\sim 1 4 \\right)$ solution with a $\\mathrm { H g / H g O }$ electrode as the reference electrode.", "\nThe linear scanning voltammetry (LSV) measurement was conducted in 1.0 M KOH solution. "], "ph_value": "14.0", "concentration_molar": "1.0 M", "electrolyte_composition": "KOH"}, "synthesis_method": {"method": "CV reorganization (from H-CoNiCuMoZn with varied Zn content)", "source": ["H-CoNiCuMoZn with different Zn content was synthesized by a similar method except for the composition of the electrolytic solution.", "After the structural reorganization of H-CoNiCuMoZn, it was recorded as R-CoNiCuMoZn. "], "key_parameters": null}, "other_environmental_params": []}}, {"alloy_id": "M-CoCuMoZn", "performance": {"stability": {"source": [], "cycle_count": null, "test_method": "Unknown", "duration_hours": null, "degradation_details": null, "performance_retention": null}, "tafel_slope": {"unit": "mV dec^-1", "value": null, "source": []}, "overpotential": [], "supplementary_performance": []}, "experimental_conditions": {"test_setup": {"source": ["A high entropy alloy loaded on nickel foam is used as the working electrode and a platinum mesh electrode is used as the counter electrode. ", "For all LSV measurements, the scan rate was set to $5 ~ \\mathrm { m V } ~ s ^ { - 1 }$ . ", "This slow scan rate can avoid possible interference from capacitive currents in determining overpotentials. All LSV curves reported for HER data are iR-compensated, and all reported potential values are referenced to the reversible hydrogen electrode (RHE)."], "scan_rate": "5 mV s^-1", "substrate": "Nickel Foam", "ir_compensation": "iR-compensated"}, "electrolyte": {"source": ["The measurement was conducted at 1.0 M KOH $\\left( \\mathrm { p H } \\sim 1 4 \\right)$ solution with a $\\mathrm { H g / H g O }$ electrode as the reference electrode."], "ph_value": "14.0", "concentration_molar": "1.0 M", "electrolyte_composition": "KOH"}, "synthesis_method": {"method": "pulsed electrodeposition", "source": ["In this work, the noble-metal-free HEA CoNiCuMoZn was fabricated by pulsed electrodeposition, and its structural reorganization was carried out by cyclic voltammetry. ", "\nThe electrodeposition was carried out by a single pulse technique, with a set pulse current of 4 A and one work cycle of $0 . 2 s ( \\mathrm { o n } ) / 0 . 8 s$ (off) for $3 0 \\ \\mathrm { m i n }$ . ", "During the electrodeposition process, the electrolyte was stirred in a $5 0 ~ ^ { \\circ } \\mathrm { C }$ water bath, and the stirring rate was adjusted to 300 rpm. "], "key_parameters": "4 A, 0.2 s (on) / 0.8 s (off) for 30 min, 50 °C water bath, 300 rpm stirring"}, "other_environmental_params": []}}, {"alloy_id": "M-NiCuMoZn", "performance": {"stability": {"source": [], "cycle_count": null, "test_method": "Unknown", "duration_hours": null, "degradation_details": null, "performance_retention": null}, "tafel_slope": {"unit": "mV dec^-1", "value": null, "source": []}, "overpotential": [], "supplementary_performance": []}, "experimental_conditions": {"test_setup": {"source": ["A high entropy alloy loaded on nickel foam is used as the working electrode and a platinum mesh electrode is used as the counter electrode. ", "For all LSV measurements, the scan rate was set to $5 ~ \\mathrm { m V } ~ s ^ { - 1 }$ . ", "This slow scan rate can avoid possible interference from capacitive currents in determining overpotentials. All LSV curves reported for HER data are iR-compensated, and all reported potential values are referenced to the reversible hydrogen electrode (RHE)."], "scan_rate": "5 mV s^-1", "substrate": "Nickel Foam", "ir_compensation": "iR-compensated"}, "electrolyte": {"source": ["The measurement was conducted at 1.0 M KOH $\\left( \\mathrm { p H } \\sim 1 4 \\right)$ solution with a $\\mathrm { H g / H g O }$ electrode as the reference electrode."], "ph_value": "14.0", "concentration_molar": "1.0 M", "electrolyte_composition": "KOH"}, "synthesis_method": {"method": "pulsed electrodeposition", "source": ["In this work, the noble-metal-free HEA CoNiCuMoZn was fabricated by pulsed electrodeposition, and its structural reorganization was carried out by cyclic voltammetry. ", "\nThe electrodeposition was carried out by a single pulse technique, with a set pulse current of 4 A and one work cycle of $0 . 2 s ( \\mathrm { o n } ) / 0 . 8 s$ (off) for $3 0 \\ \\mathrm { m i n }$ . ", "During the electrodeposition process, the electrolyte was stirred in a $5 0 ~ ^ { \\circ } \\mathrm { C }$ water bath, and the stirring rate was adjusted to 300 rpm. "], "key_parameters": "4 A, 0.2 s (on) / 0.8 s (off) for 30 min, 50 °C water bath, 300 rpm stirring"}, "other_environmental_params": []}}, {"alloy_id": "M-CoCuNiZn", "performance": {"stability": {"source": [], "cycle_count": null, "test_method": "Unknown", "duration_hours": null, "degradation_details": null, "performance_retention": null}, "tafel_slope": {"unit": "mV dec^-1", "value": "109.43", "source": ["Tafel plots for HEA and MEAs are shown in Fig. 3B. M-CoCuNiZn shows the highest Tafel slope of 109.43 $\\mathrm { m } \\mathrm { V } \\ \\mathrm { d e c } ^ { - 1 }$ , indicating that the Volmer step might be the RDS. R-CoNiCuMoZn exhibits a Tafel slope of $2 1 . 2 0 \\mathrm { m V } \\mathrm { d e c } ^ { - 1 }$ , which is close to that of the Tafel step. "]}, "overpotential": [], "supplementary_performance": [{"key": "charge transfer resistance", "value": "0.61 Ω", "source": ["\nCoNiCuMoZn and MEAs electrodes are shown in Fig. 3C. It can be seen that Mo-free MEA exhibits the largest radius, indicating the highest charge transfer resistance $( \\mathrm { R _ { c t } } = 0 . 6 1 \\ \\Omega )$ ). "]}]}, "experimental_conditions": {"test_setup": {"source": ["A high entropy alloy loaded on nickel foam is used as the working electrode and a platinum mesh electrode is used as the counter electrode. ", "For all LSV measurements, the scan rate was set to $5 ~ \\mathrm { m V } ~ s ^ { - 1 }$ . ", "This slow scan rate can avoid possible interference from capacitive currents in determining overpotentials. All LSV curves reported for HER data are iR-compensated, and all reported potential values are referenced to the reversible hydrogen electrode (RHE)."], "scan_rate": "5 mV s^-1", "substrate": "Nickel Foam", "ir_compensation": "iR-compensated"}, "electrolyte": {"source": ["The measurement was conducted at 1.0 M KOH $\\left( \\mathrm { p H } \\sim 1 4 \\right)$ solution with a $\\mathrm { H g / H g O }$ electrode as the reference electrode."], "ph_value": "14.0", "concentration_molar": "1.0 M", "electrolyte_composition": "KOH"}, "synthesis_method": {"method": "pulsed electrodeposition", "source": ["In this work, the noble-metal-free HEA CoNiCuMoZn was fabricated by pulsed electrodeposition, and its structural reorganization was carried out by cyclic voltammetry. ", "\nThe electrodeposition was carried out by a single pulse technique, with a set pulse current of 4 A and one work cycle of $0 . 2 s ( \\mathrm { o n } ) / 0 . 8 s$ (off) for $3 0 \\ \\mathrm { m i n }$ . ", "During the electrodeposition process, the electrolyte was stirred in a $5 0 ~ ^ { \\circ } \\mathrm { C }$ water bath, and the stirring rate was adjusted to 300 rpm. "], "key_parameters": "4 A, 0.2 s (on) / 0.8 s (off) for 30 min, 50 °C water bath, 300 rpm stirring"}, "other_environmental_params": []}}, {"alloy_id": "R-CoNiCuMoZn-0.3 M", "performance": {"stability": {"source": ["After a stability test of $5 0 ~ h ~$, there was no significant decay in current density. ", "\nThe stability test of R-CoNiCuMoZn was carried out at the applied voltage of − 0.97 V $\\left( \\mathrm { H g } / \\mathrm { H g } \\mathrm { O } \\right)$ for $5 0 \\mathrm { h }$ , as shown in Fig. 6A. It can be seen that the current density almost keep constant and the LSV curves show no significant change before and after the stability test. "], "cycle_count": null, "test_method": "Chronopotentiometry", "duration_hours": "50", "degradation_details": "LSV curves show no significant change", "performance_retention": "keep constant / no significant decay"}, "tafel_slope": {"unit": "mV dec^-1", "value": "21.20", "source": ["The R-CoNiCuMoZn catalyst achieved an ultra-low overpotential of only $4 3 . 0 \\pm 0 . 3 \\mathrm { m V }$ in $\\mathbf { 1 . 0 M }$ KOH solution at the current density of $4 0 0 \\mathrm { \\ m A \\ c m ^ { - 2 } }$, and it exhibited a Tafel slope of $2 1 . 2 0 ~ \\mathrm { m V ~ d e c } ^ { - 1 }$. ", "The Tafel slope of R-CoNiCuMoZn-0.25 M and RCoNiCuMoZn- $\\mathbf { 0 . 3 \\ M }$ are 98.95 and $2 1 . 2 0 ~ \\mathrm { m V ~ d e c } ^ { - 1 }$ (Fig. S7), respectively. "]}, "overpotential": [{"unit": "mV", "value": "27.0 ± 0.6", "source": ["The linear sweep voltammetry curves (LSV) are shown in Fig. 3A. It can be seen that R-CoNiCuMoZn exhibits highest HER performance with the overpotential of $2 7 . 0 \\pm 0 . 6$ and $4 3 . 0 \\pm 0 . 3$ $\\mathrm { m V }$ at the current density of 100 and $4 0 0 \\mathrm { \\ m A \\ c m ^ { - 2 } }$ (Table 1). "], "current_density": "100 mA cm^-2"}, {"unit": "mV", "value": "43.0 ± 0.3", "source": ["The linear sweep voltammetry curves (LSV) are shown in Fig. 3A. It can be seen that R-CoNiCuMoZn exhibits highest HER performance with the overpotential of $2 7 . 0 \\pm 0 . 6$ and $4 3 . 0 \\pm 0 . 3$ $\\mathrm { m V }$ at the current density of 100 and $4 0 0 \\mathrm { \\ m A \\ c m ^ { - 2 } }$ (Table 1). "], "current_density": "400 mA cm^-2"}], "supplementary_performance": [{"key": "TOF", "value": "0.048 s^-1", "source": ["Furthermore, The TOF values of H-CoNiCuMoZn and R-CoNiCuMoZn are 0.033 and $\\phantom { - } 0 . 0 4 8 s ^ { - 1 }$ , respectively. "]}, {"key": "Cdl", "value": "198.06 mF cm^-2", "source": ["S12–S14). The doublelayer capacitance $\\mathrm { ( C d l ) }$ current density is proportional to the ECSA. As shown in Fig. 3F, the value of $\\mathrm { C } _ { \\mathrm { d l } }$ rises from $1 0 2 . 4 4 ~ \\mathrm { m F ~ c m } ^ { - 2 }$ for HCoNiCuMoZn to $1 9 8 . 0 6 \\mathrm { m F c m } ^ { - 2 }$ for R-CoNiCuMoZn. "]}]}, "experimental_conditions": {"test_setup": {"source": ["\nNickel foam $( 2 \\times 1 ~ \\mathrm { c m } ^ { 2 } )$ was ultrasonicated successively in a $2 0 ~ \\%$ NaOH solution, deionized water, $^ { 1 \\mathrm { ~ M ~ } }$ hydrochloric acid, deionized water, and anhydrous ethanol. ", "A high entropy alloy loaded on nickel foam is used as the working electrode and a platinum mesh electrode is used as the counter electrode. ", "For all LSV measurements, the scan rate was set to $5 ~ \\mathrm { m V } ~ s ^ { - 1 }$ . ", "This slow scan rate can avoid possible interference from capacitive currents in determining overpotentials. All LSV curves reported for HER data are iR-compensated, and all reported potential values are referenced to the reversible hydrogen electrode (RHE)."], "scan_rate": "5 mV s^-1", "substrate": "Nickel Foam", "ir_compensation": "iR-compensated"}, "electrolyte": {"source": ["The measurement was conducted at 1.0 M KOH $\\left( \\mathrm { p H } \\sim 1 4 \\right)$ solution with a $\\mathrm { H g / H g O }$ electrode as the reference electrode."], "ph_value": "14.0", "concentration_molar": "1.0 M", "electrolyte_composition": "KOH"}, "synthesis_method": {"method": "Pulsed electrodeposition and electrochemical reorganization by cyclic voltammetry", "source": ["In this work, the noble-metal-free HEA CoNiCuMoZn was fabricated by pulsed electrodeposition, and its structural reorganization was carried out by cyclic voltammetry. ", "\nThe electrodeposition was carried out by a single pulse technique, with a set pulse current of 4 A and one work cycle of $0 . 2 s ( \\mathrm { o n } ) / 0 . 8 s$ (off) for $3 0 \\ \\mathrm { m i n }$ . ", "\nThe structural reorganization of H-CoNiCuMoZn was carried out by CV, and the potential was scanned from 0.13 to $- 0 . 3 2 \\mathrm { V }$ (vs. ", "RHE) with a scan rate of $1 0 0 \\ \\mathrm { m V } \\ s ^ { - 1 }$ . "], "key_parameters": "0.2 s (on) / 0.8 s (off), 4 A, 30 min, CV cycling (0.13 to -0.32 V vs. RHE, 100 mV s^-1)"}, "other_environmental_params": [{"key": "reference electrode", "value": "Hg/HgO", "source": ["The measurement was conducted at 1.0 M KOH $\\left( \\mathrm { p H } \\sim 1 4 \\right)$ solution with a $\\mathrm { H g / H g O }$ electrode as the reference electrode."]}, {"key": "test temperature", "value": "50 °C (during electrodeposition)", "source": ["During the electrodeposition process, the electrolyte was stirred in a $5 0 ~ ^ { \\circ } \\mathrm { C }$ water bath, and the stirring rate was adjusted to 300 rpm. "]}]}}, {"alloy_id": "M-CoNiCuMo", "performance": {"stability": {"source": [], "cycle_count": null, "test_method": "Unknown", "duration_hours": null, "degradation_details": null, "performance_retention": null}, "tafel_slope": {"unit": "mV dec^-1", "value": "41.50", "source": ["The $\\mathtt { Z n }$ -free MEA (CoNiCuMo) shows a Tafel slope of $4 1 . 5 0 ~ \\mathrm { m V }$ $\\operatorname* { d e c } ^ { - 1 }$ (Fig. 3B), suggesting that the Heyrovsky step is the RDS. It demonstrates the transition of RDS from Heyrovsky step at M-CoNiMoCu electrode to Tafel step at R-CoNiCuMoZn- $. 0 . 3 \\mathrm { M }$ electrode. "]}, "overpotential": [], "supplementary_performance": []}, "experimental_conditions": {"test_setup": {"source": ["\nNickel foam $( 2 \\times 1 ~ \\mathrm { c m } ^ { 2 } )$ was ultrasonicated successively in a $2 0 ~ \\%$ NaOH solution, deionized water, $^ { 1 \\mathrm { ~ M ~ } }$ hydrochloric acid, deionized water, and anhydrous ethanol. ", "A high entropy alloy loaded on nickel foam is used as the working electrode and a platinum mesh electrode is used as the counter electrode. ", "For all LSV measurements, the scan rate was set to $5 ~ \\mathrm { m V } ~ s ^ { - 1 }$ . ", "This slow scan rate can avoid possible interference from capacitive currents in determining overpotentials. All LSV curves reported for HER data are iR-compensated, and all reported potential values are referenced to the reversible hydrogen electrode (RHE)."], "scan_rate": "5 mV s^-1", "substrate": "Nickel Foam", "ir_compensation": "iR-compensated"}, "electrolyte": {"source": ["The measurement was conducted at 1.0 M KOH $\\left( \\mathrm { p H } \\sim 1 4 \\right)$ solution with a $\\mathrm { H g / H g O }$ electrode as the reference electrode."], "ph_value": "14.0", "concentration_molar": "1.0 M", "electrolyte_composition": "KOH"}, "synthesis_method": {"method": "Electrodeposition and electrochemical reorganization", "source": ["The catalyst was recorded as H-CoNiCuMoZn. H-CoNiCuMoZn and the medium entropy alloys (MEAs) MCoNiCuMo, M-CoNiCuZn, M- CoNiMoZn, M- CoCuMoZn, andMNiCuMoZn. ", "All of MEAs in the study were subjected to structural reorganization, $\\boldsymbol { \\mathsf { \\Pi } } \\boldsymbol { \\mathsf { \\Pi } }$ indicates overpotential. "], "key_parameters": null}, "other_environmental_params": [{"key": "reference electrode", "value": "Hg/HgO", "source": ["The measurement was conducted at 1.0 M KOH $\\left( \\mathrm { p H } \\sim 1 4 \\right)$ solution with a $\\mathrm { H g / H g O }$ electrode as the reference electrode."]}]}}, {"alloy_id": "M-CoNiCuZn", "performance": {"stability": {"source": [], "cycle_count": null, "test_method": "Unknown", "duration_hours": null, "degradation_details": null, "performance_retention": null}, "tafel_slope": {"unit": "mV dec^-1", "value": "109.43", "source": ["Tafel plots for HEA and MEAs are shown in Fig. 3B. M-CoCuNiZn shows the highest Tafel slope of 109.43 $\\mathrm { m } \\mathrm { V } \\ \\mathrm { d e c } ^ { - 1 }$ , indicating that the Volmer step might be the RDS. R-CoNiCuMoZn exhibits a Tafel slope of $2 1 . 2 0 \\mathrm { m V } \\mathrm { d e c } ^ { - 1 }$ , which is close to that of the Tafel step. "]}, "overpotential": [], "supplementary_performance": []}, "experimental_conditions": {"test_setup": {"source": ["\nNickel foam $( 2 \\times 1 ~ \\mathrm { c m } ^ { 2 } )$ was ultrasonicated successively in a $2 0 ~ \\%$ NaOH solution, deionized water, $^ { 1 \\mathrm { ~ M ~ } }$ hydrochloric acid, deionized water, and anhydrous ethanol. ", "A high entropy alloy loaded on nickel foam is used as the working electrode and a platinum mesh electrode is used as the counter electrode. ", "For all LSV measurements, the scan rate was set to $5 ~ \\mathrm { m V } ~ s ^ { - 1 }$ . ", "This slow scan rate can avoid possible interference from capacitive currents in determining overpotentials. All LSV curves reported for HER data are iR-compensated, and all reported potential values are referenced to the reversible hydrogen electrode (RHE)."], "scan_rate": "5 mV s^-1", "substrate": "Nickel Foam", "ir_compensation": "iR-compensated"}, "electrolyte": {"source": ["The measurement was conducted at 1.0 M KOH $\\left( \\mathrm { p H } \\sim 1 4 \\right)$ solution with a $\\mathrm { H g / H g O }$ electrode as the reference electrode."], "ph_value": "14.0", "concentration_molar": "1.0 M", "electrolyte_composition": "KOH"}, "synthesis_method": {"method": null, "source": [], "key_parameters": null}, "other_environmental_params": [{"key": "reference electrode", "value": "Hg/HgO", "source": ["The measurement was conducted at 1.0 M KOH $\\left( \\mathrm { p H } \\sim 1 4 \\right)$ solution with a $\\mathrm { H g / H g O }$ electrode as the reference electrode."]}]}}, {"alloy_id": "M-CoNiMoZn", "performance": {"stability": {"source": [], "cycle_count": null, "test_method": "Unknown", "duration_hours": null, "degradation_details": null, "performance_retention": null}, "tafel_slope": null, "overpotential": [], "supplementary_performance": []}, "experimental_conditions": {"test_setup": {"source": ["\nNickel foam $( 2 \\times 1 ~ \\mathrm { c m } ^ { 2 } )$ was ultrasonicated successively in a $2 0 ~ \\%$ NaOH solution, deionized water, $^ { 1 \\mathrm { ~ M ~ } }$ hydrochloric acid, deionized water, and anhydrous ethanol. ", "A high entropy alloy loaded on nickel foam is used as the working electrode and a platinum mesh electrode is used as the counter electrode. ", "For all LSV measurements, the scan rate was set to $5 ~ \\mathrm { m V } ~ s ^ { - 1 }$ . ", "This slow scan rate can avoid possible interference from capacitive currents in determining overpotentials. All LSV curves reported for HER data are iR-compensated, and all reported potential values are referenced to the reversible hydrogen electrode (RHE)."], "scan_rate": "5 mV s^-1", "substrate": "Nickel Foam", "ir_compensation": "iR-compensated"}, "electrolyte": {"source": ["The measurement was conducted at 1.0 M KOH $\\left( \\mathrm { p H } \\sim 1 4 \\right)$ solution with a $\\mathrm { H g / H g O }$ electrode as the reference electrode."], "ph_value": "14.0", "concentration_molar": "1.0 M", "electrolyte_composition": "KOH"}, "synthesis_method": {"method": null, "source": [], "key_parameters": null}, "other_environmental_params": [{"key": "reference electrode", "value": "Hg/HgO", "source": ["The measurement was conducted at 1.0 M KOH $\\left( \\mathrm { p H } \\sim 1 4 \\right)$ solution with a $\\mathrm { H g / H g O }$ electrode as the reference electrode."]}]}}]} |  | {"extraction_results": [{"alloy_id": "CoNiCuMoZn", "performance": {"stability": {"source": [], "cycle_count": null, "test_method": "Unknown", "duration_hours": null, "degradation_details": null, "performance_retention": null}, "tafel_slope": {"unit": "mV dec^-1", "value": null, "source": []}, "overpotential": [], "supplementary_performance": [{"key": "TOF", "value": "0.033 s^-1", "source": ["Furthermore, The TOF values of H-CoNiCuMoZn and R-CoNiCuMoZn are 0.033 and $\\phantom { - } 0 . 0 4 8 s ^ { - 1 }$ , respectively. "]}, {"key": "C_dl", "value": "102.44 mF cm^-2", "source": ["S12–S14). The doublelayer capacitance $\\mathrm { ( C d l ) }$ current density is proportional to the ECSA. As shown in Fig. 3F, the value of $\\mathrm { C } _ { \\mathrm { d l } }$ rises from $1 0 2 . 4 4 ~ \\mathrm { m F ~ c m } ^ { - 2 }$ for HCoNiCuMoZn to $1 9 8 . 0 6 \\mathrm { m F c m } ^ { - 2 }$ for R-CoNiCuMoZn. "]}]}, "experimental_conditions": {"test_setup": {"source": ["This slow scan rate can avoid possible interference from capacitive currents in determining overpotentials. All LSV curves reported for HER data are iR-compensated, and all reported potential values are referenced to the reversible hydrogen electrode (RHE)."], "scan_rate": "5 mV s^-1", "substrate": "Nickel foam", "ir_compensation": "iR-compensated"}, "electrolyte": {"source": ["The measurement was conducted at 1.0 M KOH $\\left( \\mathrm { p H } \\sim 1 4 \\right)$ solution with a $\\mathrm { H g / H g O }$ electrode as the reference electrode.", "\nThe linear scanning voltammetry (LSV) measurement was conducted in 1.0 M KOH solution. "], "ph_value": "14.0", "concentration_molar": "1.0 M", "electrolyte_composition": "KOH"}, "synthesis_method": {"method": "Pulsed electrodeposition", "source": ["In this work, the noble-metal-free HEA CoNiCuMoZn was fabricated by pulsed electrodeposition, and its structural reorganization was carried out by cyclic voltammetry. ", "\nThe electrodeposition was carried out by a single pulse technique, with a set pulse current of 4 A and one work cycle of $0 . 2 s ( \\mathrm { o n } ) / 0 . 8 s$ (off) for $3 0 \\ \\mathrm { m i n }$ . "], "key_parameters": "4 A, 0.2 s (on) /0.8 s (off), 30 min"}, "other_environmental_params": [{"key": "Reference Electrode", "value": "Hg/HgO", "source": ["The measurement was conducted at 1.0 M KOH $\\left( \\mathrm { p H } \\sim 1 4 \\right)$ solution with a $\\mathrm { H g / H g O }$ electrode as the reference electrode."]}, {"key": "Solution Temperature", "value": "50 °C", "source": ["During the electrodeposition process, the electrolyte was stirred in a $5 0 ~ ^ { \\circ } \\mathrm { C }$ water bath, and the stirring rate was adjusted to 300 rpm. "]}, {"key": "Stirring Rate", "value": "300 rpm", "source": ["During the electrodeposition process, the electrolyte was stirred in a $5 0 ~ ^ { \\circ } \\mathrm { C }$ water bath, and the stirring rate was adjusted to 300 rpm. "]}]}}, {"alloy_id": "R-CoNiCuMoZn", "performance": {"stability": {"source": ["After a stability test of $5 0 ~ h ~$, there was no significant decay in current density. ", "After a stability test of $^ { 5 0 \\mathrm { ~ h ~ } }$ , there is no significant decay in current density.", "\nThe stability test of R-CoNiCuMoZn was carried out at the applied voltage of − 0.97 V $\\left( \\mathrm { H g } / \\mathrm { H g } \\mathrm { O } \\right)$ for $5 0 \\mathrm { h }$ , as shown in Fig. 6A. It can be seen that the current density almost keep constant and the LSV curves show no significant change before and after the stability test. "], "cycle_count": null, "test_method": "Chronopotentiometry", "duration_hours": "50", "degradation_details": "无明显衰减", "performance_retention": "常数"}, "tafel_slope": {"unit": "mV dec^-1", "value": "21.20", "source": ["The R-CoNiCuMoZn catalyst achieved an ultra-low overpotential of only $4 3 . 0 \\pm 0 . 3 \\mathrm { m V }$ in $\\mathbf { 1 . 0 M }$ KOH solution at the current density of $4 0 0 \\mathrm { \\ m A \\ c m ^ { - 2 } }$, and it exhibited a Tafel slope of $2 1 . 2 0 ~ \\mathrm { m V ~ d e c } ^ { - 1 }$. ", "After structural reorganization by cyclic voltammetry (CV), the R-CoNiCuMoZn catalyst achieves an ultra-low overpotential in HER of only $2 7 . 0 \\pm 0 . 6 ~ \\mathrm { m V }$ in 1.0 M KOH at $1 0 0 \\mathrm { \\ m A \\ c m ^ { - 2 } }$ , and it exhibits a Tafel slope of $2 1 . 2 0 ~ \\mathrm { m V ~ d e c } ^ { - 1 }$ . ", "Tafel plots for HEA and MEAs are shown in Fig. 3B. M-CoCuNiZn shows the highest Tafel slope of 109.43 $\\mathrm { m } \\mathrm { V } \\ \\mathrm { d e c } ^ { - 1 }$ , indicating that the Volmer step might be the RDS. R-CoNiCuMoZn exhibits a Tafel slope of $2 1 . 2 0 \\mathrm { m V } \\mathrm { d e c } ^ { - 1 }$ , which is close to that of the Tafel step. "]}, "overpotential": [{"unit": "mV", "value": "27.0 ± 0.6", "source": ["After structural reorganization by cyclic voltammetry (CV), the R-CoNiCuMoZn catalyst achieves an ultra-low overpotential in HER of only $2 7 . 0 \\pm 0 . 6 ~ \\mathrm { m V }$ in 1.0 M KOH at $1 0 0 \\mathrm { \\ m A \\ c m ^ { - 2 } }$ , and it exhibits a Tafel slope of $2 1 . 2 0 ~ \\mathrm { m V ~ d e c } ^ { - 1 }$ . ", "The linear sweep voltammetry curves (LSV) are shown in Fig. 3A. It can be seen that R-CoNiCuMoZn exhibits highest HER performance with the overpotential of $2 7 . 0 \\pm 0 . 6$ and $4 3 . 0 \\pm 0 . 3$ $\\mathrm { m V }$ at the current density of 100 and $4 0 0 \\mathrm { \\ m A \\ c m ^ { - 2 } }$ (Table 1). "], "current_density": "100 mA cm^-2"}, {"unit": "mV", "value": "43.0 ± 0.3", "source": ["The R-CoNiCuMoZn catalyst achieved an ultra-low overpotential of only $4 3 . 0 \\pm 0 . 3 \\mathrm { m V }$ in $\\mathbf { 1 . 0 M }$ KOH solution at the current density of $4 0 0 \\mathrm { \\ m A \\ c m ^ { - 2 } }$, and it exhibited a Tafel slope of $2 1 . 2 0 ~ \\mathrm { m V ~ d e c } ^ { - 1 }$. ", "The linear sweep voltammetry curves (LSV) are shown in Fig. 3A. It can be seen that R-CoNiCuMoZn exhibits highest HER performance with the overpotential of $2 7 . 0 \\pm 0 . 6$ and $4 3 . 0 \\pm 0 . 3$ $\\mathrm { m V }$ at the current density of 100 and $4 0 0 \\mathrm { \\ m A \\ c m ^ { - 2 } }$ (Table 1). "], "current_density": "400 mA cm^-2"}], "supplementary_performance": [{"key": "TOF", "value": "0.048 s^-1", "source": ["Furthermore, The TOF values of H-CoNiCuMoZn and R-CoNiCuMoZn are 0.033 and $\\phantom { - } 0 . 0 4 8 s ^ { - 1 }$ , respectively. "]}, {"key": "C_dl", "value": "198.06 mF cm^-2", "source": ["S12–S14). The doublelayer capacitance $\\mathrm { ( C d l ) }$ current density is proportional to the ECSA. As shown in Fig. 3F, the value of $\\mathrm { C } _ { \\mathrm { d l } }$ rises from $1 0 2 . 4 4 ~ \\mathrm { m F ~ c m } ^ { - 2 }$ for HCoNiCuMoZn to $1 9 8 . 0 6 \\mathrm { m F c m } ^ { - 2 }$ for R-CoNiCuMoZn. "]}, {"key": "R_ct", "value": "0.28 Ω", "source": ["However, R-CoNiCuMoZn exhibits the smallest $\\mathrm { R _ { c t } } \\left( 0 . 2 8 \\Omega \\right)$ , which indicates fast electron transfer."]}]}, "experimental_conditions": {"test_setup": {"source": ["This slow scan rate can avoid possible interference from capacitive currents in determining overpotentials. All LSV curves reported for HER data are iR-compensated, and all reported potential values are referenced to the reversible hydrogen electrode (RHE)."], "scan_rate": "5 mV s^-1", "substrate": "Nickel foam", "ir_compensation": "iR-compensated"}, "electrolyte": {"source": ["In situ electrochemical Raman spectroscopy measurements were carried out in $\\bf { 1 . 0 M }$ KOH solution with the in situ Raman cell (Hefei In-Situ High-tech Co., Ltd, China) and Raman spectrometer (HORIBA Jobin Yvon S.A.S, LabRAM Aramis, France).", "The measurement was conducted at 1.0 M KOH $\\left( \\mathrm { p H } \\sim 1 4 \\right)$ solution with a $\\mathrm { H g / H g O }$ electrode as the reference electrode.", "\nThe linear scanning voltammetry (LSV) measurement was conducted in 1.0 M KOH solution. "], "ph_value": "14.0", "concentration_molar": "1.0 M", "electrolyte_composition": "KOH"}, "synthesis_method": {"method": "CV reorganization", "source": ["In this work, the noble-metal-free HEA CoNiCuMoZn was fabricated by pulsed electrodeposition, and its structural reorganization was carried out by cyclic voltammetry. ", "\nThe structural reorganization of H-CoNiCuMoZn was carried out by CV, and the potential was scanned from 0.13 to $- 0 . 3 2 \\mathrm { V }$ (vs. ", "RHE) with a scan rate of $1 0 0 \\ \\mathrm { m V } \\ s ^ { - 1 }$ . "], "key_parameters": "0.13 to -0.32 V vs. RHE, 100 mV s^-1"}, "other_environmental_params": []}}, {"alloy_id": "H-CoNiCuMoZn (Zn content varied)", "performance": {"stability": {"source": [], "cycle_count": null, "test_method": "Unknown", "duration_hours": null, "degradation_details": null, "performance_retention": null}, "tafel_slope": {"unit": "mV dec^-1", "value": "125.71", "source": ["As shown in Fig. S15, the Tafel slopes are calculated to be 125.71 and $2 1 . 2 0 ~ \\mathrm { m V }$ ${ \\tt d e c } ^ { - 1 }$ on H-CoNiCuMoZn and R-CoNiCuMoZn electrodes, respectively. "]}, "overpotential": [], "supplementary_performance": []}, "experimental_conditions": {"test_setup": {"source": ["This slow scan rate can avoid possible interference from capacitive currents in determining overpotentials. All LSV curves reported for HER data are iR-compensated, and all reported potential values are referenced to the reversible hydrogen electrode (RHE)."], "scan_rate": "5 mV s^-1", "substrate": "Nickel foam", "ir_compensation": "iR-compensated"}, "electrolyte": {"source": ["In situ electrochemical Raman spectroscopy measurements were carried out in $\\bf { 1 . 0 M }$ KOH solution with the in situ Raman cell (Hefei In-Situ High-tech Co., Ltd, China) and Raman spectrometer (HORIBA Jobin Yvon S.A.S, LabRAM Aramis, France).", "The measurement was conducted at 1.0 M KOH $\\left( \\mathrm { p H } \\sim 1 4 \\right)$ solution with a $\\mathrm { H g / H g O }$ electrode as the reference electrode.", "\nThe linear scanning voltammetry (LSV) measurement was conducted in 1.0 M KOH solution. "], "ph_value": "14.0", "concentration_molar": "1.0 M", "electrolyte_composition": "KOH"}, "synthesis_method": {"method": "Pulsed electrodeposition (varied Zn composition)", "source": ["H-CoNiCuMoZn with different Zn content was synthesized by a similar method except for the composition of the electrolytic solution."], "key_parameters": null}, "other_environmental_params": []}}, {"alloy_id": "R-CoNiCuMoZn-0.25 M", "performance": {"stability": {"source": [], "cycle_count": null, "test_method": "Unknown", "duration_hours": null, "degradation_details": null, "performance_retention": null}, "tafel_slope": {"unit": "mV dec^-1", "value": "98.95", "source": ["The Tafel slope of R-CoNiCuMoZn-0.25 M and RCoNiCuMoZn- $\\mathbf { 0 . 3 \\ M }$ are 98.95 and $2 1 . 2 0 ~ \\mathrm { m V ~ d e c } ^ { - 1 }$ (Fig. S7), respectively. "]}, "overpotential": [], "supplementary_performance": []}, "experimental_conditions": {"test_setup": {"source": ["This slow scan rate can avoid possible interference from capacitive currents in determining overpotentials. All LSV curves reported for HER data are iR-compensated, and all reported potential values are referenced to the reversible hydrogen electrode (RHE)."], "scan_rate": "5 mV s^-1", "substrate": "Nickel foam", "ir_compensation": "iR-compensated"}, "electrolyte": {"source": ["In situ electrochemical Raman spectroscopy measurements were carried out in $\\bf { 1 . 0 M }$ KOH solution with the in situ Raman cell (Hefei In-Situ High-tech Co., Ltd, China) and Raman spectrometer (HORIBA Jobin Yvon S.A.S, LabRAM Aramis, France).", "The measurement was conducted at 1.0 M KOH $\\left( \\mathrm { p H } \\sim 1 4 \\right)$ solution with a $\\mathrm { H g / H g O }$ electrode as the reference electrode.", "\nThe linear scanning voltammetry (LSV) measurement was conducted in 1.0 M KOH solution. "], "ph_value": "14.0", "concentration_molar": "1.0 M", "electrolyte_composition": "KOH"}, "synthesis_method": {"method": "CV reorganization (from H-CoNiCuMoZn with varied Zn content)", "source": ["H-CoNiCuMoZn with different Zn content was synthesized by a similar method except for the composition of the electrolytic solution.", "After the structural reorganization of H-CoNiCuMoZn, it was recorded as R-CoNiCuMoZn. "], "key_parameters": null}, "other_environmental_params": []}}, {"alloy_id": "M-CoCuMoZn", "performance": {"stability": {"source": [], "cycle_count": null, "test_method": "Unknown", "duration_hours": null, "degradation_details": null, "performance_retention": null}, "tafel_slope": {"unit": "mV dec^-1", "value": null, "source": []}, "overpotential": [], "supplementary_performance": []}, "experimental_conditions": {"test_setup": {"source": ["A high entropy alloy loaded on nickel foam is used as the working electrode and a platinum mesh electrode is used as the counter electrode. ", "For all LSV measurements, the scan rate was set to $5 ~ \\mathrm { m V } ~ s ^ { - 1 }$ . ", "This slow scan rate can avoid possible interference from capacitive currents in determining overpotentials. All LSV curves reported for HER data are iR-compensated, and all reported potential values are referenced to the reversible hydrogen electrode (RHE)."], "scan_rate": "5 mV s^-1", "substrate": "Nickel Foam", "ir_compensation": "iR-compensated"}, "electrolyte": {"source": ["The measurement was conducted at 1.0 M KOH $\\left( \\mathrm { p H } \\sim 1 4 \\right)$ solution with a $\\mathrm { H g / H g O }$ electrode as the reference electrode."], "ph_value": "14.0", "concentration_molar": "1.0 M", "electrolyte_composition": "KOH"}, "synthesis_method": {"method": "pulsed electrodeposition", "source": ["In this work, the noble-metal-free HEA CoNiCuMoZn was fabricated by pulsed electrodeposition, and its structural reorganization was carried out by cyclic voltammetry. ", "\nThe electrodeposition was carried out by a single pulse technique, with a set pulse current of 4 A and one work cycle of $0 . 2 s ( \\mathrm { o n } ) / 0 . 8 s$ (off) for $3 0 \\ \\mathrm { m i n }$ . ", "During the electrodeposition process, the electrolyte was stirred in a $5 0 ~ ^ { \\circ } \\mathrm { C }$ water bath, and the stirring rate was adjusted to 300 rpm. "], "key_parameters": "4 A, 0.2 s (on) / 0.8 s (off) for 30 min, 50 °C water bath, 300 rpm stirring"}, "other_environmental_params": []}}, {"alloy_id": "M-NiCuMoZn", "performance": {"stability": {"source": [], "cycle_count": null, "test_method": "Unknown", "duration_hours": null, "degradation_details": null, "performance_retention": null}, "tafel_slope": {"unit": "mV dec^-1", "value": null, "source": []}, "overpotential": [], "supplementary_performance": []}, "experimental_conditions": {"test_setup": {"source": ["A high entropy alloy loaded on nickel foam is used as the working electrode and a platinum mesh electrode is used as the counter electrode. ", "For all LSV measurements, the scan rate was set to $5 ~ \\mathrm { m V } ~ s ^ { - 1 }$ . ", "This slow scan rate can avoid possible interference from capacitive currents in determining overpotentials. All LSV curves reported for HER data are iR-compensated, and all reported potential values are referenced to the reversible hydrogen electrode (RHE)."], "scan_rate": "5 mV s^-1", "substrate": "Nickel Foam", "ir_compensation": "iR-compensated"}, "electrolyte": {"source": ["The measurement was conducted at 1.0 M KOH $\\left( \\mathrm { p H } \\sim 1 4 \\right)$ solution with a $\\mathrm { H g / H g O }$ electrode as the reference electrode."], "ph_value": "14.0", "concentration_molar": "1.0 M", "electrolyte_composition": "KOH"}, "synthesis_method": {"method": "pulsed electrodeposition", "source": ["In this work, the noble-metal-free HEA CoNiCuMoZn was fabricated by pulsed electrodeposition, and its structural reorganization was carried out by cyclic voltammetry. ", "\nThe electrodeposition was carried out by a single pulse technique, with a set pulse current of 4 A and one work cycle of $0 . 2 s ( \\mathrm { o n } ) / 0 . 8 s$ (off) for $3 0 \\ \\mathrm { m i n }$ . ", "During the electrodeposition process, the electrolyte was stirred in a $5 0 ~ ^ { \\circ } \\mathrm { C }$ water bath, and the stirring rate was adjusted to 300 rpm. "], "key_parameters": "4 A, 0.2 s (on) / 0.8 s (off) for 30 min, 50 °C water bath, 300 rpm stirring"}, "other_environmental_params": []}}, {"alloy_id": "M-CoCuNiZn", "performance": {"stability": {"source": [], "cycle_count": null, "test_method": "Unknown", "duration_hours": null, "degradation_details": null, "performance_retention": null}, "tafel_slope": {"unit": "mV dec^-1", "value": "109.43", "source": ["Tafel plots for HEA and MEAs are shown in Fig. 3B. M-CoCuNiZn shows the highest Tafel slope of 109.43 $\\mathrm { m } \\mathrm { V } \\ \\mathrm { d e c } ^ { - 1 }$ , indicating that the Volmer step might be the RDS. R-CoNiCuMoZn exhibits a Tafel slope of $2 1 . 2 0 \\mathrm { m V } \\mathrm { d e c } ^ { - 1 }$ , which is close to that of the Tafel step. "]}, "overpotential": [], "supplementary_performance": [{"key": "charge transfer resistance", "value": "0.61 Ω", "source": ["\nCoNiCuMoZn and MEAs electrodes are shown in Fig. 3C. It can be seen that Mo-free MEA exhibits the largest radius, indicating the highest charge transfer resistance $( \\mathrm { R _ { c t } } = 0 . 6 1 \\ \\Omega )$ ). "]}]}, "experimental_conditions": {"test_setup": {"source": ["A high entropy alloy loaded on nickel foam is used as the working electrode and a platinum mesh electrode is used as the counter electrode. ", "For all LSV measurements, the scan rate was set to $5 ~ \\mathrm { m V } ~ s ^ { - 1 }$ . ", "This slow scan rate can avoid possible interference from capacitive currents in determining overpotentials. All LSV curves reported for HER data are iR-compensated, and all reported potential values are referenced to the reversible hydrogen electrode (RHE)."], "scan_rate": "5 mV s^-1", "substrate": "Nickel Foam", "ir_compensation": "iR-compensated"}, "electrolyte": {"source": ["The measurement was conducted at 1.0 M KOH $\\left( \\mathrm { p H } \\sim 1 4 \\right)$ solution with a $\\mathrm { H g / H g O }$ electrode as the reference electrode."], "ph_value": "14.0", "concentration_molar": "1.0 M", "electrolyte_composition": "KOH"}, "synthesis_method": {"method": "pulsed electrodeposition", "source": ["In this work, the noble-metal-free HEA CoNiCuMoZn was fabricated by pulsed electrodeposition, and its structural reorganization was carried out by cyclic voltammetry. ", "\nThe electrodeposition was carried out by a single pulse technique, with a set pulse current of 4 A and one work cycle of $0 . 2 s ( \\mathrm { o n } ) / 0 . 8 s$ (off) for $3 0 \\ \\mathrm { m i n }$ . ", "During the electrodeposition process, the electrolyte was stirred in a $5 0 ~ ^ { \\circ } \\mathrm { C }$ water bath, and the stirring rate was adjusted to 300 rpm. "], "key_parameters": "4 A, 0.2 s (on) / 0.8 s (off) for 30 min, 50 °C water bath, 300 rpm stirring"}, "other_environmental_params": []}}, {"alloy_id": "R-CoNiCuMoZn-0.3 M", "performance": {"stability": {"source": ["After a stability test of $5 0 ~ h ~$, there was no significant decay in current density. ", "\nThe stability test of R-CoNiCuMoZn was carried out at the applied voltage of − 0.97 V $\\left( \\mathrm { H g } / \\mathrm { H g } \\mathrm { O } \\right)$ for $5 0 \\mathrm { h }$ , as shown in Fig. 6A. It can be seen that the current density almost keep constant and the LSV curves show no significant change before and after the stability test. "], "cycle_count": null, "test_method": "Chronopotentiometry", "duration_hours": "50", "degradation_details": "LSV curves show no significant change", "performance_retention": "keep constant / no significant decay"}, "tafel_slope": {"unit": "mV dec^-1", "value": "21.20", "source": ["The R-CoNiCuMoZn catalyst achieved an ultra-low overpotential of only $4 3 . 0 \\pm 0 . 3 \\mathrm { m V }$ in $\\mathbf { 1 . 0 M }$ KOH solution at the current density of $4 0 0 \\mathrm { \\ m A \\ c m ^ { - 2 } }$, and it exhibited a Tafel slope of $2 1 . 2 0 ~ \\mathrm { m V ~ d e c } ^ { - 1 }$. ", "The Tafel slope of R-CoNiCuMoZn-0.25 M and RCoNiCuMoZn- $\\mathbf { 0 . 3 \\ M }$ are 98.95 and $2 1 . 2 0 ~ \\mathrm { m V ~ d e c } ^ { - 1 }$ (Fig. S7), respectively. "]}, "overpotential": [{"unit": "mV", "value": "27.0 ± 0.6", "source": ["The linear sweep voltammetry curves (LSV) are shown in Fig. 3A. It can be seen that R-CoNiCuMoZn exhibits highest HER performance with the overpotential of $2 7 . 0 \\pm 0 . 6$ and $4 3 . 0 \\pm 0 . 3$ $\\mathrm { m V }$ at the current density of 100 and $4 0 0 \\mathrm { \\ m A \\ c m ^ { - 2 } }$ (Table 1). "], "current_density": "100 mA cm^-2"}, {"unit": "mV", "value": "43.0 ± 0.3", "source": ["The linear sweep voltammetry curves (LSV) are shown in Fig. 3A. It can be seen that R-CoNiCuMoZn exhibits highest HER performance with the overpotential of $2 7 . 0 \\pm 0 . 6$ and $4 3 . 0 \\pm 0 . 3$ $\\mathrm { m V }$ at the current density of 100 and $4 0 0 \\mathrm { \\ m A \\ c m ^ { - 2 } }$ (Table 1). "], "current_density": "400 mA cm^-2"}], "supplementary_performance": [{"key": "TOF", "value": "0.048 s^-1", "source": ["Furthermore, The TOF values of H-CoNiCuMoZn and R-CoNiCuMoZn are 0.033 and $\\phantom { - } 0 . 0 4 8 s ^ { - 1 }$ , respectively. "]}, {"key": "Cdl", "value": "198.06 mF cm^-2", "source": ["S12–S14). The doublelayer capacitance $\\mathrm { ( C d l ) }$ current density is proportional to the ECSA. As shown in Fig. 3F, the value of $\\mathrm { C } _ { \\mathrm { d l } }$ rises from $1 0 2 . 4 4 ~ \\mathrm { m F ~ c m } ^ { - 2 }$ for HCoNiCuMoZn to $1 9 8 . 0 6 \\mathrm { m F c m } ^ { - 2 }$ for R-CoNiCuMoZn. "]}]}, "experimental_conditions": {"test_setup": {"source": ["\nNickel foam $( 2 \\times 1 ~ \\mathrm { c m } ^ { 2 } )$ was ultrasonicated successively in a $2 0 ~ \\%$ NaOH solution, deionized water, $^ { 1 \\mathrm { ~ M ~ } }$ hydrochloric acid, deionized water, and anhydrous ethanol. ", "A high entropy alloy loaded on nickel foam is used as the working electrode and a platinum mesh electrode is used as the counter electrode. ", "For all LSV measurements, the scan rate was set to $5 ~ \\mathrm { m V } ~ s ^ { - 1 }$ . ", "This slow scan rate can avoid possible interference from capacitive currents in determining overpotentials. All LSV curves reported for HER data are iR-compensated, and all reported potential values are referenced to the reversible hydrogen electrode (RHE)."], "scan_rate": "5 mV s^-1", "substrate": "Nickel Foam", "ir_compensation": "iR-compensated"}, "electrolyte": {"source": ["The measurement was conducted at 1.0 M KOH $\\left( \\mathrm { p H } \\sim 1 4 \\right)$ solution with a $\\mathrm { H g / H g O }$ electrode as the reference electrode."], "ph_value": "14.0", "concentration_molar": "1.0 M", "electrolyte_composition": "KOH"}, "synthesis_method": {"method": "Pulsed electrodeposition and electrochemical reorganization by cyclic voltammetry", "source": ["In this work, the noble-metal-free HEA CoNiCuMoZn was fabricated by pulsed electrodeposition, and its structural reorganization was carried out by cyclic voltammetry. ", "\nThe electrodeposition was carried out by a single pulse technique, with a set pulse current of 4 A and one work cycle of $0 . 2 s ( \\mathrm { o n } ) / 0 . 8 s$ (off) for $3 0 \\ \\mathrm { m i n }$ . ", "\nThe structural reorganization of H-CoNiCuMoZn was carried out by CV, and the potential was scanned from 0.13 to $- 0 . 3 2 \\mathrm { V }$ (vs. ", "RHE) with a scan rate of $1 0 0 \\ \\mathrm { m V } \\ s ^ { - 1 }$ . "], "key_parameters": "0.2 s (on) / 0.8 s (off), 4 A, 30 min, CV cycling (0.13 to -0.32 V vs. RHE, 100 mV s^-1)"}, "other_environmental_params": [{"key": "reference electrode", "value": "Hg/HgO", "source": ["The measurement was conducted at 1.0 M KOH $\\left( \\mathrm { p H } \\sim 1 4 \\right)$ solution with a $\\mathrm { H g / H g O }$ electrode as the reference electrode."]}, {"key": "test temperature", "value": "50 °C (during electrodeposition)", "source": ["During the electrodeposition process, the electrolyte was stirred in a $5 0 ~ ^ { \\circ } \\mathrm { C }$ water bath, and the stirring rate was adjusted to 300 rpm. "]}]}}, {"alloy_id": "M-CoNiCuMo", "performance": {"stability": {"source": [], "cycle_count": null, "test_method": "Unknown", "duration_hours": null, "degradation_details": null, "performance_retention": null}, "tafel_slope": {"unit": "mV dec^-1", "value": "41.50", "source": ["The $\\mathtt { Z n }$ -free MEA (CoNiCuMo) shows a Tafel slope of $4 1 . 5 0 ~ \\mathrm { m V }$ $\\operatorname* { d e c } ^ { - 1 }$ (Fig. 3B), suggesting that the Heyrovsky step is the RDS. It demonstrates the transition of RDS from Heyrovsky step at M-CoNiMoCu electrode to Tafel step at R-CoNiCuMoZn- $. 0 . 3 \\mathrm { M }$ electrode. "]}, "overpotential": [], "supplementary_performance": []}, "experimental_conditions": {"test_setup": {"source": ["\nNickel foam $( 2 \\times 1 ~ \\mathrm { c m } ^ { 2 } )$ was ultrasonicated successively in a $2 0 ~ \\%$ NaOH solution, deionized water, $^ { 1 \\mathrm { ~ M ~ } }$ hydrochloric acid, deionized water, and anhydrous ethanol. ", "A high entropy alloy loaded on nickel foam is used as the working electrode and a platinum mesh electrode is used as the counter electrode. ", "For all LSV measurements, the scan rate was set to $5 ~ \\mathrm { m V } ~ s ^ { - 1 }$ . ", "This slow scan rate can avoid possible interference from capacitive currents in determining overpotentials. All LSV curves reported for HER data are iR-compensated, and all reported potential values are referenced to the reversible hydrogen electrode (RHE)."], "scan_rate": "5 mV s^-1", "substrate": "Nickel Foam", "ir_compensation": "iR-compensated"}, "electrolyte": {"source": ["The measurement was conducted at 1.0 M KOH $\\left( \\mathrm { p H } \\sim 1 4 \\right)$ solution with a $\\mathrm { H g / H g O }$ electrode as the reference electrode."], "ph_value": "14.0", "concentration_molar": "1.0 M", "electrolyte_composition": "KOH"}, "synthesis_method": {"method": "Electrodeposition and electrochemical reorganization", "source": ["The catalyst was recorded as H-CoNiCuMoZn. H-CoNiCuMoZn and the medium entropy alloys (MEAs) MCoNiCuMo, M-CoNiCuZn, M- CoNiMoZn, M- CoCuMoZn, andMNiCuMoZn. ", "All of MEAs in the study were subjected to structural reorganization, $\\boldsymbol { \\mathsf { \\Pi } } \\boldsymbol { \\mathsf { \\Pi } }$ indicates overpotential. "], "key_parameters": null}, "other_environmental_params": [{"key": "reference electrode", "value": "Hg/HgO", "source": ["The measurement was conducted at 1.0 M KOH $\\left( \\mathrm { p H } \\sim 1 4 \\right)$ solution with a $\\mathrm { H g / H g O }$ electrode as the reference electrode."]}]}}, {"alloy_id": "M-CoNiCuZn", "performance": {"stability": {"source": [], "cycle_count": null, "test_method": "Unknown", "duration_hours": null, "degradation_details": null, "performance_retention": null}, "tafel_slope": {"unit": "mV dec^-1", "value": "109.43", "source": ["Tafel plots for HEA and MEAs are shown in Fig. 3B. M-CoCuNiZn shows the highest Tafel slope of 109.43 $\\mathrm { m } \\mathrm { V } \\ \\mathrm { d e c } ^ { - 1 }$ , indicating that the Volmer step might be the RDS. R-CoNiCuMoZn exhibits a Tafel slope of $2 1 . 2 0 \\mathrm { m V } \\mathrm { d e c } ^ { - 1 }$ , which is close to that of the Tafel step. "]}, "overpotential": [], "supplementary_performance": []}, "experimental_conditions": {"test_setup": {"source": ["\nNickel foam $( 2 \\times 1 ~ \\mathrm { c m } ^ { 2 } )$ was ultrasonicated successively in a $2 0 ~ \\%$ NaOH solution, deionized water, $^ { 1 \\mathrm { ~ M ~ } }$ hydrochloric acid, deionized water, and anhydrous ethanol. ", "A high entropy alloy loaded on nickel foam is used as the working electrode and a platinum mesh electrode is used as the counter electrode. ", "For all LSV measurements, the scan rate was set to $5 ~ \\mathrm { m V } ~ s ^ { - 1 }$ . ", "This slow scan rate can avoid possible interference from capacitive currents in determining overpotentials. All LSV curves reported for HER data are iR-compensated, and all reported potential values are referenced to the reversible hydrogen electrode (RHE)."], "scan_rate": "5 mV s^-1", "substrate": "Nickel Foam", "ir_compensation": "iR-compensated"}, "electrolyte": {"source": ["The measurement was conducted at 1.0 M KOH $\\left( \\mathrm { p H } \\sim 1 4 \\right)$ solution with a $\\mathrm { H g / H g O }$ electrode as the reference electrode."], "ph_value": "14.0", "concentration_molar": "1.0 M", "electrolyte_composition": "KOH"}, "synthesis_method": {"method": null, "source": [], "key_parameters": null}, "other_environmental_params": [{"key": "reference electrode", "value": "Hg/HgO", "source": ["The measurement was conducted at 1.0 M KOH $\\left( \\mathrm { p H } \\sim 1 4 \\right)$ solution with a $\\mathrm { H g / H g O }$ electrode as the reference electrode."]}]}}, {"alloy_id": "M-CoNiMoZn", "performance": {"stability": {"source": [], "cycle_count": null, "test_method": "Unknown", "duration_hours": null, "degradation_details": null, "performance_retention": null}, "tafel_slope": null, "overpotential": [], "supplementary_performance": []}, "experimental_conditions": {"test_setup": {"source": ["\nNickel foam $( 2 \\times 1 ~ \\mathrm { c m } ^ { 2 } )$ was ultrasonicated successively in a $2 0 ~ \\%$ NaOH solution, deionized water, $^ { 1 \\mathrm { ~ M ~ } }$ hydrochloric acid, deionized water, and anhydrous ethanol. ", "A high entropy alloy loaded on nickel foam is used as the working electrode and a platinum mesh electrode is used as the counter electrode. ", "For all LSV measurements, the scan rate was set to $5 ~ \\mathrm { m V } ~ s ^ { - 1 }$ . ", "This slow scan rate can avoid possible interference from capacitive currents in determining overpotentials. All LSV curves reported for HER data are iR-compensated, and all reported potential values are referenced to the reversible hydrogen electrode (RHE)."], "scan_rate": "5 mV s^-1", "substrate": "Nickel Foam", "ir_compensation": "iR-compensated"}, "electrolyte": {"source": ["The measurement was conducted at 1.0 M KOH $\\left( \\mathrm { p H } \\sim 1 4 \\right)$ solution with a $\\mathrm { H g / H g O }$ electrode as the reference electrode."], "ph_value": "14.0", "concentration_molar": "1.0 M", "electrolyte_composition": "KOH"}, "synthesis_method": {"method": null, "source": [], "key_parameters": null}, "other_environmental_params": [{"key": "reference electrode", "value": "Hg/HgO", "source": ["The measurement was conducted at 1.0 M KOH $\\left( \\mathrm { p H } \\sim 1 4 \\right)$ solution with a $\\mathrm { H g / H g O }$ electrode as the reference electrode."]}]}}]} | {"extraction_results": [{"alloy_id": "CoNiCuMoZn", "performance": {"stability": {"source": [], "cycle_count": null, "test_method": "Unknown", "duration_hours": null, "degradation_details": null, "performance_retention": null}, "tafel_slope": {"unit": "mV dec^-1", "value": null, "source": []}, "overpotential": [], "supplementary_performance": [{"key": "TOF", "value": "0.033 s^-1", "source": ["Furthermore, The TOF values of H-CoNiCuMoZn and R-CoNiCuMoZn are 0.033 and $\\phantom { - } 0 . 0 4 8 s ^ { - 1 }$ , respectively. "]}, {"key": "C_dl", "value": "102.44 mF cm^-2", "source": ["S12–S14). The doublelayer capacitance $\\mathrm { ( C d l ) }$ current density is proportional to the ECSA. As shown in Fig. 3F, the value of $\\mathrm { C } _ { \\mathrm { d l } }$ rises from $1 0 2 . 4 4 ~ \\mathrm { m F ~ c m } ^ { - 2 }$ for HCoNiCuMoZn to $1 9 8 . 0 6 \\mathrm { m F c m } ^ { - 2 }$ for R-CoNiCuMoZn. "]}]}, "experimental_conditions": {"test_setup": {"source": ["This slow scan rate can avoid possible interference from capacitive currents in determining overpotentials. All LSV curves reported for HER data are iR-compensated, and all reported potential values are referenced to the reversible hydrogen electrode (RHE)."], "scan_rate": "5 mV s^-1", "substrate": "Nickel foam", "ir_compensation": "iR-compensated"}, "electrolyte": {"source": ["The measurement was conducted at 1.0 M KOH $\\left( \\mathrm { p H } \\sim 1 4 \\right)$ solution with a $\\mathrm { H g / H g O }$ electrode as the reference electrode.", "\nThe linear scanning voltammetry (LSV) measurement was conducted in 1.0 M KOH solution. "], "ph_value": "14.0", "concentration_molar": "1.0 M", "electrolyte_composition": "KOH"}, "synthesis_method": {"method": "Pulsed electrodeposition", "source": ["In this work, the noble-metal-free HEA CoNiCuMoZn was fabricated by pulsed electrodeposition, and its structural reorganization was carried out by cyclic voltammetry. ", "\nThe electrodeposition was carried out by a single pulse technique, with a set pulse current of 4 A and one work cycle of $0 . 2 s ( \\mathrm { o n } ) / 0 . 8 s$ (off) for $3 0 \\ \\mathrm { m i n }$ . "], "key_parameters": "4 A, 0.2 s (on) /0.8 s (off), 30 min"}, "other_environmental_params": [{"key": "Reference Electrode", "value": "Hg/HgO", "source": ["The measurement was conducted at 1.0 M KOH $\\left( \\mathrm { p H } \\sim 1 4 \\right)$ solution with a $\\mathrm { H g / H g O }$ electrode as the reference electrode."]}, {"key": "Solution Temperature", "value": "50 °C", "source": ["During the electrodeposition process, the electrolyte was stirred in a $5 0 ~ ^ { \\circ } \\mathrm { C }$ water bath, and the stirring rate was adjusted to 300 rpm. "]}, {"key": "Stirring Rate", "value": "300 rpm", "source": ["During the electrodeposition process, the electrolyte was stirred in a $5 0 ~ ^ { \\circ } \\mathrm { C }$ water bath, and the stirring rate was adjusted to 300 rpm. "]}]}}, {"alloy_id": "R-CoNiCuMoZn", "performance": {"stability": {"source": ["After a stability test of $5 0 ~ h ~$, there was no significant decay in current density. ", "After a stability test of $^ { 5 0 \\mathrm { ~ h ~ } }$ , there is no significant decay in current density.", "\nThe stability test of R-CoNiCuMoZn was carried out at the applied voltage of − 0.97 V $\\left( \\mathrm { H g } / \\mathrm { H g } \\mathrm { O } \\right)$ for $5 0 \\mathrm { h }$ , as shown in Fig. 6A. It can be seen that the current density almost keep constant and the LSV curves show no significant change before and after the stability test. "], "cycle_count": null, "test_method": "Chronopotentiometry", "duration_hours": "50", "degradation_details": "无明显衰减", "performance_retention": "常数"}, "tafel_slope": {"unit": "mV dec^-1", "value": "21.20", "source": ["The R-CoNiCuMoZn catalyst achieved an ultra-low overpotential of only $4 3 . 0 \\pm 0 . 3 \\mathrm { m V }$ in $\\mathbf { 1 . 0 M }$ KOH solution at the current density of $4 0 0 \\mathrm { \\ m A \\ c m ^ { - 2 } }$, and it exhibited a Tafel slope of $2 1 . 2 0 ~ \\mathrm { m V ~ d e c } ^ { - 1 }$. ", "After structural reorganization by cyclic voltammetry (CV), the R-CoNiCuMoZn catalyst achieves an ultra-low overpotential in HER of only $2 7 . 0 \\pm 0 . 6 ~ \\mathrm { m V }$ in 1.0 M KOH at $1 0 0 \\mathrm { \\ m A \\ c m ^ { - 2 } }$ , and it exhibits a Tafel slope of $2 1 . 2 0 ~ \\mathrm { m V ~ d e c } ^ { - 1 }$ . ", "Tafel plots for HEA and MEAs are shown in Fig. 3B. M-CoCuNiZn shows the highest Tafel slope of 109.43 $\\mathrm { m } \\mathrm { V } \\ \\mathrm { d e c } ^ { - 1 }$ , indicating that the Volmer step might be the RDS. R-CoNiCuMoZn exhibits a Tafel slope of $2 1 . 2 0 \\mathrm { m V } \\mathrm { d e c } ^ { - 1 }$ , which is close to that of the Tafel step. "]}, "overpotential": [{"unit": "mV", "value": "27.0 ± 0.6", "source": ["After structural reorganization by cyclic voltammetry (CV), the R-CoNiCuMoZn catalyst achieves an ultra-low overpotential in HER of only $2 7 . 0 \\pm 0 . 6 ~ \\mathrm { m V }$ in 1.0 M KOH at $1 0 0 \\mathrm { \\ m A \\ c m ^ { - 2 } }$ , and it exhibits a Tafel slope of $2 1 . 2 0 ~ \\mathrm { m V ~ d e c } ^ { - 1 }$ . ", "The linear sweep voltammetry curves (LSV) are shown in Fig. 3A. It can be seen that R-CoNiCuMoZn exhibits highest HER performance with the overpotential of $2 7 . 0 \\pm 0 . 6$ and $4 3 . 0 \\pm 0 . 3$ $\\mathrm { m V }$ at the current density of 100 and $4 0 0 \\mathrm { \\ m A \\ c m ^ { - 2 } }$ (Table 1). "], "current_density": "100 mA cm^-2"}, {"unit": "mV", "value": "43.0 ± 0.3", "source": ["The R-CoNiCuMoZn catalyst achieved an ultra-low overpotential of only $4 3 . 0 \\pm 0 . 3 \\mathrm { m V }$ in $\\mathbf { 1 . 0 M }$ KOH solution at the current density of $4 0 0 \\mathrm { \\ m A \\ c m ^ { - 2 } }$, and it exhibited a Tafel slope of $2 1 . 2 0 ~ \\mathrm { m V ~ d e c } ^ { - 1 }$. ", "The linear sweep voltammetry curves (LSV) are shown in Fig. 3A. It can be seen that R-CoNiCuMoZn exhibits highest HER performance with the overpotential of $2 7 . 0 \\pm 0 . 6$ and $4 3 . 0 \\pm 0 . 3$ $\\mathrm { m V }$ at the current density of 100 and $4 0 0 \\mathrm { \\ m A \\ c m ^ { - 2 } }$ (Table 1). "], "current_density": "400 mA cm^-2"}], "supplementary_performance": [{"key": "TOF", "value": "0.048 s^-1", "source": ["Furthermore, The TOF values of H-CoNiCuMoZn and R-CoNiCuMoZn are 0.033 and $\\phantom { - } 0 . 0 4 8 s ^ { - 1 }$ , respectively. "]}, {"key": "C_dl", "value": "198.06 mF cm^-2", "source": ["S12–S14). The doublelayer capacitance $\\mathrm { ( C d l ) }$ current density is proportional to the ECSA. As shown in Fig. 3F, the value of $\\mathrm { C } _ { \\mathrm { d l } }$ rises from $1 0 2 . 4 4 ~ \\mathrm { m F ~ c m } ^ { - 2 }$ for HCoNiCuMoZn to $1 9 8 . 0 6 \\mathrm { m F c m } ^ { - 2 }$ for R-CoNiCuMoZn. "]}, {"key": "R_ct", "value": "0.28 Ω", "source": ["However, R-CoNiCuMoZn exhibits the smallest $\\mathrm { R _ { c t } } \\left( 0 . 2 8 \\Omega \\right)$ , which indicates fast electron transfer."]}]}, "experimental_conditions": {"test_setup": {"source": ["This slow scan rate can avoid possible interference from capacitive currents in determining overpotentials. All LSV curves reported for HER data are iR-compensated, and all reported potential values are referenced to the reversible hydrogen electrode (RHE)."], "scan_rate": "5 mV s^-1", "substrate": "Nickel foam", "ir_compensation": "iR-compensated"}, "electrolyte": {"source": ["In situ electrochemical Raman spectroscopy measurements were carried out in $\\bf { 1 . 0 M }$ KOH solution with the in situ Raman cell (Hefei In-Situ High-tech Co., Ltd, China) and Raman spectrometer (HORIBA Jobin Yvon S.A.S, LabRAM Aramis, France).", "The measurement was conducted at 1.0 M KOH $\\left( \\mathrm { p H } \\sim 1 4 \\right)$ solution with a $\\mathrm { H g / H g O }$ electrode as the reference electrode.", "\nThe linear scanning voltammetry (LSV) measurement was conducted in 1.0 M KOH solution. "], "ph_value": "14.0", "concentration_molar": "1.0 M", "electrolyte_composition": "KOH"}, "synthesis_method": {"method": "CV reorganization", "source": ["In this work, the noble-metal-free HEA CoNiCuMoZn was fabricated by pulsed electrodeposition, and its structural reorganization was carried out by cyclic voltammetry. ", "\nThe structural reorganization of H-CoNiCuMoZn was carried out by CV, and the potential was scanned from 0.13 to $- 0 . 3 2 \\mathrm { V }$ (vs. ", "RHE) with a scan rate of $1 0 0 \\ \\mathrm { m V } \\ s ^ { - 1 }$ . "], "key_parameters": "0.13 to -0.32 V vs. RHE, 100 mV s^-1"}, "other_environmental_params": []}}, {"alloy_id": "H-CoNiCuMoZn (Zn content varied)", "performance": {"stability": {"source": [], "cycle_count": null, "test_method": "Unknown", "duration_hours": null, "degradation_details": null, "performance_retention": null}, "tafel_slope": {"unit": "mV dec^-1", "value": "125.71", "source": ["As shown in Fig. S15, the Tafel slopes are calculated to be 125.71 and $2 1 . 2 0 ~ \\mathrm { m V }$ ${ \\tt d e c } ^ { - 1 }$ on H-CoNiCuMoZn and R-CoNiCuMoZn electrodes, respectively. "]}, "overpotential": [], "supplementary_performance": []}, "experimental_conditions": {"test_setup": {"source": ["This slow scan rate can avoid possible interference from capacitive currents in determining overpotentials. All LSV curves reported for HER data are iR-compensated, and all reported potential values are referenced to the reversible hydrogen electrode (RHE)."], "scan_rate": "5 mV s^-1", "substrate": "Nickel foam", "ir_compensation": "iR-compensated"}, "electrolyte": {"source": ["In situ electrochemical Raman spectroscopy measurements were carried out in $\\bf { 1 . 0 M }$ KOH solution with the in situ Raman cell (Hefei In-Situ High-tech Co., Ltd, China) and Raman spectrometer (HORIBA Jobin Yvon S.A.S, LabRAM Aramis, France).", "The measurement was conducted at 1.0 M KOH $\\left( \\mathrm { p H } \\sim 1 4 \\right)$ solution with a $\\mathrm { H g / H g O }$ electrode as the reference electrode.", "\nThe linear scanning voltammetry (LSV) measurement was conducted in 1.0 M KOH solution. "], "ph_value": "14.0", "concentration_molar": "1.0 M", "electrolyte_composition": "KOH"}, "synthesis_method": {"method": "Pulsed electrodeposition (varied Zn composition)", "source": ["H-CoNiCuMoZn with different Zn content was synthesized by a similar method except for the composition of the electrolytic solution."], "key_parameters": null}, "other_environmental_params": []}}, {"alloy_id": "R-CoNiCuMoZn-0.25 M", "performance": {"stability": {"source": [], "cycle_count": null, "test_method": "Unknown", "duration_hours": null, "degradation_details": null, "performance_retention": null}, "tafel_slope": {"unit": "mV dec^-1", "value": "98.95", "source": ["The Tafel slope of R-CoNiCuMoZn-0.25 M and RCoNiCuMoZn- $\\mathbf { 0 . 3 \\ M }$ are 98.95 and $2 1 . 2 0 ~ \\mathrm { m V ~ d e c } ^ { - 1 }$ (Fig. S7), respectively. "]}, "overpotential": [], "supplementary_performance": []}, "experimental_conditions": {"test_setup": {"source": ["This slow scan rate can avoid possible interference from capacitive currents in determining overpotentials. All LSV curves reported for HER data are iR-compensated, and all reported potential values are referenced to the reversible hydrogen electrode (RHE)."], "scan_rate": "5 mV s^-1", "substrate": "Nickel foam", "ir_compensation": "iR-compensated"}, "electrolyte": {"source": ["In situ electrochemical Raman spectroscopy measurements were carried out in $\\bf { 1 . 0 M }$ KOH solution with the in situ Raman cell (Hefei In-Situ High-tech Co., Ltd, China) and Raman spectrometer (HORIBA Jobin Yvon S.A.S, LabRAM Aramis, France).", "The measurement was conducted at 1.0 M KOH $\\left( \\mathrm { p H } \\sim 1 4 \\right)$ solution with a $\\mathrm { H g / H g O }$ electrode as the reference electrode.", "\nThe linear scanning voltammetry (LSV) measurement was conducted in 1.0 M KOH solution. "], "ph_value": "14.0", "concentration_molar": "1.0 M", "electrolyte_composition": "KOH"}, "synthesis_method": {"method": "CV reorganization (from H-CoNiCuMoZn with varied Zn content)", "source": ["H-CoNiCuMoZn with different Zn content was synthesized by a similar method except for the composition of the electrolytic solution.", "After the structural reorganization of H-CoNiCuMoZn, it was recorded as R-CoNiCuMoZn. "], "key_parameters": null}, "other_environmental_params": []}}, {"alloy_id": "M-CoCuMoZn", "performance": {"stability": {"source": [], "cycle_count": null, "test_method": "Unknown", "duration_hours": null, "degradation_details": null, "performance_retention": null}, "tafel_slope": {"unit": "mV dec^-1", "value": null, "source": []}, "overpotential": [], "supplementary_performance": []}, "experimental_conditions": {"test_setup": {"source": ["A high entropy alloy loaded on nickel foam is used as the working electrode and a platinum mesh electrode is used as the counter electrode. ", "For all LSV measurements, the scan rate was set to $5 ~ \\mathrm { m V } ~ s ^ { - 1 }$ . ", "This slow scan rate can avoid possible interference from capacitive currents in determining overpotentials. All LSV curves reported for HER data are iR-compensated, and all reported potential values are referenced to the reversible hydrogen electrode (RHE)."], "scan_rate": "5 mV s^-1", "substrate": "Nickel Foam", "ir_compensation": "iR-compensated"}, "electrolyte": {"source": ["The measurement was conducted at 1.0 M KOH $\\left( \\mathrm { p H } \\sim 1 4 \\right)$ solution with a $\\mathrm { H g / H g O }$ electrode as the reference electrode."], "ph_value": "14.0", "concentration_molar": "1.0 M", "electrolyte_composition": "KOH"}, "synthesis_method": {"method": "pulsed electrodeposition", "source": ["In this work, the noble-metal-free HEA CoNiCuMoZn was fabricated by pulsed electrodeposition, and its structural reorganization was carried out by cyclic voltammetry. ", "\nThe electrodeposition was carried out by a single pulse technique, with a set pulse current of 4 A and one work cycle of $0 . 2 s ( \\mathrm { o n } ) / 0 . 8 s$ (off) for $3 0 \\ \\mathrm { m i n }$ . ", "During the electrodeposition process, the electrolyte was stirred in a $5 0 ~ ^ { \\circ } \\mathrm { C }$ water bath, and the stirring rate was adjusted to 300 rpm. "], "key_parameters": "4 A, 0.2 s (on) / 0.8 s (off) for 30 min, 50 °C water bath, 300 rpm stirring"}, "other_environmental_params": []}}, {"alloy_id": "M-NiCuMoZn", "performance": {"stability": {"source": [], "cycle_count": null, "test_method": "Unknown", "duration_hours": null, "degradation_details": null, "performance_retention": null}, "tafel_slope": {"unit": "mV dec^-1", "value": null, "source": []}, "overpotential": [], "supplementary_performance": []}, "experimental_conditions": {"test_setup": {"source": ["A high entropy alloy loaded on nickel foam is used as the working electrode and a platinum mesh electrode is used as the counter electrode. ", "For all LSV measurements, the scan rate was set to $5 ~ \\mathrm { m V } ~ s ^ { - 1 }$ . ", "This slow scan rate can avoid possible interference from capacitive currents in determining overpotentials. All LSV curves reported for HER data are iR-compensated, and all reported potential values are referenced to the reversible hydrogen electrode (RHE)."], "scan_rate": "5 mV s^-1", "substrate": "Nickel Foam", "ir_compensation": "iR-compensated"}, "electrolyte": {"source": ["The measurement was conducted at 1.0 M KOH $\\left( \\mathrm { p H } \\sim 1 4 \\right)$ solution with a $\\mathrm { H g / H g O }$ electrode as the reference electrode."], "ph_value": "14.0", "concentration_molar": "1.0 M", "electrolyte_composition": "KOH"}, "synthesis_method": {"method": "pulsed electrodeposition", "source": ["In this work, the noble-metal-free HEA CoNiCuMoZn was fabricated by pulsed electrodeposition, and its structural reorganization was carried out by cyclic voltammetry. ", "\nThe electrodeposition was carried out by a single pulse technique, with a set pulse current of 4 A and one work cycle of $0 . 2 s ( \\mathrm { o n } ) / 0 . 8 s$ (off) for $3 0 \\ \\mathrm { m i n }$ . ", "During the electrodeposition process, the electrolyte was stirred in a $5 0 ~ ^ { \\circ } \\mathrm { C }$ water bath, and the stirring rate was adjusted to 300 rpm. "], "key_parameters": "4 A, 0.2 s (on) / 0.8 s (off) for 30 min, 50 °C water bath, 300 rpm stirring"}, "other_environmental_params": []}}, {"alloy_id": "M-CoCuNiZn", "performance": {"stability": {"source": [], "cycle_count": null, "test_method": "Unknown", "duration_hours": null, "degradation_details": null, "performance_retention": null}, "tafel_slope": {"unit": "mV dec^-1", "value": "109.43", "source": ["Tafel plots for HEA and MEAs are shown in Fig. 3B. M-CoCuNiZn shows the highest Tafel slope of 109.43 $\\mathrm { m } \\mathrm { V } \\ \\mathrm { d e c } ^ { - 1 }$ , indicating that the Volmer step might be the RDS. R-CoNiCuMoZn exhibits a Tafel slope of $2 1 . 2 0 \\mathrm { m V } \\mathrm { d e c } ^ { - 1 }$ , which is close to that of the Tafel step. "]}, "overpotential": [], "supplementary_performance": [{"key": "charge transfer resistance", "value": "0.61 Ω", "source": ["\nCoNiCuMoZn and MEAs electrodes are shown in Fig. 3C. It can be seen that Mo-free MEA exhibits the largest radius, indicating the highest charge transfer resistance $( \\mathrm { R _ { c t } } = 0 . 6 1 \\ \\Omega )$ ). "]}]}, "experimental_conditions": {"test_setup": {"source": ["A high entropy alloy loaded on nickel foam is used as the working electrode and a platinum mesh electrode is used as the counter electrode. ", "For all LSV measurements, the scan rate was set to $5 ~ \\mathrm { m V } ~ s ^ { - 1 }$ . ", "This slow scan rate can avoid possible interference from capacitive currents in determining overpotentials. All LSV curves reported for HER data are iR-compensated, and all reported potential values are referenced to the reversible hydrogen electrode (RHE)."], "scan_rate": "5 mV s^-1", "substrate": "Nickel Foam", "ir_compensation": "iR-compensated"}, "electrolyte": {"source": ["The measurement was conducted at 1.0 M KOH $\\left( \\mathrm { p H } \\sim 1 4 \\right)$ solution with a $\\mathrm { H g / H g O }$ electrode as the reference electrode."], "ph_value": "14.0", "concentration_molar": "1.0 M", "electrolyte_composition": "KOH"}, "synthesis_method": {"method": "pulsed electrodeposition", "source": ["In this work, the noble-metal-free HEA CoNiCuMoZn was fabricated by pulsed electrodeposition, and its structural reorganization was carried out by cyclic voltammetry. ", "\nThe electrodeposition was carried out by a single pulse technique, with a set pulse current of 4 A and one work cycle of $0 . 2 s ( \\mathrm { o n } ) / 0 . 8 s$ (off) for $3 0 \\ \\mathrm { m i n }$ . ", "During the electrodeposition process, the electrolyte was stirred in a $5 0 ~ ^ { \\circ } \\mathrm { C }$ water bath, and the stirring rate was adjusted to 300 rpm. "], "key_parameters": "4 A, 0.2 s (on) / 0.8 s (off) for 30 min, 50 °C water bath, 300 rpm stirring"}, "other_environmental_params": []}}, {"alloy_id": "R-CoNiCuMoZn-0.3 M", "performance": {"stability": {"source": ["After a stability test of $5 0 ~ h ~$, there was no significant decay in current density. ", "\nThe stability test of R-CoNiCuMoZn was carried out at the applied voltage of − 0.97 V $\\left( \\mathrm { H g } / \\mathrm { H g } \\mathrm { O } \\right)$ for $5 0 \\mathrm { h }$ , as shown in Fig. 6A. It can be seen that the current density almost keep constant and the LSV curves show no significant change before and after the stability test. "], "cycle_count": null, "test_method": "Chronopotentiometry", "duration_hours": "50", "degradation_details": "LSV curves show no significant change", "performance_retention": "keep constant / no significant decay"}, "tafel_slope": {"unit": "mV dec^-1", "value": "21.20", "source": ["The R-CoNiCuMoZn catalyst achieved an ultra-low overpotential of only $4 3 . 0 \\pm 0 . 3 \\mathrm { m V }$ in $\\mathbf { 1 . 0 M }$ KOH solution at the current density of $4 0 0 \\mathrm { \\ m A \\ c m ^ { - 2 } }$, and it exhibited a Tafel slope of $2 1 . 2 0 ~ \\mathrm { m V ~ d e c } ^ { - 1 }$. ", "The Tafel slope of R-CoNiCuMoZn-0.25 M and RCoNiCuMoZn- $\\mathbf { 0 . 3 \\ M }$ are 98.95 and $2 1 . 2 0 ~ \\mathrm { m V ~ d e c } ^ { - 1 }$ (Fig. S7), respectively. "]}, "overpotential": [{"unit": "mV", "value": "27.0 ± 0.6", "source": ["The linear sweep voltammetry curves (LSV) are shown in Fig. 3A. It can be seen that R-CoNiCuMoZn exhibits highest HER performance with the overpotential of $2 7 . 0 \\pm 0 . 6$ and $4 3 . 0 \\pm 0 . 3$ $\\mathrm { m V }$ at the current density of 100 and $4 0 0 \\mathrm { \\ m A \\ c m ^ { - 2 } }$ (Table 1). "], "current_density": "100 mA cm^-2"}, {"unit": "mV", "value": "43.0 ± 0.3", "source": ["The linear sweep voltammetry curves (LSV) are shown in Fig. 3A. It can be seen that R-CoNiCuMoZn exhibits highest HER performance with the overpotential of $2 7 . 0 \\pm 0 . 6$ and $4 3 . 0 \\pm 0 . 3$ $\\mathrm { m V }$ at the current density of 100 and $4 0 0 \\mathrm { \\ m A \\ c m ^ { - 2 } }$ (Table 1). "], "current_density": "400 mA cm^-2"}], "supplementary_performance": [{"key": "TOF", "value": "0.048 s^-1", "source": ["Furthermore, The TOF values of H-CoNiCuMoZn and R-CoNiCuMoZn are 0.033 and $\\phantom { - } 0 . 0 4 8 s ^ { - 1 }$ , respectively. "]}, {"key": "Cdl", "value": "198.06 mF cm^-2", "source": ["S12–S14). The doublelayer capacitance $\\mathrm { ( C d l ) }$ current density is proportional to the ECSA. As shown in Fig. 3F, the value of $\\mathrm { C } _ { \\mathrm { d l } }$ rises from $1 0 2 . 4 4 ~ \\mathrm { m F ~ c m } ^ { - 2 }$ for HCoNiCuMoZn to $1 9 8 . 0 6 \\mathrm { m F c m } ^ { - 2 }$ for R-CoNiCuMoZn. "]}]}, "experimental_conditions": {"test_setup": {"source": ["\nNickel foam $( 2 \\times 1 ~ \\mathrm { c m } ^ { 2 } )$ was ultrasonicated successively in a $2 0 ~ \\%$ NaOH solution, deionized water, $^ { 1 \\mathrm { ~ M ~ } }$ hydrochloric acid, deionized water, and anhydrous ethanol. ", "A high entropy alloy loaded on nickel foam is used as the working electrode and a platinum mesh electrode is used as the counter electrode. ", "For all LSV measurements, the scan rate was set to $5 ~ \\mathrm { m V } ~ s ^ { - 1 }$ . ", "This slow scan rate can avoid possible interference from capacitive currents in determining overpotentials. All LSV curves reported for HER data are iR-compensated, and all reported potential values are referenced to the reversible hydrogen electrode (RHE)."], "scan_rate": "5 mV s^-1", "substrate": "Nickel Foam", "ir_compensation": "iR-compensated"}, "electrolyte": {"source": ["The measurement was conducted at 1.0 M KOH $\\left( \\mathrm { p H } \\sim 1 4 \\right)$ solution with a $\\mathrm { H g / H g O }$ electrode as the reference electrode."], "ph_value": "14.0", "concentration_molar": "1.0 M", "electrolyte_composition": "KOH"}, "synthesis_method": {"method": "Pulsed electrodeposition and electrochemical reorganization by cyclic voltammetry", "source": ["In this work, the noble-metal-free HEA CoNiCuMoZn was fabricated by pulsed electrodeposition, and its structural reorganization was carried out by cyclic voltammetry. ", "\nThe electrodeposition was carried out by a single pulse technique, with a set pulse current of 4 A and one work cycle of $0 . 2 s ( \\mathrm { o n } ) / 0 . 8 s$ (off) for $3 0 \\ \\mathrm { m i n }$ . ", "\nThe structural reorganization of H-CoNiCuMoZn was carried out by CV, and the potential was scanned from 0.13 to $- 0 . 3 2 \\mathrm { V }$ (vs. ", "RHE) with a scan rate of $1 0 0 \\ \\mathrm { m V } \\ s ^ { - 1 }$ . "], "key_parameters": "0.2 s (on) / 0.8 s (off), 4 A, 30 min, CV cycling (0.13 to -0.32 V vs. RHE, 100 mV s^-1)"}, "other_environmental_params": [{"key": "reference electrode", "value": "Hg/HgO", "source": ["The measurement was conducted at 1.0 M KOH $\\left( \\mathrm { p H } \\sim 1 4 \\right)$ solution with a $\\mathrm { H g / H g O }$ electrode as the reference electrode."]}, {"key": "test temperature", "value": "50 °C (during electrodeposition)", "source": ["During the electrodeposition process, the electrolyte was stirred in a $5 0 ~ ^ { \\circ } \\mathrm { C }$ water bath, and the stirring rate was adjusted to 300 rpm. "]}]}}, {"alloy_id": "M-CoNiCuMo", "performance": {"stability": {"source": [], "cycle_count": null, "test_method": "Unknown", "duration_hours": null, "degradation_details": null, "performance_retention": null}, "tafel_slope": {"unit": "mV dec^-1", "value": "41.50", "source": ["The $\\mathtt { Z n }$ -free MEA (CoNiCuMo) shows a Tafel slope of $4 1 . 5 0 ~ \\mathrm { m V }$ $\\operatorname* { d e c } ^ { - 1 }$ (Fig. 3B), suggesting that the Heyrovsky step is the RDS. It demonstrates the transition of RDS from Heyrovsky step at M-CoNiMoCu electrode to Tafel step at R-CoNiCuMoZn- $. 0 . 3 \\mathrm { M }$ electrode. "]}, "overpotential": [], "supplementary_performance": []}, "experimental_conditions": {"test_setup": {"source": ["\nNickel foam $( 2 \\times 1 ~ \\mathrm { c m } ^ { 2 } )$ was ultrasonicated successively in a $2 0 ~ \\%$ NaOH solution, deionized water, $^ { 1 \\mathrm { ~ M ~ } }$ hydrochloric acid, deionized water, and anhydrous ethanol. ", "A high entropy alloy loaded on nickel foam is used as the working electrode and a platinum mesh electrode is used as the counter electrode. ", "For all LSV measurements, the scan rate was set to $5 ~ \\mathrm { m V } ~ s ^ { - 1 }$ . ", "This slow scan rate can avoid possible interference from capacitive currents in determining overpotentials. All LSV curves reported for HER data are iR-compensated, and all reported potential values are referenced to the reversible hydrogen electrode (RHE)."], "scan_rate": "5 mV s^-1", "substrate": "Nickel Foam", "ir_compensation": "iR-compensated"}, "electrolyte": {"source": ["The measurement was conducted at 1.0 M KOH $\\left( \\mathrm { p H } \\sim 1 4 \\right)$ solution with a $\\mathrm { H g / H g O }$ electrode as the reference electrode."], "ph_value": "14.0", "concentration_molar": "1.0 M", "electrolyte_composition": "KOH"}, "synthesis_method": {"method": "Electrodeposition and electrochemical reorganization", "source": ["The catalyst was recorded as H-CoNiCuMoZn. H-CoNiCuMoZn and the medium entropy alloys (MEAs) MCoNiCuMo, M-CoNiCuZn, M- CoNiMoZn, M- CoCuMoZn, andMNiCuMoZn. ", "All of MEAs in the study were subjected to structural reorganization, $\\boldsymbol { \\mathsf { \\Pi } } \\boldsymbol { \\mathsf { \\Pi } }$ indicates overpotential. "], "key_parameters": null}, "other_environmental_params": [{"key": "reference electrode", "value": "Hg/HgO", "source": ["The measurement was conducted at 1.0 M KOH $\\left( \\mathrm { p H } \\sim 1 4 \\right)$ solution with a $\\mathrm { H g / H g O }$ electrode as the reference electrode."]}]}}, {"alloy_id": "M-CoNiCuZn", "performance": {"stability": {"source": [], "cycle_count": null, "test_method": "Unknown", "duration_hours": null, "degradation_details": null, "performance_retention": null}, "tafel_slope": {"unit": "mV dec^-1", "value": "109.43", "source": ["Tafel plots for HEA and MEAs are shown in Fig. 3B. M-CoCuNiZn shows the highest Tafel slope of 109.43 $\\mathrm { m } \\mathrm { V } \\ \\mathrm { d e c } ^ { - 1 }$ , indicating that the Volmer step might be the RDS. R-CoNiCuMoZn exhibits a Tafel slope of $2 1 . 2 0 \\mathrm { m V } \\mathrm { d e c } ^ { - 1 }$ , which is close to that of the Tafel step. "]}, "overpotential": [], "supplementary_performance": []}, "experimental_conditions": {"test_setup": {"source": ["\nNickel foam $( 2 \\times 1 ~ \\mathrm { c m } ^ { 2 } )$ was ultrasonicated successively in a $2 0 ~ \\%$ NaOH solution, deionized water, $^ { 1 \\mathrm { ~ M ~ } }$ hydrochloric acid, deionized water, and anhydrous ethanol. ", "A high entropy alloy loaded on nickel foam is used as the working electrode and a platinum mesh electrode is used as the counter electrode. ", "For all LSV measurements, the scan rate was set to $5 ~ \\mathrm { m V } ~ s ^ { - 1 }$ . ", "This slow scan rate can avoid possible interference from capacitive currents in determining overpotentials. All LSV curves reported for HER data are iR-compensated, and all reported potential values are referenced to the reversible hydrogen electrode (RHE)."], "scan_rate": "5 mV s^-1", "substrate": "Nickel Foam", "ir_compensation": "iR-compensated"}, "electrolyte": {"source": ["The measurement was conducted at 1.0 M KOH $\\left( \\mathrm { p H } \\sim 1 4 \\right)$ solution with a $\\mathrm { H g / H g O }$ electrode as the reference electrode."], "ph_value": "14.0", "concentration_molar": "1.0 M", "electrolyte_composition": "KOH"}, "synthesis_method": {"method": null, "source": [], "key_parameters": null}, "other_environmental_params": [{"key": "reference electrode", "value": "Hg/HgO", "source": ["The measurement was conducted at 1.0 M KOH $\\left( \\mathrm { p H } \\sim 1 4 \\right)$ solution with a $\\mathrm { H g / H g O }$ electrode as the reference electrode."]}]}}, {"alloy_id": "M-CoNiMoZn", "performance": {"stability": {"source": [], "cycle_count": null, "test_method": "Unknown", "duration_hours": null, "degradation_details": null, "performance_retention": null}, "tafel_slope": null, "overpotential": [], "supplementary_performance": []}, "experimental_conditions": {"test_setup": {"source": ["\nNickel foam $( 2 \\times 1 ~ \\mathrm { c m } ^ { 2 } )$ was ultrasonicated successively in a $2 0 ~ \\%$ NaOH solution, deionized water, $^ { 1 \\mathrm { ~ M ~ } }$ hydrochloric acid, deionized water, and anhydrous ethanol. ", "A high entropy alloy loaded on nickel foam is used as the working electrode and a platinum mesh electrode is used as the counter electrode. ", "For all LSV measurements, the scan rate was set to $5 ~ \\mathrm { m V } ~ s ^ { - 1 }$ . ", "This slow scan rate can avoid possible interference from capacitive currents in determining overpotentials. All LSV curves reported for HER data are iR-compensated, and all reported potential values are referenced to the reversible hydrogen electrode (RHE)."], "scan_rate": "5 mV s^-1", "substrate": "Nickel Foam", "ir_compensation": "iR-compensated"}, "electrolyte": {"source": ["The measurement was conducted at 1.0 M KOH $\\left( \\mathrm { p H } \\sim 1 4 \\right)$ solution with a $\\mathrm { H g / H g O }$ electrode as the reference electrode."], "ph_value": "14.0", "concentration_molar": "1.0 M", "electrolyte_composition": "KOH"}, "synthesis_method": {"method": null, "source": [], "key_parameters": null}, "other_environmental_params": [{"key": "reference electrode", "value": "Hg/HgO", "source": ["The measurement was conducted at 1.0 M KOH $\\left( \\mathrm { p H } \\sim 1 4 \\right)$ solution with a $\\mathrm { H g / H g O }$ electrode as the reference electrode."]}]}}]} | 11 | {'extraction_results': [{'alloy_id': 'CoNiCuMoZn', 'performance': {'stability': {'source': [], 'cycle_count': None, 'test_method': 'Unknown', 'duration_hours': None, 'degradation_details': None, 'performance_retention': None}, 'tafel_slope': {'unit': 'mV dec^-1', 'value': None, 'source': []}, 'overpotential': [], 'supplementary_performance': [{'key': 'TOF', 'value': '0.033 s^-1', 'source': ['Furthermore, The TOF values of H-CoNiCuMoZn and R-CoNiCuMoZn are 0.033 and $\\phantom { - } 0 . 0 4 8 s ^ { - 1 }$ , respectively. ']}, {'key': 'C_dl', 'value': '102.44 mF cm^-2', 'source': ['S12–S14). The doublelayer capacitance $\\mathrm { ( C d l ) }$ current density is proportional to the ECSA. As shown in Fig. 3F, the value of $\\mathrm { C } _ { \\mathrm { d l } }$ rises from $1 0 2 . 4 4 ~ \\mathrm { m F ~ c m } ^ { - 2 }$ for HCoNiCuMoZn to $1 9 8 . 0 6 \\mathrm { m F c m } ^ { - 2 }$ for R-CoNiCuMoZn. ']}]}, 'experimental_conditions': {'test_setup': {'source': ['This slow scan rate can avoid possible interference from capacitive currents in determining overpotentials. All LSV curves reported for HER data are iR-compensated, and all reported potential values are referenced to the reversible hydrogen electrode (RHE).'], 'scan_rate': '5 mV s^-1', 'substrate': 'Nickel foam', 'ir_compensation': 'iR-compensated'}, 'electrolyte': {'source': ['The measurement was conducted at 1.0 M KOH $\\left( \\mathrm { p H } \\sim 1 4 \\right)$ solution with a $\\mathrm { H g / H g O }$ electrode as the reference electrode.', '\nThe linear scanning voltammetry (LSV) measurement was conducted in 1.0 M KOH solution. '], 'ph_value': '14.0', 'concentration_molar': '1.0 M', 'electrolyte_composition': 'KOH'}, 'synthesis_method': {'method': 'Pulsed electrodeposition', 'source': ['In this work, the noble-metal-free HEA CoNiCuMoZn was fabricated by pulsed electrodeposition, and its structural reorganization was carried out by cyclic voltammetry. ', '\nThe electrodeposition was carried out by a single pulse technique, with a set pulse current of 4 A and one work cycle of $0 . 2 s ( \\mathrm { o n } ) / 0 . 8 s$ (off) for $3 0 \\ \\mathrm { m i n }$ . '], 'key_parameters': '4 A, 0.2 s (on) /0.8 s (off), 30 min'}, 'other_environmental_params': [{'key': 'Reference Electrode', 'value': 'Hg/HgO', 'source': ['The measurement was conducted at 1.0 M KOH $\\left( \\mathrm { p H } \\sim 1 4 \\right)$ solution with a $\\mathrm { H g / H g O }$ electrode as the reference electrode.']}, {'key': 'Solution Temperature', 'value': '50 °C', 'source': ['During the electrodeposition process, the electrolyte was stirred in a $5 0 ~ ^ { \\circ } \\mathrm { C }$ water bath, and the stirring rate was adjusted to 300 rpm. ']}, {'key': 'Stirring Rate', 'value': '300 rpm', 'source': ['During the electrodeposition process, the electrolyte was stirred in a $5 0 ~ ^ { \\circ } \\mathrm { C }$ water bath, and the stirring rate was adjusted to 300 rpm. ']}]}}, {'alloy_id': 'R-CoNiCuMoZn', 'performance': {'stability': {'source': ['After a stability test of $5 0 ~ h ~$, there was no significant decay in current density. ', 'After a stability test of $^ { 5 0 \\mathrm { ~ h ~ } }$ , there is no significant decay in current density.', '\nThe stability test of R-CoNiCuMoZn was carried out at the applied voltage of − 0.97 V $\\left( \\mathrm { H g } / \\mathrm { H g } \\mathrm { O } \\right)$ for $5 0 \\mathrm { h }$ , as shown in Fig. 6A. It can be seen that the current density almost keep constant and the LSV curves show no significant change before and after the stability test. '], 'cycle_count': None, 'test_method': 'Chronopotentiometry', 'duration_hours': '50', 'degradation_details': '无明显衰减', 'performance_retention': '常数'}, 'tafel_slope': {'unit': 'mV dec^-1', 'value': '21.20', 'source': ['The R-CoNiCuMoZn catalyst achieved an ultra-low overpotential of only $4 3 . 0 \\pm 0 . 3 \\mathrm { m V }$ in $\\mathbf { 1 . 0 M }$ KOH solution at the current density of $4 0 0 \\mathrm { \\ m A \\ c m ^ { - 2 } }$, and it exhibited a Tafel slope of $2 1 . 2 0 ~ \\mathrm { m V ~ d e c } ^ { - 1 }$. ', 'After structural reorganization by cyclic voltammetry (CV), the R-CoNiCuMoZn catalyst achieves an ultra-low overpotential in HER of only $2 7 . 0 \\pm 0 . 6 ~ \\mathrm { m V }$ in 1.0 M KOH at $1 0 0 \\mathrm { \\ m A \\ c m ^ { - 2 } }$ , and it exhibits a Tafel slope of $2 1 . 2 0 ~ \\mathrm { m V ~ d e c } ^ { - 1 }$ . ', 'Tafel plots for HEA and MEAs are shown in Fig. 3B. M-CoCuNiZn shows the highest Tafel slope of 109.43 $\\mathrm { m } \\mathrm { V } \\ \\mathrm { d e c } ^ { - 1 }$ , indicating that the Volmer step might be the RDS. R-CoNiCuMoZn exhibits a Tafel slope of $2 1 . 2 0 \\mathrm { m V } \\mathrm { d e c } ^ { - 1 }$ , which is close to that of the Tafel step. ']}, 'overpotential': [{'unit': 'mV', 'value': '27.0 ± 0.6', 'source': ['After structural reorganization by cyclic voltammetry (CV), the R-CoNiCuMoZn catalyst achieves an ultra-low overpotential in HER of only $2 7 . 0 \\pm 0 . 6 ~ \\mathrm { m V }$ in 1.0 M KOH at $1 0 0 \\mathrm { \\ m A \\ c m ^ { - 2 } }$ , and it exhibits a Tafel slope of $2 1 . 2 0 ~ \\mathrm { m V ~ d e c } ^ { - 1 }$ . ', 'The linear sweep voltammetry curves (LSV) are shown in Fig. 3A. It can be seen that R-CoNiCuMoZn exhibits highest HER performance with the overpotential of $2 7 . 0 \\pm 0 . 6$ and $4 3 . 0 \\pm 0 . 3$ $\\mathrm { m V }$ at the current density of 100 and $4 0 0 \\mathrm { \\ m A \\ c m ^ { - 2 } }$ (Table 1). '], 'current_density': '100 mA cm^-2'}, {'unit': 'mV', 'value': '43.0 ± 0.3', 'source': ['The R-CoNiCuMoZn catalyst achieved an ultra-low overpotential of only $4 3 . 0 \\pm 0 . 3 \\mathrm { m V }$ in $\\mathbf { 1 . 0 M }$ KOH solution at the current density of $4 0 0 \\mathrm { \\ m A \\ c m ^ { - 2 } }$, and it exhibited a Tafel slope of $2 1 . 2 0 ~ \\mathrm { m V ~ d e c } ^ { - 1 }$. ', 'The linear sweep voltammetry curves (LSV) are shown in Fig. 3A. It can be seen that R-CoNiCuMoZn exhibits highest HER performance with the overpotential of $2 7 . 0 \\pm 0 . 6$ and $4 3 . 0 \\pm 0 . 3$ $\\mathrm { m V }$ at the current density of 100 and $4 0 0 \\mathrm { \\ m A \\ c m ^ { - 2 } }$ (Table 1). '], 'current_density': '400 mA cm^-2'}], 'supplementary_performance': [{'key': 'TOF', 'value': '0.048 s^-1', 'source': ['Furthermore, The TOF values of H-CoNiCuMoZn and R-CoNiCuMoZn are 0.033 and $\\phantom { - } 0 . 0 4 8 s ^ { - 1 }$ , respectively. ']}, {'key': 'C_dl', 'value': '198.06 mF cm^-2', 'source': ['S12–S14). The doublelayer capacitance $\\mathrm { ( C d l ) }$ current density is proportional to the ECSA. As shown in Fig. 3F, the value of $\\mathrm { C } _ { \\mathrm { d l } }$ rises from $1 0 2 . 4 4 ~ \\mathrm { m F ~ c m } ^ { - 2 }$ for HCoNiCuMoZn to $1 9 8 . 0 6 \\mathrm { m F c m } ^ { - 2 }$ for R-CoNiCuMoZn. ']}, {'key': 'R_ct', 'value': '0.28 Ω', 'source': ['However, R-CoNiCuMoZn exhibits the smallest $\\mathrm { R _ { c t } } \\left( 0 . 2 8 \\Omega \\right)$ , which indicates fast electron transfer.']}]}, 'experimental_conditions': {'test_setup': {'source': ['This slow scan rate can avoid possible interference from capacitive currents in determining overpotentials. All LSV curves reported for HER data are iR-compensated, and all reported potential values are referenced to the reversible hydrogen electrode (RHE).'], 'scan_rate': '5 mV s^-1', 'substrate': 'Nickel foam', 'ir_compensation': 'iR-compensated'}, 'electrolyte': {'source': ['In situ electrochemical Raman spectroscopy measurements were carried out in $\\bf { 1 . 0 M }$ KOH solution with the in situ Raman cell (Hefei In-Situ High-tech Co., Ltd, China) and Raman spectrometer (HORIBA Jobin Yvon S.A.S, LabRAM Aramis, France).', 'The measurement was conducted at 1.0 M KOH $\\left( \\mathrm { p H } \\sim 1 4 \\right)$ solution with a $\\mathrm { H g / H g O }$ electrode as the reference electrode.', '\nThe linear scanning voltammetry (LSV) measurement was conducted in 1.0 M KOH solution. '], 'ph_value': '14.0', 'concentration_molar': '1.0 M', 'electrolyte_composition': 'KOH'}, 'synthesis_method': {'method': 'CV reorganization', 'source': ['In this work, the noble-metal-free HEA CoNiCuMoZn was fabricated by pulsed electrodeposition, and its structural reorganization was carried out by cyclic voltammetry. ', '\nThe structural reorganization of H-CoNiCuMoZn was carried out by CV, and the potential was scanned from 0.13 to $- 0 . 3 2 \\mathrm { V }$ (vs. ', 'RHE) with a scan rate of $1 0 0 \\ \\mathrm { m V } \\ s ^ { - 1 }$ . '], 'key_parameters': '0.13 to -0.32 V vs. RHE, 100 mV s^-1'}, 'other_environmental_params': []}}, {'alloy_id': 'H-CoNiCuMoZn (Zn content varied)', 'performance': {'stability': {'source': [], 'cycle_count': None, 'test_method': 'Unknown', 'duration_hours': None, 'degradation_details': None, 'performance_retention': None}, 'tafel_slope': {'unit': 'mV dec^-1', 'value': '125.71', 'source': ['As shown in Fig. S15, the Tafel slopes are calculated to be 125.71 and $2 1 . 2 0 ~ \\mathrm { m V }$ ${ \\tt d e c } ^ { - 1 }$ on H-CoNiCuMoZn and R-CoNiCuMoZn electrodes, respectively. ']}, 'overpotential': [], 'supplementary_performance': []}, 'experimental_conditions': {'test_setup': {'source': ['This slow scan rate can avoid possible interference from capacitive currents in determining overpotentials. All LSV curves reported for HER data are iR-compensated, and all reported potential values are referenced to the reversible hydrogen electrode (RHE).'], 'scan_rate': '5 mV s^-1', 'substrate': 'Nickel foam', 'ir_compensation': 'iR-compensated'}, 'electrolyte': {'source': ['In situ electrochemical Raman spectroscopy measurements were carried out in $\\bf { 1 . 0 M }$ KOH solution with the in situ Raman cell (Hefei In-Situ High-tech Co., Ltd, China) and Raman spectrometer (HORIBA Jobin Yvon S.A.S, LabRAM Aramis, France).', 'The measurement was conducted at 1.0 M KOH $\\left( \\mathrm { p H } \\sim 1 4 \\right)$ solution with a $\\mathrm { H g / H g O }$ electrode as the reference electrode.', '\nThe linear scanning voltammetry (LSV) measurement was conducted in 1.0 M KOH solution. '], 'ph_value': '14.0', 'concentration_molar': '1.0 M', 'electrolyte_composition': 'KOH'}, 'synthesis_method': {'method': 'Pulsed electrodeposition (varied Zn composition)', 'source': ['H-CoNiCuMoZn with different Zn content was synthesized by a similar method except for the composition of the electrolytic solution.'], 'key_parameters': None}, 'other_environmental_params': []}}, {'alloy_id': 'R-CoNiCuMoZn-0.25 M', 'performance': {'stability': {'source': [], 'cycle_count': None, 'test_method': 'Unknown', 'duration_hours': None, 'degradation_details': None, 'performance_retention': None}, 'tafel_slope': {'unit': 'mV dec^-1', 'value': '98.95', 'source': ['The Tafel slope of R-CoNiCuMoZn-0.25 M and RCoNiCuMoZn- $\\mathbf { 0 . 3 \\ M }$ are 98.95 and $2 1 . 2 0 ~ \\mathrm { m V ~ d e c } ^ { - 1 }$ (Fig. S7), respectively. ']}, 'overpotential': [], 'supplementary_performance': []}, 'experimental_conditions': {'test_setup': {'source': ['This slow scan rate can avoid possible interference from capacitive currents in determining overpotentials. All LSV curves reported for HER data are iR-compensated, and all reported potential values are referenced to the reversible hydrogen electrode (RHE).'], 'scan_rate': '5 mV s^-1', 'substrate': 'Nickel foam', 'ir_compensation': 'iR-compensated'}, 'electrolyte': {'source': ['In situ electrochemical Raman spectroscopy measurements were carried out in $\\bf { 1 . 0 M }$ KOH solution with the in situ Raman cell (Hefei In-Situ High-tech Co., Ltd, China) and Raman spectrometer (HORIBA Jobin Yvon S.A.S, LabRAM Aramis, France).', 'The measurement was conducted at 1.0 M KOH $\\left( \\mathrm { p H } \\sim 1 4 \\right)$ solution with a $\\mathrm { H g / H g O }$ electrode as the reference electrode.', '\nThe linear scanning voltammetry (LSV) measurement was conducted in 1.0 M KOH solution. '], 'ph_value': '14.0', 'concentration_molar': '1.0 M', 'electrolyte_composition': 'KOH'}, 'synthesis_method': {'method': 'CV reorganization (from H-CoNiCuMoZn with varied Zn content)', 'source': ['H-CoNiCuMoZn with different Zn content was synthesized by a similar method except for the composition of the electrolytic solution.', 'After the structural reorganization of H-CoNiCuMoZn, it was recorded as R-CoNiCuMoZn. '], 'key_parameters': None}, 'other_environmental_params': []}}, {'alloy_id': 'M-CoCuMoZn', 'performance': {'stability': {'source': [], 'cycle_count': None, 'test_method': 'Unknown', 'duration_hours': None, 'degradation_details': None, 'performance_retention': None}, 'tafel_slope': {'unit': 'mV dec^-1', 'value': None, 'source': []}, 'overpotential': [], 'supplementary_performance': []}, 'experimental_conditions': {'test_setup': {'source': ['A high entropy alloy loaded on nickel foam is used as the working electrode and a platinum mesh electrode is used as the counter electrode. ', 'For all LSV measurements, the scan rate was set to $5 ~ \\mathrm { m V } ~ s ^ { - 1 }$ . ', 'This slow scan rate can avoid possible interference from capacitive currents in determining overpotentials. All LSV curves reported for HER data are iR-compensated, and all reported potential values are referenced to the reversible hydrogen electrode (RHE).'], 'scan_rate': '5 mV s^-1', 'substrate': 'Nickel Foam', 'ir_compensation': 'iR-compensated'}, 'electrolyte': {'source': ['The measurement was conducted at 1.0 M KOH $\\left( \\mathrm { p H } \\sim 1 4 \\right)$ solution with a $\\mathrm { H g / H g O }$ electrode as the reference electrode.'], 'ph_value': '14.0', 'concentration_molar': '1.0 M', 'electrolyte_composition': 'KOH'}, 'synthesis_method': {'method': 'pulsed electrodeposition', 'source': ['In this work, the noble-metal-free HEA CoNiCuMoZn was fabricated by pulsed electrodeposition, and its structural reorganization was carried out by cyclic voltammetry. ', '\nThe electrodeposition was carried out by a single pulse technique, with a set pulse current of 4 A and one work cycle of $0 . 2 s ( \\mathrm { o n } ) / 0 . 8 s$ (off) for $3 0 \\ \\mathrm { m i n }$ . ', 'During the electrodeposition process, the electrolyte was stirred in a $5 0 ~ ^ { \\circ } \\mathrm { C }$ water bath, and the stirring rate was adjusted to 300 rpm. '], 'key_parameters': '4 A, 0.2 s (on) / 0.8 s (off) for 30 min, 50 °C water bath, 300 rpm stirring'}, 'other_environmental_params': []}}, {'alloy_id': 'M-NiCuMoZn', 'performance': {'stability': {'source': [], 'cycle_count': None, 'test_method': 'Unknown', 'duration_hours': None, 'degradation_details': None, 'performance_retention': None}, 'tafel_slope': {'unit': 'mV dec^-1', 'value': None, 'source': []}, 'overpotential': [], 'supplementary_performance': []}, 'experimental_conditions': {'test_setup': {'source': ['A high entropy alloy loaded on nickel foam is used as the working electrode and a platinum mesh electrode is used as the counter electrode. ', 'For all LSV measurements, the scan rate was set to $5 ~ \\mathrm { m V } ~ s ^ { - 1 }$ . ', 'This slow scan rate can avoid possible interference from capacitive currents in determining overpotentials. All LSV curves reported for HER data are iR-compensated, and all reported potential values are referenced to the reversible hydrogen electrode (RHE).'], 'scan_rate': '5 mV s^-1', 'substrate': 'Nickel Foam', 'ir_compensation': 'iR-compensated'}, 'electrolyte': {'source': ['The measurement was conducted at 1.0 M KOH $\\left( \\mathrm { p H } \\sim 1 4 \\right)$ solution with a $\\mathrm { H g / H g O }$ electrode as the reference electrode.'], 'ph_value': '14.0', 'concentration_molar': '1.0 M', 'electrolyte_composition': 'KOH'}, 'synthesis_method': {'method': 'pulsed electrodeposition', 'source': ['In this work, the noble-metal-free HEA CoNiCuMoZn was fabricated by pulsed electrodeposition, and its structural reorganization was carried out by cyclic voltammetry. ', '\nThe electrodeposition was carried out by a single pulse technique, with a set pulse current of 4 A and one work cycle of $0 . 2 s ( \\mathrm { o n } ) / 0 . 8 s$ (off) for $3 0 \\ \\mathrm { m i n }$ . ', 'During the electrodeposition process, the electrolyte was stirred in a $5 0 ~ ^ { \\circ } \\mathrm { C }$ water bath, and the stirring rate was adjusted to 300 rpm. '], 'key_parameters': '4 A, 0.2 s (on) / 0.8 s (off) for 30 min, 50 °C water bath, 300 rpm stirring'}, 'other_environmental_params': []}}, {'alloy_id': 'M-CoCuNiZn', 'performance': {'stability': {'source': [], 'cycle_count': None, 'test_method': 'Unknown', 'duration_hours': None, 'degradation_details': None, 'performance_retention': None}, 'tafel_slope': {'unit': 'mV dec^-1', 'value': '109.43', 'source': ['Tafel plots for HEA and MEAs are shown in Fig. 3B. M-CoCuNiZn shows the highest Tafel slope of 109.43 $\\mathrm { m } \\mathrm { V } \\ \\mathrm { d e c } ^ { - 1 }$ , indicating that the Volmer step might be the RDS. R-CoNiCuMoZn exhibits a Tafel slope of $2 1 . 2 0 \\mathrm { m V } \\mathrm { d e c } ^ { - 1 }$ , which is close to that of the Tafel step. ']}, 'overpotential': [], 'supplementary_performance': [{'key': 'charge transfer resistance', 'value': '0.61 Ω', 'source': ['\nCoNiCuMoZn and MEAs electrodes are shown in Fig. 3C. It can be seen that Mo-free MEA exhibits the largest radius, indicating the highest charge transfer resistance $( \\mathrm { R _ { c t } } = 0 . 6 1 \\ \\Omega )$ ). ']}]}, 'experimental_conditions': {'test_setup': {'source': ['A high entropy alloy loaded on nickel foam is used as the working electrode and a platinum mesh electrode is used as the counter electrode. ', 'For all LSV measurements, the scan rate was set to $5 ~ \\mathrm { m V } ~ s ^ { - 1 }$ . ', 'This slow scan rate can avoid possible interference from capacitive currents in determining overpotentials. All LSV curves reported for HER data are iR-compensated, and all reported potential values are referenced to the reversible hydrogen electrode (RHE).'], 'scan_rate': '5 mV s^-1', 'substrate': 'Nickel Foam', 'ir_compensation': 'iR-compensated'}, 'electrolyte': {'source': ['The measurement was conducted at 1.0 M KOH $\\left( \\mathrm { p H } \\sim 1 4 \\right)$ solution with a $\\mathrm { H g / H g O }$ electrode as the reference electrode.'], 'ph_value': '14.0', 'concentration_molar': '1.0 M', 'electrolyte_composition': 'KOH'}, 'synthesis_method': {'method': 'pulsed electrodeposition', 'source': ['In this work, the noble-metal-free HEA CoNiCuMoZn was fabricated by pulsed electrodeposition, and its structural reorganization was carried out by cyclic voltammetry. ', '\nThe electrodeposition was carried out by a single pulse technique, with a set pulse current of 4 A and one work cycle of $0 . 2 s ( \\mathrm { o n } ) / 0 . 8 s$ (off) for $3 0 \\ \\mathrm { m i n }$ . ', 'During the electrodeposition process, the electrolyte was stirred in a $5 0 ~ ^ { \\circ } \\mathrm { C }$ water bath, and the stirring rate was adjusted to 300 rpm. '], 'key_parameters': '4 A, 0.2 s (on) / 0.8 s (off) for 30 min, 50 °C water bath, 300 rpm stirring'}, 'other_environmental_params': []}}, {'alloy_id': 'R-CoNiCuMoZn-0.3 M', 'performance': {'stability': {'source': ['After a stability test of $5 0 ~ h ~$, there was no significant decay in current density. ', '\nThe stability test of R-CoNiCuMoZn was carried out at the applied voltage of − 0.97 V $\\left( \\mathrm { H g } / \\mathrm { H g } \\mathrm { O } \\right)$ for $5 0 \\mathrm { h }$ , as shown in Fig. 6A. It can be seen that the current density almost keep constant and the LSV curves show no significant change before and after the stability test. '], 'cycle_count': None, 'test_method': 'Chronopotentiometry', 'duration_hours': '50', 'degradation_details': 'LSV curves show no significant change', 'performance_retention': 'keep constant / no significant decay'}, 'tafel_slope': {'unit': 'mV dec^-1', 'value': '21.20', 'source': ['The R-CoNiCuMoZn catalyst achieved an ultra-low overpotential of only $4 3 . 0 \\pm 0 . 3 \\mathrm { m V }$ in $\\mathbf { 1 . 0 M }$ KOH solution at the current density of $4 0 0 \\mathrm { \\ m A \\ c m ^ { - 2 } }$, and it exhibited a Tafel slope of $2 1 . 2 0 ~ \\mathrm { m V ~ d e c } ^ { - 1 }$. ', 'The Tafel slope of R-CoNiCuMoZn-0.25 M and RCoNiCuMoZn- $\\mathbf { 0 . 3 \\ M }$ are 98.95 and $2 1 . 2 0 ~ \\mathrm { m V ~ d e c } ^ { - 1 }$ (Fig. S7), respectively. ']}, 'overpotential': [{'unit': 'mV', 'value': '27.0 ± 0.6', 'source': ['The linear sweep voltammetry curves (LSV) are shown in Fig. 3A. It can be seen that R-CoNiCuMoZn exhibits highest HER performance with the overpotential of $2 7 . 0 \\pm 0 . 6$ and $4 3 . 0 \\pm 0 . 3$ $\\mathrm { m V }$ at the current density of 100 and $4 0 0 \\mathrm { \\ m A \\ c m ^ { - 2 } }$ (Table 1). '], 'current_density': '100 mA cm^-2'}, {'unit': 'mV', 'value': '43.0 ± 0.3', 'source': ['The linear sweep voltammetry curves (LSV) are shown in Fig. 3A. It can be seen that R-CoNiCuMoZn exhibits highest HER performance with the overpotential of $2 7 . 0 \\pm 0 . 6$ and $4 3 . 0 \\pm 0 . 3$ $\\mathrm { m V }$ at the current density of 100 and $4 0 0 \\mathrm { \\ m A \\ c m ^ { - 2 } }$ (Table 1). '], 'current_density': '400 mA cm^-2'}], 'supplementary_performance': [{'key': 'TOF', 'value': '0.048 s^-1', 'source': ['Furthermore, The TOF values of H-CoNiCuMoZn and R-CoNiCuMoZn are 0.033 and $\\phantom { - } 0 . 0 4 8 s ^ { - 1 }$ , respectively. ']}, {'key': 'Cdl', 'value': '198.06 mF cm^-2', 'source': ['S12–S14). The doublelayer capacitance $\\mathrm { ( C d l ) }$ current density is proportional to the ECSA. As shown in Fig. 3F, the value of $\\mathrm { C } _ { \\mathrm { d l } }$ rises from $1 0 2 . 4 4 ~ \\mathrm { m F ~ c m } ^ { - 2 }$ for HCoNiCuMoZn to $1 9 8 . 0 6 \\mathrm { m F c m } ^ { - 2 }$ for R-CoNiCuMoZn. ']}]}, 'experimental_conditions': {'test_setup': {'source': ['\nNickel foam $( 2 \\times 1 ~ \\mathrm { c m } ^ { 2 } )$ was ultrasonicated successively in a $2 0 ~ \\%$ NaOH solution, deionized water, $^ { 1 \\mathrm { ~ M ~ } }$ hydrochloric acid, deionized water, and anhydrous ethanol. ', 'A high entropy alloy loaded on nickel foam is used as the working electrode and a platinum mesh electrode is used as the counter electrode. ', 'For all LSV measurements, the scan rate was set to $5 ~ \\mathrm { m V } ~ s ^ { - 1 }$ . ', 'This slow scan rate can avoid possible interference from capacitive currents in determining overpotentials. All LSV curves reported for HER data are iR-compensated, and all reported potential values are referenced to the reversible hydrogen electrode (RHE).'], 'scan_rate': '5 mV s^-1', 'substrate': 'Nickel Foam', 'ir_compensation': 'iR-compensated'}, 'electrolyte': {'source': ['The measurement was conducted at 1.0 M KOH $\\left( \\mathrm { p H } \\sim 1 4 \\right)$ solution with a $\\mathrm { H g / H g O }$ electrode as the reference electrode.'], 'ph_value': '14.0', 'concentration_molar': '1.0 M', 'electrolyte_composition': 'KOH'}, 'synthesis_method': {'method': 'Pulsed electrodeposition and electrochemical reorganization by cyclic voltammetry', 'source': ['In this work, the noble-metal-free HEA CoNiCuMoZn was fabricated by pulsed electrodeposition, and its structural reorganization was carried out by cyclic voltammetry. ', '\nThe electrodeposition was carried out by a single pulse technique, with a set pulse current of 4 A and one work cycle of $0 . 2 s ( \\mathrm { o n } ) / 0 . 8 s$ (off) for $3 0 \\ \\mathrm { m i n }$ . ', '\nThe structural reorganization of H-CoNiCuMoZn was carried out by CV, and the potential was scanned from 0.13 to $- 0 . 3 2 \\mathrm { V }$ (vs. ', 'RHE) with a scan rate of $1 0 0 \\ \\mathrm { m V } \\ s ^ { - 1 }$ . '], 'key_parameters': '0.2 s (on) / 0.8 s (off), 4 A, 30 min, CV cycling (0.13 to -0.32 V vs. RHE, 100 mV s^-1)'}, 'other_environmental_params': [{'key': 'reference electrode', 'value': 'Hg/HgO', 'source': ['The measurement was conducted at 1.0 M KOH $\\left( \\mathrm { p H } \\sim 1 4 \\right)$ solution with a $\\mathrm { H g / H g O }$ electrode as the reference electrode.']}, {'key': 'test temperature', 'value': '50 °C (during electrodeposition)', 'source': ['During the electrodeposition process, the electrolyte was stirred in a $5 0 ~ ^ { \\circ } \\mathrm { C }$ water bath, and the stirring rate was adjusted to 300 rpm. ']}]}}, {'alloy_id': 'M-CoNiCuMo', 'performance': {'stability': {'source': [], 'cycle_count': None, 'test_method': 'Unknown', 'duration_hours': None, 'degradation_details': None, 'performance_retention': None}, 'tafel_slope': {'unit': 'mV dec^-1', 'value': '41.50', 'source': ['The $\\mathtt { Z n }$ -free MEA (CoNiCuMo) shows a Tafel slope of $4 1 . 5 0 ~ \\mathrm { m V }$ $\\operatorname* { d e c } ^ { - 1 }$ (Fig. 3B), suggesting that the Heyrovsky step is the RDS. It demonstrates the transition of RDS from Heyrovsky step at M-CoNiMoCu electrode to Tafel step at R-CoNiCuMoZn- $. 0 . 3 \\mathrm { M }$ electrode. ']}, 'overpotential': [], 'supplementary_performance': []}, 'experimental_conditions': {'test_setup': {'source': ['\nNickel foam $( 2 \\times 1 ~ \\mathrm { c m } ^ { 2 } )$ was ultrasonicated successively in a $2 0 ~ \\%$ NaOH solution, deionized water, $^ { 1 \\mathrm { ~ M ~ } }$ hydrochloric acid, deionized water, and anhydrous ethanol. ', 'A high entropy alloy loaded on nickel foam is used as the working electrode and a platinum mesh electrode is used as the counter electrode. ', 'For all LSV measurements, the scan rate was set to $5 ~ \\mathrm { m V } ~ s ^ { - 1 }$ . ', 'This slow scan rate can avoid possible interference from capacitive currents in determining overpotentials. All LSV curves reported for HER data are iR-compensated, and all reported potential values are referenced to the reversible hydrogen electrode (RHE).'], 'scan_rate': '5 mV s^-1', 'substrate': 'Nickel Foam', 'ir_compensation': 'iR-compensated'}, 'electrolyte': {'source': ['The measurement was conducted at 1.0 M KOH $\\left( \\mathrm { p H } \\sim 1 4 \\right)$ solution with a $\\mathrm { H g / H g O }$ electrode as the reference electrode.'], 'ph_value': '14.0', 'concentration_molar': '1.0 M', 'electrolyte_composition': 'KOH'}, 'synthesis_method': {'method': 'Electrodeposition and electrochemical reorganization', 'source': ['The catalyst was recorded as H-CoNiCuMoZn. H-CoNiCuMoZn and the medium entropy alloys (MEAs) MCoNiCuMo, M-CoNiCuZn, M- CoNiMoZn, M- CoCuMoZn, andMNiCuMoZn. ', 'All of MEAs in the study were subjected to structural reorganization, $\\boldsymbol { \\mathsf { \\Pi } } \\boldsymbol { \\mathsf { \\Pi } }$ indicates overpotential. '], 'key_parameters': None}, 'other_environmental_params': [{'key': 'reference electrode', 'value': 'Hg/HgO', 'source': ['The measurement was conducted at 1.0 M KOH $\\left( \\mathrm { p H } \\sim 1 4 \\right)$ solution with a $\\mathrm { H g / H g O }$ electrode as the reference electrode.']}]}}, {'alloy_id': 'M-CoNiCuZn', 'performance': {'stability': {'source': [], 'cycle_count': None, 'test_method': 'Unknown', 'duration_hours': None, 'degradation_details': None, 'performance_retention': None}, 'tafel_slope': {'unit': 'mV dec^-1', 'value': '109.43', 'source': ['Tafel plots for HEA and MEAs are shown in Fig. 3B. M-CoCuNiZn shows the highest Tafel slope of 109.43 $\\mathrm { m } \\mathrm { V } \\ \\mathrm { d e c } ^ { - 1 }$ , indicating that the Volmer step might be the RDS. R-CoNiCuMoZn exhibits a Tafel slope of $2 1 . 2 0 \\mathrm { m V } \\mathrm { d e c } ^ { - 1 }$ , which is close to that of the Tafel step. ']}, 'overpotential': [], 'supplementary_performance': []}, 'experimental_conditions': {'test_setup': {'source': ['\nNickel foam $( 2 \\times 1 ~ \\mathrm { c m } ^ { 2 } )$ was ultrasonicated successively in a $2 0 ~ \\%$ NaOH solution, deionized water, $^ { 1 \\mathrm { ~ M ~ } }$ hydrochloric acid, deionized water, and anhydrous ethanol. ', 'A high entropy alloy loaded on nickel foam is used as the working electrode and a platinum mesh electrode is used as the counter electrode. ', 'For all LSV measurements, the scan rate was set to $5 ~ \\mathrm { m V } ~ s ^ { - 1 }$ . ', 'This slow scan rate can avoid possible interference from capacitive currents in determining overpotentials. All LSV curves reported for HER data are iR-compensated, and all reported potential values are referenced to the reversible hydrogen electrode (RHE).'], 'scan_rate': '5 mV s^-1', 'substrate': 'Nickel Foam', 'ir_compensation': 'iR-compensated'}, 'electrolyte': {'source': ['The measurement was conducted at 1.0 M KOH $\\left( \\mathrm { p H } \\sim 1 4 \\right)$ solution with a $\\mathrm { H g / H g O }$ electrode as the reference electrode.'], 'ph_value': '14.0', 'concentration_molar': '1.0 M', 'electrolyte_composition': 'KOH'}, 'synthesis_method': {'method': None, 'source': [], 'key_parameters': None}, 'other_environmental_params': [{'key': 'reference electrode', 'value': 'Hg/HgO', 'source': ['The measurement was conducted at 1.0 M KOH $\\left( \\mathrm { p H } \\sim 1 4 \\right)$ solution with a $\\mathrm { H g / H g O }$ electrode as the reference electrode.']}]}}, {'alloy_id': 'M-CoNiMoZn', 'performance': {'stability': {'source': [], 'cycle_count': None, 'test_method': 'Unknown', 'duration_hours': None, 'degradation_details': None, 'performance_retention': None}, 'tafel_slope': None, 'overpotential': [], 'supplementary_performance': []}, 'experimental_conditions': {'test_setup': {'source': ['\nNickel foam $( 2 \\times 1 ~ \\mathrm { c m } ^ { 2 } )$ was ultrasonicated successively in a $2 0 ~ \\%$ NaOH solution, deionized water, $^ { 1 \\mathrm { ~ M ~ } }$ hydrochloric acid, deionized water, and anhydrous ethanol. ', 'A high entropy alloy loaded on nickel foam is used as the working electrode and a platinum mesh electrode is used as the counter electrode. ', 'For all LSV measurements, the scan rate was set to $5 ~ \\mathrm { m V } ~ s ^ { - 1 }$ . ', 'This slow scan rate can avoid possible interference from capacitive currents in determining overpotentials. All LSV curves reported for HER data are iR-compensated, and all reported potential values are referenced to the reversible hydrogen electrode (RHE).'], 'scan_rate': '5 mV s^-1', 'substrate': 'Nickel Foam', 'ir_compensation': 'iR-compensated'}, 'electrolyte': {'source': ['The measurement was conducted at 1.0 M KOH $\\left( \\mathrm { p H } \\sim 1 4 \\right)$ solution with a $\\mathrm { H g / H g O }$ electrode as the reference electrode.'], 'ph_value': '14.0', 'concentration_molar': '1.0 M', 'electrolyte_composition': 'KOH'}, 'synthesis_method': {'method': None, 'source': [], 'key_parameters': None}, 'other_environmental_params': [{'key': 'reference electrode', 'value': 'Hg/HgO', 'source': ['The measurement was conducted at 1.0 M KOH $\\left( \\mathrm { p H } \\sim 1 4 \\right)$ solution with a $\\mathrm { H g / H g O }$ electrode as the reference electrode.']}]}}]}
75 | 86916903d12cbf5a5c7ca7cee74e5ee5 | {"extraction_results": [{"alloy_id": "FeCoNiCu", "performance": {"stability": {"source": [], "cycle_count": null, "test_method": "Chronopotentiometry", "duration_hours": null, "degradation_details": null, "performance_retention": null}, "tafel_slope": {"unit": "mV dec^-1", "value": "121.9", "source": ["\nFurther insights into the HER kinetics were obtained through Tafel analysis. As shown in Figure 6D，the FeCoNiCuMo catalyst exhibits a Tafel slope of $7 2 . 5 ~ \\mathrm { \\ m V }$ $\\mathrm { d e c } ^ { - 1 }$ ， significantly lower than those of FeCoNiCuW $\\mathrm { { \\langle 8 5 . 9 . m V } }$ dec-1)，FeCoNiCuV $\\left( 1 0 5 . 3 \\ \\mathrm { \\ m V } \\ \\mathrm { \\ d e c } ^ { - 1 } \\right)$ ，and the base FeCoNiCu alloy( $1 2 1 . 9 ~ \\mathrm { \\ m V ~ \\ d e c ^ { - 1 } } \\ ,$ ，indicating markedly improved HER kinetics upon Mo incorporation. "]}, "overpotential": [{"unit": "mV", "value": "114.3", "source": ["Overpotentials required to achieve a current density of $1 0 \\mathrm { \\ m A } \\mathrm { c m } ^ { - 2 } \\left( \\eta _ { 1 0 } \\right)$ are compared in Figure 6B.FeCoNiCuMo reached $\\eta _ { 1 0 }$ at just 60.1 $\\mathrm { { \\ m V } } .$ ，This was significantly lower than those of FeCoNiCuW $\\mathrm { ( 9 1 . 2 ~ m V ) }$ ,FeCoNiCuV $\\left( 1 0 7 . 9 ~ \\mathrm { m V } \\right)$ ，and FeCoNiCu (114.3 $\\mathrm { m V } ,$ ）and approached the performance of the $\\mathrm { P t } / \\mathrm { C }$ benchmark $\\left( 3 9 . 9 ~ \\mathrm { \\ m V } \\right)$ .Additionally，FeCoNiCuMo displayed a more rapid increase in current density with applied potential, reflecting intrinsically favorable reaction kinetics and superior HER catalytic behavior."], "current_density": "10 mA cm^-2"}], "supplementary_performance": []}, "experimental_conditions": {"test_setup": {"source": ["The films were deposited onto nickel foam (NF) substrates for electrochemical testing and onto carbon paper (CP） for structural and compositional characterization. ", "\n4.5.Electrochemical Measurements.All electrochemical measurements were conducted at ambient temperature using a CHI 660E electrochemical workstation in a conventional three-electrode configuration.The HEA films deposited on nickel foam with a geometric area of $1 \\times 1 ~ \\mathrm { c m } ^ { 2 }$ served as the working electrodes.A standard $\\mathrm { H g / H g O }$ electrode was employed as the reference electrode $\\left( E _ { \\mathrm { R H E } } = E _ { \\mathrm { H g / H g o } } + 0 . 0 5 9 1 \\times \\mathrm { p H } + 0 . 0 9 8 \\right)$ ， while a graphite rod was used as the counter electrode.Unless otherwise specified,all electrochemical potentials were corrected for the iR drop using an $8 5 \\%$ compensation ratio."], "scan_rate": "5 mV s^-1", "substrate": "nickel foam", "ir_compensation": "85%"}, "electrolyte": {"source": ["\n2.4.Electrocatalytic Performance for Alkaline HER. The alkaline HER performance of the synthesized HEA films, FeCoNiCu and FeCoNiCuM（ $M ~ = ~ \\mathrm { V } .$ ，Mo，W)，was systematically evaluated in $1 . 0 \\ \\mathrm { M }$ KOH by using a standard three-electrode configuration. ", "\n4.5.Electrochemical Measurements.All electrochemical measurements were conducted at ambient temperature using a CHI 660E electrochemical workstation in a conventional three-electrode configuration.The HEA films deposited on nickel foam with a geometric area of $1 \\times 1 ~ \\mathrm { c m } ^ { 2 }$ served as the working electrodes.A standard $\\mathrm { H g / H g O }$ electrode was employed as the reference electrode $\\left( E _ { \\mathrm { R H E } } = E _ { \\mathrm { H g / H g o } } + 0 . 0 5 9 1 \\times \\mathrm { p H } + 0 . 0 9 8 \\right)$ ， while a graphite rod was used as the counter electrode.Unless otherwise specified,all electrochemical potentials were corrected for the iR drop using an $8 5 \\%$ compensation ratio."], "ph_value": null, "concentration_molar": "1.0 M", "electrolyte_composition": "KOH"}, "synthesis_method": {"method": "magnetron sputtering", "source": ["Guided by the computational screening results,a series of HEA films, namely, the quaternary FeCoNiCu and the quinary FeCoNiCuV,FeCoNiCuMo,and FeCoNiCuW,were synthesized via magnetron sputtering (workflow illustrated in Figure 1A). ", "\n4.2.Deposition of FeCoNiCu and FeCoNiCuM High-Entropy Alloy Films.High-entropy alloy (HEA） thin flms with nominal compositionsofFeCoNiCu，FeCoNiCuV，FeCoNiCuMo，and FeCoNiCuW were fabricated on carbon paper and nickel foam substrates via pulsed DC reactive magnetron sputtering.48 The deposition employed composite $\\mathrm { F e / C o / N i / C u / V / M o / W }$ targets at a constant power of 10o W.A pulsed DC power source operating at a frequency of $1 0 0 \\ \\mathrm { k H z }$ with a pulse-on duration of $2 0 0 ~ \\mu s$ and an $8 0 \\%$ duty cycle was utilized to ensure stable plasma conditions during film growth.Prior to deposition，all targets were pretreated by $\\mathbf { A } \\mathbf { r } ^ { + }$ ion bombardment for $1 0 \\ \\mathrm { m i n }$ to eliminate surface oxides and residual contaminants, thus ensuring clean surface conditions.The vacuum chamber was evacuated to a base pressure of $5 . 0 \\times 1 0 ^ { - 4 } \\ \\mathrm { P a } ,$ and the working pressure was maintained at $0 . 5 \\mathrm { \\ P a }$ throughout the sputtering process.High-purity Ar gas $( 9 9 . 9 9 \\% )$ ）served as the sputtering medium, introduced at a controlled flow rate of $3 0 \\ s c c \\mathrm { { c m } }$ .The targetto-substrate distance was fixed at $1 5 0 ~ \\mathrm { m m }$ to promote a uniform film deposition."], "key_parameters": "100 W, 100 kHz, 200 μs, 80% duty cycle, 0.5 Pa, Ar gas"}, "other_environmental_params": []}}, {"alloy_id": "FeCoNiCuV", "performance": {"stability": {"source": [], "cycle_count": null, "test_method": "Unknown", "duration_hours": null, "degradation_details": null, "performance_retention": null}, "tafel_slope": {"unit": "mV dec^-1", "value": "105.3", "source": ["\nFurther insights into the HER kinetics were obtained through Tafel analysis. As shown in Figure 6D，the FeCoNiCuMo catalyst exhibits a Tafel slope of $7 2 . 5 ~ \\mathrm { \\ m V }$ $\\mathrm { d e c } ^ { - 1 }$ ， significantly lower than those of FeCoNiCuW $\\mathrm { { \\langle 8 5 . 9 . m V } }$ dec-1)，FeCoNiCuV $\\left( 1 0 5 . 3 \\ \\mathrm { \\ m V } \\ \\mathrm { \\ d e c } ^ { - 1 } \\right)$ ，and the base FeCoNiCu alloy( $1 2 1 . 9 ~ \\mathrm { \\ m V ~ \\ d e c ^ { - 1 } } \\ ,$ ，indicating markedly improved HER kinetics upon Mo incorporation. "]}, "overpotential": [{"unit": "mV", "value": "107.9", "source": ["Overpotentials required to achieve a current density of $1 0 \\mathrm { \\ m A } \\mathrm { c m } ^ { - 2 } \\left( \\eta _ { 1 0 } \\right)$ are compared in Figure 6B.FeCoNiCuMo reached $\\eta _ { 1 0 }$ at just 60.1 $\\mathrm { { \\ m V } } .$ ，This was significantly lower than those of FeCoNiCuW $\\mathrm { ( 9 1 . 2 ~ m V ) }$ ,FeCoNiCuV $\\left( 1 0 7 . 9 ~ \\mathrm { m V } \\right)$ ，and FeCoNiCu (114.3 $\\mathrm { m V } ,$ ）and approached the performance of the $\\mathrm { P t } / \\mathrm { C }$ benchmark $\\left( 3 9 . 9 ~ \\mathrm { \\ m V } \\right)$ .Additionally，FeCoNiCuMo displayed a more rapid increase in current density with applied potential, reflecting intrinsically favorable reaction kinetics and superior HER catalytic behavior."], "current_density": "10 mA cm^-2"}], "supplementary_performance": []}, "experimental_conditions": {"test_setup": {"source": ["The films were deposited onto nickel foam (NF) substrates for electrochemical testing and onto carbon paper (CP） for structural and compositional characterization. ", "\n4.5.Electrochemical Measurements.All electrochemical measurements were conducted at ambient temperature using a CHI 660E electrochemical workstation in a conventional three-electrode configuration.The HEA films deposited on nickel foam with a geometric area of $1 \\times 1 ~ \\mathrm { c m } ^ { 2 }$ served as the working electrodes.A standard $\\mathrm { H g / H g O }$ electrode was employed as the reference electrode $\\left( E _ { \\mathrm { R H E } } = E _ { \\mathrm { H g / H g o } } + 0 . 0 5 9 1 \\times \\mathrm { p H } + 0 . 0 9 8 \\right)$ ， while a graphite rod was used as the counter electrode.Unless otherwise specified,all electrochemical potentials were corrected for the iR drop using an $8 5 \\%$ compensation ratio."], "scan_rate": "5 mV s^-1", "substrate": "nickel foam", "ir_compensation": "85%"}, "electrolyte": {"source": ["\n2.4.Electrocatalytic Performance for Alkaline HER. The alkaline HER performance of the synthesized HEA films, FeCoNiCu and FeCoNiCuM（ $M ~ = ~ \\mathrm { V } .$ ，Mo，W)，was systematically evaluated in $1 . 0 \\ \\mathrm { M }$ KOH by using a standard three-electrode configuration. ", "\n4.5.Electrochemical Measurements.All electrochemical measurements were conducted at ambient temperature using a CHI 660E electrochemical workstation in a conventional three-electrode configuration.The HEA films deposited on nickel foam with a geometric area of $1 \\times 1 ~ \\mathrm { c m } ^ { 2 }$ served as the working electrodes.A standard $\\mathrm { H g / H g O }$ electrode was employed as the reference electrode $\\left( E _ { \\mathrm { R H E } } = E _ { \\mathrm { H g / H g o } } + 0 . 0 5 9 1 \\times \\mathrm { p H } + 0 . 0 9 8 \\right)$ ， while a graphite rod was used as the counter electrode.Unless otherwise specified,all electrochemical potentials were corrected for the iR drop using an $8 5 \\%$ compensation ratio."], "ph_value": null, "concentration_molar": "1.0 M", "electrolyte_composition": "KOH"}, "synthesis_method": {"method": "magnetron sputtering", "source": ["Guided by the computational screening results,a series of HEA films, namely, the quaternary FeCoNiCu and the quinary FeCoNiCuV,FeCoNiCuMo,and FeCoNiCuW,were synthesized via magnetron sputtering (workflow illustrated in Figure 1A). ", "\n4.2.Deposition of FeCoNiCu and FeCoNiCuM High-Entropy Alloy Films.High-entropy alloy (HEA） thin flms with nominal compositionsofFeCoNiCu，FeCoNiCuV，FeCoNiCuMo，and FeCoNiCuW were fabricated on carbon paper and nickel foam substrates via pulsed DC reactive magnetron sputtering.48 The deposition employed composite $\\mathrm { F e / C o / N i / C u / V / M o / W }$ targets at a constant power of 10o W.A pulsed DC power source operating at a frequency of $1 0 0 \\ \\mathrm { k H z }$ with a pulse-on duration of $2 0 0 ~ \\mu s$ and an $8 0 \\%$ duty cycle was utilized to ensure stable plasma conditions during film growth.Prior to deposition，all targets were pretreated by $\\mathbf { A } \\mathbf { r } ^ { + }$ ion bombardment for $1 0 \\ \\mathrm { m i n }$ to eliminate surface oxides and residual contaminants, thus ensuring clean surface conditions.The vacuum chamber was evacuated to a base pressure of $5 . 0 \\times 1 0 ^ { - 4 } \\ \\mathrm { P a } ,$ and the working pressure was maintained at $0 . 5 \\mathrm { \\ P a }$ throughout the sputtering process.High-purity Ar gas $( 9 9 . 9 9 \\% )$ ）served as the sputtering medium, introduced at a controlled flow rate of $3 0 \\ s c c \\mathrm { { c m } }$ .The targetto-substrate distance was fixed at $1 5 0 ~ \\mathrm { m m }$ to promote a uniform film deposition."], "key_parameters": "100 W, 100 kHz, 200 μs, 80% duty cycle, 0.5 Pa, Ar gas"}, "other_environmental_params": [{"key": "surface roughness", "value": "1.58 nm", "source": ["The quaternary FeCoNiCu film exhibits an average roughness $( R _ { \\mathrm { q } } )$ of $1 . 3 3 \\ \\mathrm { n m }$ ，while the quinary variants display slightly increased values:FeCoNiCuV $\\left( 1 . 5 8 ~ \\mathrm { n m } \\right)$ ,FeCoNiCuMo $\\left( 1 . 3 9 ~ \\mathrm { \\ n m } \\right)$ ，and FeCoNiCuW（ $\\cdot 1 . 4 7 \\ \\mathrm { n m } )$ .Given the identical deposition parameters，this modest roughening is likely driven by changes in microstructure and surface growth kinetics induced by the incorporation of the fifth element.41 These surface variations may influence the electrochemically active surface area and local mass transport properties, thereby affecting the catalytic performance."]}]}}, {"alloy_id": "FeCoNiCuMo", "performance": {"stability": {"source": ["Guided by computational predictions, phase-pure Mo-rich FeCoNiCu HEA films synthesized via magnetron sputtering deliver outstanding alkaline hydrogen evolution reaction (HER) activity, with an overpotential of just $60.1 ~ \\mathrm{mV}$ at $10 ~ \\mathrm{mA} ~ \\bar{\\mathrm{cm}}^{-2}$, exceptional durability at $-200 ~ \\mathrm{mA} ~ \\mathrm{cm}^{-2}$ over $100 ~ \\mathrm{h}$, and performance superior to commercial $\\mathrm{Pt}/\\mathrm{C}$ catalysts. ", "FeCoNiCuMo outperformed commercial $\\mathrm { P t / C } ,$ delivering $6 0 ~ \\mathrm { m V }$ at $1 0 \\ \\mathrm { m A }$ $\\mathrm { c m } ^ { \\bar { - } 2 }$ and sustaining $- 2 0 0 \\mathrm { \\ m A \\ c m } ^ { - 2 }$ for $^ \\mathrm { 1 0 0 ~ h }$ with negligible degradation. ", "\nThe long-term operational stability of the FeCoNiCuMo electrocatalyst and commercial $\\mathrm { P t } / \\mathrm { C }$ catalysts was assessed via chronopotentiometry at a high current density of $- 2 0 0 \\ \\mathrm { m A }$ $\\mathrm { c m } ^ { - 2 }$ in $1 . 0 \\ \\mathrm { M }$ KOH for $^ \\mathrm { { 1 0 0 ~ h } }$ . ", "It exhibited outstanding HER activity in $1 . 0 \\mathrm { ~ M ~ K O H }$ ，with a low overpotential of $6 0 . 1 \\mathrm { \\ m V }$ at $\\mathrm { i } 0 \\mathrm { \\ m A \\ c m } ^ { - 2 }$ and excellent durability over $^ \\mathrm { 1 0 0 ~ h }$ at $- 2 0 0 \\mathrm { \\ m A \\ c m } ^ { - 2 }$ . "], "cycle_count": null, "test_method": "Chronopotentiometry", "duration_hours": "100", "degradation_details": "negligible degradation", "performance_retention": null}, "tafel_slope": {"unit": "mV dec^-1", "value": "72.5", "source": ["\nFurther insights into the HER kinetics were obtained through Tafel analysis. As shown in Figure 6D，the FeCoNiCuMo catalyst exhibits a Tafel slope of $7 2 . 5 ~ \\mathrm { \\ m V }$ $\\mathrm { d e c } ^ { - 1 }$ ， significantly lower than those of FeCoNiCuW $\\mathrm { { \\langle 8 5 . 9 . m V } }$ dec-1)，FeCoNiCuV $\\left( 1 0 5 . 3 \\ \\mathrm { \\ m V } \\ \\mathrm { \\ d e c } ^ { - 1 } \\right)$ ，and the base FeCoNiCu alloy( $1 2 1 . 9 ~ \\mathrm { \\ m V ~ \\ d e c ^ { - 1 } } \\ ,$ ，indicating markedly improved HER kinetics upon Mo incorporation. "]}, "overpotential": [{"unit": "mV", "value": "60.1", "source": ["Guided by computational predictions, phase-pure Mo-rich FeCoNiCu HEA films synthesized via magnetron sputtering deliver outstanding alkaline hydrogen evolution reaction (HER) activity, with an overpotential of just $60.1 ~ \\mathrm{mV}$ at $10 ~ \\mathrm{mA} ~ \\bar{\\mathrm{cm}}^{-2}$, exceptional durability at $-200 ~ \\mathrm{mA} ~ \\mathrm{cm}^{-2}$ over $100 ~ \\mathrm{h}$, and performance superior to commercial $\\mathrm{Pt}/\\mathrm{C}$ catalysts. ", "FeCoNiCuMo outperformed commercial $\\mathrm { P t / C } ,$ delivering $6 0 ~ \\mathrm { m V }$ at $1 0 \\ \\mathrm { m A }$ $\\mathrm { c m } ^ { \\bar { - } 2 }$ and sustaining $- 2 0 0 \\mathrm { \\ m A \\ c m } ^ { - 2 }$ for $^ \\mathrm { 1 0 0 ~ h }$ with negligible degradation. ", "Overpotentials required to achieve a current density of $1 0 \\mathrm { \\ m A } \\mathrm { c m } ^ { - 2 } \\left( \\eta _ { 1 0 } \\right)$ are compared in Figure 6B.FeCoNiCuMo reached $\\eta _ { 1 0 }$ at just 60.1 $\\mathrm { { \\ m V } } .$ ，This was significantly lower than those of FeCoNiCuW $\\mathrm { ( 9 1 . 2 ~ m V ) }$ ,FeCoNiCuV $\\left( 1 0 7 . 9 ~ \\mathrm { m V } \\right)$ ，and FeCoNiCu (114.3 $\\mathrm { m V } ,$ ）and approached the performance of the $\\mathrm { P t } / \\mathrm { C }$ benchmark $\\left( 3 9 . 9 ~ \\mathrm { \\ m V } \\right)$ .Additionally，FeCoNiCuMo displayed a more rapid increase in current density with applied potential, reflecting intrinsically favorable reaction kinetics and superior HER catalytic behavior.", "It exhibited outstanding HER activity in $1 . 0 \\mathrm { ~ M ~ K O H }$ ，with a low overpotential of $6 0 . 1 \\mathrm { \\ m V }$ at $\\mathrm { i } 0 \\mathrm { \\ m A \\ c m } ^ { - 2 }$ and excellent durability over $^ \\mathrm { 1 0 0 ~ h }$ at $- 2 0 0 \\mathrm { \\ m A \\ c m } ^ { - 2 }$ . "], "current_density": "10 mA cm^-2"}], "supplementary_performance": []}, "experimental_conditions": {"test_setup": {"source": ["The films were deposited onto nickel foam (NF) substrates for electrochemical testing and onto carbon paper (CP） for structural and compositional characterization. ", "\n4.5.Electrochemical Measurements.All electrochemical measurements were conducted at ambient temperature using a CHI 660E electrochemical workstation in a conventional three-electrode configuration.The HEA films deposited on nickel foam with a geometric area of $1 \\times 1 ~ \\mathrm { c m } ^ { 2 }$ served as the working electrodes.A standard $\\mathrm { H g / H g O }$ electrode was employed as the reference electrode $\\left( E _ { \\mathrm { R H E } } = E _ { \\mathrm { H g / H g o } } + 0 . 0 5 9 1 \\times \\mathrm { p H } + 0 . 0 9 8 \\right)$ ， while a graphite rod was used as the counter electrode.Unless otherwise specified,all electrochemical potentials were corrected for the iR drop using an $8 5 \\%$ compensation ratio."], "scan_rate": "5 mV s^-1", "substrate": "nickel foam", "ir_compensation": "85%"}, "electrolyte": {"source": ["\n2.4.Electrocatalytic Performance for Alkaline HER. The alkaline HER performance of the synthesized HEA films, FeCoNiCu and FeCoNiCuM（ $M ~ = ~ \\mathrm { V } .$ ，Mo，W)，was systematically evaluated in $1 . 0 \\ \\mathrm { M }$ KOH by using a standard three-electrode configuration. ", "\n4.5.Electrochemical Measurements.All electrochemical measurements were conducted at ambient temperature using a CHI 660E electrochemical workstation in a conventional three-electrode configuration.The HEA films deposited on nickel foam with a geometric area of $1 \\times 1 ~ \\mathrm { c m } ^ { 2 }$ served as the working electrodes.A standard $\\mathrm { H g / H g O }$ electrode was employed as the reference electrode $\\left( E _ { \\mathrm { R H E } } = E _ { \\mathrm { H g / H g o } } + 0 . 0 5 9 1 \\times \\mathrm { p H } + 0 . 0 9 8 \\right)$ ， while a graphite rod was used as the counter electrode.Unless otherwise specified,all electrochemical potentials were corrected for the iR drop using an $8 5 \\%$ compensation ratio."], "ph_value": null, "concentration_molar": "1.0 M", "electrolyte_composition": "KOH"}, "synthesis_method": {"method": "magnetron sputtering", "source": ["Guided by the computational screening results,a series of HEA films, namely, the quaternary FeCoNiCu and the quinary FeCoNiCuV,FeCoNiCuMo,and FeCoNiCuW,were synthesized via magnetron sputtering (workflow illustrated in Figure 1A). ", "\n4.2.Deposition of FeCoNiCu and FeCoNiCuM High-Entropy Alloy Films.High-entropy alloy (HEA） thin flms with nominal compositionsofFeCoNiCu，FeCoNiCuV，FeCoNiCuMo，and FeCoNiCuW were fabricated on carbon paper and nickel foam substrates via pulsed DC reactive magnetron sputtering.48 The deposition employed composite $\\mathrm { F e / C o / N i / C u / V / M o / W }$ targets at a constant power of 10o W.A pulsed DC power source operating at a frequency of $1 0 0 \\ \\mathrm { k H z }$ with a pulse-on duration of $2 0 0 ~ \\mu s$ and an $8 0 \\%$ duty cycle was utilized to ensure stable plasma conditions during film growth.Prior to deposition，all targets were pretreated by $\\mathbf { A } \\mathbf { r } ^ { + }$ ion bombardment for $1 0 \\ \\mathrm { m i n }$ to eliminate surface oxides and residual contaminants, thus ensuring clean surface conditions.The vacuum chamber was evacuated to a base pressure of $5 . 0 \\times 1 0 ^ { - 4 } \\ \\mathrm { P a } ,$ and the working pressure was maintained at $0 . 5 \\mathrm { \\ P a }$ throughout the sputtering process.High-purity Ar gas $( 9 9 . 9 9 \\% )$ ）served as the sputtering medium, introduced at a controlled flow rate of $3 0 \\ s c c \\mathrm { { c m } }$ .The targetto-substrate distance was fixed at $1 5 0 ~ \\mathrm { m m }$ to promote a uniform film deposition."], "key_parameters": "100 W, 100 kHz, 200 μs, 80% duty cycle, 0.5 Pa, Ar gas"}, "other_environmental_params": [{"key": "surface roughness", "value": "1.39 nm", "source": ["The quaternary FeCoNiCu film exhibits an average roughness $( R _ { \\mathrm { q } } )$ of $1 . 3 3 \\ \\mathrm { n m }$ ，while the quinary variants display slightly increased values:FeCoNiCuV $\\left( 1 . 5 8 ~ \\mathrm { n m } \\right)$ ,FeCoNiCuMo $\\left( 1 . 3 9 ~ \\mathrm { \\ n m } \\right)$ ，and FeCoNiCuW（ $\\cdot 1 . 4 7 \\ \\mathrm { n m } )$ .Given the identical deposition parameters，this modest roughening is likely driven by changes in microstructure and surface growth kinetics induced by the incorporation of the fifth element.41 These surface variations may influence the electrochemically active surface area and local mass transport properties, thereby affecting the catalytic performance."]}]}}, {"alloy_id": "FeCoNiCuW", "performance": {"stability": {"source": [], "cycle_count": null, "test_method": "Unknown", "duration_hours": null, "degradation_details": null, "performance_retention": null}, "tafel_slope": {"unit": "mV dec^-1", "value": "85.9", "source": ["\nFurther insights into the HER kinetics were obtained through Tafel analysis. As shown in Figure 6D，the FeCoNiCuMo catalyst exhibits a Tafel slope of $7 2 . 5 ~ \\mathrm { \\ m V }$ $\\mathrm { d e c } ^ { - 1 }$ ， significantly lower than those of FeCoNiCuW $\\mathrm { { \\langle 8 5 . 9 . m V } }$ dec-1)，FeCoNiCuV $\\left( 1 0 5 . 3 \\ \\mathrm { \\ m V } \\ \\mathrm { \\ d e c } ^ { - 1 } \\right)$ ，and the base FeCoNiCu alloy( $1 2 1 . 9 ~ \\mathrm { \\ m V ~ \\ d e c ^ { - 1 } } \\ ,$ ，indicating markedly improved HER kinetics upon Mo incorporation. "]}, "overpotential": [{"unit": "mV", "value": "91.2", "source": ["Overpotentials required to achieve a current density of $1 0 \\mathrm { \\ m A } \\mathrm { c m } ^ { - 2 } \\left( \\eta _ { 1 0 } \\right)$ are compared in Figure 6B.FeCoNiCuMo reached $\\eta _ { 1 0 }$ at just 60.1 $\\mathrm { { \\ m V } } .$ ，This was significantly lower than those of FeCoNiCuW $\\mathrm { ( 9 1 . 2 ~ m V ) }$ ,FeCoNiCuV $\\left( 1 0 7 . 9 ~ \\mathrm { m V } \\right)$ ，and FeCoNiCu (114.3 $\\mathrm { m V } ,$ ）and approached the performance of the $\\mathrm { P t } / \\mathrm { C }$ benchmark $\\left( 3 9 . 9 ~ \\mathrm { \\ m V } \\right)$ .Additionally，FeCoNiCuMo displayed a more rapid increase in current density with applied potential, reflecting intrinsically favorable reaction kinetics and superior HER catalytic behavior."], "current_density": "10 mA cm^-2"}], "supplementary_performance": []}, "experimental_conditions": {"test_setup": {"source": ["The films were deposited onto nickel foam (NF) substrates for electrochemical testing and onto carbon paper (CP） for structural and compositional characterization. ", "\n4.5.Electrochemical Measurements.All electrochemical measurements were conducted at ambient temperature using a CHI 660E electrochemical workstation in a conventional three-electrode configuration.The HEA films deposited on nickel foam with a geometric area of $1 \\times 1 ~ \\mathrm { c m } ^ { 2 }$ served as the working electrodes.A standard $\\mathrm { H g / H g O }$ electrode was employed as the reference electrode $\\left( E _ { \\mathrm { R H E } } = E _ { \\mathrm { H g / H g o } } + 0 . 0 5 9 1 \\times \\mathrm { p H } + 0 . 0 9 8 \\right)$ ， while a graphite rod was used as the counter electrode.Unless otherwise specified,all electrochemical potentials were corrected for the iR drop using an $8 5 \\%$ compensation ratio."], "scan_rate": "5 mV s^-1", "substrate": "nickel foam", "ir_compensation": "85%"}, "electrolyte": {"source": ["\n2.4.Electrocatalytic Performance for Alkaline HER. The alkaline HER performance of the synthesized HEA films, FeCoNiCu and FeCoNiCuM（ $M ~ = ~ \\mathrm { V } .$ ，Mo，W)，was systematically evaluated in $1 . 0 \\ \\mathrm { M }$ KOH by using a standard three-electrode configuration. ", "\n4.5.Electrochemical Measurements.All electrochemical measurements were conducted at ambient temperature using a CHI 660E electrochemical workstation in a conventional three-electrode configuration.The HEA films deposited on nickel foam with a geometric area of $1 \\times 1 ~ \\mathrm { c m } ^ { 2 }$ served as the working electrodes.A standard $\\mathrm { H g / H g O }$ electrode was employed as the reference electrode $\\left( E _ { \\mathrm { R H E } } = E _ { \\mathrm { H g / H g o } } + 0 . 0 5 9 1 \\times \\mathrm { p H } + 0 . 0 9 8 \\right)$ ， while a graphite rod was used as the counter electrode.Unless otherwise specified,all electrochemical potentials were corrected for the iR drop using an $8 5 \\%$ compensation ratio."], "ph_value": null, "concentration_molar": "1.0 M", "electrolyte_composition": "KOH"}, "synthesis_method": {"method": "magnetron sputtering", "source": ["Guided by the computational screening results,a series of HEA films, namely, the quaternary FeCoNiCu and the quinary FeCoNiCuV,FeCoNiCuMo,and FeCoNiCuW,were synthesized via magnetron sputtering (workflow illustrated in Figure 1A). ", "\n4.2.Deposition of FeCoNiCu and FeCoNiCuM High-Entropy Alloy Films.High-entropy alloy (HEA） thin flms with nominal compositionsofFeCoNiCu，FeCoNiCuV，FeCoNiCuMo，and FeCoNiCuW were fabricated on carbon paper and nickel foam substrates via pulsed DC reactive magnetron sputtering.48 The deposition employed composite $\\mathrm { F e / C o / N i / C u / V / M o / W }$ targets at a constant power of 10o W.A pulsed DC power source operating at a frequency of $1 0 0 \\ \\mathrm { k H z }$ with a pulse-on duration of $2 0 0 ~ \\mu s$ and an $8 0 \\%$ duty cycle was utilized to ensure stable plasma conditions during film growth.Prior to deposition，all targets were pretreated by $\\mathbf { A } \\mathbf { r } ^ { + }$ ion bombardment for $1 0 \\ \\mathrm { m i n }$ to eliminate surface oxides and residual contaminants, thus ensuring clean surface conditions.The vacuum chamber was evacuated to a base pressure of $5 . 0 \\times 1 0 ^ { - 4 } \\ \\mathrm { P a } ,$ and the working pressure was maintained at $0 . 5 \\mathrm { \\ P a }$ throughout the sputtering process.High-purity Ar gas $( 9 9 . 9 9 \\% )$ ）served as the sputtering medium, introduced at a controlled flow rate of $3 0 \\ s c c \\mathrm { { c m } }$ .The targetto-substrate distance was fixed at $1 5 0 ~ \\mathrm { m m }$ to promote a uniform film deposition."], "key_parameters": "100 W, 100 kHz, 200 μs, 80% duty cycle, 0.5 Pa, Ar gas"}, "other_environmental_params": [{"key": "surface roughness", "value": "1.47 nm", "source": ["The quaternary FeCoNiCu film exhibits an average roughness $( R _ { \\mathrm { q } } )$ of $1 . 3 3 \\ \\mathrm { n m }$ ，while the quinary variants display slightly increased values:FeCoNiCuV $\\left( 1 . 5 8 ~ \\mathrm { n m } \\right)$ ,FeCoNiCuMo $\\left( 1 . 3 9 ~ \\mathrm { \\ n m } \\right)$ ，and FeCoNiCuW（ $\\cdot 1 . 4 7 \\ \\mathrm { n m } )$ .Given the identical deposition parameters，this modest roughening is likely driven by changes in microstructure and surface growth kinetics induced by the incorporation of the fifth element.41 These surface variations may influence the electrochemically active surface area and local mass transport properties, thereby affecting the catalytic performance."]}]}}]} |  | {"extraction_results": [{"alloy_id": "FeCoNiCu", "performance": {"stability": {"source": [], "cycle_count": null, "test_method": "Chronopotentiometry", "duration_hours": null, "degradation_details": null, "performance_retention": null}, "tafel_slope": {"unit": "mV dec^-1", "value": "121.9", "source": ["\nFurther insights into the HER kinetics were obtained through Tafel analysis. As shown in Figure 6D，the FeCoNiCuMo catalyst exhibits a Tafel slope of $7 2 . 5 ~ \\mathrm { \\ m V }$ $\\mathrm { d e c } ^ { - 1 }$ ， significantly lower than those of FeCoNiCuW $\\mathrm { { \\langle 8 5 . 9 . m V } }$ dec-1)，FeCoNiCuV $\\left( 1 0 5 . 3 \\ \\mathrm { \\ m V } \\ \\mathrm { \\ d e c } ^ { - 1 } \\right)$ ，and the base FeCoNiCu alloy( $1 2 1 . 9 ~ \\mathrm { \\ m V ~ \\ d e c ^ { - 1 } } \\ ,$ ，indicating markedly improved HER kinetics upon Mo incorporation. "]}, "overpotential": [{"unit": "mV", "value": "114.3", "source": ["Overpotentials required to achieve a current density of $1 0 \\mathrm { \\ m A } \\mathrm { c m } ^ { - 2 } \\left( \\eta _ { 1 0 } \\right)$ are compared in Figure 6B.FeCoNiCuMo reached $\\eta _ { 1 0 }$ at just 60.1 $\\mathrm { { \\ m V } } .$ ，This was significantly lower than those of FeCoNiCuW $\\mathrm { ( 9 1 . 2 ~ m V ) }$ ,FeCoNiCuV $\\left( 1 0 7 . 9 ~ \\mathrm { m V } \\right)$ ，and FeCoNiCu (114.3 $\\mathrm { m V } ,$ ）and approached the performance of the $\\mathrm { P t } / \\mathrm { C }$ benchmark $\\left( 3 9 . 9 ~ \\mathrm { \\ m V } \\right)$ .Additionally，FeCoNiCuMo displayed a more rapid increase in current density with applied potential, reflecting intrinsically favorable reaction kinetics and superior HER catalytic behavior."], "current_density": "10 mA cm^-2"}], "supplementary_performance": []}, "experimental_conditions": {"test_setup": {"source": ["The films were deposited onto nickel foam (NF) substrates for electrochemical testing and onto carbon paper (CP） for structural and compositional characterization. ", "\n4.5.Electrochemical Measurements.All electrochemical measurements were conducted at ambient temperature using a CHI 660E electrochemical workstation in a conventional three-electrode configuration.The HEA films deposited on nickel foam with a geometric area of $1 \\times 1 ~ \\mathrm { c m } ^ { 2 }$ served as the working electrodes.A standard $\\mathrm { H g / H g O }$ electrode was employed as the reference electrode $\\left( E _ { \\mathrm { R H E } } = E _ { \\mathrm { H g / H g o } } + 0 . 0 5 9 1 \\times \\mathrm { p H } + 0 . 0 9 8 \\right)$ ， while a graphite rod was used as the counter electrode.Unless otherwise specified,all electrochemical potentials were corrected for the iR drop using an $8 5 \\%$ compensation ratio."], "scan_rate": "5 mV s^-1", "substrate": "nickel foam", "ir_compensation": "85%"}, "electrolyte": {"source": ["\n2.4.Electrocatalytic Performance for Alkaline HER. The alkaline HER performance of the synthesized HEA films, FeCoNiCu and FeCoNiCuM（ $M ~ = ~ \\mathrm { V } .$ ，Mo，W)，was systematically evaluated in $1 . 0 \\ \\mathrm { M }$ KOH by using a standard three-electrode configuration. ", "\n4.5.Electrochemical Measurements.All electrochemical measurements were conducted at ambient temperature using a CHI 660E electrochemical workstation in a conventional three-electrode configuration.The HEA films deposited on nickel foam with a geometric area of $1 \\times 1 ~ \\mathrm { c m } ^ { 2 }$ served as the working electrodes.A standard $\\mathrm { H g / H g O }$ electrode was employed as the reference electrode $\\left( E _ { \\mathrm { R H E } } = E _ { \\mathrm { H g / H g o } } + 0 . 0 5 9 1 \\times \\mathrm { p H } + 0 . 0 9 8 \\right)$ ， while a graphite rod was used as the counter electrode.Unless otherwise specified,all electrochemical potentials were corrected for the iR drop using an $8 5 \\%$ compensation ratio."], "ph_value": null, "concentration_molar": "1.0 M", "electrolyte_composition": "KOH"}, "synthesis_method": {"method": "magnetron sputtering", "source": ["Guided by the computational screening results,a series of HEA films, namely, the quaternary FeCoNiCu and the quinary FeCoNiCuV,FeCoNiCuMo,and FeCoNiCuW,were synthesized via magnetron sputtering (workflow illustrated in Figure 1A). ", "\n4.2.Deposition of FeCoNiCu and FeCoNiCuM High-Entropy Alloy Films.High-entropy alloy (HEA） thin flms with nominal compositionsofFeCoNiCu，FeCoNiCuV，FeCoNiCuMo，and FeCoNiCuW were fabricated on carbon paper and nickel foam substrates via pulsed DC reactive magnetron sputtering.48 The deposition employed composite $\\mathrm { F e / C o / N i / C u / V / M o / W }$ targets at a constant power of 10o W.A pulsed DC power source operating at a frequency of $1 0 0 \\ \\mathrm { k H z }$ with a pulse-on duration of $2 0 0 ~ \\mu s$ and an $8 0 \\%$ duty cycle was utilized to ensure stable plasma conditions during film growth.Prior to deposition，all targets were pretreated by $\\mathbf { A } \\mathbf { r } ^ { + }$ ion bombardment for $1 0 \\ \\mathrm { m i n }$ to eliminate surface oxides and residual contaminants, thus ensuring clean surface conditions.The vacuum chamber was evacuated to a base pressure of $5 . 0 \\times 1 0 ^ { - 4 } \\ \\mathrm { P a } ,$ and the working pressure was maintained at $0 . 5 \\mathrm { \\ P a }$ throughout the sputtering process.High-purity Ar gas $( 9 9 . 9 9 \\% )$ ）served as the sputtering medium, introduced at a controlled flow rate of $3 0 \\ s c c \\mathrm { { c m } }$ .The targetto-substrate distance was fixed at $1 5 0 ~ \\mathrm { m m }$ to promote a uniform film deposition."], "key_parameters": "100 W, 100 kHz, 200 μs, 80% duty cycle, 0.5 Pa, Ar gas"}, "other_environmental_params": []}}, {"alloy_id": "FeCoNiCuV", "performance": {"stability": {"source": [], "cycle_count": null, "test_method": "Unknown", "duration_hours": null, "degradation_details": null, "performance_retention": null}, "tafel_slope": {"unit": "mV dec^-1", "value": "105.3", "source": ["\nFurther insights into the HER kinetics were obtained through Tafel analysis. As shown in Figure 6D，the FeCoNiCuMo catalyst exhibits a Tafel slope of $7 2 . 5 ~ \\mathrm { \\ m V }$ $\\mathrm { d e c } ^ { - 1 }$ ， significantly lower than those of FeCoNiCuW $\\mathrm { { \\langle 8 5 . 9 . m V } }$ dec-1)，FeCoNiCuV $\\left( 1 0 5 . 3 \\ \\mathrm { \\ m V } \\ \\mathrm { \\ d e c } ^ { - 1 } \\right)$ ，and the base FeCoNiCu alloy( $1 2 1 . 9 ~ \\mathrm { \\ m V ~ \\ d e c ^ { - 1 } } \\ ,$ ，indicating markedly improved HER kinetics upon Mo incorporation. "]}, "overpotential": [{"unit": "mV", "value": "107.9", "source": ["Overpotentials required to achieve a current density of $1 0 \\mathrm { \\ m A } \\mathrm { c m } ^ { - 2 } \\left( \\eta _ { 1 0 } \\right)$ are compared in Figure 6B.FeCoNiCuMo reached $\\eta _ { 1 0 }$ at just 60.1 $\\mathrm { { \\ m V } } .$ ，This was significantly lower than those of FeCoNiCuW $\\mathrm { ( 9 1 . 2 ~ m V ) }$ ,FeCoNiCuV $\\left( 1 0 7 . 9 ~ \\mathrm { m V } \\right)$ ，and FeCoNiCu (114.3 $\\mathrm { m V } ,$ ）and approached the performance of the $\\mathrm { P t } / \\mathrm { C }$ benchmark $\\left( 3 9 . 9 ~ \\mathrm { \\ m V } \\right)$ .Additionally，FeCoNiCuMo displayed a more rapid increase in current density with applied potential, reflecting intrinsically favorable reaction kinetics and superior HER catalytic behavior."], "current_density": "10 mA cm^-2"}], "supplementary_performance": []}, "experimental_conditions": {"test_setup": {"source": ["The films were deposited onto nickel foam (NF) substrates for electrochemical testing and onto carbon paper (CP） for structural and compositional characterization. ", "\n4.5.Electrochemical Measurements.All electrochemical measurements were conducted at ambient temperature using a CHI 660E electrochemical workstation in a conventional three-electrode configuration.The HEA films deposited on nickel foam with a geometric area of $1 \\times 1 ~ \\mathrm { c m } ^ { 2 }$ served as the working electrodes.A standard $\\mathrm { H g / H g O }$ electrode was employed as the reference electrode $\\left( E _ { \\mathrm { R H E } } = E _ { \\mathrm { H g / H g o } } + 0 . 0 5 9 1 \\times \\mathrm { p H } + 0 . 0 9 8 \\right)$ ， while a graphite rod was used as the counter electrode.Unless otherwise specified,all electrochemical potentials were corrected for the iR drop using an $8 5 \\%$ compensation ratio."], "scan_rate": "5 mV s^-1", "substrate": "nickel foam", "ir_compensation": "85%"}, "electrolyte": {"source": ["\n2.4.Electrocatalytic Performance for Alkaline HER. The alkaline HER performance of the synthesized HEA films, FeCoNiCu and FeCoNiCuM（ $M ~ = ~ \\mathrm { V } .$ ，Mo，W)，was systematically evaluated in $1 . 0 \\ \\mathrm { M }$ KOH by using a standard three-electrode configuration. ", "\n4.5.Electrochemical Measurements.All electrochemical measurements were conducted at ambient temperature using a CHI 660E electrochemical workstation in a conventional three-electrode configuration.The HEA films deposited on nickel foam with a geometric area of $1 \\times 1 ~ \\mathrm { c m } ^ { 2 }$ served as the working electrodes.A standard $\\mathrm { H g / H g O }$ electrode was employed as the reference electrode $\\left( E _ { \\mathrm { R H E } } = E _ { \\mathrm { H g / H g o } } + 0 . 0 5 9 1 \\times \\mathrm { p H } + 0 . 0 9 8 \\right)$ ， while a graphite rod was used as the counter electrode.Unless otherwise specified,all electrochemical potentials were corrected for the iR drop using an $8 5 \\%$ compensation ratio."], "ph_value": null, "concentration_molar": "1.0 M", "electrolyte_composition": "KOH"}, "synthesis_method": {"method": "magnetron sputtering", "source": ["Guided by the computational screening results,a series of HEA films, namely, the quaternary FeCoNiCu and the quinary FeCoNiCuV,FeCoNiCuMo,and FeCoNiCuW,were synthesized via magnetron sputtering (workflow illustrated in Figure 1A). ", "\n4.2.Deposition of FeCoNiCu and FeCoNiCuM High-Entropy Alloy Films.High-entropy alloy (HEA） thin flms with nominal compositionsofFeCoNiCu，FeCoNiCuV，FeCoNiCuMo，and FeCoNiCuW were fabricated on carbon paper and nickel foam substrates via pulsed DC reactive magnetron sputtering.48 The deposition employed composite $\\mathrm { F e / C o / N i / C u / V / M o / W }$ targets at a constant power of 10o W.A pulsed DC power source operating at a frequency of $1 0 0 \\ \\mathrm { k H z }$ with a pulse-on duration of $2 0 0 ~ \\mu s$ and an $8 0 \\%$ duty cycle was utilized to ensure stable plasma conditions during film growth.Prior to deposition，all targets were pretreated by $\\mathbf { A } \\mathbf { r } ^ { + }$ ion bombardment for $1 0 \\ \\mathrm { m i n }$ to eliminate surface oxides and residual contaminants, thus ensuring clean surface conditions.The vacuum chamber was evacuated to a base pressure of $5 . 0 \\times 1 0 ^ { - 4 } \\ \\mathrm { P a } ,$ and the working pressure was maintained at $0 . 5 \\mathrm { \\ P a }$ throughout the sputtering process.High-purity Ar gas $( 9 9 . 9 9 \\% )$ ）served as the sputtering medium, introduced at a controlled flow rate of $3 0 \\ s c c \\mathrm { { c m } }$ .The targetto-substrate distance was fixed at $1 5 0 ~ \\mathrm { m m }$ to promote a uniform film deposition."], "key_parameters": "100 W, 100 kHz, 200 μs, 80% duty cycle, 0.5 Pa, Ar gas"}, "other_environmental_params": [{"key": "surface roughness", "value": "1.58 nm", "source": ["The quaternary FeCoNiCu film exhibits an average roughness $( R _ { \\mathrm { q } } )$ of $1 . 3 3 \\ \\mathrm { n m }$ ，while the quinary variants display slightly increased values:FeCoNiCuV $\\left( 1 . 5 8 ~ \\mathrm { n m } \\right)$ ,FeCoNiCuMo $\\left( 1 . 3 9 ~ \\mathrm { \\ n m } \\right)$ ，and FeCoNiCuW（ $\\cdot 1 . 4 7 \\ \\mathrm { n m } )$ .Given the identical deposition parameters，this modest roughening is likely driven by changes in microstructure and surface growth kinetics induced by the incorporation of the fifth element.41 These surface variations may influence the electrochemically active surface area and local mass transport properties, thereby affecting the catalytic performance."]}]}}, {"alloy_id": "FeCoNiCuMo", "performance": {"stability": {"source": ["Guided by computational predictions, phase-pure Mo-rich FeCoNiCu HEA films synthesized via magnetron sputtering deliver outstanding alkaline hydrogen evolution reaction (HER) activity, with an overpotential of just $60.1 ~ \\mathrm{mV}$ at $10 ~ \\mathrm{mA} ~ \\bar{\\mathrm{cm}}^{-2}$, exceptional durability at $-200 ~ \\mathrm{mA} ~ \\mathrm{cm}^{-2}$ over $100 ~ \\mathrm{h}$, and performance superior to commercial $\\mathrm{Pt}/\\mathrm{C}$ catalysts. ", "FeCoNiCuMo outperformed commercial $\\mathrm { P t / C } ,$ delivering $6 0 ~ \\mathrm { m V }$ at $1 0 \\ \\mathrm { m A }$ $\\mathrm { c m } ^ { \\bar { - } 2 }$ and sustaining $- 2 0 0 \\mathrm { \\ m A \\ c m } ^ { - 2 }$ for $^ \\mathrm { 1 0 0 ~ h }$ with negligible degradation. ", "\nThe long-term operational stability of the FeCoNiCuMo electrocatalyst and commercial $\\mathrm { P t } / \\mathrm { C }$ catalysts was assessed via chronopotentiometry at a high current density of $- 2 0 0 \\ \\mathrm { m A }$ $\\mathrm { c m } ^ { - 2 }$ in $1 . 0 \\ \\mathrm { M }$ KOH for $^ \\mathrm { { 1 0 0 ~ h } }$ . ", "It exhibited outstanding HER activity in $1 . 0 \\mathrm { ~ M ~ K O H }$ ，with a low overpotential of $6 0 . 1 \\mathrm { \\ m V }$ at $\\mathrm { i } 0 \\mathrm { \\ m A \\ c m } ^ { - 2 }$ and excellent durability over $^ \\mathrm { 1 0 0 ~ h }$ at $- 2 0 0 \\mathrm { \\ m A \\ c m } ^ { - 2 }$ . "], "cycle_count": null, "test_method": "Chronopotentiometry", "duration_hours": "100", "degradation_details": "negligible degradation", "performance_retention": null}, "tafel_slope": {"unit": "mV dec^-1", "value": "72.5", "source": ["\nFurther insights into the HER kinetics were obtained through Tafel analysis. As shown in Figure 6D，the FeCoNiCuMo catalyst exhibits a Tafel slope of $7 2 . 5 ~ \\mathrm { \\ m V }$ $\\mathrm { d e c } ^ { - 1 }$ ， significantly lower than those of FeCoNiCuW $\\mathrm { { \\langle 8 5 . 9 . m V } }$ dec-1)，FeCoNiCuV $\\left( 1 0 5 . 3 \\ \\mathrm { \\ m V } \\ \\mathrm { \\ d e c } ^ { - 1 } \\right)$ ，and the base FeCoNiCu alloy( $1 2 1 . 9 ~ \\mathrm { \\ m V ~ \\ d e c ^ { - 1 } } \\ ,$ ，indicating markedly improved HER kinetics upon Mo incorporation. "]}, "overpotential": [{"unit": "mV", "value": "60.1", "source": ["Guided by computational predictions, phase-pure Mo-rich FeCoNiCu HEA films synthesized via magnetron sputtering deliver outstanding alkaline hydrogen evolution reaction (HER) activity, with an overpotential of just $60.1 ~ \\mathrm{mV}$ at $10 ~ \\mathrm{mA} ~ \\bar{\\mathrm{cm}}^{-2}$, exceptional durability at $-200 ~ \\mathrm{mA} ~ \\mathrm{cm}^{-2}$ over $100 ~ \\mathrm{h}$, and performance superior to commercial $\\mathrm{Pt}/\\mathrm{C}$ catalysts. ", "FeCoNiCuMo outperformed commercial $\\mathrm { P t / C } ,$ delivering $6 0 ~ \\mathrm { m V }$ at $1 0 \\ \\mathrm { m A }$ $\\mathrm { c m } ^ { \\bar { - } 2 }$ and sustaining $- 2 0 0 \\mathrm { \\ m A \\ c m } ^ { - 2 }$ for $^ \\mathrm { 1 0 0 ~ h }$ with negligible degradation. ", "Overpotentials required to achieve a current density of $1 0 \\mathrm { \\ m A } \\mathrm { c m } ^ { - 2 } \\left( \\eta _ { 1 0 } \\right)$ are compared in Figure 6B.FeCoNiCuMo reached $\\eta _ { 1 0 }$ at just 60.1 $\\mathrm { { \\ m V } } .$ ，This was significantly lower than those of FeCoNiCuW $\\mathrm { ( 9 1 . 2 ~ m V ) }$ ,FeCoNiCuV $\\left( 1 0 7 . 9 ~ \\mathrm { m V } \\right)$ ，and FeCoNiCu (114.3 $\\mathrm { m V } ,$ ）and approached the performance of the $\\mathrm { P t } / \\mathrm { C }$ benchmark $\\left( 3 9 . 9 ~ \\mathrm { \\ m V } \\right)$ .Additionally，FeCoNiCuMo displayed a more rapid increase in current density with applied potential, reflecting intrinsically favorable reaction kinetics and superior HER catalytic behavior.", "It exhibited outstanding HER activity in $1 . 0 \\mathrm { ~ M ~ K O H }$ ，with a low overpotential of $6 0 . 1 \\mathrm { \\ m V }$ at $\\mathrm { i } 0 \\mathrm { \\ m A \\ c m } ^ { - 2 }$ and excellent durability over $^ \\mathrm { 1 0 0 ~ h }$ at $- 2 0 0 \\mathrm { \\ m A \\ c m } ^ { - 2 }$ . "], "current_density": "10 mA cm^-2"}], "supplementary_performance": []}, "experimental_conditions": {"test_setup": {"source": ["The films were deposited onto nickel foam (NF) substrates for electrochemical testing and onto carbon paper (CP） for structural and compositional characterization. ", "\n4.5.Electrochemical Measurements.All electrochemical measurements were conducted at ambient temperature using a CHI 660E electrochemical workstation in a conventional three-electrode configuration.The HEA films deposited on nickel foam with a geometric area of $1 \\times 1 ~ \\mathrm { c m } ^ { 2 }$ served as the working electrodes.A standard $\\mathrm { H g / H g O }$ electrode was employed as the reference electrode $\\left( E _ { \\mathrm { R H E } } = E _ { \\mathrm { H g / H g o } } + 0 . 0 5 9 1 \\times \\mathrm { p H } + 0 . 0 9 8 \\right)$ ， while a graphite rod was used as the counter electrode.Unless otherwise specified,all electrochemical potentials were corrected for the iR drop using an $8 5 \\%$ compensation ratio."], "scan_rate": "5 mV s^-1", "substrate": "nickel foam", "ir_compensation": "85%"}, "electrolyte": {"source": ["\n2.4.Electrocatalytic Performance for Alkaline HER. The alkaline HER performance of the synthesized HEA films, FeCoNiCu and FeCoNiCuM（ $M ~ = ~ \\mathrm { V } .$ ，Mo，W)，was systematically evaluated in $1 . 0 \\ \\mathrm { M }$ KOH by using a standard three-electrode configuration. ", "\n4.5.Electrochemical Measurements.All electrochemical measurements were conducted at ambient temperature using a CHI 660E electrochemical workstation in a conventional three-electrode configuration.The HEA films deposited on nickel foam with a geometric area of $1 \\times 1 ~ \\mathrm { c m } ^ { 2 }$ served as the working electrodes.A standard $\\mathrm { H g / H g O }$ electrode was employed as the reference electrode $\\left( E _ { \\mathrm { R H E } } = E _ { \\mathrm { H g / H g o } } + 0 . 0 5 9 1 \\times \\mathrm { p H } + 0 . 0 9 8 \\right)$ ， while a graphite rod was used as the counter electrode.Unless otherwise specified,all electrochemical potentials were corrected for the iR drop using an $8 5 \\%$ compensation ratio."], "ph_value": null, "concentration_molar": "1.0 M", "electrolyte_composition": "KOH"}, "synthesis_method": {"method": "magnetron sputtering", "source": ["Guided by the computational screening results,a series of HEA films, namely, the quaternary FeCoNiCu and the quinary FeCoNiCuV,FeCoNiCuMo,and FeCoNiCuW,were synthesized via magnetron sputtering (workflow illustrated in Figure 1A). ", "\n4.2.Deposition of FeCoNiCu and FeCoNiCuM High-Entropy Alloy Films.High-entropy alloy (HEA） thin flms with nominal compositionsofFeCoNiCu，FeCoNiCuV，FeCoNiCuMo，and FeCoNiCuW were fabricated on carbon paper and nickel foam substrates via pulsed DC reactive magnetron sputtering.48 The deposition employed composite $\\mathrm { F e / C o / N i / C u / V / M o / W }$ targets at a constant power of 10o W.A pulsed DC power source operating at a frequency of $1 0 0 \\ \\mathrm { k H z }$ with a pulse-on duration of $2 0 0 ~ \\mu s$ and an $8 0 \\%$ duty cycle was utilized to ensure stable plasma conditions during film growth.Prior to deposition，all targets were pretreated by $\\mathbf { A } \\mathbf { r } ^ { + }$ ion bombardment for $1 0 \\ \\mathrm { m i n }$ to eliminate surface oxides and residual contaminants, thus ensuring clean surface conditions.The vacuum chamber was evacuated to a base pressure of $5 . 0 \\times 1 0 ^ { - 4 } \\ \\mathrm { P a } ,$ and the working pressure was maintained at $0 . 5 \\mathrm { \\ P a }$ throughout the sputtering process.High-purity Ar gas $( 9 9 . 9 9 \\% )$ ）served as the sputtering medium, introduced at a controlled flow rate of $3 0 \\ s c c \\mathrm { { c m } }$ .The targetto-substrate distance was fixed at $1 5 0 ~ \\mathrm { m m }$ to promote a uniform film deposition."], "key_parameters": "100 W, 100 kHz, 200 μs, 80% duty cycle, 0.5 Pa, Ar gas"}, "other_environmental_params": [{"key": "surface roughness", "value": "1.39 nm", "source": ["The quaternary FeCoNiCu film exhibits an average roughness $( R _ { \\mathrm { q } } )$ of $1 . 3 3 \\ \\mathrm { n m }$ ，while the quinary variants display slightly increased values:FeCoNiCuV $\\left( 1 . 5 8 ~ \\mathrm { n m } \\right)$ ,FeCoNiCuMo $\\left( 1 . 3 9 ~ \\mathrm { \\ n m } \\right)$ ，and FeCoNiCuW（ $\\cdot 1 . 4 7 \\ \\mathrm { n m } )$ .Given the identical deposition parameters，this modest roughening is likely driven by changes in microstructure and surface growth kinetics induced by the incorporation of the fifth element.41 These surface variations may influence the electrochemically active surface area and local mass transport properties, thereby affecting the catalytic performance."]}]}}, {"alloy_id": "FeCoNiCuW", "performance": {"stability": {"source": [], "cycle_count": null, "test_method": "Unknown", "duration_hours": null, "degradation_details": null, "performance_retention": null}, "tafel_slope": {"unit": "mV dec^-1", "value": "85.9", "source": ["\nFurther insights into the HER kinetics were obtained through Tafel analysis. As shown in Figure 6D，the FeCoNiCuMo catalyst exhibits a Tafel slope of $7 2 . 5 ~ \\mathrm { \\ m V }$ $\\mathrm { d e c } ^ { - 1 }$ ， significantly lower than those of FeCoNiCuW $\\mathrm { { \\langle 8 5 . 9 . m V } }$ dec-1)，FeCoNiCuV $\\left( 1 0 5 . 3 \\ \\mathrm { \\ m V } \\ \\mathrm { \\ d e c } ^ { - 1 } \\right)$ ，and the base FeCoNiCu alloy( $1 2 1 . 9 ~ \\mathrm { \\ m V ~ \\ d e c ^ { - 1 } } \\ ,$ ，indicating markedly improved HER kinetics upon Mo incorporation. "]}, "overpotential": [{"unit": "mV", "value": "91.2", "source": ["Overpotentials required to achieve a current density of $1 0 \\mathrm { \\ m A } \\mathrm { c m } ^ { - 2 } \\left( \\eta _ { 1 0 } \\right)$ are compared in Figure 6B.FeCoNiCuMo reached $\\eta _ { 1 0 }$ at just 60.1 $\\mathrm { { \\ m V } } .$ ，This was significantly lower than those of FeCoNiCuW $\\mathrm { ( 9 1 . 2 ~ m V ) }$ ,FeCoNiCuV $\\left( 1 0 7 . 9 ~ \\mathrm { m V } \\right)$ ，and FeCoNiCu (114.3 $\\mathrm { m V } ,$ ）and approached the performance of the $\\mathrm { P t } / \\mathrm { C }$ benchmark $\\left( 3 9 . 9 ~ \\mathrm { \\ m V } \\right)$ .Additionally，FeCoNiCuMo displayed a more rapid increase in current density with applied potential, reflecting intrinsically favorable reaction kinetics and superior HER catalytic behavior."], "current_density": "10 mA cm^-2"}], "supplementary_performance": []}, "experimental_conditions": {"test_setup": {"source": ["The films were deposited onto nickel foam (NF) substrates for electrochemical testing and onto carbon paper (CP） for structural and compositional characterization. ", "\n4.5.Electrochemical Measurements.All electrochemical measurements were conducted at ambient temperature using a CHI 660E electrochemical workstation in a conventional three-electrode configuration.The HEA films deposited on nickel foam with a geometric area of $1 \\times 1 ~ \\mathrm { c m } ^ { 2 }$ served as the working electrodes.A standard $\\mathrm { H g / H g O }$ electrode was employed as the reference electrode $\\left( E _ { \\mathrm { R H E } } = E _ { \\mathrm { H g / H g o } } + 0 . 0 5 9 1 \\times \\mathrm { p H } + 0 . 0 9 8 \\right)$ ， while a graphite rod was used as the counter electrode.Unless otherwise specified,all electrochemical potentials were corrected for the iR drop using an $8 5 \\%$ compensation ratio."], "scan_rate": "5 mV s^-1", "substrate": "nickel foam", "ir_compensation": "85%"}, "electrolyte": {"source": ["\n2.4.Electrocatalytic Performance for Alkaline HER. The alkaline HER performance of the synthesized HEA films, FeCoNiCu and FeCoNiCuM（ $M ~ = ~ \\mathrm { V } .$ ，Mo，W)，was systematically evaluated in $1 . 0 \\ \\mathrm { M }$ KOH by using a standard three-electrode configuration. ", "\n4.5.Electrochemical Measurements.All electrochemical measurements were conducted at ambient temperature using a CHI 660E electrochemical workstation in a conventional three-electrode configuration.The HEA films deposited on nickel foam with a geometric area of $1 \\times 1 ~ \\mathrm { c m } ^ { 2 }$ served as the working electrodes.A standard $\\mathrm { H g / H g O }$ electrode was employed as the reference electrode $\\left( E _ { \\mathrm { R H E } } = E _ { \\mathrm { H g / H g o } } + 0 . 0 5 9 1 \\times \\mathrm { p H } + 0 . 0 9 8 \\right)$ ， while a graphite rod was used as the counter electrode.Unless otherwise specified,all electrochemical potentials were corrected for the iR drop using an $8 5 \\%$ compensation ratio."], "ph_value": null, "concentration_molar": "1.0 M", "electrolyte_composition": "KOH"}, "synthesis_method": {"method": "magnetron sputtering", "source": ["Guided by the computational screening results,a series of HEA films, namely, the quaternary FeCoNiCu and the quinary FeCoNiCuV,FeCoNiCuMo,and FeCoNiCuW,were synthesized via magnetron sputtering (workflow illustrated in Figure 1A). ", "\n4.2.Deposition of FeCoNiCu and FeCoNiCuM High-Entropy Alloy Films.High-entropy alloy (HEA） thin flms with nominal compositionsofFeCoNiCu，FeCoNiCuV，FeCoNiCuMo，and FeCoNiCuW were fabricated on carbon paper and nickel foam substrates via pulsed DC reactive magnetron sputtering.48 The deposition employed composite $\\mathrm { F e / C o / N i / C u / V / M o / W }$ targets at a constant power of 10o W.A pulsed DC power source operating at a frequency of $1 0 0 \\ \\mathrm { k H z }$ with a pulse-on duration of $2 0 0 ~ \\mu s$ and an $8 0 \\%$ duty cycle was utilized to ensure stable plasma conditions during film growth.Prior to deposition，all targets were pretreated by $\\mathbf { A } \\mathbf { r } ^ { + }$ ion bombardment for $1 0 \\ \\mathrm { m i n }$ to eliminate surface oxides and residual contaminants, thus ensuring clean surface conditions.The vacuum chamber was evacuated to a base pressure of $5 . 0 \\times 1 0 ^ { - 4 } \\ \\mathrm { P a } ,$ and the working pressure was maintained at $0 . 5 \\mathrm { \\ P a }$ throughout the sputtering process.High-purity Ar gas $( 9 9 . 9 9 \\% )$ ）served as the sputtering medium, introduced at a controlled flow rate of $3 0 \\ s c c \\mathrm { { c m } }$ .The targetto-substrate distance was fixed at $1 5 0 ~ \\mathrm { m m }$ to promote a uniform film deposition."], "key_parameters": "100 W, 100 kHz, 200 μs, 80% duty cycle, 0.5 Pa, Ar gas"}, "other_environmental_params": [{"key": "surface roughness", "value": "1.47 nm", "source": ["The quaternary FeCoNiCu film exhibits an average roughness $( R _ { \\mathrm { q } } )$ of $1 . 3 3 \\ \\mathrm { n m }$ ，while the quinary variants display slightly increased values:FeCoNiCuV $\\left( 1 . 5 8 ~ \\mathrm { n m } \\right)$ ,FeCoNiCuMo $\\left( 1 . 3 9 ~ \\mathrm { \\ n m } \\right)$ ，and FeCoNiCuW（ $\\cdot 1 . 4 7 \\ \\mathrm { n m } )$ .Given the identical deposition parameters，this modest roughening is likely driven by changes in microstructure and surface growth kinetics induced by the incorporation of the fifth element.41 These surface variations may influence the electrochemically active surface area and local mass transport properties, thereby affecting the catalytic performance."]}]}}]} | {"extraction_results": [{"alloy_id": "FeCoNiCu", "performance": {"stability": {"source": [], "cycle_count": null, "test_method": "Chronopotentiometry", "duration_hours": null, "degradation_details": null, "performance_retention": null}, "tafel_slope": {"unit": "mV dec^-1", "value": "121.9", "source": ["\nFurther insights into the HER kinetics were obtained through Tafel analysis. As shown in Figure 6D，the FeCoNiCuMo catalyst exhibits a Tafel slope of $7 2 . 5 ~ \\mathrm { \\ m V }$ $\\mathrm { d e c } ^ { - 1 }$ ， significantly lower than those of FeCoNiCuW $\\mathrm { { \\langle 8 5 . 9 . m V } }$ dec-1)，FeCoNiCuV $\\left( 1 0 5 . 3 \\ \\mathrm { \\ m V } \\ \\mathrm { \\ d e c } ^ { - 1 } \\right)$ ，and the base FeCoNiCu alloy( $1 2 1 . 9 ~ \\mathrm { \\ m V ~ \\ d e c ^ { - 1 } } \\ ,$ ，indicating markedly improved HER kinetics upon Mo incorporation. "]}, "overpotential": [{"unit": "mV", "value": "114.3", "source": ["Overpotentials required to achieve a current density of $1 0 \\mathrm { \\ m A } \\mathrm { c m } ^ { - 2 } \\left( \\eta _ { 1 0 } \\right)$ are compared in Figure 6B.FeCoNiCuMo reached $\\eta _ { 1 0 }$ at just 60.1 $\\mathrm { { \\ m V } } .$ ，This was significantly lower than those of FeCoNiCuW $\\mathrm { ( 9 1 . 2 ~ m V ) }$ ,FeCoNiCuV $\\left( 1 0 7 . 9 ~ \\mathrm { m V } \\right)$ ，and FeCoNiCu (114.3 $\\mathrm { m V } ,$ ）and approached the performance of the $\\mathrm { P t } / \\mathrm { C }$ benchmark $\\left( 3 9 . 9 ~ \\mathrm { \\ m V } \\right)$ .Additionally，FeCoNiCuMo displayed a more rapid increase in current density with applied potential, reflecting intrinsically favorable reaction kinetics and superior HER catalytic behavior."], "current_density": "10 mA cm^-2"}], "supplementary_performance": []}, "experimental_conditions": {"test_setup": {"source": ["The films were deposited onto nickel foam (NF) substrates for electrochemical testing and onto carbon paper (CP） for structural and compositional characterization. ", "\n4.5.Electrochemical Measurements.All electrochemical measurements were conducted at ambient temperature using a CHI 660E electrochemical workstation in a conventional three-electrode configuration.The HEA films deposited on nickel foam with a geometric area of $1 \\times 1 ~ \\mathrm { c m } ^ { 2 }$ served as the working electrodes.A standard $\\mathrm { H g / H g O }$ electrode was employed as the reference electrode $\\left( E _ { \\mathrm { R H E } } = E _ { \\mathrm { H g / H g o } } + 0 . 0 5 9 1 \\times \\mathrm { p H } + 0 . 0 9 8 \\right)$ ， while a graphite rod was used as the counter electrode.Unless otherwise specified,all electrochemical potentials were corrected for the iR drop using an $8 5 \\%$ compensation ratio."], "scan_rate": "5 mV s^-1", "substrate": "nickel foam", "ir_compensation": "85%"}, "electrolyte": {"source": ["\n2.4.Electrocatalytic Performance for Alkaline HER. The alkaline HER performance of the synthesized HEA films, FeCoNiCu and FeCoNiCuM（ $M ~ = ~ \\mathrm { V } .$ ，Mo，W)，was systematically evaluated in $1 . 0 \\ \\mathrm { M }$ KOH by using a standard three-electrode configuration. ", "\n4.5.Electrochemical Measurements.All electrochemical measurements were conducted at ambient temperature using a CHI 660E electrochemical workstation in a conventional three-electrode configuration.The HEA films deposited on nickel foam with a geometric area of $1 \\times 1 ~ \\mathrm { c m } ^ { 2 }$ served as the working electrodes.A standard $\\mathrm { H g / H g O }$ electrode was employed as the reference electrode $\\left( E _ { \\mathrm { R H E } } = E _ { \\mathrm { H g / H g o } } + 0 . 0 5 9 1 \\times \\mathrm { p H } + 0 . 0 9 8 \\right)$ ， while a graphite rod was used as the counter electrode.Unless otherwise specified,all electrochemical potentials were corrected for the iR drop using an $8 5 \\%$ compensation ratio."], "ph_value": null, "concentration_molar": "1.0 M", "electrolyte_composition": "KOH"}, "synthesis_method": {"method": "magnetron sputtering", "source": ["Guided by the computational screening results,a series of HEA films, namely, the quaternary FeCoNiCu and the quinary FeCoNiCuV,FeCoNiCuMo,and FeCoNiCuW,were synthesized via magnetron sputtering (workflow illustrated in Figure 1A). ", "\n4.2.Deposition of FeCoNiCu and FeCoNiCuM High-Entropy Alloy Films.High-entropy alloy (HEA） thin flms with nominal compositionsofFeCoNiCu，FeCoNiCuV，FeCoNiCuMo，and FeCoNiCuW were fabricated on carbon paper and nickel foam substrates via pulsed DC reactive magnetron sputtering.48 The deposition employed composite $\\mathrm { F e / C o / N i / C u / V / M o / W }$ targets at a constant power of 10o W.A pulsed DC power source operating at a frequency of $1 0 0 \\ \\mathrm { k H z }$ with a pulse-on duration of $2 0 0 ~ \\mu s$ and an $8 0 \\%$ duty cycle was utilized to ensure stable plasma conditions during film growth.Prior to deposition，all targets were pretreated by $\\mathbf { A } \\mathbf { r } ^ { + }$ ion bombardment for $1 0 \\ \\mathrm { m i n }$ to eliminate surface oxides and residual contaminants, thus ensuring clean surface conditions.The vacuum chamber was evacuated to a base pressure of $5 . 0 \\times 1 0 ^ { - 4 } \\ \\mathrm { P a } ,$ and the working pressure was maintained at $0 . 5 \\mathrm { \\ P a }$ throughout the sputtering process.High-purity Ar gas $( 9 9 . 9 9 \\% )$ ）served as the sputtering medium, introduced at a controlled flow rate of $3 0 \\ s c c \\mathrm { { c m } }$ .The targetto-substrate distance was fixed at $1 5 0 ~ \\mathrm { m m }$ to promote a uniform film deposition."], "figure_source": {"img_path": "images/b9af115ab052683b99f7ffeb20cc4f662878636d0aee0fe33f731ccd4763aa37.jpg", "location": "Figure1.ComputationaldesignandscreeingofFeCoNiCuMHEAcatalystsforalkalineHER.(A)IntegratedworkfowcombiningDFTbased screeningotrodsidalitrotiofsitts. mixing enthalpy $( \\Delta H _ { \\mathrm { m i x } } )$ matrix,where near-zero or negative values favor the formation of homogeneous solid solutions. (D）Stability map correlating site-specific binding energies (BE）and dissolution potentials $\\left( U _ { \\mathrm { d i s s } } \\right)$ . (E)Mean square displacement $\\left( S _ { \\mathrm { M S D } } \\right)$ from ab initio molecular dynamics simulations. (F） Charge transfer distributions across HEA models.(G) Calculated $d _ { \\mathrm { c } }$ values for FeCoNiCuM alloys. ", "reference_text_list": ["The atomic radius mismatch is a key factor influencing lattice strain and phase stability in HEAs.Elements such as Ti, $\\mathrm { Z r }$ ，and Nb,which exhibit substantial size mismatches ( $\\Delta r > 1 5 \\%$ ,Table Si), were deprioritized due to their propensity to induce local distortions and structural instability.2o Electronegativity,another critical descriptor， governs charge transfer and bonding characteristics.7 The host matrix elements (Fe, Co, $\\mathrm { N i } ,$ and $\\mathrm { { C u } }$ ） feature closely matched electronegativities (1.83-1.91；Figure 1B), facilitating electronic homogeneity.", "Complementing these electronic considerations， binary mixing enthalpy $\\left( \\Delta { \\cal H } _ { \\operatorname* { m i x } } \\right)$ offers a thermodynamic lens into phase formation tendencies (Figure 1C and Table S2).", "BE serves as a proxy for the cohesive strength of atoms within the alloy matrix; more negative BE values correspond to stronger local bonding.22,23 Incorporation of Cr, Mo,and W generally increased the magnitude of BE for the Fe,Co,Ni,and Cu sites, indicating enhanced atomic interactions and greater local structural integrity (Figure 1D and Table S3).Electrochemical robustness was further assessed via $U _ { \\mathrm { d i s s } }$ where positive values signal resistance to oxidative dissolution in alkaline media.", "The calculated $U _ { \\mathrm { d i s s } }$ values (Figure 1D and Table S4) confirm that Fe, Co, $\\mathrm { N i } ,$ ,and Cu in most FeCoNiCuM compositions remain stable under HER-relevant conditions，with FeCoNiCuV showing slightly diminished stability at select sites.In contrast, the fth elements, particularly Ti, V, Zr,Nb,andMo,tended to exhibit negative $U _ { \\mathrm { d i s s } }$ values, reflecting a higher susceptibility to leaching.22 Notably,W was an exception, exhibiting a slightly positive $U _ { \\mathrm { d i s s } }$ (0.189 V), thereby offering a unique balance of the bonding strength and electrochemical stability.", "Lower $S _ { \\mathrm { M S D } }$ values correspond to reduced atomic diffusion, and thus greater structural stability over time.9As illustrated in Figure 1E and Table S5,the incorporation of Ti, V, and $\\mathrm { Z r }$ into the FeCoNiCu matrix generally increased the $S _ { \\mathrm { M S D } }$ values of the constituent atoms， signaling less stable and more dynamically disordered configurations.In contrast， Mo and W either preserved or reduced the $S _ { \\mathrm { M S D } }$ of the host elements, indicating their favorable role in suppressing atomic diffusion and enhancing lattice cohesion.24 These trends underscore the capacity of Mo and W to improve the overall structural integrity of FeCoNiCu-based HEAs.Importantly，these elements are also recognized as oxophilic transition metals,a feature that facilitates the Volmer water dissociation step while simultaneously enabling the fine-tuning of hydrogen adsorption energetics,both of which are critical for efficient alkaline HER.Taken together with binding energy and dissolution potential analyses, these findings identify Mo and Was optimal dopants for simultaneously improving both thermodynamic and electrochemical stability.", "To this end, we evaluated several key electronic descriptors, including charge transfer,charge density difference (CDD)，electron localization function (ELF)，work function (WF), projected density of states (PDOS),and the $d _ { \\mathrm { c } }$ Charge transfer analysis (Figure 1F and Table S6) reveals pronounced electronic redistribution upon the incorporation of the fifth transition metal，confirming the formation of hybridized metal-metal bonds and strong interatomic interactions.23 Notably,Cu consistently exhibits a net negative charge across all models (e.g., $- 0 . 2 4 \\ \\mathrm { e } /$ atom in FeCoNiCu),a feature that could facilitate $\\mathrm { \\ast _ { O H } }$ desorption, a known kinetic bottleneck in alkaline HER.25 Doping with Zr，Nb，and Mo further modulates the electronic environment at Cu sites; for instance, Mo incorporation increases the electron density on Cu $\\left( - 0 . 3 3 4 \\mathrm { ~ \\bar { ~ e } / a t o m } \\right.$ in FeCoNiCuMo)，indicating enhanced electronic polarization that may benefit intermediate binding and desorption dynamics.2 This effect is visually corroborated by 2D-CDD maps (Figure S9)，which depict regions of electron accumulation and depletion induced by the dopant atoms.", "The work function $( W _ { \\mathrm { F } } )$ of the catalyst surface is a critical descriptor of its electron transfer capabilities.27 Compared to pristine FeCoNiCu $\\mathit { \\check { W } _ { \\mathrm { F } } } = 4 . 0 8 \\ \\mathrm { e V } )$ ，doping with Ti or Mo significantly lowers the $W _ { \\mathrm { F } } ,$ FeCoNiCuTi $\\left( 3 . 0 3 ~ \\mathrm { \\ e V } \\right)$ and FeCoNiCuMo (3.41 eV） (Figure S12)，thereby facilitating electron donation to adsorbed species and enhancing HER activity.A more nuanced view of electronic structure is provided by the projected density of states (PDOS),where the d-band center $\\left( d _ { \\mathrm { c } } \\right)$ serves as a key indicator of adsorption strength.8 In general, a d-band center closer to the Fermi level $\\left( E _ { \\mathrm { F } } \\right)$ correlates with stronger adsorbate-metal interactions.As shown in Figures S13 and S14 and summarized in Figure 1G and Table S7，most FeCoNiCuM compositions exhibit an upward shift in $d _ { \\mathrm { c } }$ relative to FeCoNiCu, suggesting enhanced electronic activity.28 Among these, FeCoNiCuCr displays the most positive shift.However, overly elevated $d _ { \\mathrm { c } }$ values can lead to overbinding of intermediates and surface poisoning, underscoring the importance of achieving a balanced shift.", "Guided by the computational screening results,a series of HEA films, namely, the quaternary FeCoNiCu and the quinary FeCoNiCuV,FeCoNiCuMo,and FeCoNiCuW,were synthesized via magnetron sputtering (workflow illustrated in Figure 1A)."]}, "key_parameters": "100 W, 100 kHz, 200 μs, 80% duty cycle, 0.5 Pa, Ar gas"}, "other_environmental_params": []}}, {"alloy_id": "FeCoNiCuV", "performance": {"stability": {"source": [], "cycle_count": null, "test_method": "Unknown", "duration_hours": null, "degradation_details": null, "performance_retention": null}, "tafel_slope": {"unit": "mV dec^-1", "value": "105.3", "source": ["\nFurther insights into the HER kinetics were obtained through Tafel analysis. As shown in Figure 6D，the FeCoNiCuMo catalyst exhibits a Tafel slope of $7 2 . 5 ~ \\mathrm { \\ m V }$ $\\mathrm { d e c } ^ { - 1 }$ ， significantly lower than those of FeCoNiCuW $\\mathrm { { \\langle 8 5 . 9 . m V } }$ dec-1)，FeCoNiCuV $\\left( 1 0 5 . 3 \\ \\mathrm { \\ m V } \\ \\mathrm { \\ d e c } ^ { - 1 } \\right)$ ，and the base FeCoNiCu alloy( $1 2 1 . 9 ~ \\mathrm { \\ m V ~ \\ d e c ^ { - 1 } } \\ ,$ ，indicating markedly improved HER kinetics upon Mo incorporation. "]}, "overpotential": [{"unit": "mV", "value": "107.9", "source": ["Overpotentials required to achieve a current density of $1 0 \\mathrm { \\ m A } \\mathrm { c m } ^ { - 2 } \\left( \\eta _ { 1 0 } \\right)$ are compared in Figure 6B.FeCoNiCuMo reached $\\eta _ { 1 0 }$ at just 60.1 $\\mathrm { { \\ m V } } .$ ，This was significantly lower than those of FeCoNiCuW $\\mathrm { ( 9 1 . 2 ~ m V ) }$ ,FeCoNiCuV $\\left( 1 0 7 . 9 ~ \\mathrm { m V } \\right)$ ，and FeCoNiCu (114.3 $\\mathrm { m V } ,$ ）and approached the performance of the $\\mathrm { P t } / \\mathrm { C }$ benchmark $\\left( 3 9 . 9 ~ \\mathrm { \\ m V } \\right)$ .Additionally，FeCoNiCuMo displayed a more rapid increase in current density with applied potential, reflecting intrinsically favorable reaction kinetics and superior HER catalytic behavior."], "current_density": "10 mA cm^-2"}], "supplementary_performance": []}, "experimental_conditions": {"test_setup": {"source": ["The films were deposited onto nickel foam (NF) substrates for electrochemical testing and onto carbon paper (CP） for structural and compositional characterization. ", "\n4.5.Electrochemical Measurements.All electrochemical measurements were conducted at ambient temperature using a CHI 660E electrochemical workstation in a conventional three-electrode configuration.The HEA films deposited on nickel foam with a geometric area of $1 \\times 1 ~ \\mathrm { c m } ^ { 2 }$ served as the working electrodes.A standard $\\mathrm { H g / H g O }$ electrode was employed as the reference electrode $\\left( E _ { \\mathrm { R H E } } = E _ { \\mathrm { H g / H g o } } + 0 . 0 5 9 1 \\times \\mathrm { p H } + 0 . 0 9 8 \\right)$ ， while a graphite rod was used as the counter electrode.Unless otherwise specified,all electrochemical potentials were corrected for the iR drop using an $8 5 \\%$ compensation ratio."], "scan_rate": "5 mV s^-1", "substrate": "nickel foam", "ir_compensation": "85%"}, "electrolyte": {"source": ["\n2.4.Electrocatalytic Performance for Alkaline HER. The alkaline HER performance of the synthesized HEA films, FeCoNiCu and FeCoNiCuM（ $M ~ = ~ \\mathrm { V } .$ ，Mo，W)，was systematically evaluated in $1 . 0 \\ \\mathrm { M }$ KOH by using a standard three-electrode configuration. ", "\n4.5.Electrochemical Measurements.All electrochemical measurements were conducted at ambient temperature using a CHI 660E electrochemical workstation in a conventional three-electrode configuration.The HEA films deposited on nickel foam with a geometric area of $1 \\times 1 ~ \\mathrm { c m } ^ { 2 }$ served as the working electrodes.A standard $\\mathrm { H g / H g O }$ electrode was employed as the reference electrode $\\left( E _ { \\mathrm { R H E } } = E _ { \\mathrm { H g / H g o } } + 0 . 0 5 9 1 \\times \\mathrm { p H } + 0 . 0 9 8 \\right)$ ， while a graphite rod was used as the counter electrode.Unless otherwise specified,all electrochemical potentials were corrected for the iR drop using an $8 5 \\%$ compensation ratio."], "ph_value": null, "concentration_molar": "1.0 M", "electrolyte_composition": "KOH"}, "synthesis_method": {"method": "magnetron sputtering", "source": ["Guided by the computational screening results,a series of HEA films, namely, the quaternary FeCoNiCu and the quinary FeCoNiCuV,FeCoNiCuMo,and FeCoNiCuW,were synthesized via magnetron sputtering (workflow illustrated in Figure 1A). ", "\n4.2.Deposition of FeCoNiCu and FeCoNiCuM High-Entropy Alloy Films.High-entropy alloy (HEA） thin flms with nominal compositionsofFeCoNiCu，FeCoNiCuV，FeCoNiCuMo，and FeCoNiCuW were fabricated on carbon paper and nickel foam substrates via pulsed DC reactive magnetron sputtering.48 The deposition employed composite $\\mathrm { F e / C o / N i / C u / V / M o / W }$ targets at a constant power of 10o W.A pulsed DC power source operating at a frequency of $1 0 0 \\ \\mathrm { k H z }$ with a pulse-on duration of $2 0 0 ~ \\mu s$ and an $8 0 \\%$ duty cycle was utilized to ensure stable plasma conditions during film growth.Prior to deposition，all targets were pretreated by $\\mathbf { A } \\mathbf { r } ^ { + }$ ion bombardment for $1 0 \\ \\mathrm { m i n }$ to eliminate surface oxides and residual contaminants, thus ensuring clean surface conditions.The vacuum chamber was evacuated to a base pressure of $5 . 0 \\times 1 0 ^ { - 4 } \\ \\mathrm { P a } ,$ and the working pressure was maintained at $0 . 5 \\mathrm { \\ P a }$ throughout the sputtering process.High-purity Ar gas $( 9 9 . 9 9 \\% )$ ）served as the sputtering medium, introduced at a controlled flow rate of $3 0 \\ s c c \\mathrm { { c m } }$ .The targetto-substrate distance was fixed at $1 5 0 ~ \\mathrm { m m }$ to promote a uniform film deposition."], "figure_source": {"img_path": "images/b9af115ab052683b99f7ffeb20cc4f662878636d0aee0fe33f731ccd4763aa37.jpg", "location": "Figure1.ComputationaldesignandscreeingofFeCoNiCuMHEAcatalystsforalkalineHER.(A)IntegratedworkfowcombiningDFTbased screeningotrodsidalitrotiofsitts. mixing enthalpy $( \\Delta H _ { \\mathrm { m i x } } )$ matrix,where near-zero or negative values favor the formation of homogeneous solid solutions. (D）Stability map correlating site-specific binding energies (BE）and dissolution potentials $\\left( U _ { \\mathrm { d i s s } } \\right)$ . (E)Mean square displacement $\\left( S _ { \\mathrm { M S D } } \\right)$ from ab initio molecular dynamics simulations. (F） Charge transfer distributions across HEA models.(G) Calculated $d _ { \\mathrm { c } }$ values for FeCoNiCuM alloys. ", "reference_text_list": ["The atomic radius mismatch is a key factor influencing lattice strain and phase stability in HEAs.Elements such as Ti, $\\mathrm { Z r }$ ，and Nb,which exhibit substantial size mismatches ( $\\Delta r > 1 5 \\%$ ,Table Si), were deprioritized due to their propensity to induce local distortions and structural instability.2o Electronegativity,another critical descriptor， governs charge transfer and bonding characteristics.7 The host matrix elements (Fe, Co, $\\mathrm { N i } ,$ and $\\mathrm { { C u } }$ ） feature closely matched electronegativities (1.83-1.91；Figure 1B), facilitating electronic homogeneity.", "Complementing these electronic considerations， binary mixing enthalpy $\\left( \\Delta { \\cal H } _ { \\operatorname* { m i x } } \\right)$ offers a thermodynamic lens into phase formation tendencies (Figure 1C and Table S2).", "BE serves as a proxy for the cohesive strength of atoms within the alloy matrix; more negative BE values correspond to stronger local bonding.22,23 Incorporation of Cr, Mo,and W generally increased the magnitude of BE for the Fe,Co,Ni,and Cu sites, indicating enhanced atomic interactions and greater local structural integrity (Figure 1D and Table S3).Electrochemical robustness was further assessed via $U _ { \\mathrm { d i s s } }$ where positive values signal resistance to oxidative dissolution in alkaline media.", "The calculated $U _ { \\mathrm { d i s s } }$ values (Figure 1D and Table S4) confirm that Fe, Co, $\\mathrm { N i } ,$ ,and Cu in most FeCoNiCuM compositions remain stable under HER-relevant conditions，with FeCoNiCuV showing slightly diminished stability at select sites.In contrast, the fth elements, particularly Ti, V, Zr,Nb,andMo,tended to exhibit negative $U _ { \\mathrm { d i s s } }$ values, reflecting a higher susceptibility to leaching.22 Notably,W was an exception, exhibiting a slightly positive $U _ { \\mathrm { d i s s } }$ (0.189 V), thereby offering a unique balance of the bonding strength and electrochemical stability.", "Lower $S _ { \\mathrm { M S D } }$ values correspond to reduced atomic diffusion, and thus greater structural stability over time.9As illustrated in Figure 1E and Table S5,the incorporation of Ti, V, and $\\mathrm { Z r }$ into the FeCoNiCu matrix generally increased the $S _ { \\mathrm { M S D } }$ values of the constituent atoms， signaling less stable and more dynamically disordered configurations.In contrast， Mo and W either preserved or reduced the $S _ { \\mathrm { M S D } }$ of the host elements, indicating their favorable role in suppressing atomic diffusion and enhancing lattice cohesion.24 These trends underscore the capacity of Mo and W to improve the overall structural integrity of FeCoNiCu-based HEAs.Importantly，these elements are also recognized as oxophilic transition metals,a feature that facilitates the Volmer water dissociation step while simultaneously enabling the fine-tuning of hydrogen adsorption energetics,both of which are critical for efficient alkaline HER.Taken together with binding energy and dissolution potential analyses, these findings identify Mo and Was optimal dopants for simultaneously improving both thermodynamic and electrochemical stability.", "To this end, we evaluated several key electronic descriptors, including charge transfer,charge density difference (CDD)，electron localization function (ELF)，work function (WF), projected density of states (PDOS),and the $d _ { \\mathrm { c } }$ Charge transfer analysis (Figure 1F and Table S6) reveals pronounced electronic redistribution upon the incorporation of the fifth transition metal，confirming the formation of hybridized metal-metal bonds and strong interatomic interactions.23 Notably,Cu consistently exhibits a net negative charge across all models (e.g., $- 0 . 2 4 \\ \\mathrm { e } /$ atom in FeCoNiCu),a feature that could facilitate $\\mathrm { \\ast _ { O H } }$ desorption, a known kinetic bottleneck in alkaline HER.25 Doping with Zr，Nb，and Mo further modulates the electronic environment at Cu sites; for instance, Mo incorporation increases the electron density on Cu $\\left( - 0 . 3 3 4 \\mathrm { ~ \\bar { ~ e } / a t o m } \\right.$ in FeCoNiCuMo)，indicating enhanced electronic polarization that may benefit intermediate binding and desorption dynamics.2 This effect is visually corroborated by 2D-CDD maps (Figure S9)，which depict regions of electron accumulation and depletion induced by the dopant atoms.", "The work function $( W _ { \\mathrm { F } } )$ of the catalyst surface is a critical descriptor of its electron transfer capabilities.27 Compared to pristine FeCoNiCu $\\mathit { \\check { W } _ { \\mathrm { F } } } = 4 . 0 8 \\ \\mathrm { e V } )$ ，doping with Ti or Mo significantly lowers the $W _ { \\mathrm { F } } ,$ FeCoNiCuTi $\\left( 3 . 0 3 ~ \\mathrm { \\ e V } \\right)$ and FeCoNiCuMo (3.41 eV） (Figure S12)，thereby facilitating electron donation to adsorbed species and enhancing HER activity.A more nuanced view of electronic structure is provided by the projected density of states (PDOS),where the d-band center $\\left( d _ { \\mathrm { c } } \\right)$ serves as a key indicator of adsorption strength.8 In general, a d-band center closer to the Fermi level $\\left( E _ { \\mathrm { F } } \\right)$ correlates with stronger adsorbate-metal interactions.As shown in Figures S13 and S14 and summarized in Figure 1G and Table S7，most FeCoNiCuM compositions exhibit an upward shift in $d _ { \\mathrm { c } }$ relative to FeCoNiCu, suggesting enhanced electronic activity.28 Among these, FeCoNiCuCr displays the most positive shift.However, overly elevated $d _ { \\mathrm { c } }$ values can lead to overbinding of intermediates and surface poisoning, underscoring the importance of achieving a balanced shift.", "Guided by the computational screening results,a series of HEA films, namely, the quaternary FeCoNiCu and the quinary FeCoNiCuV,FeCoNiCuMo,and FeCoNiCuW,were synthesized via magnetron sputtering (workflow illustrated in Figure 1A)."]}, "key_parameters": "100 W, 100 kHz, 200 μs, 80% duty cycle, 0.5 Pa, Ar gas"}, "other_environmental_params": [{"key": "surface roughness", "value": "1.58 nm", "source": ["The quaternary FeCoNiCu film exhibits an average roughness $( R _ { \\mathrm { q } } )$ of $1 . 3 3 \\ \\mathrm { n m }$ ，while the quinary variants display slightly increased values:FeCoNiCuV $\\left( 1 . 5 8 ~ \\mathrm { n m } \\right)$ ,FeCoNiCuMo $\\left( 1 . 3 9 ~ \\mathrm { \\ n m } \\right)$ ，and FeCoNiCuW（ $\\cdot 1 . 4 7 \\ \\mathrm { n m } )$ .Given the identical deposition parameters，this modest roughening is likely driven by changes in microstructure and surface growth kinetics induced by the incorporation of the fifth element.41 These surface variations may influence the electrochemically active surface area and local mass transport properties, thereby affecting the catalytic performance."]}]}}, {"alloy_id": "FeCoNiCuMo", "performance": {"stability": {"source": ["Guided by computational predictions, phase-pure Mo-rich FeCoNiCu HEA films synthesized via magnetron sputtering deliver outstanding alkaline hydrogen evolution reaction (HER) activity, with an overpotential of just $60.1 ~ \\mathrm{mV}$ at $10 ~ \\mathrm{mA} ~ \\bar{\\mathrm{cm}}^{-2}$, exceptional durability at $-200 ~ \\mathrm{mA} ~ \\mathrm{cm}^{-2}$ over $100 ~ \\mathrm{h}$, and performance superior to commercial $\\mathrm{Pt}/\\mathrm{C}$ catalysts. ", "FeCoNiCuMo outperformed commercial $\\mathrm { P t / C } ,$ delivering $6 0 ~ \\mathrm { m V }$ at $1 0 \\ \\mathrm { m A }$ $\\mathrm { c m } ^ { \\bar { - } 2 }$ and sustaining $- 2 0 0 \\mathrm { \\ m A \\ c m } ^ { - 2 }$ for $^ \\mathrm { 1 0 0 ~ h }$ with negligible degradation. ", "\nThe long-term operational stability of the FeCoNiCuMo electrocatalyst and commercial $\\mathrm { P t } / \\mathrm { C }$ catalysts was assessed via chronopotentiometry at a high current density of $- 2 0 0 \\ \\mathrm { m A }$ $\\mathrm { c m } ^ { - 2 }$ in $1 . 0 \\ \\mathrm { M }$ KOH for $^ \\mathrm { { 1 0 0 ~ h } }$ . ", "It exhibited outstanding HER activity in $1 . 0 \\mathrm { ~ M ~ K O H }$ ，with a low overpotential of $6 0 . 1 \\mathrm { \\ m V }$ at $\\mathrm { i } 0 \\mathrm { \\ m A \\ c m } ^ { - 2 }$ and excellent durability over $^ \\mathrm { 1 0 0 ~ h }$ at $- 2 0 0 \\mathrm { \\ m A \\ c m } ^ { - 2 }$ . "], "cycle_count": null, "test_method": "Chronopotentiometry", "duration_hours": "100", "degradation_details": "negligible degradation", "performance_retention": null}, "tafel_slope": {"unit": "mV dec^-1", "value": "72.5", "source": ["\nFurther insights into the HER kinetics were obtained through Tafel analysis. As shown in Figure 6D，the FeCoNiCuMo catalyst exhibits a Tafel slope of $7 2 . 5 ~ \\mathrm { \\ m V }$ $\\mathrm { d e c } ^ { - 1 }$ ， significantly lower than those of FeCoNiCuW $\\mathrm { { \\langle 8 5 . 9 . m V } }$ dec-1)，FeCoNiCuV $\\left( 1 0 5 . 3 \\ \\mathrm { \\ m V } \\ \\mathrm { \\ d e c } ^ { - 1 } \\right)$ ，and the base FeCoNiCu alloy( $1 2 1 . 9 ~ \\mathrm { \\ m V ~ \\ d e c ^ { - 1 } } \\ ,$ ，indicating markedly improved HER kinetics upon Mo incorporation. "]}, "overpotential": [{"unit": "mV", "value": "60.1", "source": ["Guided by computational predictions, phase-pure Mo-rich FeCoNiCu HEA films synthesized via magnetron sputtering deliver outstanding alkaline hydrogen evolution reaction (HER) activity, with an overpotential of just $60.1 ~ \\mathrm{mV}$ at $10 ~ \\mathrm{mA} ~ \\bar{\\mathrm{cm}}^{-2}$, exceptional durability at $-200 ~ \\mathrm{mA} ~ \\mathrm{cm}^{-2}$ over $100 ~ \\mathrm{h}$, and performance superior to commercial $\\mathrm{Pt}/\\mathrm{C}$ catalysts. ", "FeCoNiCuMo outperformed commercial $\\mathrm { P t / C } ,$ delivering $6 0 ~ \\mathrm { m V }$ at $1 0 \\ \\mathrm { m A }$ $\\mathrm { c m } ^ { \\bar { - } 2 }$ and sustaining $- 2 0 0 \\mathrm { \\ m A \\ c m } ^ { - 2 }$ for $^ \\mathrm { 1 0 0 ~ h }$ with negligible degradation. ", "Overpotentials required to achieve a current density of $1 0 \\mathrm { \\ m A } \\mathrm { c m } ^ { - 2 } \\left( \\eta _ { 1 0 } \\right)$ are compared in Figure 6B.FeCoNiCuMo reached $\\eta _ { 1 0 }$ at just 60.1 $\\mathrm { { \\ m V } } .$ ，This was significantly lower than those of FeCoNiCuW $\\mathrm { ( 9 1 . 2 ~ m V ) }$ ,FeCoNiCuV $\\left( 1 0 7 . 9 ~ \\mathrm { m V } \\right)$ ，and FeCoNiCu (114.3 $\\mathrm { m V } ,$ ）and approached the performance of the $\\mathrm { P t } / \\mathrm { C }$ benchmark $\\left( 3 9 . 9 ~ \\mathrm { \\ m V } \\right)$ .Additionally，FeCoNiCuMo displayed a more rapid increase in current density with applied potential, reflecting intrinsically favorable reaction kinetics and superior HER catalytic behavior.", "It exhibited outstanding HER activity in $1 . 0 \\mathrm { ~ M ~ K O H }$ ，with a low overpotential of $6 0 . 1 \\mathrm { \\ m V }$ at $\\mathrm { i } 0 \\mathrm { \\ m A \\ c m } ^ { - 2 }$ and excellent durability over $^ \\mathrm { 1 0 0 ~ h }$ at $- 2 0 0 \\mathrm { \\ m A \\ c m } ^ { - 2 }$ . "], "current_density": "10 mA cm^-2"}], "supplementary_performance": []}, "experimental_conditions": {"test_setup": {"source": ["The films were deposited onto nickel foam (NF) substrates for electrochemical testing and onto carbon paper (CP） for structural and compositional characterization. ", "\n4.5.Electrochemical Measurements.All electrochemical measurements were conducted at ambient temperature using a CHI 660E electrochemical workstation in a conventional three-electrode configuration.The HEA films deposited on nickel foam with a geometric area of $1 \\times 1 ~ \\mathrm { c m } ^ { 2 }$ served as the working electrodes.A standard $\\mathrm { H g / H g O }$ electrode was employed as the reference electrode $\\left( E _ { \\mathrm { R H E } } = E _ { \\mathrm { H g / H g o } } + 0 . 0 5 9 1 \\times \\mathrm { p H } + 0 . 0 9 8 \\right)$ ， while a graphite rod was used as the counter electrode.Unless otherwise specified,all electrochemical potentials were corrected for the iR drop using an $8 5 \\%$ compensation ratio."], "scan_rate": "5 mV s^-1", "substrate": "nickel foam", "ir_compensation": "85%"}, "electrolyte": {"source": ["\n2.4.Electrocatalytic Performance for Alkaline HER. The alkaline HER performance of the synthesized HEA films, FeCoNiCu and FeCoNiCuM（ $M ~ = ~ \\mathrm { V } .$ ，Mo，W)，was systematically evaluated in $1 . 0 \\ \\mathrm { M }$ KOH by using a standard three-electrode configuration. ", "\n4.5.Electrochemical Measurements.All electrochemical measurements were conducted at ambient temperature using a CHI 660E electrochemical workstation in a conventional three-electrode configuration.The HEA films deposited on nickel foam with a geometric area of $1 \\times 1 ~ \\mathrm { c m } ^ { 2 }$ served as the working electrodes.A standard $\\mathrm { H g / H g O }$ electrode was employed as the reference electrode $\\left( E _ { \\mathrm { R H E } } = E _ { \\mathrm { H g / H g o } } + 0 . 0 5 9 1 \\times \\mathrm { p H } + 0 . 0 9 8 \\right)$ ， while a graphite rod was used as the counter electrode.Unless otherwise specified,all electrochemical potentials were corrected for the iR drop using an $8 5 \\%$ compensation ratio."], "ph_value": null, "concentration_molar": "1.0 M", "electrolyte_composition": "KOH"}, "synthesis_method": {"method": "magnetron sputtering", "source": ["Guided by the computational screening results,a series of HEA films, namely, the quaternary FeCoNiCu and the quinary FeCoNiCuV,FeCoNiCuMo,and FeCoNiCuW,were synthesized via magnetron sputtering (workflow illustrated in Figure 1A). ", "\n4.2.Deposition of FeCoNiCu and FeCoNiCuM High-Entropy Alloy Films.High-entropy alloy (HEA） thin flms with nominal compositionsofFeCoNiCu，FeCoNiCuV，FeCoNiCuMo，and FeCoNiCuW were fabricated on carbon paper an | 4 | {'extraction_results': [{'alloy_id': 'FeCoNiCu', 'performance': {'stability': {'source': [], 'cycle_count': None, 'test_method': 'Chronopotentiometry', 'duration_hours': None, 'degradation_details': None, 'performance_retention': None}, 'tafel_slope': {'unit': 'mV dec^-1', 'value': '121.9', 'source': ['\nFurther insights into the HER kinetics were obtained through Tafel analysis. As shown in Figure 6D，the FeCoNiCuMo catalyst exhibits a Tafel slope of $7 2 . 5 ~ \\mathrm { \\ m V }$ $\\mathrm { d e c } ^ { - 1 }$ ， significantly lower than those of FeCoNiCuW $\\mathrm { { \\langle 8 5 . 9 . m V } }$ dec-1)，FeCoNiCuV $\\left( 1 0 5 . 3 \\ \\mathrm { \\ m V } \\ \\mathrm { \\ d e c } ^ { - 1 } \\right)$ ，and the base FeCoNiCu alloy( $1 2 1 . 9 ~ \\mathrm { \\ m V ~ \\ d e c ^ { - 1 } } \\ ,$ ，indicating markedly improved HER kinetics upon Mo incorporation. ']}, 'overpotential': [{'unit': 'mV', 'value': '114.3', 'source': ['Overpotentials required to achieve a current density of $1 0 \\mathrm { \\ m A } \\mathrm { c m } ^ { - 2 } \\left( \\eta _ { 1 0 } \\right)$ are compared in Figure 6B.FeCoNiCuMo reached $\\eta _ { 1 0 }$ at just 60.1 $\\mathrm { { \\ m V } } .$ ，This was significantly lower than those of FeCoNiCuW $\\mathrm { ( 9 1 . 2 ~ m V ) }$ ,FeCoNiCuV $\\left( 1 0 7 . 9 ~ \\mathrm { m V } \\right)$ ，and FeCoNiCu (114.3 $\\mathrm { m V } ,$ ）and approached the performance of the $\\mathrm { P t } / \\mathrm { C }$ benchmark $\\left( 3 9 . 9 ~ \\mathrm { \\ m V } \\right)$ .Additionally，FeCoNiCuMo displayed a more rapid increase in current density with applied potential, reflecting intrinsically favorable reaction kinetics and superior HER catalytic behavior.'], 'current_density': '10 mA cm^-2'}], 'supplementary_performance': []}, 'experimental_conditions': {'test_setup': {'source': ['The films were deposited onto nickel foam (NF) substrates for electrochemical testing and onto carbon paper (CP） for structural and compositional characterization. ', '\n4.5.Electrochemical Measurements.All electrochemical measurements were conducted at ambient temperature using a CHI 660E electrochemical workstation in a conventional three-electrode configuration.The HEA films deposited on nickel foam with a geometric area of $1 \\times 1 ~ \\mathrm { c m } ^ { 2 }$ served as the working electrodes.A standard $\\mathrm { H g / H g O }$ electrode was employed as the reference electrode $\\left( E _ { \\mathrm { R H E } } = E _ { \\mathrm { H g / H g o } } + 0 . 0 5 9 1 \\times \\mathrm { p H } + 0 . 0 9 8 \\right)$ ， while a graphite rod was used as the counter electrode.Unless otherwise specified,all electrochemical potentials were corrected for the iR drop using an $8 5 \\%$ compensation ratio.'], 'scan_rate': '5 mV s^-1', 'substrate': 'nickel foam', 'ir_compensation': '85%'}, 'electrolyte': {'source': ['\n2.4.Electrocatalytic Performance for Alkaline HER. The alkaline HER performance of the synthesized HEA films, FeCoNiCu and FeCoNiCuM（ $M ~ = ~ \\mathrm { V } .$ ，Mo，W)，was systematically evaluated in $1 . 0 \\ \\mathrm { M }$ KOH by using a standard three-electrode configuration. ', '\n4.5.Electrochemical Measurements.All electrochemical measurements were conducted at ambient temperature using a CHI 660E electrochemical workstation in a conventional three-electrode configuration.The HEA films deposited on nickel foam with a geometric area of $1 \\times 1 ~ \\mathrm { c m } ^ { 2 }$ served as the working electrodes.A standard $\\mathrm { H g / H g O }$ electrode was employed as the reference electrode $\\left( E _ { \\mathrm { R H E } } = E _ { \\mathrm { H g / H g o } } + 0 . 0 5 9 1 \\times \\mathrm { p H } + 0 . 0 9 8 \\right)$ ， while a graphite rod was used as the counter electrode.Unless otherwise specified,all electrochemical potentials were corrected for the iR drop using an $8 5 \\%$ compensation ratio.'], 'ph_value': None, 'concentration_molar': '1.0 M', 'electrolyte_composition': 'KOH'}, 'synthesis_method': {'method': 'magnetron sputtering', 'source': ['Guided by the computational screening results,a series of HEA films, namely, the quaternary FeCoNiCu and the quinary FeCoNiCuV,FeCoNiCuMo,and FeCoNiCuW,were synthesized via magnetron sputtering (workflow illustrated in Figure 1A). ', '\n4.2.Deposition of FeCoNiCu and FeCoNiCuM High-Entropy Alloy Films.High-entropy alloy (HEA） thin flms with nominal compositionsofFeCoNiCu，FeCoNiCuV，FeCoNiCuMo，and FeCoNiCuW were fabricated on carbon paper and nickel foam substrates via pulsed DC reactive magnetron sputtering.48 The deposition employed composite $\\mathrm { F e / C o / N i / C u / V / M o / W }$ targets at a constant power of 10o W.A pulsed DC power source operating at a frequency of $1 0 0 \\ \\mathrm { k H z }$ with a pulse-on duration of $2 0 0 ~ \\mu s$ and an $8 0 \\%$ duty cycle was utilized to ensure stable plasma conditions during film growth.Prior to deposition，all targets were pretreated by $\\mathbf { A } \\mathbf { r } ^ { + }$ ion bombardment for $1 0 \\ \\mathrm { m i n }$ to eliminate surface oxides and residual contaminants, thus ensuring clean surface conditions.The vacuum chamber was evacuated to a base pressure of $5 . 0 \\times 1 0 ^ { - 4 } \\ \\mathrm { P a } ,$ and the working pressure was maintained at $0 . 5 \\mathrm { \\ P a }$ throughout the sputtering process.High-purity Ar gas $( 9 9 . 9 9 \\% )$ ）served as the sputtering medium, introduced at a controlled flow rate of $3 0 \\ s c c \\mathrm { { c m } }$ .The targetto-substrate distance was fixed at $1 5 0 ~ \\mathrm { m m }$ to promote a uniform film deposition.'], 'key_parameters': '100 W, 100 kHz, 200 μs, 80% duty cycle, 0.5 Pa, Ar gas'}, 'other_environmental_params': []}}, {'alloy_id': 'FeCoNiCuV', 'performance': {'stability': {'source': [], 'cycle_count': None, 'test_method': 'Unknown', 'duration_hours': None, 'degradation_details': None, 'performance_retention': None}, 'tafel_slope': {'unit': 'mV dec^-1', 'value': '105.3', 'source': ['\nFurther insights into the HER kinetics were obtained through Tafel analysis. As shown in Figure 6D，the FeCoNiCuMo catalyst exhibits a Tafel slope of $7 2 . 5 ~ \\mathrm { \\ m V }$ $\\mathrm { d e c } ^ { - 1 }$ ， significantly lower than those of FeCoNiCuW $\\mathrm { { \\langle 8 5 . 9 . m V } }$ dec-1)，FeCoNiCuV $\\left( 1 0 5 . 3 \\ \\mathrm { \\ m V } \\ \\mathrm { \\ d e c } ^ { - 1 } \\right)$ ，and the base FeCoNiCu alloy( $1 2 1 . 9 ~ \\mathrm { \\ m V ~ \\ d e c ^ { - 1 } } \\ ,$ ，indicating markedly improved HER kinetics upon Mo incorporation. ']}, 'overpotential': [{'unit': 'mV', 'value': '107.9', 'source': ['Overpotentials required to achieve a current density of $1 0 \\mathrm { \\ m A } \\mathrm { c m } ^ { - 2 } \\left( \\eta _ { 1 0 } \\right)$ are compared in Figure 6B.FeCoNiCuMo reached $\\eta _ { 1 0 }$ at just 60.1 $\\mathrm { { \\ m V } } .$ ，This was significantly lower than those of FeCoNiCuW $\\mathrm { ( 9 1 . 2 ~ m V ) }$ ,FeCoNiCuV $\\left( 1 0 7 . 9 ~ \\mathrm { m V } \\right)$ ，and FeCoNiCu (114.3 $\\mathrm { m V } ,$ ）and approached the performance of the $\\mathrm { P t } / \\mathrm { C }$ benchmark $\\left( 3 9 . 9 ~ \\mathrm { \\ m V } \\right)$ .Additionally，FeCoNiCuMo displayed a more rapid increase in current density with applied potential, reflecting intrinsically favorable reaction kinetics and superior HER catalytic behavior.'], 'current_density': '10 mA cm^-2'}], 'supplementary_performance': []}, 'experimental_conditions': {'test_setup': {'source': ['The films were deposited onto nickel foam (NF) substrates for electrochemical testing and onto carbon paper (CP） for structural and compositional characterization. ', '\n4.5.Electrochemical Measurements.All electrochemical measurements were conducted at ambient temperature using a CHI 660E electrochemical workstation in a conventional three-electrode configuration.The HEA films deposited on nickel foam with a geometric area of $1 \\times 1 ~ \\mathrm { c m } ^ { 2 }$ served as the working electrodes.A standard $\\mathrm { H g / H g O }$ electrode was employed as the reference electrode $\\left( E _ { \\mathrm { R H E } } = E _ { \\mathrm { H g / H g o } } + 0 . 0 5 9 1 \\times \\mathrm { p H } + 0 . 0 9 8 \\right)$ ， while a graphite rod was used as the counter electrode.Unless otherwise specified,all electrochemical potentials were corrected for the iR drop using an $8 5 \\%$ compensation ratio.'], 'scan_rate': '5 mV s^-1', 'substrate': 'nickel foam', 'ir_compensation': '85%'}, 'electrolyte': {'source': ['\n2.4.Electrocatalytic Performance for Alkaline HER. The alkaline HER performance of the synthesized HEA films, FeCoNiCu and FeCoNiCuM（ $M ~ = ~ \\mathrm { V } .$ ，Mo，W)，was systematically evaluated in $1 . 0 \\ \\mathrm { M }$ KOH by using a standard three-electrode configuration. ', '\n4.5.Electrochemical Measurements.All electrochemical measurements were conducted at ambient temperature using a CHI 660E electrochemical workstation in a conventional three-electrode configuration.The HEA films deposited on nickel foam with a geometric area of $1 \\times 1 ~ \\mathrm { c m } ^ { 2 }$ served as the working electrodes.A standard $\\mathrm { H g / H g O }$ electrode was employed as the reference electrode $\\left( E _ { \\mathrm { R H E } } = E _ { \\mathrm { H g / H g o } } + 0 . 0 5 9 1 \\times \\mathrm { p H } + 0 . 0 9 8 \\right)$ ， while a graphite rod was used as the counter electrode.Unless otherwise specified,all electrochemical potentials were corrected for the iR drop using an $8 5 \\%$ compensation ratio.'], 'ph_value': None, 'concentration_molar': '1.0 M', 'electrolyte_composition': 'KOH'}, 'synthesis_method': {'method': 'magnetron sputtering', 'source': ['Guided by the computational screening results,a series of HEA films, namely, the quaternary FeCoNiCu and the quinary FeCoNiCuV,FeCoNiCuMo,and FeCoNiCuW,were synthesized via magnetron sputtering (workflow illustrated in Figure 1A). ', '\n4.2.Deposition of FeCoNiCu and FeCoNiCuM High-Entropy Alloy Films.High-entropy alloy (HEA） thin flms with nominal compositionsofFeCoNiCu，FeCoNiCuV，FeCoNiCuMo，and FeCoNiCuW were fabricated on carbon paper and nickel foam substrates via pulsed DC reactive magnetron sputtering.48 The deposition employed composite $\\mathrm { F e / C o / N i / C u / V / M o / W }$ targets at a constant power of 10o W.A pulsed DC power source operating at a frequency of $1 0 0 \\ \\mathrm { k H z }$ with a pulse-on duration of $2 0 0 ~ \\mu s$ and an $8 0 \\%$ duty cycle was utilized to ensure stable plasma conditions during film growth.Prior to deposition，all targets were pretreated by $\\mathbf { A } \\mathbf { r } ^ { + }$ ion bombardment for $1 0 \\ \\mathrm { m i n }$ to eliminate surface oxides and residual contaminants, thus ensuring clean surface conditions.The vacuum chamber was evacuated to a base pressure of $5 . 0 \\times 1 0 ^ { - 4 } \\ \\mathrm { P a } ,$ and the working pressure was maintained at $0 . 5 \\mathrm { \\ P a }$ throughout the sputtering process.High-purity Ar gas $( 9 9 . 9 9 \\% )$ ）served as the sputtering medium, introduced at a controlled flow rate of $3 0 \\ s c c \\mathrm { { c m } }$ .The targetto-substrate distance was fixed at $1 5 0 ~ \\mathrm { m m }$ to promote a uniform film deposition.'], 'key_parameters': '100 W, 100 kHz, 200 μs, 80% duty cycle, 0.5 Pa, Ar gas'}, 'other_environmental_params': [{'key': 'surface roughness', 'value': '1.58 nm', 'source': ['The quaternary FeCoNiCu film exhibits an average roughness $( R _ { \\mathrm { q } } )$ of $1 . 3 3 \\ \\mathrm { n m }$ ，while the quinary variants display slightly increased values:FeCoNiCuV $\\left( 1 . 5 8 ~ \\mathrm { n m } \\right)$ ,FeCoNiCuMo $\\left( 1 . 3 9 ~ \\mathrm { \\ n m } \\right)$ ，and FeCoNiCuW（ $\\cdot 1 . 4 7 \\ \\mathrm { n m } )$ .Given the identical deposition parameters，this modest roughening is likely driven by changes in microstructure and surface growth kinetics induced by the incorporation of the fifth element.41 These surface variations may influence the electrochemically active surface area and local mass transport properties, thereby affecting the catalytic performance.']}]}}, {'alloy_id': 'FeCoNiCuMo', 'performance': {'stability': {'source': ['Guided by computational predictions, phase-pure Mo-rich FeCoNiCu HEA films synthesized via magnetron sputtering deliver outstanding alkaline hydrogen evolution reaction (HER) activity, with an overpotential of just $60.1 ~ \\mathrm{mV}$ at $10 ~ \\mathrm{mA} ~ \\bar{\\mathrm{cm}}^{-2}$, exceptional durability at $-200 ~ \\mathrm{mA} ~ \\mathrm{cm}^{-2}$ over $100 ~ \\mathrm{h}$, and performance superior to commercial $\\mathrm{Pt}/\\mathrm{C}$ catalysts. ', 'FeCoNiCuMo outperformed commercial $\\mathrm { P t / C } ,$ delivering $6 0 ~ \\mathrm { m V }$ at $1 0 \\ \\mathrm { m A }$ $\\mathrm { c m } ^ { \\bar { - } 2 }$ and sustaining $- 2 0 0 \\mathrm { \\ m A \\ c m } ^ { - 2 }$ for $^ \\mathrm { 1 0 0 ~ h }$ with negligible degradation. ', '\nThe long-term operational stability of the FeCoNiCuMo electrocatalyst and commercial $\\mathrm { P t } / \\mathrm { C }$ catalysts was assessed via chronopotentiometry at a high current density of $- 2 0 0 \\ \\mathrm { m A }$ $\\mathrm { c m } ^ { - 2 }$ in $1 . 0 \\ \\mathrm { M }$ KOH for $^ \\mathrm { { 1 0 0 ~ h } }$ . ', 'It exhibited outstanding HER activity in $1 . 0 \\mathrm { ~ M ~ K O H }$ ，with a low overpotential of $6 0 . 1 \\mathrm { \\ m V }$ at $\\mathrm { i } 0 \\mathrm { \\ m A \\ c m } ^ { - 2 }$ and excellent durability over $^ \\mathrm { 1 0 0 ~ h }$ at $- 2 0 0 \\mathrm { \\ m A \\ c m } ^ { - 2 }$ . '], 'cycle_count': None, 'test_method': 'Chronopotentiometry', 'duration_hours': '100', 'degradation_details': 'negligible degradation', 'performance_retention': None}, 'tafel_slope': {'unit': 'mV dec^-1', 'value': '72.5', 'source': ['\nFurther insights into the HER kinetics were obtained through Tafel analysis. As shown in Figure 6D，the FeCoNiCuMo catalyst exhibits a Tafel slope of $7 2 . 5 ~ \\mathrm { \\ m V }$ $\\mathrm { d e c } ^ { - 1 }$ ， significantly lower than those of FeCoNiCuW $\\mathrm { { \\langle 8 5 . 9 . m V } }$ dec-1)，FeCoNiCuV $\\left( 1 0 5 . 3 \\ \\mathrm { \\ m V } \\ \\mathrm { \\ d e c } ^ { - 1 } \\right)$ ，and the base FeCoNiCu alloy( $1 2 1 . 9 ~ \\mathrm { \\ m V ~ \\ d e c ^ { - 1 } } \\ ,$ ，indicating markedly improved HER kinetics upon Mo incorporation. ']}, 'overpotential': [{'unit': 'mV', 'value': '60.1', 'source': ['Guided by computational predictions, phase-pure Mo-rich FeCoNiCu HEA films synthesized via magnetron sputtering deliver outstanding alkaline hydrogen evolution reaction (HER) activity, with an overpotential of just $60.1 ~ \\mathrm{mV}$ at $10 ~ \\mathrm{mA} ~ \\bar{\\mathrm{cm}}^{-2}$, exceptional durability at $-200 ~ \\mathrm{mA} ~ \\mathrm{cm}^{-2}$ over $100 ~ \\mathrm{h}$, and performance superior to commercial $\\mathrm{Pt}/\\mathrm{C}$ catalysts. ', 'FeCoNiCuMo outperformed commercial $\\mathrm { P t / C } ,$ delivering $6 0 ~ \\mathrm { m V }$ at $1 0 \\ \\mathrm { m A }$ $\\mathrm { c m } ^ { \\bar { - } 2 }$ and sustaining $- 2 0 0 \\mathrm { \\ m A \\ c m } ^ { - 2 }$ for $^ \\mathrm { 1 0 0 ~ h }$ with negligible degradation. ', 'Overpotentials required to achieve a current density of $1 0 \\mathrm { \\ m A } \\mathrm { c m } ^ { - 2 } \\left( \\eta _ { 1 0 } \\right)$ are compared in Figure 6B.FeCoNiCuMo reached $\\eta _ { 1 0 }$ at just 60.1 $\\mathrm { { \\ m V } } .$ ，This was significantly lower than those of FeCoNiCuW $\\mathrm { ( 9 1 . 2 ~ m V ) }$ ,FeCoNiCuV $\\left( 1 0 7 . 9 ~ \\mathrm { m V } \\right)$ ，and FeCoNiCu (114.3 $\\mathrm { m V } ,$ ）and approached the performance of the $\\mathrm { P t } / \\mathrm { C }$ benchmark $\\left( 3 9 . 9 ~ \\mathrm { \\ m V } \\right)$ .Additionally，FeCoNiCuMo displayed a more rapid increase in current density with applied potential, reflecting intrinsically favorable reaction kinetics and superior HER catalytic behavior.', 'It exhibited outstanding HER activity in $1 . 0 \\mathrm { ~ M ~ K O H }$ ，with a low overpotential of $6 0 . 1 \\mathrm { \\ m V }$ at $\\mathrm { i } 0 \\mathrm { \\ m A \\ c m } ^ { - 2 }$ and excellent durability over $^ \\mathrm { 1 0 0 ~ h }$ at $- 2 0 0 \\mathrm { \\ m A \\ c m } ^ { - 2 }$ . '], 'current_density': '10 mA cm^-2'}], 'supplementary_performance': []}, 'experimental_conditions': {'test_setup': {'source': ['The films were deposited onto nickel foam (NF) substrates for electrochemical testing and onto carbon paper (CP） for structural and compositional characterization. ', '\n4.5.Electrochemical Measurements.All electrochemical measurements were conducted at ambient temperature using a CHI 660E electrochemical workstation in a conventional three-electrode configuration.The HEA films deposited on nickel foam with a geometric area of $1 \\times 1 ~ \\mathrm { c m } ^ { 2 }$ served as the working electrodes.A standard $\\mathrm { H g / H g O }$ electrode was employed as the reference electrode $\\left( E _ { \\mathrm { R H E } } = E _ { \\mathrm { H g / H g o } } + 0 . 0 5 9 1 \\times \\mathrm { p H } + 0 . 0 9 8 \\right)$ ， while a graphite rod was used as the counter electrode.Unless otherwise specified,all electrochemical potentials were corrected for the iR drop using an $8 5 \\%$ compensation ratio.'], 'scan_rate': '5 mV s^-1', 'substrate': 'nickel foam', 'ir_compensation': '85%'}, 'electrolyte': {'source': ['\n2.4.Electrocatalytic Performance for Alkaline HER. The alkaline HER performance of the synthesized HEA films, FeCoNiCu and FeCoNiCuM（ $M ~ = ~ \\mathrm { V } .$ ，Mo，W)，was systematically evaluated in $1 . 0 \\ \\mathrm { M }$ KOH by using a standard three-electrode configuration. ', '\n4.5.Electrochemical Measurements.All electrochemical measurements were conducted at ambient temperature using a CHI 660E electrochemical workstation in a conventional three-electrode configuration.The HEA films deposited on nickel foam with a geometric area of $1 \\times 1 ~ \\mathrm { c m } ^ { 2 }$ served as the working electrodes.A standard $\\mathrm { H g / H g O }$ electrode was employed as the reference electrode $\\left( E _ { \\mathrm { R H E } } = E _ { \\mathrm { H g / H g o } } + 0 . 0 5 9 1 \\times \\mathrm { p H } + 0 . 0 9 8 \\right)$ ， while a graphite rod was used as the counter electrode.Unless otherwise specified,all electrochemical potentials were corrected for the iR drop using an $8 5 \\%$ compensation ratio.'], 'ph_value': None, 'concentration_molar': '1.0 M', 'electrolyte_composition': 'KOH'}, 'synthesis_method': {'method': 'magnetron sputtering', 'source': ['Guided by the computational screening results,a series of HEA films, namely, the quaternary FeCoNiCu and the quinary FeCoNiCuV,FeCoNiCuMo,and FeCoNiCuW,were synthesized via magnetron sputtering (workflow illustrated in Figure 1A). ', '\n4.2.Deposition of FeCoNiCu and FeCoNiCuM High-Entropy Alloy Films.High-entropy alloy (HEA） thin flms with nominal compositionsofFeCoNiCu，FeCoNiCuV，FeCoNiCuMo，and FeCoNiCuW were fabricated on carbon paper and nickel foam substrates via pulsed DC reactive magnetron sputtering.48 The deposition employed composite $\\mathrm { F e / C o / N i / C u / V / M o / W }$ targets at a constant power of 10o W.A pulsed DC power source operating at a frequency of $1 0 0 \\ \\mathrm { k H z }$ with a pulse-on duration of $2 0 0 ~ \\mu s$ and an $8 0 \\%$ duty cycle was utilized to ensure stable plasma conditions during film growth.Prior to deposition，all targets were pretreated by $\\mathbf { A } \\mathbf { r } ^ { + }$ ion bombardment for $1 0 \\ \\mathrm { m i n }$ to eliminate surface oxides and residual contaminants, thus ensuring clean surface conditions.The vacuum chamber was evacuated to a base pressure of $5 . 0 \\times 1 0 ^ { - 4 } \\ \\mathrm { P a } ,$ and the working pressure was maintained at $0 . 5 \\mathrm { \\ P a }$ throughout the sputtering process.High-purity Ar gas $( 9 9 . 9 9 \\% )$ ）served as the sputtering medium, introduced at a controlled flow rate of $3 0 \\ s c c \\mathrm { { c m } }$ .The targetto-substrate distance was fixed at $1 5 0 ~ \\mathrm { m m }$ to promote a uniform film deposition.'], 'key_parameters': '100 W, 100 kHz, 200 μs, 80% duty cycle, 0.5 Pa, Ar gas'}, 'other_environmental_params': [{'key': 'surface roughness', 'value': '1.39 nm', 'source': ['The quaternary FeCoNiCu film exhibits an average roughness $( R _ { \\mathrm { q } } )$ of $1 . 3 3 \\ \\mathrm { n m }$ ，while the quinary variants display slightly increased values:FeCoNiCuV $\\left( 1 . 5 8 ~ \\mathrm { n m } \\right)$ ,FeCoNiCuMo $\\left( 1 . 3 9 ~ \\mathrm { \\ n m } \\right)$ ，and FeCoNiCuW（ $\\cdot 1 . 4 7 \\ \\mathrm { n m } )$ .Given the identical deposition parameters，this modest roughening is likely driven by changes in microstructure and surface growth kinetics induced by the incorporation of the fifth element.41 These surface variations may influence the electrochemically active surface area and local mass transport properties, thereby affecting the catalytic performance.']}]}}, {'alloy_id': 'FeCoNiCuW', 'performance': {'stability': {'source': [], 'cycle_count': None, 'test_method': 'Unknown', 'duration_hours': None, 'degradation_details': None, 'performance_retention': None}, 'tafel_slope': {'unit': 'mV dec^-1', 'value': '85.9', 'source': ['\nFurther insights into the HER kinetics were obtained through Tafel analysis. As shown in Figure 6D，the FeCoNiCuMo catalyst exhibits a Tafel slope of $7 2 . 5 ~ \\mathrm { \\ m V }$ $\\mathrm { d e c } ^ { - 1 }$ ， significantly lower than those of FeCoNiCuW $\\mathrm { { \\langle 8 5 . 9 . m V } }$ dec-1)，FeCoNiCuV $\\left( 1 0 5 . 3 \\ \\mathrm { \\ m V } \\ \\mathrm { \\ d e c } ^ { - 1 } \\right)$ ，and the base FeCoNiCu alloy( $1 2 1 . 9 ~ \\mathrm { \\ m V ~ \\ d e c ^ { - 1 } } \\ ,$ ，indicating markedly improved HER kinetics upon Mo incorporation. ']}, 'overpotential': [{'unit': 'mV', 'value': '91.2', 'source': ['Overpotentials required to achieve a current density of $1 0 \\mathrm { \\ m A } \\mathrm { c m } ^ { - 2 } \\left( \\eta _ { 1 0 } \\right)$ are compared in Figure 6B.FeCoNiCuMo reached $\\eta _ { 1 0 }$ at just 60.1 $\\mathrm { { \\ m V } } .$ ，This was significantly lower than those of FeCoNiCuW $\\mathrm { ( 9 1 . 2 ~ m V ) }$ ,FeCoNiCuV $\\left( 1 0 7 . 9 ~ \\mathrm { m V } \\right)$ ，and FeCoNiCu (114.3 $\\mathrm { m V } ,$ ）and approached the performance of the $\\mathrm { P t } / \\mathrm { C }$ benchmark $\\left( 3 9 . 9 ~ \\mathrm { \\ m V } \\right)$ .Additionally，FeCoNiCuMo displayed a more rapid increase in current density with applied potential, reflecting intrinsically favorable reaction kinetics and superior HER catalytic behavior.'], 'current_density': '10 mA cm^-2'}], 'supplementary_performance': []}, 'experimental_conditions': {'test_setup': {'source': ['The films were deposited onto nickel foam (NF) substrates for electrochemical testing and onto carbon paper (CP） for structural and compositional characterization. ', '\n4.5.Electrochemical Measurements.All electrochemical measurements were conducted at ambient temperature using a CHI 660E electrochemical workstation in a conventional three-electrode configuration.The HEA films deposited on nickel foam with a geometric area of $1 \\times 1 ~ \\mathrm { c m } ^ { 2 }$ served as the working electrodes.A standard $\\mathrm { H g / H g O }$ electrode was employed as the reference electrode $\\left( E _ { \\mathrm { R H E } } = E _ { \\mathrm { H g / H g o } } + 0 . 0 5 9 1 \\times \\mathrm { p H } + 0 . 0 9 8 \\right)$ ， while a graphite rod was used as the counter electrode.Unless otherwise specified,all electrochemical potentials were corrected for the iR drop using an $8 5 \\%$ compensation ratio.'], 'scan_rate': '5 mV s^-1', 'substrate': 'nickel foam', 'ir_compensation': '85%'}, 'electrolyte': {'source': ['\n2.4.Electrocatalytic Performance for Alkaline HER. The alkaline HER performance of the synthesized HEA films, FeCoNiCu and FeCoNiCuM（ $M ~ = ~ \\mathrm { V } .$ ，Mo，W)，was systematically evaluated in $1 . 0 \\ \\mathrm { M }$ KOH by using a standard three-electrode configuration. ', '\n4.5.Electrochemical Measurements.All electrochemical measurements were conducted at ambient temperature using a CHI 660E electrochemical workstation in a conventional three-electrode configuration.The HEA films deposited on nickel foam with a geometric area of $1 \\times 1 ~ \\mathrm { c m } ^ { 2 }$ served as the working electrodes.A standard $\\mathrm { H g / H g O }$ electrode was employed as the reference electrode $\\left( E _ { \\mathrm { R H E } } = E _ { \\mathrm { H g / H g o } } + 0 . 0 5 9 1 \\times \\mathrm { p H } + 0 . 0 9 8 \\right)$ ， while a graphite rod was used as the counter electrode.Unless otherwise specified,all electrochemical potentials were corrected for the iR drop using an $8 5 \\%$ compensation ratio.'], 'ph_value': None, 'concentration_molar': '1.0 M', 'electrolyte_composition': 'KOH'}, 'synthesis_method': {'method': 'magnetron sputtering', 'source': ['Guided by the computational screening results,a series of HEA films, namely, the quaternary FeCoNiCu and the quinary FeCoNiCuV,FeCoNiCuMo,and FeCoNiCuW,were synthesized via magnetron sputtering (workflow illustrated in Figure 1A). ', '\n4.2.Deposition of FeCoNiCu and FeCoNiCuM High-Entropy Alloy Films.High-entropy alloy (HEA） thin flms with nominal compositionsofFeCoNiCu，FeCoNiCuV，FeCoNiCuMo，and FeCoNiCuW were fabricated on carbon paper and nickel foam substrates via pulsed DC reactive magnetron sputtering.48 The deposition employed composite $\\mathrm { F e / C o / N i / C u / V / M o / W }$ targets at a constant power of 10o W.A pulsed DC power source operating at a frequency of $1 0 0 \\ \\mathrm { k H z }$ with a pulse-on duration of $2 0 0 ~ \\mu s$ and an $8 0 \\%$ duty cycle was utilized to ensure stable plasma conditions during film growth.Prior to deposition，all targets were pretreated by $\\mathbf { A } \\mathbf { r } ^ { + }$ ion bombardment for $1 0 \\ \\mathrm { m i n }$ to eliminate surface oxides and residual contaminants, thus ensuring clean surface conditions.The vacuum chamber was evacuated to a base pressure of $5 . 0 \\times 1 0 ^ { - 4 } \\ \\mathrm { P a } ,$ and the working pressure was maintained at $0 . 5 \\mathrm { \\ P a }$ throughout the sputtering process.High-purity Ar gas $( 9 9 . 9 9 \\% )$ ）served as the sputtering medium, introduced at a controlled flow rate of $3 0 \\ s c c \\mathrm { { c m } }$ .The targetto-substrate distance was fixed at $1 5 0 ~ \\mathrm { m m }$ to promote a uniform film deposition.'], 'key_parameters': '100 W, 100 kHz, 200 μs, 80% duty cycle, 0.5 Pa, Ar gas'}, 'other_environmental_params': [{'key': 'surface roughness', 'value': '1.47 nm', 'source': ['The quaternary FeCoNiCu film exhibits an average roughness $( R _ { \\mathrm { q } } )$ of $1 . 3 3 \\ \\mathrm { n m }$ ，while the quinary variants display slightly increased values:FeCoNiCuV $\\left( 1 . 5 8 ~ \\mathrm { n m } \\right)$ ,FeCoNiCuMo $\\left( 1 . 3 9 ~ \\mathrm { \\ n m } \\right)$ ，and FeCoNiCuW（ $\\cdot 1 . 4 7 \\ \\mathrm { n m } )$ .Given the identical deposition parameters，this modest roughening is likely driven by changes in microstructure and surface growth kinetics induced by the incorporation of the fifth element.41 These surface variations may influence the electrochemically active surface area and local mass transport properties, thereby affecting the catalytic performance.']}]}}]}
76 | 89fee143cf86abe0aa8fe19205213d2f | {"extraction_results": [{"alloy_id": "FeCoNiMnRu", "performance": {"stability": {"source": ["$\\pmb { \\mathrm { g } }$ Long-term stability measurement of the FeCoNiMnRu/CNFs electrode at $- 1 . 1 6 \\mathrm { V }$ vs. ", "RHE in $1 \\ M \\ K { \\mathsf { O H } }$ electrolyte for $6 0 0 { \\mathrm { h } }$ . ", "\nThe electrochemical durability of FeCoNiMnRu/CNFs was characterized by LSV, CV cycles, and chronoamperometry measurements. ", "Supplementary Fig. 26 shows the LSV curves of FeCoNiMnRu/CNFs before and after 10000 CV cycles; they nearly overlap with each other, suggesting the superior stability of FeCoNiMnRu/CNFs. The chronoamperometric curve (Fig. 4g) for FeCoNiMnRu/CNFs was measured at $- 1 . 1 6 \\mathrm { V }$ vs. ", "RHE for more than $6 0 0 \\mathrm { { h } }$ in $1 . 0 \\mathrm { M }$ KOH. The current density at $1 \\mathrm { A } \\mathrm { c m } ^ { - 2 }$ displays no evident changes, also suggesting its remarkable stability. ", "It required only $1 . 6 5 \\mathrm { V }$ to achieve two-electrode overall water splitting, and the chronoamperometric curve exhibited a stable current density of $1 \\mathrm { A } \\mathrm { c m } ^ { - 2 }$ during continuous electrolysis for more than $6 0 0 \\mathrm { { h } }$ in $1 . 0 \\mathrm { M } \\mathrm { K O H } ,$ , suggesting its remarkable stability. "], "cycle_count": "10000", "test_method": "Chronopotentiometry", "duration_hours": "600", "degradation_details": "no evident changes in current density", "performance_retention": null}, "tafel_slope": {"unit": "mV dec^-1", "value": "67.4", "source": ["As shown in Fig. 4a, the FeCoNiMnRu/ CNFs achieves the lowest overpotentials of $7 1 \\mathrm { m V }$ to produce a current density of $1 0 0 \\mathrm { m A c m } ^ { - 2 }$ and a Tafel slope of $6 7 . 4 \\mathrm { \\dot { m } V \\ d e c ^ { - 1 } }$ (Supplementary Fig. 18), which are much more excellent than the indicated values for $\\mathrm { R u } / \\mathrm { C N F s }$ $\\mathrm { \\Delta } ^ { \\prime } 4 2 1 \\mathrm { m V }$ and $3 3 7 . 1 \\mathrm { m V } \\mathrm { d e c } ^ { - 1 }$ ), FeCoNi/CNFs $4 1 0 \\mathrm { m V }$ and $1 8 0 . 9 \\mathrm { m V } \\mathrm { d e c } ^ { - 1 } .$ ), FeCoNiMn/CNFs $3 2 9 \\mathrm { m V }$ and $1 6 2 . 3 \\mathrm { m V } \\mathrm { d e c } ^ { - 1 } .$ ), and FeCoNiRu/CNFs ( $1 2 2 \\mathrm { m V }$ and $1 2 0 . 9 \\mathrm { m V } \\mathrm { d e c } ^ { - 1 } .$ ). ", "The low Tafel slope of FeCoNiMnRu/CNFs $( 6 7 . 4 \\mathrm { m V } \\mathrm { d e c } ^ { - 1 } ) $ indicates the operation of the Volmer–Heyrovsky mechanism22. "]}, "overpotential": [{"unit": "mV", "value": "71", "source": ["As shown in Fig. 4a, the FeCoNiMnRu/ CNFs achieves the lowest overpotentials of $7 1 \\mathrm { m V }$ to produce a current density of $1 0 0 \\mathrm { m A c m } ^ { - 2 }$ and a Tafel slope of $6 7 . 4 \\mathrm { \\dot { m } V \\ d e c ^ { - 1 } }$ (Supplementary Fig. 18), which are much more excellent than the indicated values for $\\mathrm { R u } / \\mathrm { C N F s }$ $\\mathrm { \\Delta } ^ { \\prime } 4 2 1 \\mathrm { m V }$ and $3 3 7 . 1 \\mathrm { m V } \\mathrm { d e c } ^ { - 1 }$ ), FeCoNi/CNFs $4 1 0 \\mathrm { m V }$ and $1 8 0 . 9 \\mathrm { m V } \\mathrm { d e c } ^ { - 1 } .$ ), FeCoNiMn/CNFs $3 2 9 \\mathrm { m V }$ and $1 6 2 . 3 \\mathrm { m V } \\mathrm { d e c } ^ { - 1 } .$ ), and FeCoNiRu/CNFs ( $1 2 2 \\mathrm { m V }$ and $1 2 0 . 9 \\mathrm { m V } \\mathrm { d e c } ^ { - 1 } .$ ). "], "current_density": "100 mA cm^-2"}, {"unit": "mV", "value": "85", "source": ["The ECSA–normalized LSV curves (Fig. 4c) show that the intrinsic activity of $\\operatorname { F e C o N i M n R u } /$ CNFs at $\\bar { 0 } . 0 1 \\mathrm { m A } \\mathrm { c m } ^ { - 2 }$ (ECSA) is $8 5 \\mathrm { m V }$ , which is remarkably enhanced relative to the values of FeCoNi/CNFs $( 3 4 1 \\mathrm { m V } )$ , FeCoNiMn/CNFs $( 3 0 9 \\mathrm { m V } )$ , and FeCoNiRu/CNFs ( $1 4 6 \\mathrm { m V } )$ , suggesting the high intrinsic HER activity of HEA. Figure 4d shows the OER LSV curves of the as-prepared electrodes. "], "current_density": "0.01 mA cm^-2 (ECSA)"}, {"unit": "mV", "value": "308", "source": ["The FeCoNiMnRu/CNFs requires the lowest overpotential of $3 0 8 \\mathrm { m V }$ to reach $1 0 0 \\mathrm { m A } \\mathrm { c m } ^ { - 2 }$ , as shown by the indicated values for $\\mathrm { R u } /$ CNFs $\\mathrm { 5 6 4 } \\mathrm { m V }$ ), FeCoNi/CNFs $( 3 8 2 \\mathrm { m V } )$ , FeCoNiMn/CNFs $( 3 4 4 \\mathrm { m V } )$ ), and FeCoNiRu/CNFs $( 3 1 8 \\mathrm { m V } )$ ). ", "The FeCoNiMnRu/CNFs achieved low overpotentials of 71 and $3 0 8 \\mathrm { m V }$ to drive a current density of $\\mathrm { \\dot { 1 } 0 0 } \\mathrm { m A } \\mathrm { c m } ^ { - 2 }$ for the HER and OER, respectively. "], "current_density": "100 mA cm^-2"}], "supplementary_performance": [{"key": "Charge transfer resistance (Rct)", "value": "11.4 Ω", "source": ["The FeCoNiMnRu/CNFs presents the smallest charge transfer resistance $\\mathrm { ( R _ { c t } ) }$ value of $1 1 . 4 \\Omega$ compared to the FeCoNi/CNFs $( 6 3 7 . 9 \\Omega )$ FeCoNiMn $( 9 5 0 . 1 \\Omega )$ and FeCoNiRu/CNFs $\\left( 1 8 . 6 \\Omega \\right)$ , which served to accelerate the sluggish reaction kinetics."]}, {"key": "Double-layer capacitance (Cdl)", "value": "104.6 mF", "source": ["As shown in Supplementary Fig. 20, the $\\mathrm { C _ { d l } }$ values for FeCoNi/CNFs, FeCoNiMn/CNFs, FeCoNiRu/CNFs, and FeCoNiMnRu/CNFs are 16.4, 62.1, 110.5, and $1 0 4 . 6 \\mathrm { m F }$ . "]}, {"key": "ECSA", "value": "2614 cm^2", "source": ["The ECSA values of FeCoNiMnRu/CNFs, $\\mathrm { F e C o N i M n R u } _ { 0 . 5 } / \\mathrm { C N F s }$ and $\\mathrm { F e C o N i M n R u _ { 2 } / C N F s }$ were calculated to be 2614, 2818, and $2 0 9 3 \\ \\mathrm { c m } ^ { 2 }$ for $\\mathrm { F e C o N i M n R u / C N F s }$ , Fe $\\mathrm { \\odot N i M n R u _ { 0 . 5 } / C N F s }$ , and $\\mathrm { F e C o N i M n R u _ { 2 } / C N F s }$ , respectively. "]}, {"key": "Mass activity for HER", "value": "2666 mA mg^-1 Pt", "source": ["At overpotential of $3 0 0 \\mathrm { m V }$ for HER the $\\mathrm { F e C o N i M n R u / C N F s }$ show higher mass activity of 2666 than that of $\\mathrm { P t } / \\mathrm { C }$ $\\mathrm { 1 6 8 8 \\ m A \\ m g ^ { - 1 } { _ { P t } } }$ . "]}, {"key": "Mass activity for OER", "value": "487 mA mg^-1 Ru", "source": ["In addition, at overpotential of $4 5 0 \\mathrm { m V }$ for OER, the FeCoNiMnRu/CNFs obtain the highest mass activity of $4 8 7 \\mathrm { m A } \\mathrm { m g } ^ { - 1 } \\mathrm { R u } \\mathrm { , }$ which is significantly higher than ${ \\mathrm { R u O } } _ { 2 }$ $( 1 4 \\dot { 6 } \\mathrm { m A } \\mathrm { m g ^ { - 1 } } _ { \\mathrm { R u } } )$ , and $\\mathrm { I r O } _ { 2 }$ $( 4 9 \\mathrm { m } \\mathrm { \\bar { A } m g ^ { - 1 } } _ { \\mathrm { I r } } )$ ). "]}, {"key": "Overall water splitting voltage", "value": "1.65 V at 100 mA cm^-2", "source": ["Inspired by the above results, we further fabricated an alkaline electrolyzer by employing FeCoNiMnRu/ CNFs as both the anode and cathode to explore practical electrolytic applications (Fig. 4f). Interestingly, the FeCo$\\mathrm { N i M n R u / C N F s \\bar { ¦ ¦ } F e C o N i M n R u / C N F s }$ s system requires only a low voltage of $1 . 6 5 \\mathrm { V }$ at $1 0 0 \\mathrm { m A } \\mathrm { c m } ^ { - 2 }$ , which is lower than those of FeCoNiMn/CNFs¦¦FeCoNiMn/CNFs (1.93 V), FeCoNiRu/CNFs¦¦ FeCoNiRu/CNFs (1.71 V), and $\\mathrm { P t / C ¦ ¦ \\mathrm { R u O } } _ { 2 }$ (Supplementary Fig. 25).", "It required only $1 . 6 5 \\mathrm { V }$ to achieve two-electrode overall water splitting, and the chronoamperometric curve exhibited a stable current density of $1 \\mathrm { A } \\mathrm { c m } ^ { - 2 }$ during continuous electrolysis for more than $6 0 0 \\mathrm { { h } }$ in $1 . 0 \\mathrm { M } \\mathrm { K O H } ,$ , suggesting its remarkable stability. "]}]}, "experimental_conditions": {"test_setup": {"source": ["The SCE was calibrated before each test. The self-supported CNFs-based materials were cut into $1 \\times 1 \\mathrm { c m } ^ { - 2 }$ and served as working electrode (WE). ", "All linear sweep voltammetry (LSV) curves were obtained at a scan rate of $2 \\mathrm { m V s ^ { - 1 } }$ with $9 5 \\%$ iR-compensation. "], "scan_rate": "2 mV s^-1", "substrate": "CNFs", "ir_compensation": "95%"}, "electrolyte": {"source": ["The HER, oxygen evolution reaction (OER) and overall water splitting (OWS) reaction were performed in Ar-saturated $1 . 0 \\mathrm { M }$", "\nKOH electrolyte, and all potentials were calibrated with a reversible hydrogen electrode (RHE). ", "\nElectrochemical Characterization. Electrochemical measurements were all conducted in a typical three-electrode system at $2 5 ^ { \\circ } \\mathrm { C }$ in $1 . 0 \\mathrm { M }$ KOH with a Autolab electrochemical workstation. "], "ph_value": null, "concentration_molar": "1.0 M", "electrolyte_composition": "KOH"}, "synthesis_method": {"method": "electrospinning and graphitization process", "source": ["\n# Results\n\nSynthesis and materials characterization. The model electrocatalysts, single-phase FeCoNiXRu solid solution HEA NPs $\\mathrm { { ( X = C r } }$ Mn, and $\\mathrm { C u }$ ), were synthesized in carbon nanofibers (FeCoNiXRu/CNFs) through a polymer nanofiber reactor strategy by combining the electrospinning technology and graphitization process. ", "The schematic illustration of the synthetic procedure for FeCoNiXRu/CNFs $( \\mathrm { X } = \\mathrm { C r }$ , Mn, and $\\mathrm { C u }$ ) are shown in Supplementary Fig. 1 and the details are described in the Experimental section.", "\nSynthesis of FeCoNiMnRu HEA nanoparticles supported on CNFs. Typically, $0 . 5 \\mathrm { m m o l }$ of $\\mathrm { M n C l } _ { 2 } { \\cdot } 4 \\mathrm { H } _ { 2 } \\mathrm { O } .$ , $0 . 5 \\mathrm { m m o l }$ of $\\mathrm { F e C l } _ { 3 }$ , $0 . 5 \\mathrm { m m o l }$ of $\\mathrm { C o C l } _ { 2 } { \\cdot } 6 \\mathrm { H } _ { 2 } \\mathrm { O } .$ , $0 . 5 \\mathrm { m m o l }$ of $\\mathrm { N i C l } _ { 2 } { \\cdot } 6 \\mathrm { H } _ { 2 } \\mathrm { O }$ , $0 . 5 \\mathrm { m m o l }$ of $\\mathrm { R u C l } _ { 3 } { \\cdot } 3 \\mathrm { H } _ { 2 } \\mathrm { O }$ and $1 . 5 { \\mathrm { g } }$ of PAN were dissolved in $_ { 2 2 \\mathrm { g } }$ of dimethyl formamide (DMF). ", "Then, the furnace was heated to $1 0 0 0 ^ { \\circ } \\mathrm { C }$ under Ar atmosphere with a heating rate of $2 ^ { \\circ } \\mathrm { C } \\operatorname* { m i n } ^ { - 1 }$ and maintained for $^ { 3 \\mathrm { h } }$ . ", "Finally, the as-synthesized FeCoNiMnRu HEA/CNFs was obtained after the furnace cooling down to room temperature under Ar atmosphere."], "key_parameters": "1000 °C, 3 h"}, "other_environmental_params": [{"key": "Temperature", "value": "25 °C", "source": ["\nElectrochemical Characterization. Electrochemical measurements were all conducted in a typical three-electrode system at $2 5 ^ { \\circ } \\mathrm { C }$ in $1 . 0 \\mathrm { M }$ KOH with a Autolab electrochemical workstation. "]}, {"key": "Reference Electrode", "value": "Saturated calomel electrode (SCE)", "source": ["A saturated calomel electrode (SCE) electrode and graphite rod were used as reference and counter electrodes, respectively. ", "Saturated calomel electrode (SCE) and graphite rod were used as reference electrode (RE) and count electrode (CE), respectively. "]}, {"key": "Counter Electrode", "value": "Graphite rod", "source": ["A saturated calomel electrode (SCE) electrode and graphite rod were used as reference and counter electrodes, respectively. ", "Saturated calomel electrode (SCE) and graphite rod were used as reference electrode (RE) and count electrode (CE), respectively. "]}, {"key": "Atmosphere", "value": "Ar-saturated", "source": ["The HER, oxygen evolution reaction (OER) and overall water splitting (OWS) reaction were performed in Ar-saturated $1 . 0 \\mathrm { M }$"]}]}}, {"alloy_id": "FeCoNiCrRu", "performance": {"stability": {"source": [], "cycle_count": null, "test_method": "Unknown", "duration_hours": null, "degradation_details": null, "performance_retention": null}, "tafel_slope": {"unit": "mV dec^-1", "value": null, "source": []}, "overpotential": [{"unit": "mV", "value": "126", "source": ["38–40. As shown in Fig. 7a and b, the overpotentials at $1 0 \\mathrm { \\stackrel { . } { 0 } } \\mathrm { m A } \\mathrm { c m } ^ { - 2 }$ for FeCoNiCuRu/CNFs $( 2 4 5 \\mathrm { m V } )$ ), FeCoNiCrRu/CNFs $( 1 2 6 \\mathrm { m V } )$ and FeCoNiMnRu/CNFs $( 7 1 \\mathrm { m V } )$ suggest a strong relationship with the electronegativity of the fifth metal in HEA. For the OER (Supplementary Fig. 41), the low electronegativity of Mn (1.55) compared with those of $\\mathrm { C r }$ (1.66) and Cu (1.90) gives"], "current_density": "100 mA cm^-2"}], "supplementary_performance": []}, "experimental_conditions": {"test_setup": {"source": ["The SCE was calibrated before each test. The self-supported CNFs-based materials were cut into $1 \\times 1 \\mathrm { c m } ^ { - 2 }$ and served as working electrode (WE). ", "All linear sweep voltammetry (LSV) curves were obtained at a scan rate of $2 \\mathrm { m V s ^ { - 1 } }$ with $9 5 \\%$ iR-compensation. "], "scan_rate": "2 mV s^-1", "substrate": "CNFs", "ir_compensation": "95%"}, "electrolyte": {"source": ["The HER, oxygen evolution reaction (OER) and overall water splitting (OWS) reaction were performed in Ar-saturated $1 . 0 \\mathrm { M }$", "\nKOH electrolyte, and all potentials were calibrated with a reversible hydrogen electrode (RHE). ", "\nElectrochemical Characterization. Electrochemical measurements were all conducted in a typical three-electrode system at $2 5 ^ { \\circ } \\mathrm { C }$ in $1 . 0 \\mathrm { M }$ KOH with a Autolab electrochemical workstation. "], "ph_value": null, "concentration_molar": "1.0 M", "electrolyte_composition": "KOH"}, "synthesis_method": {"method": "electrospinning and graphitization process", "source": ["\n# Results\n\nSynthesis and materials characterization. The model electrocatalysts, single-phase FeCoNiXRu solid solution HEA NPs $\\mathrm { { ( X = C r } }$ Mn, and $\\mathrm { C u }$ ), were synthesized in carbon nanofibers (FeCoNiXRu/CNFs) through a polymer nanofiber reactor strategy by combining the electrospinning technology and graphitization process. ", "The schematic illustration of the synthetic procedure for FeCoNiXRu/CNFs $( \\mathrm { X } = \\mathrm { C r }$ , Mn, and $\\mathrm { C u }$ ) are shown in Supplementary Fig. 1 and the details are described in the Experimental section.", "\nSynthesis of metal alloy and HEA nanoparticles supported on CNFs. $\\mathrm { R u } / \\mathrm { C N F s }$ , FeCoNi/CNFs, FeCoNiMn/CNFs, FeCoNiRu/CNFs, FeCoNiCrRu/CNFs, and FeCoNiCuRu/CNFs were also synthesized through the same processes with those of FeCoNiMnRu/CNFs. The precursor solutions of above control samples contained $0 . 5 \\mathrm { m m o l }$ of each Fe, Co, Ni, Cu, Mn, Ru, Cr metal salts, $1 . 5 { \\mathrm { g } }$ PAN, and $_ { 2 2 \\mathrm { g } }$ DMF. FeCoN $\\mathrm { \\Omega } \\mathrm { / i M n R u } _ { 0 . 5 } / \\mathrm { C N F s }$ and $\\mathrm { F e C o N i M n R u } _ { 2 }$ /CNFs were prepared by halving and doubling the amount of $\\mathrm { R u C l } _ { 3 } { \\cdot } 3 \\mathrm { H } _ { 2 } \\mathrm { O }$ . "], "key_parameters": "1000 °C, 3 h"}, "other_environmental_params": [{"key": "Temperature", "value": "25 °C", "source": ["\nElectrochemical Characterization. Electrochemical measurements were all conducted in a typical three-electrode system at $2 5 ^ { \\circ } \\mathrm { C }$ in $1 . 0 \\mathrm { M }$ KOH with a Autolab electrochemical workstation. "]}, {"key": "Reference Electrode", "value": "Saturated calomel electrode (SCE)", "source": ["A saturated calomel electrode (SCE) electrode and graphite rod were used as reference and counter electrodes, respectively. ", "Saturated calomel electrode (SCE) and graphite rod were used as reference electrode (RE) and count electrode (CE), respectively. "]}, {"key": "Counter Electrode", "value": "Graphite rod", "source": ["A saturated calomel electrode (SCE) electrode and graphite rod were used as reference and counter electrodes, respectively. ", "Saturated calomel electrode (SCE) and graphite rod were used as reference electrode (RE) and count electrode (CE), respectively. "]}, {"key": "Atmosphere", "value": "Ar-saturated", "source": ["The HER, oxygen evolution reaction (OER) and overall water splitting (OWS) reaction were performed in Ar-saturated $1 . 0 \\mathrm { M }$"]}]}}, {"alloy_id": "FeCoNiCuRu", "performance": {"stability": {"source": [], "cycle_count": null, "test_method": "Unknown", "duration_hours": null, "degradation_details": null, "performance_retention": null}, "tafel_slope": {"unit": "mV dec^-1", "value": null, "source": []}, "overpotential": [{"unit": "mV", "value": "245", "source": ["38–40. As shown in Fig. 7a and b, the overpotentials at $1 0 \\mathrm { \\stackrel { . } { 0 } } \\mathrm { m A } \\mathrm { c m } ^ { - 2 }$ for FeCoNiCuRu/CNFs $( 2 4 5 \\mathrm { m V } )$ ), FeCoNiCrRu/CNFs $( 1 2 6 \\mathrm { m V } )$ and FeCoNiMnRu/CNFs $( 7 1 \\mathrm { m V } )$ suggest a strong relationship with the electronegativity of the fifth metal in HEA. For the OER (Supplementary Fig. 41), the low electronegativity of Mn (1.55) compared with those of $\\mathrm { C r }$ (1.66) and Cu (1.90) gives"], "current_density": "100 mA cm^-2"}], "supplementary_performance": []}, "experimental_conditions": {"test_setup": {"source": ["The SCE was calibrated before each test. The self-supported CNFs-based materials were cut into $1 \\times 1 \\mathrm { c m } ^ { - 2 }$ and served as working electrode (WE). ", "All linear sweep voltammetry (LSV) curves were obtained at a scan rate of $2 \\mathrm { m V s ^ { - 1 } }$ with $9 5 \\%$ iR-compensation. "], "scan_rate": "2 mV s^-1", "substrate": "CNFs", "ir_compensation": "95%"}, "electrolyte": {"source": ["The HER, oxygen evolution reaction (OER) and overall water splitting (OWS) reaction were performed in Ar-saturated $1 . 0 \\mathrm { M }$", "\nKOH electrolyte, and all potentials were calibrated with a reversible hydrogen electrode (RHE). ", "\nElectrochemical Characterization. Electrochemical measurements were all conducted in a typical three-electrode system at $2 5 ^ { \\circ } \\mathrm { C }$ in $1 . 0 \\mathrm { M }$ KOH with a Autolab electrochemical workstation. "], "ph_value": null, "concentration_molar": "1.0 M", "electrolyte_composition": "KOH"}, "synthesis_method": {"method": "electrospinning and graphitization process", "source": ["\n# Results\n\nSynthesis and materials characterization. The model electrocatalysts, single-phase FeCoNiXRu solid solution HEA NPs $\\mathrm { { ( X = C r } }$ Mn, and $\\mathrm { C u }$ ), were synthesized in carbon nanofibers (FeCoNiXRu/CNFs) through a polymer nanofiber reactor strategy by combining the electrospinning technology and graphitization process. ", "The schematic illustration of the synthetic procedure for FeCoNiXRu/CNFs $( \\mathrm { X } = \\mathrm { C r }$ , Mn, and $\\mathrm { C u }$ ) are shown in Supplementary Fig. 1 and the details are described in the Experimental section.", "\nSynthesis of metal alloy and HEA nanoparticles supported on CNFs. $\\mathrm { R u } / \\mathrm { C N F s }$ , FeCoNi/CNFs, FeCoNiMn/CNFs, FeCoNiRu/CNFs, FeCoNiCrRu/CNFs, and FeCoNiCuRu/CNFs were also synthesized through the same processes with those of FeCoNiMnRu/CNFs. The precursor solutions of above control samples contained $0 . 5 \\mathrm { m m o l }$ of each Fe, Co, Ni, Cu, Mn, Ru, Cr metal salts, $1 . 5 { \\mathrm { g } }$ PAN, and $_ { 2 2 \\mathrm { g } }$ DMF. FeCoN $\\mathrm { \\Omega } \\mathrm { / i M n R u } _ { 0 . 5 } / \\mathrm { C N F s }$ and $\\mathrm { F e C o N i M n R u } _ { 2 }$ /CNFs were prepared by halving and doubling the amount of $\\mathrm { R u C l } _ { 3 } { \\cdot } 3 \\mathrm { H } _ { 2 } \\mathrm { O }$ . "], "key_parameters": "1000 °C, 3 h"}, "other_environmental_params": [{"key": "Temperature", "value": "25 °C", "source": ["\nElectrochemical Characterization. Electrochemical measurements were all conducted in a typical three-electrode system at $2 5 ^ { \\circ } \\mathrm { C }$ in $1 . 0 \\mathrm { M }$ KOH with a Autolab electrochemical workstation. "]}, {"key": "Reference Electrode", "value": "Saturated calomel electrode (SCE)", "source": ["A saturated calomel electrode (SCE) electrode and graphite rod were used as reference and counter electrodes, respectively. ", "Saturated calomel electrode (SCE) and graphite rod were used as reference electrode (RE) and count electrode (CE), respectively. "]}, {"key": "Counter Electrode", "value": "Graphite rod", "source": ["A saturated calomel electrode (SCE) electrode and graphite rod were used as reference and counter electrodes, respectively. ", "Saturated calomel electrode (SCE) and graphite rod were used as reference electrode (RE) and count electrode (CE), respectively. "]}, {"key": "Atmosphere", "value": "Ar-saturated", "source": ["The HER, oxygen evolution reaction (OER) and overall water splitting (OWS) reaction were performed in Ar-saturated $1 . 0 \\mathrm { M }$"]}]}}, {"alloy_id": "FeCoNiMnRu0.5", "performance": {"stability": {"source": [], "cycle_count": null, "test_method": "Unknown", "duration_hours": null, "degradation_details": null, "performance_retention": null}, "tafel_slope": {"unit": "mV dec^-1", "value": null, "source": []}, "overpotential": [{"unit": "mV", "value": "324", "source": ["The OER activities were also evaluated by LSV curves. The overpotentials at $1 0 0 \\mathrm { m A } \\mathrm { c m } ^ { - 2 }$ of $\\mathrm { F e C o N i M n R u } / \\mathrm { C N F s }$ , FeCo$\\mathrm { N i M n R u } _ { 0 . 5 } / \\mathrm { C N F s }$ , and $\\mathrm { F e C o N i M n R u _ { 2 } / C N F s }$ were determined to be 308, 324, and $2 9 9 \\mathrm { m V }$ , respectively. "], "current_density": "100 mA cm^-2"}], "supplementary_performance": [{"key": "ECSA", "value": "2818 cm^2", "source": ["The ECSA values of FeCoNiMnRu/CNFs, $\\mathrm { F e C o N i M n R u } _ { 0 . 5 } / \\mathrm { C N F s }$ and $\\mathrm { F e C o N i M n R u _ { 2 } / C N F s }$ were calculated to be 2614, 2818, and $2 0 9 3 \\ \\mathrm { c m } ^ { 2 }$ for $\\mathrm { F e C o N i M n R u / C N F s }$ , Fe $\\mathrm { \\odot N i M n R u _ { 0 . 5 } / C N F s }$ , and $\\mathrm { F e C o N i M n R u _ { 2 } / C N F s }$ , respectively. "]}, {"key": "Charge transfer resistance (Rct)", "value": "16.3 Ω", "source": ["The $\\mathrm { R _ { c t } }$ values of FeCoNiMnRu/CNFs, FeC $\\mathrm { \\hbar _ { 0 } N i M n R u _ { 0 . 5 } / C N I }$ Fs, and $\\mathrm { F e C o N i M n R u _ { 2 } / }$ CNFs were measured to be 11.4, 16.3, and $5 . 1 \\ \\Omega ,$ respectively. "]}]}, "experimental_conditions": {"test_setup": {"source": ["The SCE was calibrated before each test. The self-supported CNFs-based materials were cut into $1 \\times 1 \\mathrm { c m } ^ { - 2 }$ and served as working electrode (WE). ", "All linear sweep voltammetry (LSV) curves were obtained at a scan rate of $2 \\mathrm { m V s ^ { - 1 } }$ with $9 5 \\%$ iR-compensation. "], "scan_rate": "2 mV s^-1", "substrate": "CNFs", "ir_compensation": "95%"}, "electrolyte": {"source": ["The HER, oxygen evolution reaction (OER) and overall water splitting (OWS) reaction were performed in Ar-saturated $1 . 0 \\mathrm { M }$", "\nKOH electrolyte, and all potentials were calibrated with a reversible hydrogen electrode (RHE). ", "\nElectrochemical Characterization. Electrochemical measurements were all conducted in a typical three-electrode system at $2 5 ^ { \\circ } \\mathrm { C }$ in $1 . 0 \\mathrm { M }$ KOH with a Autolab electrochemical workstation. "], "ph_value": null, "concentration_molar": "1.0 M", "electrolyte_composition": "KOH"}, "synthesis_method": {"method": "electrospinning and graphitization process", "source": ["\nSynthesis of metal alloy and HEA nanoparticles supported on CNFs. $\\mathrm { R u } / \\mathrm { C N F s }$ , FeCoNi/CNFs, FeCoNiMn/CNFs, FeCoNiRu/CNFs, FeCoNiCrRu/CNFs, and FeCoNiCuRu/CNFs were also synthesized through the same processes with those of FeCoNiMnRu/CNFs. The precursor solutions of above control samples contained $0 . 5 \\mathrm { m m o l }$ of each Fe, Co, Ni, Cu, Mn, Ru, Cr metal salts, $1 . 5 { \\mathrm { g } }$ PAN, and $_ { 2 2 \\mathrm { g } }$ DMF. FeCoN $\\mathrm { \\Omega } \\mathrm { / i M n R u } _ { 0 . 5 } / \\mathrm { C N F s }$ and $\\mathrm { F e C o N i M n R u } _ { 2 }$ /CNFs were prepared by halving and doubling the amount of $\\mathrm { R u C l } _ { 3 } { \\cdot } 3 \\mathrm { H } _ { 2 } \\mathrm { O }$ . "], "key_parameters": "1000 °C, 3 h"}, "other_environmental_params": [{"key": "Temperature", "value": "25 °C", "source": ["\nElectrochemical Characterization. Electrochemical measurements were all conducted in a typical three-electrode system at $2 5 ^ { \\circ } \\mathrm { C }$ in $1 . 0 \\mathrm { M }$ KOH with a Autolab electrochemical workstation. "]}, {"key": "Reference Electrode", "value": "Saturated calomel electrode (SCE)", "source": ["A saturated calomel electrode (SCE) electrode and graphite rod were used as reference and counter electrodes, respectively. ", "Saturated calomel electrode (SCE) and graphite rod were used as reference electrode (RE) and count electrode (CE), respectively. "]}, {"key": "Counter Electrode", "value": "Graphite rod", "source": ["A saturated calomel electrode (SCE) electrode and graphite rod were used as reference and counter electrodes, respectively. ", "Saturated calomel electrode (SCE) and graphite rod were used as reference electrode (RE) and count electrode (CE), respectively. "]}, {"key": "Atmosphere", "value": "Ar-saturated", "source": ["The HER, oxygen evolution reaction (OER) and overall water splitting (OWS) reaction were performed in Ar-saturated $1 . 0 \\mathrm { M }$"]}]}}, {"alloy_id": "FeCoNiMnRu2", "performance": {"stability": {"source": ["RHE in $1 \\ M \\ K { \\mathsf { O H } }$ electrolyte for $6 0 0 { \\mathrm { h } }$ . ", "Supplementary Fig. 26 shows the LSV curves of FeCoNiMnRu/CNFs before and after 10000 CV cycles; they nearly overlap with each other, suggesting the superior stability of FeCoNiMnRu/CNFs. The chronoamperometric curve (Fig. 4g) for FeCoNiMnRu/CNFs was measured at $- 1 . 1 6 \\mathrm { V }$ vs. ", "RHE for more than $6 0 0 \\mathrm { { h } }$ in $1 . 0 \\mathrm { M }$ KOH. The current density at $1 \\mathrm { A } \\mathrm { c m } ^ { - 2 }$ displays no evident changes, also suggesting its remarkable stability. "], "cycle_count": null, "test_method": "Chronopotentiometry", "duration_hours": "600", "degradation_details": "no evident changes in current density", "performance_retention": null}, "tafel_slope": {"unit": "mV dec^-1", "value": "67.4", "source": ["As shown in Fig. 4a, the FeCoNiMnRu/ CNFs achieves the lowest overpotentials of $7 1 \\mathrm { m V }$ to produce a current density of $1 0 0 \\mathrm { m A c m } ^ { - 2 }$ and a Tafel slope of $6 7 . 4 \\mathrm { \\dot { m } V \\ d e c ^ { - 1 } }$ (Supplementary Fig. 18), which are much more excellent than the indicated values for $\\mathrm { R u } / \\mathrm { C N F s }$ $\\mathrm { \\Delta } ^ { \\prime } 4 2 1 \\mathrm { m V }$ and $3 3 7 . 1 \\mathrm { m V } \\mathrm { d e c } ^ { - 1 }$ ), FeCoNi/CNFs $4 1 0 \\mathrm { m V }$ and $1 8 0 . 9 \\mathrm { m V } \\mathrm { d e c } ^ { - 1 } .$ ), FeCoNiMn/CNFs $3 2 9 \\mathrm { m V }$ and $1 6 2 . 3 \\mathrm { m V } \\mathrm { d e c } ^ { - 1 } .$ ), and FeCoNiRu/CNFs ( $1 2 2 \\mathrm { m V }$ and $1 2 0 . 9 \\mathrm { m V } \\mathrm { d e c } ^ { - 1 } .$ ). "]}, "overpotential": [{"unit": "mV", "value": "71", "source": ["As shown in Fig. 4a, the FeCoNiMnRu/ CNFs achieves the lowest overpotentials of $7 1 \\mathrm { m V }$ to produce a current density of $1 0 0 \\mathrm { m A c m } ^ { - 2 }$ and a Tafel slope of $6 7 . 4 \\mathrm { \\dot { m } V \\ d e c ^ { - 1 } }$ (Supplementary Fig. 18), which are much more excellent than the indicated values for $\\mathrm { R u } / \\mathrm { C N F s }$ $\\mathrm { \\Delta } ^ { \\prime } 4 2 1 \\mathrm { m V }$ and $3 3 7 . 1 \\mathrm { m V } \\mathrm { d e c } ^ { - 1 }$ ), FeCoNi/CNFs $4 1 0 \\mathrm { m V }$ and $1 8 0 . 9 \\mathrm { m V } \\mathrm { d e c } ^ { - 1 } .$ ), FeCoNiMn/CNFs $3 2 9 \\mathrm { m V }$ and $1 6 2 . 3 \\mathrm { m V } \\mathrm { d e c } ^ { - 1 } .$ ), and FeCoNiRu/CNFs ( $1 2 2 \\mathrm { m V }$ and $1 2 0 . 9 \\mathrm { m V } \\mathrm { d e c } ^ { - 1 } .$ ). "], "current_density": "100 mA cm^-2"}], "supplementary_performance": [{"key": "Charge transfer resistance (R_ct)", "value": "5.1 Ω", "source": ["The $\\mathrm { R _ { c t } }$ values of FeCoNiMnRu/CNFs, FeC $\\mathrm { \\hbar _ { 0 } N i M n R u _ { 0 . 5 } / C N I }$ Fs, and $\\mathrm { F e C o N i M n R u _ { 2 } / }$ CNFs were measured to be 11.4, 16.3, and $5 . 1 \\ \\Omega ,$ respectively. "]}, {"key": "Electrochemical surface area (ECSA)", "value": "2093 cm^2", "source": ["The ECSA values of FeCoNiMnRu/CNFs, $\\mathrm { F e C o N i M n R u } _ { 0 . 5 } / \\mathrm { C N F s }$ and $\\mathrm { F e C o N i M n R u _ { 2 } / C N F s }$ were calculated to be 2614, 2818, and $2 0 9 3 \\ \\mathrm { c m } ^ { 2 }$ for $\\mathrm { F e C o N i M n R u / C N F s }$ , Fe $\\mathrm { \\odot N i M n R u _ { 0 . 5 } / C N F s }$ , and $\\mathrm { F e C o N i M n R u _ { 2 } / C N F s }$ , respectively. "]}, {"key": "OER overpotential", "value": "299 mV at 100 mA cm^-2", "source": ["The OER activities were also evaluated by LSV curves. The overpotentials at $1 0 0 \\mathrm { m A } \\mathrm { c m } ^ { - 2 }$ of $\\mathrm { F e C o N i M n R u } / \\mathrm { C N F s }$ , FeCo$\\mathrm { N i M n R u } _ { 0 . 5 } / \\mathrm { C N F s }$ , and $\\mathrm { F e C o N i M n R u _ { 2 } / C N F s }$ were determined to be 308, 324, and $2 9 9 \\mathrm { m V }$ , respectively. "]}]}, "experimental_conditions": {"test_setup": {"source": ["\n# Results\n\nSynthesis and materials characterization. The model electrocatalysts, single-phase FeCoNiXRu solid solution HEA NPs $\\mathrm { { ( X = C r } }$ Mn, and $\\mathrm { C u }$ ), were synthesized in carbon nanofibers (FeCoNiXRu/CNFs) through a polymer nanofiber reactor strategy by combining the electrospinning technology and graphitization process. ", "The SCE was calibrated before each test. The self-supported CNFs-based materials were cut into $1 \\times 1 \\mathrm { c m } ^ { - 2 }$ and served as working electrode (WE). ", "All linear sweep voltammetry (LSV) curves were obtained at a scan rate of $2 \\mathrm { m V s ^ { - 1 } }$ with $9 5 \\%$ iR-compensation. "], "scan_rate": "2 mV s^-1", "substrate": "Carbon nanofibers (CNFs)", "ir_compensation": "95%"}, "electrolyte": {"source": ["The HER, oxygen evolution reaction (OER) and overall water splitting (OWS) reaction were performed in Ar-saturated $1 . 0 \\mathrm { M }$", "\nKOH electrolyte, and all potentials were calibrated with a reversible hydrogen electrode (RHE). "], "ph_value": null, "concentration_molar": "1.0 M", "electrolyte_composition": "KOH"}, "synthesis_method": {"method": "Electrospinning and graphitization process", "source": ["\n# Results\n\nSynthesis and materials characterization. The model electrocatalysts, single-phase FeCoNiXRu solid solution HEA NPs $\\mathrm { { ( X = C r } }$ Mn, and $\\mathrm { C u }$ ), were synthesized in carbon nanofibers (FeCoNiXRu/CNFs) through a polymer nanofiber reactor strategy by combining the electrospinning technology and graphitization process. ", "Then, the furnace was heated to $1 0 0 0 ^ { \\circ } \\mathrm { C }$ under Ar atmosphere with a heating rate of $2 ^ { \\circ } \\mathrm { C } \\operatorname* { m i n } ^ { - 1 }$ and maintained for $^ { 3 \\mathrm { h } }$ . ", "Finally, the as-synthesized FeCoNiMnRu HEA/CNFs was obtained after the furnace cooling down to room temperature under Ar atmosphere."], "key_parameters": "1000 °C, 3 h"}, "other_environmental_params": [{"key": "Temperature", "value": "25 °C", "source": ["\nElectrochemical Characterization. Electrochemical measurements were all conducted in a typical three-electrode system at $2 5 ^ { \\circ } \\mathrm { C }$ in $1 . 0 \\mathrm { M }$ KOH with a Autolab electrochemical workstation. "]}, {"key": "Reference Electrode", "value": "Saturated calomel electrode (SCE)", "source": ["A saturated calomel electrode (SCE) electrode and graphite rod were used as reference and counter electrodes, respectively. ", "Saturated calomel electrode (SCE) and graphite rod were used as |  | {"extraction_results": [{"alloy_id": "FeCoNiMnRu", "performance": {"stability": {"source": ["$\\pmb { \\mathrm { g } }$ Long-term stability measurement of the FeCoNiMnRu/CNFs electrode at $- 1 . 1 6 \\mathrm { V }$ vs. ", "RHE in $1 \\ M \\ K { \\mathsf { O H } }$ electrolyte for $6 0 0 { \\mathrm { h } }$ . ", "\nThe electrochemical durability of FeCoNiMnRu/CNFs was characterized by LSV, CV cycles, and chronoamperometry measurements. ", "Supplementary Fig. 26 shows the LSV curves of FeCoNiMnRu/CNFs before and after 10000 CV cycles; they nearly overlap with each other, suggesting the superior stability of FeCoNiMnRu/CNFs. The chronoamperometric curve (Fig. 4g) for FeCoNiMnRu/CNFs was measured at $- 1 . 1 6 \\mathrm { V }$ vs. ", "RHE for more than $6 0 0 \\mathrm { { h } }$ in $1 . 0 \\mathrm { M }$ KOH. The current density at $1 \\mathrm { A } \\mathrm { c m } ^ { - 2 }$ displays no evident changes, also suggesting its remarkable stability. ", "It required only $1 . 6 5 \\mathrm { V }$ to achieve two-electrode overall water splitting, and the chronoamperometric curve exhibited a stable current density of $1 \\mathrm { A } \\mathrm { c m } ^ { - 2 }$ during continuous electrolysis for more than $6 0 0 \\mathrm { { h } }$ in $1 . 0 \\mathrm { M } \\mathrm { K O H } ,$ , suggesting its remarkable stability. "], "cycle_count": "10000", "test_method": "Chronopotentiometry", "duration_hours": "600", "degradation_details": "no evident changes in current density", "performance_retention": null}, "tafel_slope": {"unit": "mV dec^-1", "value": "67.4", "source": ["As shown in Fig. 4a, the FeCoNiMnRu/ CNFs achieves the lowest overpotentials of $7 1 \\mathrm { m V }$ to produce a current density of $1 0 0 \\mathrm { m A c m } ^ { - 2 }$ and a Tafel slope of $6 7 . 4 \\mathrm { \\dot { m } V \\ d e c ^ { - 1 } }$ (Supplementary Fig. 18), which are much more excellent than the indicated values for $\\mathrm { R u } / \\mathrm { C N F s }$ $\\mathrm { \\Delta } ^ { \\prime } 4 2 1 \\mathrm { m V }$ and $3 3 7 . 1 \\mathrm { m V } \\mathrm { d e c } ^ { - 1 }$ ), FeCoNi/CNFs $4 1 0 \\mathrm { m V }$ and $1 8 0 . 9 \\mathrm { m V } \\mathrm { d e c } ^ { - 1 } .$ ), FeCoNiMn/CNFs $3 2 9 \\mathrm { m V }$ and $1 6 2 . 3 \\mathrm { m V } \\mathrm { d e c } ^ { - 1 } .$ ), and FeCoNiRu/CNFs ( $1 2 2 \\mathrm { m V }$ and $1 2 0 . 9 \\mathrm { m V } \\mathrm { d e c } ^ { - 1 } .$ ). ", "The low Tafel slope of FeCoNiMnRu/CNFs $( 6 7 . 4 \\mathrm { m V } \\mathrm { d e c } ^ { - 1 } ) $ indicates the operation of the Volmer–Heyrovsky mechanism22. "]}, "overpotential": [{"unit": "mV", "value": "71", "source": ["As shown in Fig. 4a, the FeCoNiMnRu/ CNFs achieves the lowest overpotentials of $7 1 \\mathrm { m V }$ to produce a current density of $1 0 0 \\mathrm { m A c m } ^ { - 2 }$ and a Tafel slope of $6 7 . 4 \\mathrm { \\dot { m } V \\ d e c ^ { - 1 } }$ (Supplementary Fig. 18), which are much more excellent than the indicated values for $\\mathrm { R u } / \\mathrm { C N F s }$ $\\mathrm { \\Delta } ^ { \\prime } 4 2 1 \\mathrm { m V }$ and $3 3 7 . 1 \\mathrm { m V } \\mathrm { d e c } ^ { - 1 }$ ), FeCoNi/CNFs $4 1 0 \\mathrm { m V }$ and $1 8 0 . 9 \\mathrm { m V } \\mathrm { d e c } ^ { - 1 } .$ ), FeCoNiMn/CNFs $3 2 9 \\mathrm { m V }$ and $1 6 2 . 3 \\mathrm { m V } \\mathrm { d e c } ^ { - 1 } .$ ), and FeCoNiRu/CNFs ( $1 2 2 \\mathrm { m V }$ and $1 2 0 . 9 \\mathrm { m V } \\mathrm { d e c } ^ { - 1 } .$ ). "], "current_density": "100 mA cm^-2"}, {"unit": "mV", "value": "85", "source": ["The ECSA–normalized LSV curves (Fig. 4c) show that the intrinsic activity of $\\operatorname { F e C o N i M n R u } /$ CNFs at $\\bar { 0 } . 0 1 \\mathrm { m A } \\mathrm { c m } ^ { - 2 }$ (ECSA) is $8 5 \\mathrm { m V }$ , which is remarkably enhanced relative to the values of FeCoNi/CNFs $( 3 4 1 \\mathrm { m V } )$ , FeCoNiMn/CNFs $( 3 0 9 \\mathrm { m V } )$ , and FeCoNiRu/CNFs ( $1 4 6 \\mathrm { m V } )$ , suggesting the high intrinsic HER activity of HEA. Figure 4d shows the OER LSV curves of the as-prepared electrodes. "], "current_density": "0.01 mA cm^-2 (ECSA)"}, {"unit": "mV", "value": "308", "source": ["The FeCoNiMnRu/CNFs requires the lowest overpotential of $3 0 8 \\mathrm { m V }$ to reach $1 0 0 \\mathrm { m A } \\mathrm { c m } ^ { - 2 }$ , as shown by the indicated values for $\\mathrm { R u } /$ CNFs $\\mathrm { 5 6 4 } \\mathrm { m V }$ ), FeCoNi/CNFs $( 3 8 2 \\mathrm { m V } )$ , FeCoNiMn/CNFs $( 3 4 4 \\mathrm { m V } )$ ), and FeCoNiRu/CNFs $( 3 1 8 \\mathrm { m V } )$ ). ", "The FeCoNiMnRu/CNFs achieved low overpotentials of 71 and $3 0 8 \\mathrm { m V }$ to drive a current density of $\\mathrm { \\dot { 1 } 0 0 } \\mathrm { m A } \\mathrm { c m } ^ { - 2 }$ for the HER and OER, respectively. "], "current_density": "100 mA cm^-2"}], "supplementary_performance": [{"key": "Charge transfer resistance (Rct)", "value": "11.4 Ω", "source": ["The FeCoNiMnRu/CNFs presents the smallest charge transfer resistance $\\mathrm { ( R _ { c t } ) }$ value of $1 1 . 4 \\Omega$ compared to the FeCoNi/CNFs $( 6 3 7 . 9 \\Omega )$ FeCoNiMn $( 9 5 0 . 1 \\Omega )$ and FeCoNiRu/CNFs $\\left( 1 8 . 6 \\Omega \\right)$ , which served to accelerate the sluggish reaction kinetics."]}, {"key": "Double-layer capacitance (Cdl)", "value": "104.6 mF", "source": ["As shown in Supplementary Fig. 20, the $\\mathrm { C _ { d l } }$ values for FeCoNi/CNFs, FeCoNiMn/CNFs, FeCoNiRu/CNFs, and FeCoNiMnRu/CNFs are 16.4, 62.1, 110.5, and $1 0 4 . 6 \\mathrm { m F }$ . "]}, {"key": "ECSA", "value": "2614 cm^2", "source": ["The ECSA values of FeCoNiMnRu/CNFs, $\\mathrm { F e C o N i M n R u } _ { 0 . 5 } / \\mathrm { C N F s }$ and $\\mathrm { F e C o N i M n R u _ { 2 } / C N F s }$ were calculated to be 2614, 2818, and $2 0 9 3 \\ \\mathrm { c m } ^ { 2 }$ for $\\mathrm { F e C o N i M n R u / C N F s }$ , Fe $\\mathrm { \\odot N i M n R u _ { 0 . 5 } / C N F s }$ , and $\\mathrm { F e C o N i M n R u _ { 2 } / C N F s }$ , respectively. "]}, {"key": "Mass activity for HER", "value": "2666 mA mg^-1 Pt", "source": ["At overpotential of $3 0 0 \\mathrm { m V }$ for HER the $\\mathrm { F e C o N i M n R u / C N F s }$ show higher mass activity of 2666 than that of $\\mathrm { P t } / \\mathrm { C }$ $\\mathrm { 1 6 8 8 \\ m A \\ m g ^ { - 1 } { _ { P t } } }$ . "]}, {"key": "Mass activity for OER", "value": "487 mA mg^-1 Ru", "source": ["In addition, at overpotential of $4 5 0 \\mathrm { m V }$ for OER, the FeCoNiMnRu/CNFs obtain the highest mass activity of $4 8 7 \\mathrm { m A } \\mathrm { m g } ^ { - 1 } \\mathrm { R u } \\mathrm { , }$ which is significantly higher than ${ \\mathrm { R u O } } _ { 2 }$ $( 1 4 \\dot { 6 } \\mathrm { m A } \\mathrm { m g ^ { - 1 } } _ { \\mathrm { R u } } )$ , and $\\mathrm { I r O } _ { 2 }$ $( 4 9 \\mathrm { m } \\mathrm { \\bar { A } m g ^ { - 1 } } _ { \\mathrm { I r } } )$ ). "]}, {"key": "Overall water splitting voltage", "value": "1.65 V at 100 mA cm^-2", "source": ["Inspired by the above results, we further fabricated an alkaline electrolyzer by employing FeCoNiMnRu/ CNFs as both the anode and cathode to explore practical electrolytic applications (Fig. 4f). Interestingly, the FeCo$\\mathrm { N i M n R u / C N F s \\bar { ¦ ¦ } F e C o N i M n R u / C N F s }$ s system requires only a low voltage of $1 . 6 5 \\mathrm { V }$ at $1 0 0 \\mathrm { m A } \\mathrm { c m } ^ { - 2 }$ , which is lower than those of FeCoNiMn/CNFs¦¦FeCoNiMn/CNFs (1.93 V), FeCoNiRu/CNFs¦¦ FeCoNiRu/CNFs (1.71 V), and $\\mathrm { P t / C ¦ ¦ \\mathrm { R u O } } _ { 2 }$ (Supplementary Fig. 25).", "It required only $1 . 6 5 \\mathrm { V }$ to achieve two-electrode overall water splitting, and the chronoamperometric curve exhibited a stable current density of $1 \\mathrm { A } \\mathrm { c m } ^ { - 2 }$ during continuous electrolysis for more than $6 0 0 \\mathrm { { h } }$ in $1 . 0 \\mathrm { M } \\mathrm { K O H } ,$ , suggesting its remarkable stability. "]}]}, "experimental_conditions": {"test_setup": {"source": ["The SCE was calibrated before each test. The self-supported CNFs-based materials were cut into $1 \\times 1 \\mathrm { c m } ^ { - 2 }$ and served as working electrode (WE). ", "All linear sweep voltammetry (LSV) curves were obtained at a scan rate of $2 \\mathrm { m V s ^ { - 1 } }$ with $9 5 \\%$ iR-compensation. "], "scan_rate": "2 mV s^-1", "substrate": "CNFs", "ir_compensation": "95%"}, "electrolyte": {"source": ["The HER, oxygen evolution reaction (OER) and overall water splitting (OWS) reaction were performed in Ar-saturated $1 . 0 \\mathrm { M }$", "\nKOH electrolyte, and all potentials were calibrated with a reversible hydrogen electrode (RHE). ", "\nElectrochemical Characterization. Electrochemical measurements were all conducted in a typical three-electrode system at $2 5 ^ { \\circ } \\mathrm { C }$ in $1 . 0 \\mathrm { M }$ KOH with a Autolab electrochemical workstation. "], "ph_value": null, "concentration_molar": "1.0 M", "electrolyte_composition": "KOH"}, "synthesis_method": {"method": "electrospinning and graphitization process", "source": ["\n# Results\n\nSynthesis and materials characterization. The model electrocatalysts, single-phase FeCoNiXRu solid solution HEA NPs $\\mathrm { { ( X = C r } }$ Mn, and $\\mathrm { C u }$ ), were synthesized in carbon nanofibers (FeCoNiXRu/CNFs) through a polymer nanofiber reactor strategy by combining the electrospinning technology and graphitization process. ", "The schematic illustration of the synthetic procedure for FeCoNiXRu/CNFs $( \\mathrm { X } = \\mathrm { C r }$ , Mn, and $\\mathrm { C u }$ ) are shown in Supplementary Fig. 1 and the details are described in the Experimental section.", "\nSynthesis of FeCoNiMnRu HEA nanoparticles supported on CNFs. Typically, $0 . 5 \\mathrm { m m o l }$ of $\\mathrm { M n C l } _ { 2 } { \\cdot } 4 \\mathrm { H } _ { 2 } \\mathrm { O } .$ , $0 . 5 \\mathrm { m m o l }$ of $\\mathrm { F e C l } _ { 3 }$ , $0 . 5 \\mathrm { m m o l }$ of $\\mathrm { C o C l } _ { 2 } { \\cdot } 6 \\mathrm { H } _ { 2 } \\mathrm { O } .$ , $0 . 5 \\mathrm { m m o l }$ of $\\mathrm { N i C l } _ { 2 } { \\cdot } 6 \\mathrm { H } _ { 2 } \\mathrm { O }$ , $0 . 5 \\mathrm { m m o l }$ of $\\mathrm { R u C l } _ { 3 } { \\cdot } 3 \\mathrm { H } _ { 2 } \\mathrm { O }$ and $1 . 5 { \\mathrm { g } }$ of PAN were dissolved in $_ { 2 2 \\mathrm { g } }$ of dimethyl formamide (DMF). ", "Then, the furnace was heated to $1 0 0 0 ^ { \\circ } \\mathrm { C }$ under Ar atmosphere with a heating rate of $2 ^ { \\circ } \\mathrm { C } \\operatorname* { m i n } ^ { - 1 }$ and maintained for $^ { 3 \\mathrm { h } }$ . ", "Finally, the as-synthesized FeCoNiMnRu HEA/CNFs was obtained after the furnace cooling down to room temperature under Ar atmosphere."], "key_parameters": "1000 °C, 3 h"}, "other_environmental_params": [{"key": "Temperature", "value": "25 °C", "source": ["\nElectrochemical Characterization. Electrochemical measurements were all conducted in a typical three-electrode system at $2 5 ^ { \\circ } \\mathrm { C }$ in $1 . 0 \\mathrm { M }$ KOH with a Autolab electrochemical workstation. "]}, {"key": "Reference Electrode", "value": "Saturated calomel electrode (SCE)", "source": ["A saturated calomel electrode (SCE) electrode and graphite rod were used as reference and counter electrodes, respectively. ", "Saturated calomel electrode (SCE) and graphite rod were used as reference electrode (RE) and count electrode (CE), respectively. "]}, {"key": "Counter Electrode", "value": "Graphite rod", "source": ["A saturated calomel electrode (SCE) electrode and graphite rod were used as reference and counter electrodes, respectively. ", "Saturated calomel electrode (SCE) and graphite rod were used as reference electrode (RE) and count electrode (CE), respectively. "]}, {"key": "Atmosphere", "value": "Ar-saturated", "source": ["The HER, oxygen evolution reaction (OER) and overall water splitting (OWS) reaction were performed in Ar-saturated $1 . 0 \\mathrm { M }$"]}]}}, {"alloy_id": "FeCoNiCrRu", "performance": {"stability": {"source": [], "cycle_count": null, "test_method": "Unknown", "duration_hours": null, "degradation_details": null, "performance_retention": null}, "tafel_slope": {"unit": "mV dec^-1", "value": null, "source": []}, "overpotential": [{"unit": "mV", "value": "126", "source": ["38–40. As shown in Fig. 7a and b, the overpotentials at $1 0 \\mathrm { \\stackrel { . } { 0 } } \\mathrm { m A } \\mathrm { c m } ^ { - 2 }$ for FeCoNiCuRu/CNFs $( 2 4 5 \\mathrm { m V } )$ ), FeCoNiCrRu/CNFs $( 1 2 6 \\mathrm { m V } )$ and FeCoNiMnRu/CNFs $( 7 1 \\mathrm { m V } )$ suggest a strong relationship with the electronegativity of the fifth metal in HEA. For the OER (Supplementary Fig. 41), the low electronegativity of Mn (1.55) compared with those of $\\mathrm { C r }$ (1.66) and Cu (1.90) gives"], "current_density": "100 mA cm^-2"}], "supplementary_performance": []}, "experimental_conditions": {"test_setup": {"source": ["The SCE was calibrated before each test. The self-supported CNFs-based materials were cut into $1 \\times 1 \\mathrm { c m } ^ { - 2 }$ and served as working electrode (WE). ", "All linear sweep voltammetry (LSV) curves were obtained at a scan rate of $2 \\mathrm { m V s ^ { - 1 } }$ with $9 5 \\%$ iR-compensation. "], "scan_rate": "2 mV s^-1", "substrate": "CNFs", "ir_compensation": "95%"}, "electrolyte": {"source": ["The HER, oxygen evolution reaction (OER) and overall water splitting (OWS) reaction were performed in Ar-saturated $1 . 0 \\mathrm { M }$", "\nKOH electrolyte, and all potentials were calibrated with a reversible hydrogen electrode (RHE). ", "\nElectrochemical Characterization. Electrochemical measurements were all conducted in a typical three-electrode system at $2 5 ^ { \\circ } \\mathrm { C }$ in $1 . 0 \\mathrm { M }$ KOH with a Autolab electrochemical workstation. "], "ph_value": null, "concentration_molar": "1.0 M", "electrolyte_composition": "KOH"}, "synthesis_method": {"method": "electrospinning and graphitization process", "source": ["\n# Results\n\nSynthesis and materials characterization. The model electrocatalysts, single-phase FeCoNiXRu solid solution HEA NPs $\\mathrm { { ( X = C r } }$ Mn, and $\\mathrm { C u }$ ), were synthesized in carbon nanofibers (FeCoNiXRu/CNFs) through a polymer nanofiber reactor strategy by combining the electrospinning technology and graphitization process. ", "The schematic illustration of the synthetic procedure for FeCoNiXRu/CNFs $( \\mathrm { X } = \\mathrm { C r }$ , Mn, and $\\mathrm { C u }$ ) are shown in Supplementary Fig. 1 and the details are described in the Experimental section.", "\nSynthesis of metal alloy and HEA nanoparticles supported on CNFs. $\\mathrm { R u } / \\mathrm { C N F s }$ , FeCoNi/CNFs, FeCoNiMn/CNFs, FeCoNiRu/CNFs, FeCoNiCrRu/CNFs, and FeCoNiCuRu/CNFs were also synthesized through the same processes with those of FeCoNiMnRu/CNFs. The precursor solutions of above control samples contained $0 . 5 \\mathrm { m m o l }$ of each Fe, Co, Ni, Cu, Mn, Ru, Cr metal salts, $1 . 5 { \\mathrm { g } }$ PAN, and $_ { 2 2 \\mathrm { g } }$ DMF. FeCoN $\\mathrm { \\Omega } \\mathrm { / i M n R u } _ { 0 . 5 } / \\mathrm { C N F s }$ and $\\mathrm { F e C o N i M n R u } _ { 2 }$ /CNFs were prepared by halving and doubling the amount of $\\mathrm { R u C l } _ { 3 } { \\cdot } 3 \\mathrm { H } _ { 2 } \\mathrm { O }$ . "], "key_parameters": "1000 °C, 3 h"}, "other_environmental_params": [{"key": "Temperature", "value": "25 °C", "source": ["\nElectrochemical Characterization. Electrochemical measurements were all conducted in a typical three-electrode system at $2 5 ^ { \\circ } \\mathrm { C }$ in $1 . 0 \\mathrm { M }$ KOH with a Autolab electrochemical workstation. "]}, {"key": "Reference Electrode", "value": "Saturated calomel electrode (SCE)", "source": ["A saturated calomel electrode (SCE) electrode and graphite rod were used as reference and counter electrodes, respectively. ", "Saturated calomel electrode (SCE) and graphite rod were used as reference electrode (RE) and count electrode (CE), respectively. "]}, {"key": "Counter Electrode", "value": "Graphite rod", "source": ["A saturated calomel electrode (SCE) electrode and graphite rod were used as reference and counter electrodes, respectively. ", "Saturated calomel electrode (SCE) and graphite rod were used as reference electrode (RE) and count electrode (CE), respectively. "]}, {"key": "Atmosphere", "value": "Ar-saturated", "source": ["The HER, oxygen evolution reaction (OER) and overall water splitting (OWS) reaction were performed in Ar-saturated $1 . 0 \\mathrm { M }$"]}]}}, {"alloy_id": "FeCoNiCuRu", "performance": {"stability": {"source": [], "cycle_count": null, "test_method": "Unknown", "duration_hours": null, "degradation_details": null, "performance_retention": null}, "tafel_slope": {"unit": "mV dec^-1", "value": null, "source": []}, "overpotential": [{"unit": "mV", "value": "245", "source": ["38–40. As shown in Fig. 7a and b, the overpotentials at $1 0 \\mathrm { \\stackrel { . } { 0 } } \\mathrm { m A } \\mathrm { c m } ^ { - 2 }$ for FeCoNiCuRu/CNFs $( 2 4 5 \\mathrm { m V } )$ ), FeCoNiCrRu/CNFs $( 1 2 6 \\mathrm { m V } )$ and FeCoNiMnRu/CNFs $( 7 1 \\mathrm { m V } )$ suggest a strong relationship with the electronegativity of the fifth metal in HEA. For the OER (Supplementary Fig. 41), the low electronegativity of Mn (1.55) compared with those of $\\mathrm { C r }$ (1.66) and Cu (1.90) gives"], "current_density": "100 mA cm^-2"}], "supplementary_performance": []}, "experimental_conditions": {"test_setup": {"source": ["The SCE was calibrated before each test. The self-supported CNFs-based materials were cut into $1 \\times 1 \\mathrm { c m } ^ { - 2 }$ and served as working electrode (WE). ", "All linear sweep voltammetry (LSV) curves were obtained at a scan rate of $2 \\mathrm { m V s ^ { - 1 } }$ with $9 5 \\%$ iR-compensation. "], "scan_rate": "2 mV s^-1", "substrate": "CNFs", "ir_compensation": "95%"}, "electrolyte": {"source": ["The HER, oxygen evolution reaction (OER) and overall water splitting (OWS) reaction were performed in Ar-saturated $1 . 0 \\mathrm { M }$", "\nKOH electrolyte, and all potentials were calibrated with a reversible hydrogen electrode (RHE). ", "\nElectrochemical Characterization. Electrochemical measurements were all conducted in a typical three-electrode system at $2 5 ^ { \\circ } \\mathrm { C }$ in $1 . 0 \\mathrm { M }$ KOH with a Autolab electrochemical workstation. "], "ph_value": null, "concentration_molar": "1.0 M", "electrolyte_composition": "KOH"}, "synthesis_method": {"method": "electrospinning and graphitization process", "source": ["\n# Results\n\nSynthesis and materials characterization. The model electrocatalysts, single-phase FeCoNiXRu solid solution HEA NPs $\\mathrm { { ( X = C r } }$ Mn, and $\\mathrm { C u }$ ), were synthesized in carbon nanofibers (FeCoNiXRu/CNFs) through a polymer nanofiber reactor strategy by combining the electrospinning technology and graphitization process. ", "The schematic illustration of the synthetic procedure for FeCoNiXRu/CNFs $( \\mathrm { X } = \\mathrm { C r }$ , Mn, and $\\mathrm { C u }$ ) are shown in Supplementary Fig. 1 and the details are described in the Experimental section.", "\nSynthesis of metal alloy and HEA nanoparticles supported on CNFs. $\\mathrm { R u } / \\mathrm { C N F s }$ , FeCoNi/CNFs, FeCoNiMn/CNFs, FeCoNiRu/CNFs, FeCoNiCrRu/CNFs, and FeCoNiCuRu/CNFs were also synthesized through the same processes with those of FeCoNiMnRu/CNFs. The precursor solutions of above control samples contained $0 . 5 \\mathrm { m m o l }$ of each Fe, Co, Ni, Cu, Mn, Ru, Cr metal salts, $1 . 5 { \\mathrm { g } }$ PAN, and $_ { 2 2 \\mathrm { g } }$ DMF. FeCoN $\\mathrm { \\Omega } \\mathrm { / i M n R u } _ { 0 . 5 } / \\mathrm { C N F s }$ and $\\mathrm { F e C o N i M n R u } _ { 2 }$ /CNFs were prepared by halving and doubling the amount of $\\mathrm { R u C l } _ { 3 } { \\cdot } 3 \\mathrm { H } _ { 2 } \\mathrm { O }$ . "], "key_parameters": "1000 °C, 3 h"}, "other_environmental_params": [{"key": "Temperature", "value": "25 °C", "source": ["\nElectrochemical Characterization. Electrochemical measurements were all conducted in a typical three-electrode system at $2 5 ^ { \\circ } \\mathrm { C }$ in $1 . 0 \\mathrm { M }$ KOH with a Autolab electrochemical workstation. "]}, {"key": "Reference Electrode", "value": "Saturated calomel electrode (SCE)", "source": ["A saturated calomel electrode (SCE) electrode and graphite rod were used as reference and counter electrodes, respectively. ", "Saturated calomel electrode (SCE) and graphite rod were used as reference electrode (RE) and count electrode (CE), respectively. "]}, {"key": "Counter Electrode", "value": "Graphite rod", "source": ["A saturated calomel electrode (SCE) electrode and graphite rod were used as reference and counter electrodes, respectively. ", "Saturated calomel electrode (SCE) and graphite rod were used as reference electrode (RE) and count electrode (CE), respectively. "]}, {"key": "Atmosphere", "value": "Ar-saturated", "source": ["The HER, oxygen evolution reaction (OER) and overall water splitting (OWS) reaction were performed in Ar-saturated $1 . 0 \\mathrm { M }$"]}]}}, {"alloy_id": "FeCoNiMnRu0.5", "performance": {"stability": {"source": [], "cycle_count": null, "test_method": "Unknown", "duration_hours": null, "degradation_details": null, "performance_retention": null}, "tafel_slope": {"unit": "mV dec^-1", "value": null, "source": []}, "overpotential": [{"unit": "mV", "value": "324", "source": ["The OER activities were also evaluated by LSV curves. The overpotentials at $1 0 0 \\mathrm { m A } \\mathrm { c m } ^ { - 2 }$ of $\\mathrm { F e C o N i M n R u } / \\mathrm { C N F s }$ , FeCo$\\mathrm { N i M n R u } _ { 0 . 5 } / \\mathrm { C N F s }$ , and $\\mathrm { F e C o N i M n R u _ { 2 } / C N F s }$ were determined to be 308, 324, and $2 9 9 \\mathrm { m V }$ , respectively. "], "current_density": "100 mA cm^-2"}], "supplementary_performance": [{"key": "ECSA", "value": "2818 cm^2", "source": ["The ECSA values of FeCoNiMnRu/CNFs, $\\mathrm { F e C o N i M n R u } _ { 0 . 5 } / \\mathrm { C N F s }$ and $\\mathrm { F e C o N i M n R u _ { 2 } / C N F s }$ were calculated to be 2614, 2818, and $2 0 9 3 \\ \\mathrm { c m } ^ { 2 }$ for $\\mathrm { F e C o N i M n R u / C N F s }$ , Fe $\\mathrm { \\odot N i M n R u _ { 0 . 5 } / C N F s }$ , and $\\mathrm { F e C o N i M n R u _ { 2 } / C N F s }$ , respectively. "]}, {"key": "Charge transfer resistance (Rct)", "value": "16.3 Ω", "source": ["The $\\mathrm { R _ { c t } }$ values of FeCoNiMnRu/CNFs, FeC $\\mathrm { \\hbar _ { 0 } N i M n R u _ { 0 . 5 } / C N I }$ Fs, and $\\mathrm { F e C o N i M n R u _ { 2 } / }$ CNFs were measured to be 11.4, 16.3, and $5 . 1 \\ \\Omega ,$ respectively. "]}]}, "experimental_conditions": {"test_setup": {"source": ["The SCE was calibrated before each test. The self-supported CNFs-based materials were cut into $1 \\times 1 \\mathrm { c m } ^ { - 2 }$ and served as working electrode (WE). ", "All linear sweep voltammetry (LSV) curves were obtained at a scan rate of $2 \\mathrm { m V s ^ { - 1 } }$ with $9 5 \\%$ iR-compensation. "], "scan_rate": "2 mV s^-1", "substrate": "CNFs", "ir_compensation": "95%"}, "electrolyte": {"source": ["The HER, oxygen evolution reaction (OER) and overall water splitting (OWS) reaction were performed in Ar-saturated $1 . 0 \\mathrm { M }$", "\nKOH electrolyte, and all potentials were calibrated with a reversible hydrogen electrode (RHE). ", "\nElectrochemical Characterization. Electrochemical measurements were all conducted in a typical three-electrode system at $2 5 ^ { \\circ } \\mathrm { C }$ in $1 . 0 \\mathrm { M }$ KOH with a Autolab electrochemical workstation. "], "ph_value": null, "concentration_molar": "1.0 M", "electrolyte_composition": "KOH"}, "synthesis_method": {"method": "electrospinning and graphitization process", "source": ["\nSynthesis of metal alloy and HEA nanoparticles supported on CNFs. $\\mathrm { R u } / \\mathrm { C N F s }$ , FeCoNi/CNFs, FeCoNiMn/CNFs, FeCoNiRu/CNFs, FeCoNiCrRu/CNFs, and FeCoNiCuRu/CNFs were also synthesized through the same processes with those of FeCoNiMnRu/CNFs. The precursor solutions of above control samples contained $0 . 5 \\mathrm { m m o l }$ of each Fe, Co, Ni, Cu, Mn, Ru, Cr metal salts, $1 . 5 { \\mathrm { g } }$ PAN, and $_ { 2 2 \\mathrm { g } }$ DMF. FeCoN $\\mathrm { \\Omega } \\mathrm { / i M n R u } _ { 0 . 5 } / \\mathrm { C N F s }$ and $\\mathrm { F e C o N i M n R u } _ { 2 }$ /CNFs were prepared by halving and doubling the amount of $\\mathrm { R u C l } _ { 3 } { \\cdot } 3 \\mathrm { H } _ { 2 } \\mathrm { O }$ . "], "key_parameters": "1000 °C, 3 h"}, "other_environmental_params": [{"key": "Temperature", "value": "25 °C", "source": ["\nElectrochemical Characterization. Electrochemical measurements were all conducted in a typical three-electrode system at $2 5 ^ { \\circ } \\mathrm { C }$ in $1 . 0 \\mathrm { M }$ KOH with a Autolab electrochemical workstation. "]}, {"key": "Reference Electrode", "value": "Saturated calomel electrode (SCE)", "source": ["A saturated calomel electrode (SCE) electrode and graphite rod were used as reference and counter electrodes, respectively. ", "Saturated calomel electrode (SCE) and graphite rod were used as reference electrode (RE) and count electrode (CE), respectively. "]}, {"key": "Counter Electrode", "value": "Graphite rod", "source": ["A saturated calomel electrode (SCE) electrode and graphite rod were used as reference and counter electrodes, respectively. ", "Saturated calomel electrode (SCE) and graphite rod were used as reference electrode (RE) and count electrode (CE), respectively. "]}, {"key": "Atmosphere", "value": "Ar-saturated", "source": ["The HER, oxygen evolution reaction (OER) and overall water splitting (OWS) reaction were performed in Ar-saturated $1 . 0 \\mathrm { M }$"]}]}}, {"alloy_id": "FeCoNiMnRu2", "performance": {"stability": {"source": ["RHE in $1 \\ M \\ K { \\mathsf { O H } }$ electrolyte for $6 0 0 { \\mathrm { h } }$ . ", "Supplementary Fig. 26 shows the LSV curves of FeCoNiMnRu/CNFs before and after 10000 CV cycles; they nearly overlap with each other, suggesting the superior stability of FeCoNiMnRu/CNFs. The chronoamperometric curve (Fig. 4g) for FeCoNiMnRu/CNFs was measured at $- 1 . 1 6 \\mathrm { V }$ vs. ", "RHE for more than $6 0 0 \\mathrm { { h } }$ in $1 . 0 \\mathrm { M }$ KOH. The current density at $1 \\mathrm { A } \\mathrm { c m } ^ { - 2 }$ displays no evident changes, also suggesting its remarkable stability. "], "cycle_count": null, "test_method": "Chronopotentiometry", "duration_hours": "600", "degradation_details": "no evident changes in current density", "performance_retention": null}, "tafel_slope": {"unit": "mV dec^-1", "value": "67.4", "source": ["As shown in Fig. 4a, the FeCoNiMnRu/ CNFs achieves the lowest overpotentials of $7 1 \\mathrm { m V }$ to produce a current density of $1 0 0 \\mathrm { m A c m } ^ { - 2 }$ and a Tafel slope of $6 7 . 4 \\mathrm { \\dot { m } V \\ d e c ^ { - 1 } }$ (Supplementary Fig. 18), which are much more excellent than the indicated values for $\\mathrm { R u } / \\mathrm { C N F s }$ $\\mathrm { \\Delta } ^ { \\prime } 4 2 1 \\mathrm { m V }$ and $3 3 7 . 1 \\mathrm { m V } \\mathrm { d e c } ^ { - 1 }$ ), FeCoNi/CNFs $4 1 0 \\mathrm { m V }$ and $1 8 0 . 9 \\mathrm { m V } \\mathrm { d e c } ^ { - 1 } .$ ), FeCoNiMn/CNFs $3 2 9 \\mathrm { m V }$ and $1 6 2 . 3 \\mathrm { m V } \\mathrm { d e c } ^ { - 1 } .$ ), and FeCoNiRu/CNFs ( $1 2 2 \\mathrm { m V }$ and $1 2 0 . 9 \\mathrm { m V } \\mathrm { d e c } ^ { - 1 } .$ ). "]}, "overpotential": [{"unit": "mV", "value": "71", "source": ["As shown in Fig. 4a, the FeCoNiMnRu/ CNFs achieves the lowest overpotentials of $7 1 \\mathrm { m V }$ to produce a current density of $1 0 0 \\mathrm { m A c m } ^ { - 2 }$ and a Tafel slope of $6 7 . 4 \\mathrm { \\dot { m } V \\ d e c ^ { - 1 } }$ (Supplementary Fig. 18), which are much more excellent than the indicated values for $\\mathrm { R u } / \\mathrm { C N F s }$ $\\mathrm { \\Delta } ^ { \\prime } 4 2 1 \\mathrm { m V }$ and $3 3 7 . 1 \\mathrm { m V } \\mathrm { d e c } ^ { - 1 }$ ), FeCoNi/CNFs $4 1 0 \\mathrm { m V }$ and $1 8 0 . 9 \\mathrm { m V } \\mathrm { d e c } ^ { - 1 } .$ ), FeCoNiMn/CNFs $3 2 9 \\mathrm { m V }$ and $1 6 2 . 3 \\mathrm { m V } \\mathrm { d e c } ^ { - 1 } .$ ), and FeCoNiRu/CNFs ( $1 2 2 \\mathrm { m V }$ and $1 2 0 . 9 \\mathrm { m V } \\mathrm { d e c } ^ { - 1 } .$ ). "], "current_density": "100 mA cm^-2"}], "supplementary_performance": [{"key": "Charge transfer resistance (R_ct)", "value": "5.1 Ω", "source": ["The $\\mathrm { R _ { c t } }$ values of FeCoNiMnRu/CNFs, FeC $\\mathrm { \\hbar _ { 0 } N i M n R u _ { 0 . 5 } / C N I }$ Fs, and $\\mathrm { F e C o N i M n R u _ { 2 } / }$ CNFs were measured to be 11.4, 16.3, and $5 . 1 \\ \\Omega ,$ respectively. "]}, {"key": "Electrochemical surface area (ECSA)", "value": "2093 cm^2", "source": ["The ECSA values of FeCoNiMnRu/CNFs, $\\mathrm { F e C o N i M n R u } _ { 0 . 5 } / \\mathrm { C N F s }$ and $\\mathrm { F e C o N i M n R u _ { 2 } / C N F s }$ were calculated to be 2614, 2818, and $2 0 9 3 \\ \\mathrm { c m } ^ { 2 }$ for $\\mathrm { F e C o N i M n R u / C N F s }$ , Fe $\\mathrm { \\odot N i M n R u _ { 0 . 5 } / C N F s }$ , and $\\mathrm { F e C o N i M n R u _ { 2 } / C N F s }$ , respectively. "]}, {"key": "OER overpotential", "value": "299 mV at 100 mA cm^-2", "source": ["The OER activities were also evaluated by LSV curves. The overpotentials at $1 0 0 \\mathrm { m A } \\mathrm { c m } ^ { - 2 }$ of $\\mathrm { F e C o N i M n R u } / \\mathrm { C N F s }$ , FeCo$\\mathrm { N i M n R u } _ { 0 . 5 } / \\mathrm { C N F s }$ , and $\\mathrm { F e C o N i M n R u _ { 2 } / C N F s }$ were determined to be 308, 324, and $2 9 9 \\mathrm { m V }$ , respectively. "]}]}, "experimental_conditions": {"test_setup": {"source": ["\n# Results\n\nSynthesis and materials characterization. The model electrocatalysts, single-phase FeCoNiXRu solid solution HEA NPs $\\mathrm { { ( X = C r } }$ Mn, and $\\mathrm { C u }$ ), were synthesized in carbon nanofibers (FeCoNiXRu/CNFs) through a polymer nanofiber reactor strategy by combining the electrospinning technology and graphitization process. ", "The SCE was calibrated before each test. The self-supported CNFs-based materials were cut into $1 \\times 1 \\mathrm { c m } ^ { - 2 }$ and served as working electrode (WE). ", "All linear sweep voltammetry (LSV) curves were obtained at a scan rate of $2 \\mathrm { m V s ^ { - 1 } }$ with $9 5 \\%$ iR-compensation. "], "scan_rate": "2 mV s^-1", "substrate": "Carbon nanofibers (CNFs)", "ir_compensation": "95%"}, "electrolyte": {"source": ["The HER, oxygen evolution reaction (OER) and overall water splitting (OWS) reaction were performed in Ar-saturated $1 . 0 \\mathrm { M }$", "\nKOH electrolyte, and all potentials were calibrated with a reversible hydrogen electrode (RHE). "], "ph_value": null, "concentration_molar": "1.0 M", "electrolyte_composition": "KOH"}, "synthesis_method": {"method": "Electrospinning and graphitization process", "source": ["\n# Results\n\nSynthesis and materials characterization. The model electrocatalysts, single-phase FeCoNiXRu solid solution HEA NPs $\\mathrm { { ( X = C r } }$ Mn, and $\\mathrm { C u }$ ), were synthesized in carbon nanofibers (FeCoNiXRu/CNFs) through a polymer nanofiber reactor strategy by combining the electrospinning technology and graphitization process. ", "Then, the furnace was heated to $1 0 0 0 ^ { \\circ } \\mathrm { C }$ under Ar atmosphere with a heating rate of $2 ^ { \\circ } \\mathrm { C } \\operatorname* { m i n } ^ { - 1 }$ and maintained for $^ { 3 \\mathrm { h } }$ . ", "Finally, the as-synthesized FeCoNiMnRu HEA/CNFs was obtained after the furnace cooling down to room temperature under Ar atmosphere."], "key_parameters": "1000 °C, 3 h"}, "other_environmental_params": [{"key": "Temperature", "value": "25 °C", "source": ["\nElectrochemical Characterization. Electrochemical measurements were all conducted in a typical three-electrode system at $2 5 ^ { \\circ } \\mathrm { C }$ in $1 . 0 \\mathrm { M }$ KOH with a Autolab electrochemical workstation. "]}, {"key": "Reference Electrode", "value": "Saturated calomel electrode (SCE)", "source": ["A saturated calomel electrode (SCE) electrode and graphite rod were used as reference and counter electrodes, respectively. ", "Saturated calomel electrode (SCE) and graphite rod were used as | {"extraction_results": [{"alloy_id": "FeCoNiMnRu", "performance": {"stability": {"source": ["$\\pmb { \\mathrm { g } }$ Long-term stability measurement of the FeCoNiMnRu/CNFs electrode at $- 1 . 1 6 \\mathrm { V }$ vs. ", "RHE in $1 \\ M \\ K { \\mathsf { O H } }$ electrolyte for $6 0 0 { \\mathrm { h } }$ . ", "\nThe electrochemical durability of FeCoNiMnRu/CNFs was characterized by LSV, CV cycles, and chronoamperometry measurements. ", "Supplementary Fig. 26 shows the LSV curves of FeCoNiMnRu/CNFs before and after 10000 CV cycles; they nearly overlap with each other, suggesting the superior stability of FeCoNiMnRu/CNFs. The chronoamperometric curve (Fig. 4g) for FeCoNiMnRu/CNFs was measured at $- 1 . 1 6 \\mathrm { V }$ vs. ", "RHE for more than $6 0 0 \\mathrm { { h } }$ in $1 . 0 \\mathrm { M }$ KOH. The current density at $1 \\mathrm { A } \\mathrm { c m } ^ { - 2 }$ displays no evident changes, also suggesting its remarkable stability. ", "It required only $1 . 6 5 \\mathrm { V }$ to achieve two-electrode overall water splitting, and the chronoamperometric curve exhibited a stable current density of $1 \\mathrm { A } \\mathrm { c m } ^ { - 2 }$ during continuous electrolysis for more than $6 0 0 \\mathrm { { h } }$ in $1 . 0 \\mathrm { M } \\mathrm { K O H } ,$ , suggesting its remarkable stability. "], "cycle_count": "10000", "test_method": "Chronopotentiometry", "duration_hours": "600", "degradation_details": "no evident changes in current density", "performance_retention": null}, "tafel_slope": {"unit": "mV dec^-1", "value": "67.4", "source": ["As shown in Fig. 4a, the FeCoNiMnRu/ CNFs achieves the lowest overpotentials of $7 1 \\mathrm { m V }$ to produce a current density of $1 0 0 \\mathrm { m A c m } ^ { - 2 }$ and a Tafel slope of $6 7 . 4 \\mathrm { \\dot { m } V \\ d e c ^ { - 1 } }$ (Supplementary Fig. 18), which are much more excellent than the indicated values for $\\mathrm { R u } / \\mathrm { C N F s }$ $\\mathrm { \\Delta } ^ { \\prime } 4 2 1 \\mathrm { m V }$ and $3 3 7 . 1 \\mathrm { m V } \\mathrm { d e c } ^ { - 1 }$ ), FeCoNi/CNFs $4 1 0 \\mathrm { m V }$ and $1 8 0 . 9 \\mathrm { m V } \\mathrm { d e c } ^ { - 1 } .$ ), FeCoNiMn/CNFs $3 2 9 \\mathrm { m V }$ and $1 6 2 . 3 \\mathrm { m V } \\mathrm { d e c } ^ { - 1 } .$ ), and FeCoNiRu/CNFs ( $1 2 2 \\mathrm { m V }$ and $1 2 0 . 9 \\mathrm { m V } \\mathrm { d e c } ^ { - 1 } .$ ). ", "The low Tafel slope of FeCoNiMnRu/CNFs $( 6 7 . 4 \\mathrm { m V } \\mathrm { d e c } ^ { - 1 } ) $ indicates the operation of the Volmer–Heyrovsky mechanism22. "]}, "overpotential": [{"unit": "mV", "value": "71", "source": ["As shown in Fig. 4a, the FeCoNiMnRu/ CNFs achieves the lowest overpotentials of $7 1 \\mathrm { m V }$ to produce a current density of $1 0 0 \\mathrm { m A c m } ^ { - 2 }$ and a Tafel slope of $6 7 . 4 \\mathrm { \\dot { m } V \\ d e c ^ { - 1 } }$ (Supplementary Fig. 18), which are much more excellent than the indicated values for $\\mathrm { R u } / \\mathrm { C N F s }$ $\\mathrm { \\Delta } ^ { \\prime } 4 2 1 \\mathrm { m V }$ and $3 3 7 . 1 \\mathrm { m V } \\mathrm { d e c } ^ { - 1 }$ ), FeCoNi/CNFs $4 1 0 \\mathrm { m V }$ and $1 8 0 . 9 \\mathrm { m V } \\mathrm { d e c } ^ { - 1 } .$ ), FeCoNiMn/CNFs $3 2 9 \\mathrm { m V }$ and $1 6 2 . 3 \\mathrm { m V } \\mathrm { d e c } ^ { - 1 } .$ ), and FeCoNiRu/CNFs ( $1 2 2 \\mathrm { m V }$ and $1 2 0 . 9 \\mathrm { m V } \\mathrm { d e c } ^ { - 1 } .$ ). "], "current_density": "100 mA cm^-2"}, {"unit": "mV", "value": "85", "source": ["The ECSA–normalized LSV curves (Fig. 4c) show that the intrinsic activity of $\\operatorname { F e C o N i M n R u } /$ CNFs at $\\bar { 0 } . 0 1 \\mathrm { m A } \\mathrm { c m } ^ { - 2 }$ (ECSA) is $8 5 \\mathrm { m V }$ , which is remarkably enhanced relative to the values of FeCoNi/CNFs $( 3 4 1 \\mathrm { m V } )$ , FeCoNiMn/CNFs $( 3 0 9 \\mathrm { m V } )$ , and FeCoNiRu/CNFs ( $1 4 6 \\mathrm { m V } )$ , suggesting the high intrinsic HER activity of HEA. Figure 4d shows the OER LSV curves of the as-prepared electrodes. "], "current_density": "0.01 mA cm^-2 (ECSA)"}, {"unit": "mV", "value": "308", "source": ["The FeCoNiMnRu/CNFs requires the lowest overpotential of $3 0 8 \\mathrm { m V }$ to reach $1 0 0 \\mathrm { m A } \\mathrm { c m } ^ { - 2 }$ , as shown by the indicated values for $\\mathrm { R u } /$ CNFs $\\mathrm { 5 6 4 } \\mathrm { m V }$ ), FeCoNi/CNFs $( 3 8 2 \\mathrm { m V } )$ , FeCoNiMn/CNFs $( 3 4 4 \\mathrm { m V } )$ ), and FeCoNiRu/CNFs $( 3 1 8 \\mathrm { m V } )$ ). ", "The FeCoNiMnRu/CNFs achieved low overpotentials of 71 and $3 0 8 \\mathrm { m V }$ to drive a current density of $\\mathrm { \\dot { 1 } 0 0 } \\mathrm { m A } \\mathrm { c m } ^ { - 2 }$ for the HER and OER, respectively. "], "current_density": "100 mA cm^-2"}], "supplementary_performance": [{"key": "Charge transfer resistance (Rct)", "value": "11.4 Ω", "source": ["The FeCoNiMnRu/CNFs presents the smallest charge transfer resistance $\\mathrm { ( R _ { c t } ) }$ value of $1 1 . 4 \\Omega$ compared to the FeCoNi/CNFs $( 6 3 7 . 9 \\Omega )$ FeCoNiMn $( 9 5 0 . 1 \\Omega )$ and FeCoNiRu/CNFs $\\left( 1 8 . 6 \\Omega \\right)$ , which served to accelerate the sluggish reaction kinetics."]}, {"key": "Double-layer capacitance (Cdl)", "value": "104.6 mF", "source": ["As shown in Supplementary Fig. 20, the $\\mathrm { C _ { d l } }$ values for FeCoNi/CNFs, FeCoNiMn/CNFs, FeCoNiRu/CNFs, and FeCoNiMnRu/CNFs are 16.4, 62.1, 110.5, and $1 0 4 . 6 \\mathrm { m F }$ . "]}, {"key": "ECSA", "value": "2614 cm^2", "source": ["The ECSA values of FeCoNiMnRu/CNFs, $\\mathrm { F e C o N i M n R u } _ { 0 . 5 } / \\mathrm { C N F s }$ and $\\mathrm { F e C o N i M n R u _ { 2 } / C N F s }$ were calculated to be 2614, 2818, and $2 0 9 3 \\ \\mathrm { c m } ^ { 2 }$ for $\\mathrm { F e C o N i M n R u / C N F s }$ , Fe $\\mathrm { \\odot N i M n R u _ { 0 . 5 } / C N F s }$ , and $\\mathrm { F e C o N i M n R u _ { 2 } / C N F s }$ , respectively. "]}, {"key": "Mass activity for HER", "value": "2666 mA mg^-1 Pt", "source": ["At overpotential of $3 0 0 \\mathrm { m V }$ for HER the $\\mathrm { F e C o N i M n R u / C N F s }$ show higher mass activity of 2666 than that of $\\mathrm { P t } / \\mathrm { C }$ $\\mathrm { 1 6 8 8 \\ m A \\ m g ^ { - 1 } { _ { P t } } }$ . "]}, {"key": "Mass activity for OER", "value": "487 mA mg^-1 Ru", "source": ["In addition, at overpotential of $4 5 0 \\mathrm { m V }$ for OER, the FeCoNiMnRu/CNFs obtain the highest mass activity of $4 8 7 \\mathrm { m A } \\mathrm { m g } ^ { - 1 } \\mathrm { R u } \\mathrm { , }$ which is significantly higher than ${ \\mathrm { R u O } } _ { 2 }$ $( 1 4 \\dot { 6 } \\mathrm { m A } \\mathrm { m g ^ { - 1 } } _ { \\mathrm { R u } } )$ , and $\\mathrm { I r O } _ { 2 }$ $( 4 9 \\mathrm { m } \\mathrm { \\bar { A } m g ^ { - 1 } } _ { \\mathrm { I r } } )$ ). "]}, {"key": "Overall water splitting voltage", "value": "1.65 V at 100 mA cm^-2", "source": ["Inspired by the above results, we further fabricated an alkaline electrolyzer by employing FeCoNiMnRu/ CNFs as both the anode and cathode to explore practical electrolytic applications (Fig. 4f). Interestingly, the FeCo$\\mathrm { N i M n R u / C N F s \\bar { ¦ ¦ } F e C o N i M n R u / C N F s }$ s system requires only a low voltage of $1 . 6 5 \\mathrm { V }$ at $1 0 0 \\mathrm { m A } \\mathrm { c m } ^ { - 2 }$ , which is lower than those of FeCoNiMn/CNFs¦¦FeCoNiMn/CNFs (1.93 V), FeCoNiRu/CNFs¦¦ FeCoNiRu/CNFs (1.71 V), and $\\mathrm { P t / C ¦ ¦ \\mathrm { R u O } } _ { 2 }$ (Supplementary Fig. 25).", "It required only $1 . 6 5 \\mathrm { V }$ to achieve two-electrode overall water splitting, and the chronoamperometric curve exhibited a stable current density of $1 \\mathrm { A } \\mathrm { c m } ^ { - 2 }$ during continuous electrolysis for more than $6 0 0 \\mathrm { { h } }$ in $1 . 0 \\mathrm { M } \\mathrm { K O H } ,$ , suggesting its remarkable stability. "]}]}, "experimental_conditions": {"test_setup": {"source": ["The SCE was calibrated before each test. The self-supported CNFs-based materials were cut into $1 \\times 1 \\mathrm { c m } ^ { - 2 }$ and served as working electrode (WE). ", "All linear sweep voltammetry (LSV) curves were obtained at a scan rate of $2 \\mathrm { m V s ^ { - 1 } }$ with $9 5 \\%$ iR-compensation. "], "scan_rate": "2 mV s^-1", "substrate": "CNFs", "ir_compensation": "95%"}, "electrolyte": {"source": ["The HER, oxygen evolution reaction (OER) and overall water splitting (OWS) reaction were performed in Ar-saturated $1 . 0 \\mathrm { M }$", "\nKOH electrolyte, and all potentials were calibrated with a reversible hydrogen electrode (RHE). ", "\nElectrochemical Characterization. Electrochemical measurements were all conducted in a typical three-electrode system at $2 5 ^ { \\circ } \\mathrm { C }$ in $1 . 0 \\mathrm { M }$ KOH with a Autolab electrochemical workstation. "], "ph_value": null, "concentration_molar": "1.0 M", "electrolyte_composition": "KOH"}, "synthesis_method": {"method": "electrospinning and graphitization process", "source": ["\n# Results\n\nSynthesis and materials characterization. The model electrocatalysts, single-phase FeCoNiXRu solid solution HEA NPs $\\mathrm { { ( X = C r } }$ Mn, and $\\mathrm { C u }$ ), were synthesized in carbon nanofibers (FeCoNiXRu/CNFs) through a polymer nanofiber reactor strategy by combining the electrospinning technology and graphitization process. ", "The schematic illustration of the synthetic procedure for FeCoNiXRu/CNFs $( \\mathrm { X } = \\mathrm { C r }$ , Mn, and $\\mathrm { C u }$ ) are shown in Supplementary Fig. 1 and the details are described in the Experimental section.", "\nSynthesis of FeCoNiMnRu HEA nanoparticles supported on CNFs. Typically, $0 . 5 \\mathrm { m m o l }$ of $\\mathrm { M n C l } _ { 2 } { \\cdot } 4 \\mathrm { H } _ { 2 } \\mathrm { O } .$ , $0 . 5 \\mathrm { m m o l }$ of $\\mathrm { F e C l } _ { 3 }$ , $0 . 5 \\mathrm { m m o l }$ of $\\mathrm { C o C l } _ { 2 } { \\cdot } 6 \\mathrm { H } _ { 2 } \\mathrm { O } .$ , $0 . 5 \\mathrm { m m o l }$ of $\\mathrm { N i C l } _ { 2 } { \\cdot } 6 \\mathrm { H } _ { 2 } \\mathrm { O }$ , $0 . 5 \\mathrm { m m o l }$ of $\\mathrm { R u C l } _ { 3 } { \\cdot } 3 \\mathrm { H } _ { 2 } \\mathrm { O }$ and $1 . 5 { \\mathrm { g } }$ of PAN were dissolved in $_ { 2 2 \\mathrm { g } }$ of dimethyl formamide (DMF). ", "Then, the furnace was heated to $1 0 0 0 ^ { \\circ } \\mathrm { C }$ under Ar atmosphere with a heating rate of $2 ^ { \\circ } \\mathrm { C } \\operatorname* { m i n } ^ { - 1 }$ and maintained for $^ { 3 \\mathrm { h } }$ . ", "Finally, the as-synthesized FeCoNiMnRu HEA/CNFs was obtained after the furnace cooling down to room temperature under Ar atmosphere."], "key_parameters": "1000 °C, 3 h"}, "other_environmental_params": [{"key": "Temperature", "value": "25 °C", "source": ["\nElectrochemical Characterization. Electrochemical measurements were all conducted in a typical three-electrode system at $2 5 ^ { \\circ } \\mathrm { C }$ in $1 . 0 \\mathrm { M }$ KOH with a Autolab electrochemical workstation. "]}, {"key": "Reference Electrode", "value": "Saturated calomel electrode (SCE)", "source": ["A saturated calomel electrode (SCE) electrode and graphite rod were used as reference and counter electrodes, respectively. ", "Saturated calomel electrode (SCE) and graphite rod were used as reference electrode (RE) and count electrode (CE), respectively. "]}, {"key": "Counter Electrode", "value": "Graphite rod", "source": ["A saturated calomel electrode (SCE) electrode and graphite rod were used as reference and counter electrodes, respectively. ", "Saturated calomel electrode (SCE) and graphite rod were used as reference electrode (RE) and count electrode (CE), respectively. "]}, {"key": "Atmosphere", "value": "Ar-saturated", "source": ["The HER, oxygen evolution reaction (OER) and overall water splitting (OWS) reaction were performed in Ar-saturated $1 . 0 \\mathrm { M }$"]}]}}, {"alloy_id": "FeCoNiCrRu", "performance": {"stability": {"source": [], "cycle_count": null, "test_method": "Unknown", "duration_hours": null, "degradation_details": null, "performance_retention": null}, "tafel_slope": {"unit": "mV dec^-1", "value": null, "source": []}, "overpotential": [{"unit": "mV", "value": "126", "source": ["38–40. As shown in Fig. 7a and b, the overpotentials at $1 0 \\mathrm { \\stackrel { . } { 0 } } \\mathrm { m A } \\mathrm { c m } ^ { - 2 }$ for FeCoNiCuRu/CNFs $( 2 4 5 \\mathrm { m V } )$ ), FeCoNiCrRu/CNFs $( 1 2 6 \\mathrm { m V } )$ and FeCoNiMnRu/CNFs $( 7 1 \\mathrm { m V } )$ suggest a strong relationship with the electronegativity of the fifth metal in HEA. For the OER (Supplementary Fig. 41), the low electronegativity of Mn (1.55) compared with those of $\\mathrm { C r }$ (1.66) and Cu (1.90) gives"], "current_density": "100 mA cm^-2"}], "supplementary_performance": []}, "experimental_conditions": {"test_setup": {"source": ["The SCE was calibrated before each test. The self-supported CNFs-based materials were cut into $1 \\times 1 \\mathrm { c m } ^ { - 2 }$ and served as working electrode (WE). ", "All linear sweep voltammetry (LSV) curves were obtained at a scan rate of $2 \\mathrm { m V s ^ { - 1 } }$ with $9 5 \\%$ iR-compensation. "], "scan_rate": "2 mV s^-1", "substrate": "CNFs", "ir_compensation": "95%"}, "electrolyte": {"source": ["The HER, oxygen evolution reaction (OER) and overall water splitting (OWS) reaction were performed in Ar-saturated $1 . 0 \\mathrm { M }$", "\nKOH electrolyte, and all potentials were calibrated with a reversible hydrogen electrode (RHE). ", "\nElectrochemical Characterization. Electrochemical measurements were all conducted in a typical three-electrode system at $2 5 ^ { \\circ } \\mathrm { C }$ in $1 . 0 \\mathrm { M }$ KOH with a Autolab electrochemical workstation. "], "ph_value": null, "concentration_molar": "1.0 M", "electrolyte_composition": "KOH"}, "synthesis_method": {"method": "electrospinning and graphitization process", "source": ["\n# Results\n\nSynthesis and materials characterization. The model electrocatalysts, single-phase FeCoNiXRu solid solution HEA NPs $\\mathrm { { ( X = C r } }$ Mn, and $\\mathrm { C u }$ ), were synthesized in carbon nanofibers (FeCoNiXRu/CNFs) through a polymer nanofiber reactor strategy by combining the electrospinning technology and graphitization process. ", "The schematic illustration of the synthetic procedure for FeCoNiXRu/CNFs $( \\mathrm { X } = \\mathrm { C r }$ , Mn, and $\\mathrm { C u }$ ) are shown in Supplementary Fig. 1 and the details are described in the Experimental section.", "\nSynthesis of metal alloy and HEA nanoparticles supported on CNFs. $\\mathrm { R u } / \\mathrm { C N F s }$ , FeCoNi/CNFs, FeCoNiMn/CNFs, FeCoNiRu/CNFs, FeCoNiCrRu/CNFs, and FeCoNiCuRu/CNFs were also synthesized through the same processes with those of FeCoNiMnRu/CNFs. The precursor solutions of above control samples contained $0 . 5 \\mathrm { m m o l }$ of each Fe, Co, Ni, Cu, Mn, Ru, Cr metal salts, $1 . 5 { \\mathrm { g } }$ PAN, and $_ { 2 2 \\mathrm { g } }$ DMF. FeCoN $\\mathrm { \\Omega } \\mathrm { / i M n R u } _ { 0 . 5 } / \\mathrm { C N F s }$ and $\\mathrm { F e C o N i M n R u } _ { 2 }$ /CNFs were prepared by halving and doubling the amount of $\\mathrm { R u C l } _ { 3 } { \\cdot } 3 \\mathrm { H } _ { 2 } \\mathrm { O }$ . "], "key_parameters": "1000 °C, 3 h"}, "other_environmental_params": [{"key": "Temperature", "value": "25 °C", "source": ["\nElectrochemical Characterization. Electrochemical measurements were all conducted in a typical three-electrode system at $2 5 ^ { \\circ } \\mathrm { C }$ in $1 . 0 \\mathrm { M }$ KOH with a Autolab electrochemical workstation. "]}, {"key": "Reference Electrode", "value": "Saturated calomel electrode (SCE)", "source": ["A saturated calomel electrode (SCE) electrode and graphite rod were used as reference and counter electrodes, respectively. ", "Saturated calomel electrode (SCE) and graphite rod were used as reference electrode (RE) and count electrode (CE), respectively. "]}, {"key": "Counter Electrode", "value": "Graphite rod", "source": ["A saturated calomel electrode (SCE) electrode and graphite rod were used as reference and counter electrodes, respectively. ", "Saturated calomel electrode (SCE) and graphite rod were used as reference electrode (RE) and count electrode (CE), respectively. "]}, {"key": "Atmosphere", "value": "Ar-saturated", "source": ["The HER, oxygen evolution reaction (OER) and overall water splitting (OWS) reaction were performed in Ar-saturated $1 . 0 \\mathrm { M }$"]}]}}, {"alloy_id": "FeCoNiCuRu", "performance": {"stability": {"source": [], "cycle_count": null, "test_method": "Unknown", "duration_hours": null, "degradation_details": null, "performance_retention": null}, "tafel_slope": {"unit": "mV dec^-1", "value": null, "source": []}, "overpotential": [{"unit": "mV", "value": "245", "source": ["38–40. As shown in Fig. 7a and b, the overpotentials at $1 0 \\mathrm { \\stackrel { . } { 0 } } \\mathrm { m A } \\mathrm { c m } ^ { - 2 }$ for FeCoNiCuRu/CNFs $( 2 4 5 \\mathrm { m V } )$ ), FeCoNiCrRu/CNFs $( 1 2 6 \\mathrm { m V } )$ and FeCoNiMnRu/CNFs $( 7 1 \\mathrm { m V } )$ suggest a strong relationship with the electronegativity of the fifth metal in HEA. For the OER (Supplementary Fig. 41), the low electronegativity of Mn (1.55) compared with those of $\\mathrm { C r }$ (1.66) and Cu (1.90) gives"], "current_density": "100 mA cm^-2"}], "supplementary_performance": []}, "experimental_conditions": {"test_setup": {"source": ["The SCE was calibrated before each test. The self-supported CNFs-based materials were cut into $1 \\times 1 \\mathrm { c m } ^ { - 2 }$ and served as working electrode (WE). ", "All linear sweep voltammetry (LSV) curves were obtained at a scan rate of $2 \\mathrm { m V s ^ { - 1 } }$ with $9 5 \\%$ iR-compensation. "], "scan_rate": "2 mV s^-1", "substrate": "CNFs", "ir_compensation": "95%"}, "electrolyte": {"source": ["The HER, oxygen evolution reaction (OER) and overall water splitting (OWS) reaction were performed in Ar-saturated $1 . 0 \\mathrm { M }$", "\nKOH electrolyte, and all potentials were calibrated with a reversible hydrogen electrode (RHE). ", "\nElectrochemical Characterization. Electrochemical measurements were all conducted in a typical three-electrode system at $2 5 ^ { \\circ } \\mathrm { C }$ in $1 . 0 \\mathrm { M }$ KOH with a Autolab electrochemical workstation. "], "ph_value": null, "concentration_molar": "1.0 M", "electrolyte_composition": "KOH"}, "synthesis_method": {"method": "electrospinning and graphitization process", "source": ["\n# Results\n\nSynthesis and materials characterization. The model electrocatalysts, single-phase FeCoNiXRu solid solution HEA NPs $\\mathrm { { ( X = C r } }$ Mn, and $\\mathrm { C u }$ ), were synthesized in carbon nanofibers (FeCoNiXRu/CNFs) through a polymer nanofiber reactor strategy by combining the electrospinning technology and graphitization process. ", "The schematic illustration of the synthetic procedure for FeCoNiXRu/CNFs $( \\mathrm { X } = \\mathrm { C r }$ , Mn, and $\\mathrm { C u }$ ) are shown in Supplementary Fig. 1 and the details are described in the Experimental section.", "\nSynthesis of metal alloy and HEA nanoparticles supported on CNFs. $\\mathrm { R u } / \\mathrm { C N F s }$ , FeCoNi/CNFs, FeCoNiMn/CNFs, FeCoNiRu/CNFs, FeCoNiCrRu/CNFs, and FeCoNiCuRu/CNFs were also synthesized through the same processes with those of FeCoNiMnRu/CNFs. The precursor solutions of above control samples contained $0 . 5 \\mathrm { m m o l }$ of each Fe, Co, Ni, Cu, Mn, Ru, Cr metal salts, $1 . 5 { \\mathrm { g } }$ PAN, and $_ { 2 2 \\mathrm { g } }$ DMF. FeCoN $\\mathrm { \\Omega } \\mathrm { / i M n R u } _ { 0 . 5 } / \\mathrm { C N F s }$ and $\\mathrm { F e C o N i M n R u } _ { 2 }$ /CNFs were prepared by halving and doubling the amount of $\\mathrm { R u C l } _ { 3 } { \\cdot } 3 \\mathrm { H } _ { 2 } \\mathrm { O }$ . "], "key_parameters": "1000 °C, 3 h"}, "other_environmental_params": [{"key": "Temperature", "value": "25 °C", "source": ["\nElectrochemical Characterization. Electrochemical measurements were all conducted in a typical three-electrode system at $2 5 ^ { \\circ } \\mathrm { C }$ in $1 . 0 \\mathrm { M }$ KOH with a Autolab electrochemical workstation. "]}, {"key": "Reference Electrode", "value": "Saturated calomel electrode (SCE)", "source": ["A saturated calomel electrode (SCE) electrode and graphite rod were used as reference and counter electrodes, respectively. ", "Saturated calomel electrode (SCE) and graphite rod were used as reference electrode (RE) and count electrode (CE), respectively. "]}, {"key": "Counter Electrode", "value": "Graphite rod", "source": ["A saturated calomel electrode (SCE) electrode and graphite rod were used as reference and counter electrodes, respectively. ", "Saturated calomel electrode (SCE) and graphite rod were used as reference electrode (RE) and count electrode (CE), respectively. "]}, {"key": "Atmosphere", "value": "Ar-saturated", "source": ["The HER, oxygen evolution reaction (OER) and overall water splitting (OWS) reaction were performed in Ar-saturated $1 . 0 \\mathrm { M }$"]}]}}, {"alloy_id": "FeCoNiMnRu0.5", "performance": {"stability": {"source": [], "cycle_count": null, "test_method": "Unknown", "duration_hours": null, "degradation_details": null, "performance_retention": null}, "tafel_slope": {"unit": "mV dec^-1", "value": null, "source": []}, "overpotential": [{"unit": "mV", "value": "324", "source": ["The OER activities were also evaluated by LSV curves. The overpotentials at $1 0 0 \\mathrm { m A } \\mathrm { c m } ^ { - 2 }$ of $\\mathrm { F e C o N i M n R u } / \\mathrm { C N F s }$ , FeCo$\\mathrm { N i M n R u } _ { 0 . 5 } / \\mathrm { C N F s }$ , and $\\mathrm { F e C o N i M n R u _ { 2 } / C N F s }$ were determined to be 308, 324, and $2 9 9 \\mathrm { m V }$ , respectively. "], "current_density": "100 mA cm^-2"}], "supplementary_performance": [{"key": "ECSA", "value": "2818 cm^2", "source": ["The ECSA values of FeCoNiMnRu/CNFs, $\\mathrm { F e C o N i M n R u } _ { 0 . 5 } / \\mathrm { C N F s }$ and $\\mathrm { F e C o N i M n R u _ { 2 } / C N F s }$ were calculated to be 2614, 2818, and $2 0 9 3 \\ \\mathrm { c m } ^ { 2 }$ for $\\mathrm { F e C o N i M n R u / C N F s }$ , Fe $\\mathrm { \\odot N i M n R u _ { 0 . 5 } / C N F s }$ , and $\\mathrm { F e C o N i M n R u _ { 2 } / C N F s }$ , respectively. "]}, {"key": "Charge transfer resistance (Rct)", "value": "16.3 Ω", "source": ["The $\\mathrm { R _ { c t } }$ values of FeCoNiMnRu/CNFs, FeC $\\mathrm { \\hbar _ { 0 } N i M n R u _ { 0 . 5 } / C N I }$ Fs, and $\\mathrm { F e C o N i M n R u _ { 2 } / }$ CNFs were measured to be 11.4, 16.3, and $5 . 1 \\ \\Omega ,$ respectively. "]}]}, "experimental_conditions": {"test_setup": {"source": ["The SCE was calibrated before each test. The self-supported CNFs-based materials were cut into $1 \\times 1 \\mathrm { c m } ^ { - 2 }$ and served as working electrode (WE). ", "All linear sweep voltammetry (LSV) curves were obtained at a scan rate of $2 \\mathrm { m V s ^ { - 1 } }$ with $9 5 \\%$ iR-compensation. "], "scan_rate": "2 mV s^-1", "substrate": "CNFs", "ir_compensation": "95%"}, "electrolyte": {"source": ["The HER, oxygen evolution reaction (OER) and overall water splitting (OWS) reaction were performed in Ar-saturated $1 . 0 \\mathrm { M }$", "\nKOH electrolyte, and all potentials were calibrated with a reversible hydrogen electrode (RHE). ", "\nElectrochemical Characterization. Electrochemical measurements were all conducted in a typical three-electrode system at $2 5 ^ { \\circ } \\mathrm { C }$ in $1 . 0 \\mathrm { M }$ KOH with a Autolab electrochemical workstation. "], "ph_value": null, "concentration_molar": "1.0 M", "electrolyte_composition": "KOH"}, "synthesis_method": {"method": "electrospinning and graphitization process", "source": ["\nSynthesis of metal alloy and HEA nanoparticles supported on CNFs. $\\mathrm { R u } / \\mathrm { C N F s }$ , FeCoNi/CNFs, FeCoNiMn/CNFs, FeCoNiRu/CNFs, FeCoNiCrRu/CNFs, and FeCoNiCuRu/CNFs were also synthesized through the same processes with those of FeCoNiMnRu/CNFs. The precursor solutions of above control samples contained $0 . 5 \\mathrm { m m o l }$ of each Fe, Co, Ni, Cu, Mn, Ru, Cr metal salts, $1 . 5 { \\mathrm { g } }$ PAN, and $_ { 2 2 \\mathrm { g } }$ DMF. FeCoN $\\mathrm { \\Omega } \\mathrm { / i M n R u } _ { 0 . 5 } / \\mathrm { C N F s }$ and $\\mathrm { F e C o N i M n R u } _ { 2 }$ /CNFs were prepared by halving and doubling the amount of $\\mathrm { R u C l } _ { 3 } { \\cdot } 3 \\mathrm { H } _ { 2 } \\mathrm { O }$ . "], "key_parameters": "1000 °C, 3 h"}, "other_environmental_params": [{"key": "Temperature", "value": "25 °C", "source": ["\nElectrochemical Characterization. Electrochemical measurements were all conducted in a typical three-electrode system at $2 5 ^ { \\circ } \\mathrm { C }$ in $1 . 0 \\mathrm { M }$ KOH with a Autolab electrochemical workstation. "]}, {"key": "Reference Electrode", "value": "Saturated calomel electrode (SCE)", "source": ["A saturated calomel electrode (SCE) electrode and graphite rod were used as reference and counter electrodes, respectively. ", "Saturated calomel electrode (SCE) and graphite rod were used as reference electrode (RE) and count electrode (CE), respectively. "]}, {"key": "Counter Electrode", "value": "Graphite rod", "source": ["A saturated calomel electrode (SCE) electrode and graphite rod were used as reference and counter electrodes, respectively. ", "Saturated calomel electrode (SCE) and graphite rod were used as reference electrode (RE) and count electrode (CE), respectively. "]}, {"key": "Atmosphere", "value": "Ar-saturated", "source": ["The HER, oxygen evolution reaction (OER) and overall water splitting (OWS) reaction were performed in Ar-saturated $1 . 0 \\mathrm { M }$"]}]}}, {"alloy_id": "FeCoNiMnRu2", "performance": {"stability": {"source": ["RHE in $1 \\ M \\ K { \\mathsf { O H } }$ electrolyte for $6 0 0 { \\mathrm { h } }$ . ", "Supplementary Fig. 26 shows the LSV curves of FeCoNiMnRu/CNFs before and after 10000 CV cycles; they nearly overlap with each other, suggesting the superior stability of FeCoNiMnRu/CNFs. The chronoamperometric curve (Fig. 4g) for FeCoNiMnRu/CNFs was measured at $- 1 . 1 6 \\mathrm { V }$ vs. ", "RHE for more than $6 0 0 \\mathrm { { h } }$ in $1 . 0 \\mathrm { M }$ KOH. The current density at $1 \\mathrm { A } \\mathrm { c m } ^ { - 2 }$ displays no evident changes, also suggesting its remarkable stability. "], "cycle_count": null, "test_method": "Chronopotentiometry", "duration_hours": "600", "degradation_details": "no evident changes in current density", "performance_retention": null}, "tafel_slope": {"unit": "mV dec^-1", "value": "67.4", "source": ["As shown in Fig. 4a, the FeCoNiMnRu/ CNFs achieves the lowest overpotentials of $7 1 \\mathrm { m V }$ to produce a current density of $1 0 0 \\mathrm { m A c m } ^ { - 2 }$ and a Tafel slope of $6 7 . 4 \\mathrm { \\dot { m } V \\ d e c ^ { - 1 } }$ (Supplementary Fig. 18), which are much more excellent than the indicated values for $\\mathrm { R u } / \\mathrm { C N F s }$ $\\mathrm { \\Delta } ^ { \\prime } 4 2 1 \\mathrm { m V }$ and $3 3 7 . 1 \\mathrm { m V } \\mathrm { d e c } ^ { - 1 }$ ), FeCoNi/CNFs $4 1 0 \\mathrm { m V }$ and $1 8 0 . 9 \\mathrm { m V } \\mathrm { d e c } ^ { - 1 } .$ ), FeCoNiMn/CNFs $3 2 9 \\mathrm { m V }$ and $1 6 2 . 3 \\mathrm { m V } \\mathrm { d e c } ^ { - 1 } .$ ), and FeCoNiRu/CNFs ( $1 2 2 \\mathrm { m V }$ and $1 2 0 . 9 \\mathrm { m V } \\mathrm { d e c } ^ { - 1 } .$ ). "]}, "overpotential": [{"unit": "mV", "value": "71", "source": ["As shown in Fig. 4a, the FeCoNiMnRu/ CNFs achieves the lowest overpotentials of $7 1 \\mathrm { m V }$ to produce a current density of $1 0 0 \\mathrm { m A c m } ^ { - 2 }$ and a Tafel slope of $6 7 . 4 \\mathrm { \\dot { m } V \\ d e c ^ { - 1 } }$ (Supplementary Fig. 18), which are much more excellent than the indicated values for $\\mathrm { R u } / \\mathrm { C N F s }$ $\\mathrm { \\Delta } ^ { \\prime } 4 2 1 \\mathrm { m V }$ and $3 3 7 . 1 \\mathrm { m V } \\mathrm { d e c } ^ { - 1 }$ ), FeCoNi/CNFs $4 1 0 \\mathrm { m V }$ and $1 8 0 . 9 \\mathrm { m V } \\mathrm { d e c } ^ { - 1 } .$ ), FeCoNiMn/CNFs $3 2 9 \\mathrm { m V }$ and $1 6 2 . 3 \\mathrm { m V } \\mathrm { d e c } ^ { - 1 } .$ ), and FeCoNiRu/CNFs ( $1 2 2 \\mathrm { m V }$ and $1 2 0 . 9 \\mathrm { m V } \\mathrm { d e c } ^ { - 1 } .$ ). "], "current_density": "100 mA cm^-2"}], "supplementary_performance": [{"key": "Charge transfer resistance (R_ct)", "value": "5.1 Ω", "source": ["The $\\mathrm { R _ { c t } }$ values of FeCoNiMnRu/CNFs, FeC $\\mathrm { \\hbar _ { 0 } N i M n R u _ { 0 . 5 } / C N I }$ Fs, and $\\mathrm { F e C o N i M n R u _ { 2 } / }$ CNFs were measured to be 11.4, 16.3, and $5 . 1 \\ \\Omega ,$ respectively. "]}, {"key": "Electrochemical surface area (ECSA)", "value": "2093 cm^2", "source": ["The ECSA values of FeCoNiMnRu/CNFs, $\\mathrm { F e C o N i M n R u } _ { 0 . 5 } / \\mathrm { C N F s }$ and $\\mathrm { F e C o N i M n R u _ { 2 } / C N F s }$ were calculated to be 2614, 2818, and $2 0 9 3 \\ \\mathrm { c m } ^ { 2 }$ for $\\mathrm { F e C o N i M n R u / C N F s }$ , Fe $\\mathrm { \\odot N i M n R u _ { 0 . 5 } / C N F s }$ , and $\\mathrm { F e C o N i M n R u _ { 2 } / C N F s }$ , respectively. "]}, {"key": "OER overpotential", "value": "299 mV at 100 mA cm^-2", "source": ["The OER activities were also evaluated by LSV curves. The overpotentials at $1 0 0 \\mathrm { m A } \\mathrm { c m } ^ { - 2 }$ of $\\mathrm { F e C o N i M n R u } / \\mathrm { C N F s }$ , FeCo$\\mathrm { N i M n R u } _ { 0 . 5 } / \\mathrm { C N F s }$ , and $\\mathrm { F e C o N i M n R u _ { 2 } / C N F s }$ were determined to be 308, 324, and $2 9 9 \\mathrm { m V }$ , respectively. "]}]}, "experimental_conditions": {"test_setup": {"source": ["\n# Results\n\nSynthesis and materials characterization. The model electrocatalysts, single-phase FeCoNiXRu solid solution HEA NPs $\\mathrm { { ( X = C r } }$ Mn, and $\\mathrm { C u }$ ), were synthesized in carbon nanofibers (FeCoNiXRu/CNFs) through a polymer nanofiber reactor strategy by combining the electrospinning technology and graphitization process. ", "The SCE was calibrated before each test. The self-supported CNFs-based materials were cut into $1 \\times 1 \\mathrm { c m } ^ { - 2 }$ and served as working electrode (WE). ", "All linear sweep voltammetry (LSV) curves were obtained at a scan rate of $2 \\mathrm { m V s ^ { - 1 } }$ with $9 5 \\%$ iR-compensation. "], "scan_rate": "2 mV s^-1", "substrate": "Carbon nanofibers (CNFs)", "ir_compensation": "95%"}, "electrolyte": {"source": ["The HER, oxygen evolution reaction (OER) and overall water splitting (OWS) reaction were performed in Ar-saturated $1 . 0 \\mathrm { M }$", "\nKOH electrolyte, and all potentials were calibrated with a reversible hydrogen electrode (RHE). "], "ph_value": null, "concentration_molar": "1.0 M", "electrolyte_composition": "KOH"}, "synthesis_method": {"method": "Electrospinning and graphitization process", "source": ["\n# Results\n\nSynthesis and materials characterization. The model electrocatalysts, single-phase FeCoNiXRu solid solution HEA NPs $\\mathrm { { ( X = C r } }$ Mn, and $\\mathrm { C u }$ ), were synthesized in carbon nanofibers (FeCoNiXRu/CNFs) through a polymer nanofiber reactor strategy by combining the electrospinning technology and graphitization process. ", "Then, the furnace was heated to $1 0 0 0 ^ { \\circ } \\mathrm { C }$ under Ar atmosphere with a heating rate of $2 ^ { \\circ } \\mathrm { C } \\operatorname* { m i n } ^ { - 1 }$ and maintained for $^ { 3 \\mathrm { h } }$ . ", "Finally, the as-synthesized FeCoNiMnRu HEA/CNFs was obtained after the furnace cooling down to room temperature under Ar atmosphere."], "key_parameters": "1000 °C, 3 h"}, "other_environmental_params": [{"key": "Temperature", "value": "25 °C", "source": ["\nElectrochemical Characterization. Electrochemical measurements were all conducted in a typical three-electrode system at $2 5 ^ { \\circ } \\mathrm { C }$ in $1 . 0 \\mathrm { M }$ KOH with a Autolab electrochemical workstation. "]}, {"key": "Reference Electrode", "value": "Saturated calomel electrode (SCE)", "source": ["A saturated calomel electrode (SCE) electrode and graphite rod were used as reference and counter electrodes, respectively. ", "Saturated calomel electrode (SCE) and graphite rod were used as | 8 | {'extraction_results': [{'alloy_id': 'FeCoNiMnRu', 'performance': {'stability': {'source': ['$\\pmb { \\mathrm { g } }$ Long-term stability measurement of the FeCoNiMnRu/CNFs electrode at $- 1 . 1 6 \\mathrm { V }$ vs. ', 'RHE in $1 \\ M \\ K { \\mathsf { O H } }$ electrolyte for $6 0 0 { \\mathrm { h } }$ . ', '\nThe electrochemical durability of FeCoNiMnRu/CNFs was characterized by LSV, CV cycles, and chronoamperometry measurements. ', 'Supplementary Fig. 26 shows the LSV curves of FeCoNiMnRu/CNFs before and after 10000 CV cycles; they nearly overlap with each other, suggesting the superior stability of FeCoNiMnRu/CNFs. The chronoamperometric curve (Fig. 4g) for FeCoNiMnRu/CNFs was measured at $- 1 . 1 6 \\mathrm { V }$ vs. ', 'RHE for more than $6 0 0 \\mathrm { { h } }$ in $1 . 0 \\mathrm { M }$ KOH. The current density at $1 \\mathrm { A } \\mathrm { c m } ^ { - 2 }$ displays no evident changes, also suggesting its remarkable stability. ', 'It required only $1 . 6 5 \\mathrm { V }$ to achieve two-electrode overall water splitting, and the chronoamperometric curve exhibited a stable current density of $1 \\mathrm { A } \\mathrm { c m } ^ { - 2 }$ during continuous electrolysis for more than $6 0 0 \\mathrm { { h } }$ in $1 . 0 \\mathrm { M } \\mathrm { K O H } ,$ , suggesting its remarkable stability. '], 'cycle_count': '10000', 'test_method': 'Chronopotentiometry', 'duration_hours': '600', 'degradation_details': 'no evident changes in current density', 'performance_retention': None}, 'tafel_slope': {'unit': 'mV dec^-1', 'value': '67.4', 'source': ['As shown in Fig. 4a, the FeCoNiMnRu/ CNFs achieves the lowest overpotentials of $7 1 \\mathrm { m V }$ to produce a current density of $1 0 0 \\mathrm { m A c m } ^ { - 2 }$ and a Tafel slope of $6 7 . 4 \\mathrm { \\dot { m } V \\ d e c ^ { - 1 } }$ (Supplementary Fig. 18), which are much more excellent than the indicated values for $\\mathrm { R u } / \\mathrm { C N F s }$ $\\mathrm { \\Delta } ^ { \\prime } 4 2 1 \\mathrm { m V }$ and $3 3 7 . 1 \\mathrm { m V } \\mathrm { d e c } ^ { - 1 }$ ), FeCoNi/CNFs $4 1 0 \\mathrm { m V }$ and $1 8 0 . 9 \\mathrm { m V } \\mathrm { d e c } ^ { - 1 } .$ ), FeCoNiMn/CNFs $3 2 9 \\mathrm { m V }$ and $1 6 2 . 3 \\mathrm { m V } \\mathrm { d e c } ^ { - 1 } .$ ), and FeCoNiRu/CNFs ( $1 2 2 \\mathrm { m V }$ and $1 2 0 . 9 \\mathrm { m V } \\mathrm { d e c } ^ { - 1 } .$ ). ', 'The low Tafel slope of FeCoNiMnRu/CNFs $( 6 7 . 4 \\mathrm { m V } \\mathrm { d e c } ^ { - 1 } ) $ indicates the operation of the Volmer–Heyrovsky mechanism22. ']}, 'overpotential': [{'unit': 'mV', 'value': '71', 'source': ['As shown in Fig. 4a, the FeCoNiMnRu/ CNFs achieves the lowest overpotentials of $7 1 \\mathrm { m V }$ to produce a current density of $1 0 0 \\mathrm { m A c m } ^ { - 2 }$ and a Tafel slope of $6 7 . 4 \\mathrm { \\dot { m } V \\ d e c ^ { - 1 } }$ (Supplementary Fig. 18), which are much more excellent than the indicated values for $\\mathrm { R u } / \\mathrm { C N F s }$ $\\mathrm { \\Delta } ^ { \\prime } 4 2 1 \\mathrm { m V }$ and $3 3 7 . 1 \\mathrm { m V } \\mathrm { d e c } ^ { - 1 }$ ), FeCoNi/CNFs $4 1 0 \\mathrm { m V }$ and $1 8 0 . 9 \\mathrm { m V } \\mathrm { d e c } ^ { - 1 } .$ ), FeCoNiMn/CNFs $3 2 9 \\mathrm { m V }$ and $1 6 2 . 3 \\mathrm { m V } \\mathrm { d e c } ^ { - 1 } .$ ), and FeCoNiRu/CNFs ( $1 2 2 \\mathrm { m V }$ and $1 2 0 . 9 \\mathrm { m V } \\mathrm { d e c } ^ { - 1 } .$ ). '], 'current_density': '100 mA cm^-2'}, {'unit': 'mV', 'value': '85', 'source': ['The ECSA–normalized LSV curves (Fig. 4c) show that the intrinsic activity of $\\operatorname { F e C o N i M n R u } /$ CNFs at $\\bar { 0 } . 0 1 \\mathrm { m A } \\mathrm { c m } ^ { - 2 }$ (ECSA) is $8 5 \\mathrm { m V }$ , which is remarkably enhanced relative to the values of FeCoNi/CNFs $( 3 4 1 \\mathrm { m V } )$ , FeCoNiMn/CNFs $( 3 0 9 \\mathrm { m V } )$ , and FeCoNiRu/CNFs ( $1 4 6 \\mathrm { m V } )$ , suggesting the high intrinsic HER activity of HEA. Figure 4d shows the OER LSV curves of the as-prepared electrodes. '], 'current_density': '0.01 mA cm^-2 (ECSA)'}, {'unit': 'mV', 'value': '308', 'source': ['The FeCoNiMnRu/CNFs requires the lowest overpotential of $3 0 8 \\mathrm { m V }$ to reach $1 0 0 \\mathrm { m A } \\mathrm { c m } ^ { - 2 }$ , as shown by the indicated values for $\\mathrm { R u } /$ CNFs $\\mathrm { 5 6 4 } \\mathrm { m V }$ ), FeCoNi/CNFs $( 3 8 2 \\mathrm { m V } )$ , FeCoNiMn/CNFs $( 3 4 4 \\mathrm { m V } )$ ), and FeCoNiRu/CNFs $( 3 1 8 \\mathrm { m V } )$ ). ', 'The FeCoNiMnRu/CNFs achieved low overpotentials of 71 and $3 0 8 \\mathrm { m V }$ to drive a current density of $\\mathrm { \\dot { 1 } 0 0 } \\mathrm { m A } \\mathrm { c m } ^ { - 2 }$ for the HER and OER, respectively. '], 'current_density': '100 mA cm^-2'}], 'supplementary_performance': [{'key': 'Charge transfer resistance (Rct)', 'value': '11.4 Ω', 'source': ['The FeCoNiMnRu/CNFs presents the smallest charge transfer resistance $\\mathrm { ( R _ { c t } ) }$ value of $1 1 . 4 \\Omega$ compared to the FeCoNi/CNFs $( 6 3 7 . 9 \\Omega )$ FeCoNiMn $( 9 5 0 . 1 \\Omega )$ and FeCoNiRu/CNFs $\\left( 1 8 . 6 \\Omega \\right)$ , which served to accelerate the sluggish reaction kinetics.']}, {'key': 'Double-layer capacitance (Cdl)', 'value': '104.6 mF', 'source': ['As shown in Supplementary Fig. 20, the $\\mathrm { C _ { d l } }$ values for FeCoNi/CNFs, FeCoNiMn/CNFs, FeCoNiRu/CNFs, and FeCoNiMnRu/CNFs are 16.4, 62.1, 110.5, and $1 0 4 . 6 \\mathrm { m F }$ . ']}, {'key': 'ECSA', 'value': '2614 cm^2', 'source': ['The ECSA values of FeCoNiMnRu/CNFs, $\\mathrm { F e C o N i M n R u } _ { 0 . 5 } / \\mathrm { C N F s }$ and $\\mathrm { F e C o N i M n R u _ { 2 } / C N F s }$ were calculated to be 2614, 2818, and $2 0 9 3 \\ \\mathrm { c m } ^ { 2 }$ for $\\mathrm { F e C o N i M n R u / C N F s }$ , Fe $\\mathrm { \\odot N i M n R u _ { 0 . 5 } / C N F s }$ , and $\\mathrm { F e C o N i M n R u _ { 2 } / C N F s }$ , respectively. ']}, {'key': 'Mass activity for HER', 'value': '2666 mA mg^-1 Pt', 'source': ['At overpotential of $3 0 0 \\mathrm { m V }$ for HER the $\\mathrm { F e C o N i M n R u / C N F s }$ show higher mass activity of 2666 than that of $\\mathrm { P t } / \\mathrm { C }$ $\\mathrm { 1 6 8 8 \\ m A \\ m g ^ { - 1 } { _ { P t } } }$ . ']}, {'key': 'Mass activity for OER', 'value': '487 mA mg^-1 Ru', 'source': ['In addition, at overpotential of $4 5 0 \\mathrm { m V }$ for OER, the FeCoNiMnRu/CNFs obtain the highest mass activity of $4 8 7 \\mathrm { m A } \\mathrm { m g } ^ { - 1 } \\mathrm { R u } \\mathrm { , }$ which is significantly higher than ${ \\mathrm { R u O } } _ { 2 }$ $( 1 4 \\dot { 6 } \\mathrm { m A } \\mathrm { m g ^ { - 1 } } _ { \\mathrm { R u } } )$ , and $\\mathrm { I r O } _ { 2 }$ $( 4 9 \\mathrm { m } \\mathrm { \\bar { A } m g ^ { - 1 } } _ { \\mathrm { I r } } )$ ). ']}, {'key': 'Overall water splitting voltage', 'value': '1.65 V at 100 mA cm^-2', 'source': ['Inspired by the above results, we further fabricated an alkaline electrolyzer by employing FeCoNiMnRu/ CNFs as both the anode and cathode to explore practical electrolytic applications (Fig. 4f). Interestingly, the FeCo$\\mathrm { N i M n R u / C N F s \\bar { ¦ ¦ } F e C o N i M n R u / C N F s }$ s system requires only a low voltage of $1 . 6 5 \\mathrm { V }$ at $1 0 0 \\mathrm { m A } \\mathrm { c m } ^ { - 2 }$ , which is lower than those of FeCoNiMn/CNFs¦¦FeCoNiMn/CNFs (1.93 V), FeCoNiRu/CNFs¦¦ FeCoNiRu/CNFs (1.71 V), and $\\mathrm { P t / C ¦ ¦ \\mathrm { R u O } } _ { 2 }$ (Supplementary Fig. 25).', 'It required only $1 . 6 5 \\mathrm { V }$ to achieve two-electrode overall water splitting, and the chronoamperometric curve exhibited a stable current density of $1 \\mathrm { A } \\mathrm { c m } ^ { - 2 }$ during continuous electrolysis for more than $6 0 0 \\mathrm { { h } }$ in $1 . 0 \\mathrm { M } \\mathrm { K O H } ,$ , suggesting its remarkable stability. ']}]}, 'experimental_conditions': {'test_setup': {'source': ['The SCE was calibrated before each test. The self-supported CNFs-based materials were cut into $1 \\times 1 \\mathrm { c m } ^ { - 2 }$ and served as working electrode (WE). ', 'All linear sweep voltammetry (LSV) curves were obtained at a scan rate of $2 \\mathrm { m V s ^ { - 1 } }$ with $9 5 \\%$ iR-compensation. '], 'scan_rate': '2 mV s^-1', 'substrate': 'CNFs', 'ir_compensation': '95%'}, 'electrolyte': {'source': ['The HER, oxygen evolution reaction (OER) and overall water splitting (OWS) reaction were performed in Ar-saturated $1 . 0 \\mathrm { M }$', '\nKOH electrolyte, and all potentials were calibrated with a reversible hydrogen electrode (RHE). ', '\nElectrochemical Characterization. Electrochemical measurements were all conducted in a typical three-electrode system at $2 5 ^ { \\circ } \\mathrm { C }$ in $1 . 0 \\mathrm { M }$ KOH with a Autolab electrochemical workstation. '], 'ph_value': None, 'concentration_molar': '1.0 M', 'electrolyte_composition': 'KOH'}, 'synthesis_method': {'method': 'electrospinning and graphitization process', 'source': ['\n# Results\n\nSynthesis and materials characterization. The model electrocatalysts, single-phase FeCoNiXRu solid solution HEA NPs $\\mathrm { { ( X = C r } }$ Mn, and $\\mathrm { C u }$ ), were synthesized in carbon nanofibers (FeCoNiXRu/CNFs) through a polymer nanofiber reactor strategy by combining the electrospinning technology and graphitization process. ', 'The schematic illustration of the synthetic procedure for FeCoNiXRu/CNFs $( \\mathrm { X } = \\mathrm { C r }$ , Mn, and $\\mathrm { C u }$ ) are shown in Supplementary Fig. 1 and the details are described in the Experimental section.', '\nSynthesis of FeCoNiMnRu HEA nanoparticles supported on CNFs. Typically, $0 . 5 \\mathrm { m m o l }$ of $\\mathrm { M n C l } _ { 2 } { \\cdot } 4 \\mathrm { H } _ { 2 } \\mathrm { O } .$ , $0 . 5 \\mathrm { m m o l }$ of $\\mathrm { F e C l } _ { 3 }$ , $0 . 5 \\mathrm { m m o l }$ of $\\mathrm { C o C l } _ { 2 } { \\cdot } 6 \\mathrm { H } _ { 2 } \\mathrm { O } .$ , $0 . 5 \\mathrm { m m o l }$ of $\\mathrm { N i C l } _ { 2 } { \\cdot } 6 \\mathrm { H } _ { 2 } \\mathrm { O }$ , $0 . 5 \\mathrm { m m o l }$ of $\\mathrm { R u C l } _ { 3 } { \\cdot } 3 \\mathrm { H } _ { 2 } \\mathrm { O }$ and $1 . 5 { \\mathrm { g } }$ of PAN were dissolved in $_ { 2 2 \\mathrm { g } }$ of dimethyl formamide (DMF). ', 'Then, the furnace was heated to $1 0 0 0 ^ { \\circ } \\mathrm { C }$ under Ar atmosphere with a heating rate of $2 ^ { \\circ } \\mathrm { C } \\operatorname* { m i n } ^ { - 1 }$ and maintained for $^ { 3 \\mathrm { h } }$ . ', 'Finally, the as-synthesized FeCoNiMnRu HEA/CNFs was obtained after the furnace cooling down to room temperature under Ar atmosphere.'], 'key_parameters': '1000 °C, 3 h'}, 'other_environmental_params': [{'key': 'Temperature', 'value': '25 °C', 'source': ['\nElectrochemical Characterization. Electrochemical measurements were all conducted in a typical three-electrode system at $2 5 ^ { \\circ } \\mathrm { C }$ in $1 . 0 \\mathrm { M }$ KOH with a Autolab electrochemical workstation. ']}, {'key': 'Reference Electrode', 'value': 'Saturated calomel electrode (SCE)', 'source': ['A saturated calomel electrode (SCE) electrode and graphite rod were used as reference and counter electrodes, respectively. ', 'Saturated calomel electrode (SCE) and graphite rod were used as reference electrode (RE) and count electrode (CE), respectively. ']}, {'key': 'Counter Electrode', 'value': 'Graphite rod', 'source': ['A saturated calomel electrode (SCE) electrode and graphite rod were used as reference and counter electrodes, respectively. ', 'Saturated calomel electrode (SCE) and graphite rod were used as reference electrode (RE) and count electrode (CE), respectively. ']}, {'key': 'Atmosphere', 'value': 'Ar-saturated', 'source': ['The HER, oxygen evolution reaction (OER) and overall water splitting (OWS) reaction were performed in Ar-saturated $1 . 0 \\mathrm { M }$']}]}}, {'alloy_id': 'FeCoNiCrRu', 'performance': {'stability': {'source': [], 'cycle_count': None, 'test_method': 'Unknown', 'duration_hours': None, 'degradation_details': None, 'performance_retention': None}, 'tafel_slope': {'unit': 'mV dec^-1', 'value': None, 'source': []}, 'overpotential': [{'unit': 'mV', 'value': '126', 'source': ['38–40. As shown in Fig. 7a and b, the overpotentials at $1 0 \\mathrm { \\stackrel { . } { 0 } } \\mathrm { m A } \\mathrm { c m } ^ { - 2 }$ for FeCoNiCuRu/CNFs $( 2 4 5 \\mathrm { m V } )$ ), FeCoNiCrRu/CNFs $( 1 2 6 \\mathrm { m V } )$ and FeCoNiMnRu/CNFs $( 7 1 \\mathrm { m V } )$ suggest a strong relationship with the electronegativity of the fifth metal in HEA. For the OER (Supplementary Fig. 41), the low electronegativity of Mn (1.55) compared with those of $\\mathrm { C r }$ (1.66) and Cu (1.90) gives'], 'current_density': '100 mA cm^-2'}], 'supplementary_performance': []}, 'experimental_conditions': {'test_setup': {'source': ['The SCE was calibrated before each test. The self-supported CNFs-based materials were cut into $1 \\times 1 \\mathrm { c m } ^ { - 2 }$ and served as working electrode (WE). ', 'All linear sweep voltammetry (LSV) curves were obtained at a scan rate of $2 \\mathrm { m V s ^ { - 1 } }$ with $9 5 \\%$ iR-compensation. '], 'scan_rate': '2 mV s^-1', 'substrate': 'CNFs', 'ir_compensation': '95%'}, 'electrolyte': {'source': ['The HER, oxygen evolution reaction (OER) and overall water splitting (OWS) reaction were performed in Ar-saturated $1 . 0 \\mathrm { M }$', '\nKOH electrolyte, and all potentials were calibrated with a reversible hydrogen electrode (RHE). ', '\nElectrochemical Characterization. Electrochemical measurements were all conducted in a typical three-electrode system at $2 5 ^ { \\circ } \\mathrm { C }$ in $1 . 0 \\mathrm { M }$ KOH with a Autolab electrochemical workstation. '], 'ph_value': None, 'concentration_molar': '1.0 M', 'electrolyte_composition': 'KOH'}, 'synthesis_method': {'method': 'electrospinning and graphitization process', 'source': ['\n# Results\n\nSynthesis and materials characterization. The model electrocatalysts, single-phase FeCoNiXRu solid solution HEA NPs $\\mathrm { { ( X = C r } }$ Mn, and $\\mathrm { C u }$ ), were synthesized in carbon nanofibers (FeCoNiXRu/CNFs) through a polymer nanofiber reactor strategy by combining the electrospinning technology and graphitization process. ', 'The schematic illustration of the synthetic procedure for FeCoNiXRu/CNFs $( \\mathrm { X } = \\mathrm { C r }$ , Mn, and $\\mathrm { C u }$ ) are shown in Supplementary Fig. 1 and the details are described in the Experimental section.', '\nSynthesis of metal alloy and HEA nanoparticles supported on CNFs. $\\mathrm { R u } / \\mathrm { C N F s }$ , FeCoNi/CNFs, FeCoNiMn/CNFs, FeCoNiRu/CNFs, FeCoNiCrRu/CNFs, and FeCoNiCuRu/CNFs were also synthesized through the same processes with those of FeCoNiMnRu/CNFs. The precursor solutions of above control samples contained $0 . 5 \\mathrm { m m o l }$ of each Fe, Co, Ni, Cu, Mn, Ru, Cr metal salts, $1 . 5 { \\mathrm { g } }$ PAN, and $_ { 2 2 \\mathrm { g } }$ DMF. FeCoN $\\mathrm { \\Omega } \\mathrm { / i M n R u } _ { 0 . 5 } / \\mathrm { C N F s }$ and $\\mathrm { F e C o N i M n R u } _ { 2 }$ /CNFs were prepared by halving and doubling the amount of $\\mathrm { R u C l } _ { 3 } { \\cdot } 3 \\mathrm { H } _ { 2 } \\mathrm { O }$ . '], 'key_parameters': '1000 °C, 3 h'}, 'other_environmental_params': [{'key': 'Temperature', 'value': '25 °C', 'source': ['\nElectrochemical Characterization. Electrochemical measurements were all conducted in a typical three-electrode system at $2 5 ^ { \\circ } \\mathrm { C }$ in $1 . 0 \\mathrm { M }$ KOH with a Autolab electrochemical workstation. ']}, {'key': 'Reference Electrode', 'value': 'Saturated calomel electrode (SCE)', 'source': ['A saturated calomel electrode (SCE) electrode and graphite rod were used as reference and counter electrodes, respectively. ', 'Saturated calomel electrode (SCE) and graphite rod were used as reference electrode (RE) and count electrode (CE), respectively. ']}, {'key': 'Counter Electrode', 'value': 'Graphite rod', 'source': ['A saturated calomel electrode (SCE) electrode and graphite rod were used as reference and counter electrodes, respectively. ', 'Saturated calomel electrode (SCE) and graphite rod were used as reference electrode (RE) and count electrode (CE), respectively. ']}, {'key': 'Atmosphere', 'value': 'Ar-saturated', 'source': ['The HER, oxygen evolution reaction (OER) and overall water splitting (OWS) reaction were performed in Ar-saturated $1 . 0 \\mathrm { M }$']}]}}, {'alloy_id': 'FeCoNiCuRu', 'performance': {'stability': {'source': [], 'cycle_count': None, 'test_method': 'Unknown', 'duration_hours': None, 'degradation_details': None, 'performance_retention': None}, 'tafel_slope': {'unit': 'mV dec^-1', 'value': None, 'source': []}, 'overpotential': [{'unit': 'mV', 'value': '245', 'source': ['38–40. As shown in Fig. 7a and b, the overpotentials at $1 0 \\mathrm { \\stackrel { . } { 0 } } \\mathrm { m A } \\mathrm { c m } ^ { - 2 }$ for FeCoNiCuRu/CNFs $( 2 4 5 \\mathrm { m V } )$ ), FeCoNiCrRu/CNFs $( 1 2 6 \\mathrm { m V } )$ and FeCoNiMnRu/CNFs $( 7 1 \\mathrm { m V } )$ suggest a strong relationship with the electronegativity of the fifth metal in HEA. For the OER (Supplementary Fig. 41), the low electronegativity of Mn (1.55) compared with those of $\\mathrm { C r }$ (1.66) and Cu (1.90) gives'], 'current_density': '100 mA cm^-2'}], 'supplementary_performance': []}, 'experimental_conditions': {'test_setup': {'source': ['The SCE was calibrated before each test. The self-supported CNFs-based materials were cut into $1 \\times 1 \\mathrm { c m } ^ { - 2 }$ and served as working electrode (WE). ', 'All linear sweep voltammetry (LSV) curves were obtained at a scan rate of $2 \\mathrm { m V s ^ { - 1 } }$ with $9 5 \\%$ iR-compensation. '], 'scan_rate': '2 mV s^-1', 'substrate': 'CNFs', 'ir_compensation': '95%'}, 'electrolyte': {'source': ['The HER, oxygen evolution reaction (OER) and overall water splitting (OWS) reaction were performed in Ar-saturated $1 . 0 \\mathrm { M }$', '\nKOH electrolyte, and all potentials were calibrated with a reversible hydrogen electrode (RHE). ', '\nElectrochemical Characterization. Electrochemical measurements were all conducted in a typical three-electrode system at $2 5 ^ { \\circ } \\mathrm { C }$ in $1 . 0 \\mathrm { M }$ KOH with a Autolab electrochemical workstation. '], 'ph_value': None, 'concentration_molar': '1.0 M', 'electrolyte_composition': 'KOH'}, 'synthesis_method': {'method': 'electrospinning and graphitization process', 'source': ['\n# Results\n\nSynthesis and materials characterization. The model electrocatalysts, single-phase FeCoNiXRu solid solution HEA NPs $\\mathrm { { ( X = C r } }$ Mn, and $\\mathrm { C u }$ ), were synthesized in carbon nanofibers (FeCoNiXRu/CNFs) through a polymer nanofiber reactor strategy by combining the electrospinning technology and graphitization process. ', 'The schematic illustration of the synthetic procedure for FeCoNiXRu/CNFs $( \\mathrm { X } = \\mathrm { C r }$ , Mn, and $\\mathrm { C u }$ ) are shown in Supplementary Fig. 1 and the details are described in the Experimental section.', '\nSynthesis of metal alloy and HEA nanoparticles supported on CNFs. $\\mathrm { R u } / \\mathrm { C N F s }$ , FeCoNi/CNFs, FeCoNiMn/CNFs, FeCoNiRu/CNFs, FeCoNiCrRu/CNFs, and FeCoNiCuRu/CNFs were also synthesized through the same processes with those of FeCoNiMnRu/CNFs. The precursor solutions of above control samples contained $0 . 5 \\mathrm { m m o l }$ of each Fe, Co, Ni, Cu, Mn, Ru, Cr metal salts, $1 . 5 { \\mathrm { g } }$ PAN, and $_ { 2 2 \\mathrm { g } }$ DMF. FeCoN $\\mathrm { \\Omega } \\mathrm { / i M n R u } _ { 0 . 5 } / \\mathrm { C N F s }$ and $\\mathrm { F e C o N i M n R u } _ { 2 }$ /CNFs were prepared by halving and doubling the amount of $\\mathrm { R u C l } _ { 3 } { \\cdot } 3 \\mathrm { H } _ { 2 } \\mathrm { O }$ . '], 'key_parameters': '1000 °C, 3 h'}, 'other_environmental_params': [{'key': 'Temperature', 'value': '25 °C', 'source': ['\nElectrochemical Characterization. Electrochemical measurements were all conducted in a typical three-electrode system at $2 5 ^ { \\circ } \\mathrm { C }$ in $1 . 0 \\mathrm { M }$ KOH with a Autolab electrochemical workstation. ']}, {'key': 'Reference Electrode', 'value': 'Saturated calomel electrode (SCE)', 'source': ['A saturated calomel electrode (SCE) electrode and graphite rod were used as reference and counter electrodes, respectively. ', 'Saturated calomel electrode (SCE) and graphite rod were used as reference electrode (RE) and count electrode (CE), respectively. ']}, {'key': 'Counter Electrode', 'value': 'Graphite rod', 'source': ['A saturated calomel electrode (SCE) electrode and graphite rod were used as reference and counter electrodes, respectively. ', 'Saturated calomel electrode (SCE) and graphite rod were used as reference electrode (RE) and count electrode (CE), respectively. ']}, {'key': 'Atmosphere', 'value': 'Ar-saturated', 'source': ['The HER, oxygen evolution reaction (OER) and overall water splitting (OWS) reaction were performed in Ar-saturated $1 . 0 \\mathrm { M }$']}]}}, {'alloy_id': 'FeCoNiMnRu0.5', 'performance': {'stability': {'source': [], 'cycle_count': None, 'test_method': 'Unknown', 'duration_hours': None, 'degradation_details': None, 'performance_retention': None}, 'tafel_slope': {'unit': 'mV dec^-1', 'value': None, 'source': []}, 'overpotential': [{'unit': 'mV', 'value': '324', 'source': ['The OER activities were also evaluated by LSV curves. The overpotentials at $1 0 0 \\mathrm { m A } \\mathrm { c m } ^ { - 2 }$ of $\\mathrm { F e C o N i M n R u } / \\mathrm { C N F s }$ , FeCo$\\mathrm { N i M n R u } _ { 0 . 5 } / \\mathrm { C N F s }$ , and $\\mathrm { F e C o N i M n R u _ { 2 } / C N F s }$ were determined to be 308, 324, and $2 9 9 \\mathrm { m V }$ , respectively. '], 'current_density': '100 mA cm^-2'}], 'supplementary_performance': [{'key': 'ECSA', 'value': '2818 cm^2', 'source': ['The ECSA values of FeCoNiMnRu/CNFs, $\\mathrm { F e C o N i M n R u } _ { 0 . 5 } / \\mathrm { C N F s }$ and $\\mathrm { F e C o N i M n R u _ { 2 } / C N F s }$ were calculated to be 2614, 2818, and $2 0 9 3 \\ \\mathrm { c m } ^ { 2 }$ for $\\mathrm { F e C o N i M n R u / C N F s }$ , Fe $\\mathrm { \\odot N i M n R u _ { 0 . 5 } / C N F s }$ , and $\\mathrm { F e C o N i M n R u _ { 2 } / C N F s }$ , respectively. ']}, {'key': 'Charge transfer resistance (Rct)', 'value': '16.3 Ω', 'source': ['The $\\mathrm { R _ { c t } }$ values of FeCoNiMnRu/CNFs, FeC $\\mathrm { \\hbar _ { 0 } N i M n R u _ { 0 . 5 } / C N I }$ Fs, and $\\mathrm { F e C o N i M n R u _ { 2 } / }$ CNFs were measured to be 11.4, 16.3, and $5 . 1 \\ \\Omega ,$ respectively. ']}]}, 'experimental_conditions': {'test_setup': {'source': ['The SCE was calibrated before each test. The self-supported CNFs-based materials were cut into $1 \\times 1 \\mathrm { c m } ^ { - 2 }$ and served as working electrode (WE). ', 'All linear sweep voltammetry (LSV) curves were obtained at a scan rate of $2 \\mathrm { m V s ^ { - 1 } }$ with $9 5 \\%$ iR-compensation. '], 'scan_rate': '2 mV s^-1', 'substrate': 'CNFs', 'ir_compensation': '95%'}, 'electrolyte': {'source': ['The HER, oxygen evolution reaction (OER) and overall water splitting (OWS) reaction were performed in Ar-saturated $1 . 0 \\mathrm { M }$', '\nKOH electrolyte, and all potentials were calibrated with a reversible hydrogen electrode (RHE). ', '\nElectrochemical Characterization. Electrochemical measurements were all conducted in a typical three-electrode system at $2 5 ^ { \\circ } \\mathrm { C }$ in $1 . 0 \\mathrm { M }$ KOH with a Autolab electrochemical workstation. '], 'ph_value': None, 'concentration_molar': '1.0 M', 'electrolyte_composition': 'KOH'}, 'synthesis_method': {'method': 'electrospinning and graphitization process', 'source': ['\nSynthesis of metal alloy and HEA nanoparticles supported on CNFs. $\\mathrm { R u } / \\mathrm { C N F s }$ , FeCoNi/CNFs, FeCoNiMn/CNFs, FeCoNiRu/CNFs, FeCoNiCrRu/CNFs, and FeCoNiCuRu/CNFs were also synthesized through the same processes with those of FeCoNiMnRu/CNFs. The precursor solutions of above control samples contained $0 . 5 \\mathrm { m m o l }$ of each Fe, Co, Ni, Cu, Mn, Ru, Cr metal salts, $1 . 5 { \\mathrm { g } }$ PAN, and $_ { 2 2 \\mathrm { g } }$ DMF. FeCoN $\\mathrm { \\Omega } \\mathrm { / i M n R u } _ { 0 . 5 } / \\mathrm { C N F s }$ and $\\mathrm { F e C o N i M n R u } _ { 2 }$ /CNFs were prepared by halving and doubling the amount of $\\mathrm { R u C l } _ { 3 } { \\cdot } 3 \\mathrm { H } _ { 2 } \\mathrm { O }$ . '], 'key_parameters': '1000 °C, 3 h'}, 'other_environmental_params': [{'key': 'Temperature', 'value': '25 °C', 'source': ['\nElectrochemical Characterization. Electrochemical measurements were all conducted in a typical three-electrode system at $2 5 ^ { \\circ } \\mathrm { C }$ in $1 . 0 \\mathrm { M }$ KOH with a Autolab electrochemical workstation. ']}, {'key': 'Reference Electrode', 'value': 'Saturated calomel electrode (SCE)', 'source': ['A saturated calomel electrode (SCE) electrode and graphite rod were used as reference and counter electrodes, respectively. ', 'Saturated calomel electrode (SCE) and graphite rod were used as reference electrode (RE) and count electrode (CE), respectively. ']}, {'key': 'Counter Electrode', 'value': 'Graphite rod', 'source': ['A saturated calomel electrode (SCE) electrode and graphite rod were used as reference and counter electrodes, respectively. ', 'Saturated calomel electrode (SCE) and graphite rod were used as reference electrode (RE) and count electrode (CE), respectively. ']}, {'key': 'Atmosphere', 'value': 'Ar-saturated', 'source': ['The HER, oxygen evolution reaction (OER) and overall water splitting (OWS) reaction were performed in Ar-saturated $1 . 0 \\mathrm { M }$']}]}}, {'alloy_id': 'FeCoNiMnRu2', 'performance': {'stability': {'source': ['RHE in $1 \\ M \\ K { \\mathsf { O H } }$ electrolyte for $6 0 0 { \\mathrm { h } }$ . ', 'Supplementary Fig. 26 shows the LSV curves of FeCoNiMnRu/CNFs before and after 10000 CV cycles; they nearly overlap with each other, suggesting the superior stability of FeCoNiMnRu/CNFs. The chronoamperometric curve (Fig. 4g) for FeCoNiMnRu/CNFs was measured at $- 1 . 1 6 \\mathrm { V }$ vs. ', 'RHE for more than $6 0 0 \\mathrm { { h } }$ in $1 . 0 \\mathrm { M }$ KOH. The current density at $1 \\mathrm { A } \\mathrm { c m } ^ { - 2 }$ displays no evident changes, also suggesting its remarkable stability. '], 'cycle_count': None, 'test_method': 'Chronopotentiometry', 'duration_hours': '600', 'degradation_details': 'no evident changes in current density', 'performance_retention': None}, 'tafel_slope': {'unit': 'mV dec^-1', 'value': '67.4', 'source': ['As shown in Fig. 4a, the FeCoNiMnRu/ CNFs achieves the lowest overpotentials of $7 1 \\mathrm { m V }$ to produce a current density of $1 0 0 \\mathrm { m A c m } ^ { - 2 }$ and a Tafel slope of $6 7 . 4 \\mathrm { \\dot { m } V \\ d e c ^ { - 1 } }$ (Supplementary Fig. 18), which are much more excellent than the indicated values for $\\mathrm { R u } / \\mathrm { C N F s }$ $\\mathrm { \\Delta } ^ { \\prime } 4 2 1 \\mathrm { m V }$ and $3 3 7 . 1 \\mathrm { m V } \\mathrm { d e c } ^ { - 1 }$ ), FeCoNi/CNFs $4 1 0 \\mathrm { m V }$ and $1 8 0 . 9 \\mathrm { m V } \\mathrm { d e c } ^ { - 1 } .$ ), FeCoNiMn/CNFs $3 2 9 \\mathrm { m V }$ and $1 6 2 . 3 \\mathrm { m V } \\mathrm { d e c } ^ { - 1 } .$ ), and FeCoNiRu/CNFs ( $1 2 2 \\mathrm { m V }$ and $1 2 0 . 9 \\mathrm { m V } \\mathrm { d e c } ^ { - 1 } .$ ). ']}, 'overpotential': [{'unit': 'mV', 'value': '71', 'source': ['As shown in Fig. 4a, the FeCoNiMnRu/ CNFs achieves the lowest overpotentials of $7 1 \\mathrm { m V }$ to produce a current density of $1 0 0 \\mathrm { m A c m } ^ { - 2 }$ and a Tafel slope of $6 7 . 4 \\mathrm { \\dot { m } V \\ d e c ^ { - 1 } }$ (Supplementary Fig. 18), which are much more excellent than the indicated values for $\\mathrm { R u } / \\mathrm { C N F s }$ $\\mathrm { \\Delta } ^ { \\prime } 4 2 1 \\mathrm { m V }$ and $3 3 7 . 1 \\mathrm { m V } \\mathrm { d e c } ^ { - 1 }$ ), FeCoNi/CNFs $4 1 0 \\mathrm { m V }$ and $1 8 0 . 9 \\mathrm { m V } \\mathrm { d e c } ^ { - 1 } .$ ), FeCoNiMn/CNFs $3 2 9 \\mathrm { m V }$ and $1 6 2 . 3 \\mathrm { m V } \\mathrm { d e c } ^ { - 1 } .$ ), and FeCoNiRu/CNFs ( $1 2 2 \\mathrm { m V }$ and $1 2 0 . 9 \\mathrm { m V } \\mathrm { d e c } ^ { - 1 } .$ ). '], 'current_density': '100 mA cm^-2'}], 'supplementary_performance': [{'key': 'Charge transfer resistance (R_ct)', 'value': '5.1 Ω', 'source': ['The $\\mathrm { R _ { c t } }$ values of FeCoNiMnRu/CNFs, FeC $\\mathrm { \\hbar _ { 0 } N i M n R u _ { 0 . 5 } / C N I }$ Fs, and $\\mathrm { F e C o N i M n R u _ { 2 } / }$ CNFs were measured to be 11.4, 16.3, and $5 . 1 \\ \\Omega ,$ respectively. ']}, {'key': 'Electrochemical surface area (ECSA)', 'value': '2093 cm^2', 'source': ['The ECSA values of FeCoNiMnRu/CNFs, $\\mathrm { F e C o N i M n R u } _ { 0 . 5 } / \\mathrm { C N F s }$ and $\\mathrm { F e C o N i M n R u _ { 2 } / C N F s }$ were calculated to be 2614, 2818, and $2 0 9 3 \\ \\mathrm { c m } ^ { 2 }$ for $\\mathrm { F e C o N i M n R u / C N F s }$ , Fe $\\mathrm { \\odot N i M n R u _ { 0 . 5 } / C N F s }$ , and $\\mathrm { F e C o N i M n R u _ { 2 } / C N F s }$ , respectively. ']}, {'key': 'OER overpotential', 'value': '299 mV at 100 mA cm^-2', 'source': ['The OER activities were also evaluated by LSV curves. The overpotentials at $1 0 0 \\mathrm { m A } \\mathrm { c m } ^ { - 2 }$ of $\\mathrm { F e C o N i M n R u } / \\mathrm { C N F s }$ , FeCo$\\mathrm { N i M n R u } _ { 0 . 5 } / \\mathrm { C N F s }$ , and $\\mathrm { F e C o N i M n R u _ { 2 } / C N F s }$ were determined to be 308, 324, and $2 9 9 \\mathrm { m V }$ , respectively. ']}]}, 'experimental_conditions': {'test_setup': {'source': ['\n# Results\n\nSynthesis and materials characterization. The model electrocatalysts, single-phase FeCoNiXRu solid solution HEA NPs $\\mathrm { { ( X = C r } }$ Mn, and $\\mathrm { C u }$ ), were synthesized in carbon nanofibers (FeCoNiXRu/CNFs) through a polymer nanofiber reactor strategy by combining the electrospinning technology and graphitization process. ', 'The SCE was calibrated before each test. The self-supported CNFs-based materials were cut into $1 \\times 1 \\mathrm { c m } ^ { - 2 }$ and served as working electrode (WE). ', 'All linear sweep voltammetry (LSV) curves were obtained at a scan rate of $2 \\mathrm { m V s ^ { - 1 } }$ with $9 5 \\%$ iR-compensation. '], 'scan_rate': '2 mV s^-1', 'substrate': 'Carbon nanofibers (CNFs)', 'ir_compensation': '95%'}, 'electrolyte': {'source': ['The HER, oxygen evolution reaction (OER) and overall water splitting (OWS) reaction were performed in Ar-saturated $1 . 0 \\mathrm { M }$', '\nKOH electrolyte, and all potentials were calibrated with a reversible hydrogen electrode (RHE). '], 'ph_value': None, 'concentration_molar': '1.0 M', 'electrolyte_composition': 'KOH'}, 'synthesis_method': {'method': 'Electrospinning and graphitization process', 'source': ['\n# Results\n\nSynthesis and materials characterization. The model electrocatalysts, single-phase FeCoNiXRu solid solution HEA NPs $\\mathrm { { ( X = C r } }$ Mn, and $\\mathrm { C u }$ ), were synthesized in carbon nanofibers (FeCoNiXRu/CNFs) through a polymer nanofiber reactor strategy by combining the electrospinning technology and graphitization process. ', 'Then, the furnace was heated to $1 0 0 0 ^ { \\circ } \\mathrm { C }$ under Ar atmosphere with a heating rate of $2 ^ { \\circ } \\mathrm { C } \\operatorname* { m i n } ^ { - 1 }$ and maintained for $^ { 3 \\mathrm { h } }$ . ', 'Finally, the as-synthesized FeCoNiMnRu HEA/CNFs was obtained after the furnace cooling down to room temperature under Ar atmosphere.'], 'key_parameters': '1000 °C, 3 h'}, 'other_environmental_params': [{'key': 'Temperature', 'value': '25 °C', 'source': ['\nElectrochemical Characterization. Electrochemical measurements were all conducted in a typical three-electrode system at $2 5 ^ { \\circ } \\mathrm { C }$ in $1 . 0 \\mathrm { M }$ KOH with a Autolab electrochemical workstation. ']}, {'key': 'Reference Electrode', 'value': 'Saturated calomel electrode (SCE)', 'source': ['A saturated calomel electrode (SCE) electrode and graphite rod were used as reference and counter electrodes, respectively. ', 'Saturated calomel electrode (SCE) and graphite rod were used as
77 | 8ec507b21c247404794838e142466bd3 | {"extraction_results": [{"alloy_id": "Mo1.5", "performance": {"stability": {"source": [], "cycle_count": null, "test_method": "Unknown", "duration_hours": null, "degradation_details": null, "performance_retention": null}, "tafel_slope": {"unit": "mV dec^-1", "value": "150", "source": ["The Tafel slopes calculated from the LSV curves are displayed in Fig. 3(b). The findings indicate that $\\mathbf { M o } _ { 1 . 5 }$ cathodes have a Tafel slope with a value of 150 mV/dec.Furthermore,the values of $1 3 9 \\mathrm { m V / d e c }$ for $\\mathbf { M o } _ { 0 . 5 }$ $1 5 9 \\mathrm { m V / d e c }$ for $\\mathbf { M o } _ { 0 }$ ,187 mV/dec for $\\mathbf { M o } _ { 2 }$ ,and176 mV/dec for $\\mathbf { M o } _ { 1 }$ (Fig. 3(b)) also verify that the Heyrovsky reaction process was the rate-regulating phase [35,40]. ", "As demonstrated in Fig.6, the working overpotential of the as-cast alloy at $1 0 \\ \\mathrm { m A } / \\mathrm { c m } ^ { 2 }$ is $3 4 4 ~ \\mathrm { m V }$ ,and the Tafel slope is 150 mV/dec.When the $\\mathbf { M o } _ { 1 . 5 }$ HEA was solid solution treated and quenched, the working overpotential increased to $4 1 0 \\mathrm { m V }$ .Therefore,the decrease in the specific surface area of the electrode may lead to a decrease in HER performance."]}, "overpotential": [{"unit": "mV", "value": "344", "source": ["As-cast $\\mathrm { F e C o C r N i M o } _ { 1 . 5 }$ alloy showed a HER overpotential of $3 4 4 ~ \\mathrm { m V }$ at the current density of $1 0 \\ \\mathrm { m A } / \\mathrm { c m } ^ { 2 }$ ，After age treated at $8 0 0 ^ { \\circ } C$ the overpotential decreased to $2 6 0 ~ \\mathrm { m V }$. ", "As shown in Fig.3(a),the highest activity can be obtained at $\\mathbf { M o } _ { 1 . 5 }$ HEAs electrodes, with an overpotential of $3 4 4 \\mathrm { m V }$ (vs.RHE) for $1 0 \\mathrm { m A } / \\mathrm { c m } ^ { 2 }$ .This is on par with or even outperforms the performance of some catalysts that have been previously described [l2].It has a great deal of potential as an electrochemical hydrogen generation catalyst without noble metals. $\\mathbf { M o } _ { 0 . 5 }$ electrodes show a potential of $3 6 7 \\mathrm { m V }$ for $1 0 \\mathrm { m A } / \\mathrm { c m } ^ { 2 }$ .Moreover, $4 1 3 ~ \\mathrm { m V }$ $4 0 5 ~ \\mathrm { { m V } }$ ,and $3 9 0 ~ \\mathrm { m V }$ for $1 0 \\ \\mathrm { m A } / \\mathrm { c m } ^ { 2 }$ at $\\mathbf { M o } _ { 0 }$ $\\mathbf { M o } _ { 1 }$ ,and $\\mathbf { M o } _ { 2 }$ electrodes. ", "As demonstrated in Fig.6, the working overpotential of the as-cast alloy at $1 0 \\ \\mathrm { m A } / \\mathrm { c m } ^ { 2 }$ is $3 4 4 ~ \\mathrm { m V }$ ,and the Tafel slope is 150 mV/dec.When the $\\mathbf { M o } _ { 1 . 5 }$ HEA was solid solution treated and quenched, the working overpotential increased to $4 1 0 \\mathrm { m V }$ .Therefore,the decrease in the specific surface area of the electrode may lead to a decrease in HER performance."], "current_density": "10 mA cm^-2"}], "supplementary_performance": []}, "experimental_conditions": {"test_setup": {"source": ["The cathodic polarization curve scanning rate of HER was $1 0 ~ \\mathrm { m V / s }$ .The reference, working,and counter electrodes were calibrated based on reversible hydrogen potential (RHE) according to the Nernst equation $( { \\mathrm { E } } _ { \\mathrm { R H E } } =$ $0 . 0 5 9 \\ \\mathrm { P H } \\ + \\ 0 . 2 4 1 \\}$ ）[35]."], "scan_rate": "10 mV/s", "substrate": null, "ir_compensation": null}, "electrolyte": {"source": ["The counter electrode and reference electrode used in the test were the Pt sheet and saturated calomel electrode (SCE),respectively.The electrolyte in the experiment was $0 . 5 ~ \\mathrm { m o l / L }$ $\\mathrm { H _ { 2 } S O _ { 4 } }$ solution. ", "\n# 3.1.3.Electrochemical measurement\n\nAs-cast alloys were cut and polished for electrochemical investigation.The electrocatalytic activities of the as-cast $\\mathbf { M o _ { X } }$ 0 $\\mathbf { \\dot { X } } = 0$ ,0.5,1,1.5, and 2) HEA cathodes were tested using a conventional three-electrode system in the 0.5 M $\\mathrm { H _ { 2 } S O _ { 4 } }$ solution.The polarization curves and the Tafel slopes of $\\mathbf { M o _ { X } }$ $\\mathbf { \\check { x } } = 0$ ,0.5,1,1.5,and 2) cathodes are shown in Fig. 3. The test data are summarized in Table 2."], "ph_value": null, "concentration_molar": "0.5 M", "electrolyte_composition": "H2SO4"}, "synthesis_method": {"method": "arc melting", "source": ["Here,a series of high-entropy alloys (HEAs) of $\\mathrm { F e C o C r N i M o _ { x } }$ $\\mathbf { \\boldsymbol { x } } = \\mathbf { \\boldsymbol { 0 } }$,0.5,1,1.5,and2) were created by arc melting method and enhanced by heat treatment according to various schedules.", "They were denoted as $\\mathbf { M o } _ { 0 }$ $\\mathbf { M o } _ { 0 . 5 }$ $\\mathbf { M o } _ { 1 }$ $\\mathrm { M o } _ { 1 . 5 } ,$ and $\\mathbf { M o } _ { 2 }$ in sequence.The atomic ratio of FeCoCrNi is 1:1:1:1.Raw powders of Fe, Co,Cr,Ni,and Mo,which displayed a purity of more than $9 9 . 9 \\ \\mathrm { w t \\% }$ were employed.The powders were arc-melted under a vacuum and argon atmosphere after being weighted and pressed into tablets using molds under a pressure of $6 0 \\ \\mathrm { M P a }$ .To guarantee compositional homogeneity and full density,the nuggets were remelted and turned over several times."], "key_parameters": "vacuum and argon atmosphere, 60 MPa pressure, remelted and turned over several times"}, "other_environmental_params": [{"key": "reference electrode", "value": "saturated calomel electrode (SCE)", "source": ["The counter electrode and reference electrode used in the test were the Pt sheet and saturated calomel electrode (SCE),respectively.The electrolyte in the experiment was $0 . 5 ~ \\mathrm { m o l / L }$ $\\mathrm { H _ { 2 } S O _ { 4 } }$ solution. "]}, {"key": "counter electrode", "value": "Pt sheet", "source": ["The counter electrode and reference electrode used in the test were the Pt sheet and saturated calomel electrode (SCE),respectively.The electrolyte in the experiment was $0 . 5 ~ \\mathrm { m o l / L }$ $\\mathrm { H _ { 2 } S O _ { 4 } }$ solution. "]}, {"key": "test temperature", "value": "room temperature", "source": ["\nFirst,all cast alloys were tested for cathodic polarization curves to optimize the composition.Then,the relationship between the heat treatment process of the alloy and its electrochemical properties was investigated.A CS350 electrochemical workstation (Wuhan CorrTest Instruments Company,Ltd.）was used to conduct the electrochemical test using a conventional three-electrode electrochemical cell at room temperature.The $\\mathrm { F e C o C r N i M o _ { x } }$ HEAs served as the working electrodes. ", "\n# 3.2.3.Electrochemical measurement\n\nThe heat-treated $\\mathbf { M o } _ { 1 . 5 } \\mathrm { H E A s }$ were cut and polished for electrochemical investigation.Fig.6 shows the potential polarization curves of $\\mathrm { F e C o C r N i M o } _ { 1 . 5 }$ alloys tested in 0.5M $\\mathrm { H _ { 2 } S O _ { 4 } }$ solution at ambient temperature.The test data are summarized in Table 3.The previous study showed that increasing the specific surface area of the electrode can improve the electrocatalytic hydrogen precipitation performance of the electrode [42]."]}]}}, {"alloy_id": "AQ-Mo1.5", "performance": {"stability": {"source": [], "cycle_count": null, "test_method": "Unknown", "duration_hours": null, "degradation_details": null, "performance_retention": null}, "tafel_slope": {"unit": "mV dec^-1", "value": null, "source": []}, "overpotential": [{"unit": "mV", "value": "410", "source": ["As demonstrated in Fig.6, the working overpotential of the as-cast alloy at $1 0 \\ \\mathrm { m A } / \\mathrm { c m } ^ { 2 }$ is $3 4 4 ~ \\mathrm { m V }$ ,and the Tafel slope is 150 mV/dec.When the $\\mathbf { M o } _ { 1 . 5 }$ HEA was solid solution treated and quenched, the working overpotential increased to $4 1 0 \\mathrm { m V }$ .Therefore,the decrease in the specific surface area of the electrode may lead to a decrease in HER performance."], "current_density": "10 mA cm^-2"}], "supplementary_performance": []}, "experimental_conditions": {"test_setup": {"source": ["The cathodic polarization curve scanning rate of HER was $1 0 ~ \\mathrm { m V / s }$ .The reference, working,and counter electrodes were calibrated based on reversible hydrogen potential (RHE) according to the Nernst equation $( { \\mathrm { E } } _ { \\mathrm { R H E } } =$ $0 . 0 5 9 \\ \\mathrm { P H } \\ + \\ 0 . 2 4 1 \\}$ ）[35]."], "scan_rate": "10 mV/s", "substrate": null, "ir_compensation": null}, "electrolyte": {"source": ["The counter electrode and reference electrode used in the test were the Pt sheet and saturated calomel electrode (SCE),respectively.The electrolyte in the experiment was $0 . 5 ~ \\mathrm { m o l / L }$ $\\mathrm { H _ { 2 } S O _ { 4 } }$ solution. ", "\n# 3.1.3.Electrochemical measurement\n\nAs-cast alloys were cut and polished for electrochemical investigation.The electrocatalytic activities of the as-cast $\\mathbf { M o _ { X } }$ 0 $\\mathbf { \\dot { X } } = 0$ ,0.5,1,1.5, and 2) HEA cathodes were tested using a conventional three-electrode system in the 0.5 M $\\mathrm { H _ { 2 } S O _ { 4 } }$ solution.The polarization curves and the Tafel slopes of $\\mathbf { M o _ { X } }$ $\\mathbf { \\check { x } } = 0$ ,0.5,1,1.5,and 2) cathodes are shown in Fig. 3. The test data are summarized in Table 2."], "ph_value": null, "concentration_molar": "0.5 M", "electrolyte_composition": "H2SO4"}, "synthesis_method": {"method": "solid solution treatment and oil quenching", "source": ["\nThen,the ingots were treated with a solid solution at $1 1 5 0 ^ { \\circ } \\mathrm { C }$ for 0.5 h in an argon atmosphere,followed by quenching in oil and cooling to room temperature immediately.Subsequently,as-quenched samples were then aged for $^ { 1 \\mathrm { h } }$ at various temperatures in an argon environment and then cooled in air.", "Then, $\\mathbf { M o } _ { 1 . 5 }$ HEAs were typically selected for heat treatment research.The influence of heat treatment on the microstructure and HER properties of the alloy was explored.Asquenched alloys were denoted AQ-Mo1.5，and as-aged alloys were named HT-M01.5."], "key_parameters": "1150°C for 0.5 h in argon atmosphere, quenched in oil"}, "other_environmental_params": [{"key": "reference electrode", "value": "saturated calomel electrode (SCE)", "source": ["The counter electrode and reference electrode used in the test were the Pt sheet and saturated calomel electrode (SCE),respectively.The electrolyte in the experiment was $0 . 5 ~ \\mathrm { m o l / L }$ $\\mathrm { H _ { 2 } S O _ { 4 } }$ solution. "]}, {"key": "counter electrode", "value": "Pt sheet", "source": ["The counter electrode and reference electrode used in the test were the Pt sheet and saturated calomel electrode (SCE),respectively.The electrolyte in the experiment was $0 . 5 ~ \\mathrm { m o l / L }$ $\\mathrm { H _ { 2 } S O _ { 4 } }$ solution. "]}, {"key": "test temperature", "value": "room temperature", "source": ["\nFirst,all cast alloys were tested for cathodic polarization curves to optimize the composition.Then,the relationship between the heat treatment process of the alloy and its electrochemical properties was investigated.A CS350 electrochemical workstation (Wuhan CorrTest Instruments Company,Ltd.）was used to conduct the electrochemical test using a conventional three-electrode electrochemical cell at room temperature.The $\\mathrm { F e C o C r N i M o _ { x } }$ HEAs served as the working electrodes. ", "\n# 3.2.3.Electrochemical measurement\n\nThe heat-treated $\\mathbf { M o } _ { 1 . 5 } \\mathrm { H E A s }$ were cut and polished for electrochemical investigation.Fig.6 shows the potential polarization curves of $\\mathrm { F e C o C r N i M o } _ { 1 . 5 }$ alloys tested in 0.5M $\\mathrm { H _ { 2 } S O _ { 4 } }$ solution at ambient temperature.The test data are summarized in Table 3.The previous study showed that increasing the specific surface area of the electrode can improve the electrocatalytic hydrogen precipitation performance of the electrode [42]."]}]}}, {"alloy_id": "HT-Mo1.5 800C", "performance": {"stability": {"source": [], "cycle_count": null, "test_method": "Unknown", "duration_hours": null, "degradation_details": null, "performance_retention": null}, "tafel_slope": {"unit": "mV dec^-1", "value": null, "source": []}, "overpotential": [{"unit": "mV", "value": "260", "source": ["As-cast $\\mathrm { F e C o C r N i M o } _ { 1 . 5 }$ alloy showed a HER overpotential of $3 4 4 ~ \\mathrm { m V }$ at the current density of $1 0 \\ \\mathrm { m A } / \\mathrm { c m } ^ { 2 }$ ，After age treated at $8 0 0 ^ { \\circ } C$ the overpotential decreased to $2 6 0 ~ \\mathrm { m V }$. "], "current_density": "10 mA cm^-2"}, {"unit": "mV", "value": "261", "source": ["In Fig.4,the specific surface area of the grain interface of the material significantly increased at $8 0 0 ^ { \\circ } \\mathrm { C } .$ .This may be why the material has the best electrocatalytic hydrogen evolution performance and the working overpotential is the lowest $( 2 6 1 ~ \\mathrm { m V } )$ .With the increase of temperature to $1 0 0 0 ^ { \\circ } \\mathbf { C } ,$ ,the working overpotential of HEA is $3 2 7 \\mathrm { m V }$ ,which is higher than that of $8 0 0 ~ ^ { \\circ } \\mathrm { C }$"], "current_density": "10 mA cm^-2"}], "supplementary_performance": []}, "experimental_conditions": {"test_setup": {"source": ["The cathodic polarization curve scanning rate of HER was $1 0 ~ \\mathrm { m V / s }$ .The reference, working,and counter electrodes were calibrated based on reversible hydrogen potential (RHE) according to the Nernst equation $( { \\mathrm { E } } _ { \\mathrm { R H E } } =$ $0 . 0 5 9 \\ \\mathrm { P H } \\ + \\ 0 . 2 4 1 \\}$ ）[35]."], "scan_rate": "10 mV/s", "substrate": null, "ir_compensation": null}, "electrolyte": {"source": ["The counter electrode and reference electrode used in the test were the Pt sheet and saturated calomel electrode (SCE),respectively.The electrolyte in the experiment was $0 . 5 ~ \\mathrm { m o l / L }$ $\\mathrm { H _ { 2 } S O _ { 4 } }$ solution. ", "\n# 3.1.3.Electrochemical measurement\n\nAs-cast alloys were cut and polished for electrochemical investigation.The electrocatalytic activities of the as-cast $\\mathbf { M o _ { X } }$ 0 $\\mathbf { \\dot { X } } = 0$ ,0.5,1,1.5, and 2) HEA cathodes were tested using a conventional three-electrode system in the 0.5 M $\\mathrm { H _ { 2 } S O _ { 4 } }$ solution.The polarization curves and the Tafel slopes of $\\mathbf { M o _ { X } }$ $\\mathbf { \\check { x } } = 0$ ,0.5,1,1.5,and 2) cathodes are shown in Fig. 3. The test data are summarized in Table 2."], "ph_value": null, "concentration_molar": "0.5 M", "electrolyte_composition": "H2SO4"}, "synthesis_method": {"method": "aging treatment", "source": ["As-cast $\\mathrm { F e C o C r N i M o } _ { 1 . 5 }$ alloy showed a HER overpotential of $3 4 4 ~ \\mathrm { m V }$ at the current density of $1 0 \\ \\mathrm { m A } / \\mathrm { c m } ^ { 2 }$ ，After age treated at $8 0 0 ^ { \\circ } C$ the overpotential decreased to $2 6 0 ~ \\mathrm { m V }$. ", "\nThen,the ingots were treated with a solid solution at $1 1 5 0 ^ { \\circ } \\mathrm { C }$ for 0.5 h in an argon atmosphere,followed by quenching in oil and cooling to room temperature immediately.Subsequently,as-quenched samples were then aged for $^ { 1 \\mathrm { h } }$ at various temperatures in an argon environment and then cooled in air.", "Then, $\\mathbf { M o } _ { 1 . 5 }$ HEAs were typically selected for heat treatment research.The influence of heat treatment on the microstructure and HER properties of the alloy was explored.Asquenched alloys were denoted AQ-Mo1.5，and as-aged alloys were named HT-M01.5."], "key_parameters": "800°C for 1 h in argon environment, cooled in air"}, "other_environmental_params": [{"key": "reference electrode", "value": "saturated calomel electrode (SCE)", "source": ["The counter electrode and reference electrode used in the test were the Pt sheet and saturated calomel electrode (SCE),respectively.The electrolyte in the experiment was $0 . 5 ~ \\mathrm { m o l / L }$ $\\mathrm { H _ { 2 } S O _ { 4 } }$ solution. "]}, {"key": "counter electrode", "value": "Pt sheet", "source": ["The counter electrode and reference electrode used in the test were the Pt sheet and saturated calomel electrode (SCE),respectively.The electrolyte in the experiment was $0 . 5 ~ \\mathrm { m o l / L }$ $\\mathrm { H _ { 2 } S O _ { 4 } }$ solution. "]}, {"key": "test temperature", "value": "room temperature", "source": ["\nFirst,all cast alloys were tested for cathodic polarization curves to optimize the composition.Then,the relationship between the heat treatment process of the alloy and its electrochemical properties was investigated.A CS350 electrochemical workstation (Wuhan CorrTest Instruments Company,Ltd.）was used to conduct the electrochemical test using a conventional three-electrode electrochemical cell at room temperature.The $\\mathrm { F e C o C r N i M o _ { x } }$ HEAs served as the working electrodes. ", "\n# 3.2.3.Electrochemical measurement\n\nThe heat-treated $\\mathbf { M o } _ { 1 . 5 } \\mathrm { H E A s }$ were cut and polished for electrochemical investigation.Fig.6 shows the potential polarization curves of $\\mathrm { F e C o C r N i M o } _ { 1 . 5 }$ alloys tested in 0.5M $\\mathrm { H _ { 2 } S O _ { 4 } }$ solution at ambient temperature.The test data are summarized in Table 3.The previous study showed that increasing the specific surface area of the electrode can improve the electrocatalytic hydrogen precipitation performance of the electrode [42]."]}]}}, {"alloy_id": "FeCoCrNiMox (x=0, 0.5, 1, 1.5, 2)", "performance": {"stability": {"source": [], "cycle_count": null, "test_method": "Unknown", "duration_hours": null, "degradation_details": null, "performance_retention": null}, "tafel_slope": {"unit": "mV dec^-1", "value": "159", "source": ["The Tafel slopes calculated from the LSV curves are displayed in Fig. 3(b). The findings indicate that $\\mathbf { M o } _ { 1 . 5 }$ cathodes have a Tafel slope with a value of 150 mV/dec.Furthermore,the values of $1 3 9 \\mathrm { m V / d e c }$ for $\\mathbf { M o } _ { 0 . 5 }$ $1 5 9 \\mathrm { m V / d e c }$ for $\\mathbf { M o } _ { 0 }$ ,187 mV/dec for $\\mathbf { M o } _ { 2 }$ ,and176 mV/dec for $\\mathbf { M o } _ { 1 }$ (Fig. 3(b)) also verify that the Heyrovsky reaction process was the rate-regulating phase [35,40]. "]}, "overpotential": [{"unit": "mV", "value": "413", "source": ["As shown in Fig.3(a),the highest activity can be obtained at $\\mathbf { M o } _ { 1 . 5 }$ HEAs electrodes, with an overpotential of $3 4 4 \\mathrm { m V }$ (vs.RHE) for $1 0 \\mathrm { m A } / \\mathrm { c m } ^ { 2 }$ .This is on par with or even outperforms the performance of some catalysts that have been previously described [l2].It has a great deal of potential as an electrochemical hydrogen generation catalyst without noble metals. $\\mathbf { M o } _ { 0 . 5 }$ electrodes show a potential of $3 6 7 \\mathrm { m V }$ for $1 0 \\mathrm { m A } / \\mathrm { c m } ^ { 2 }$ .Moreover, $4 1 3 ~ \\mathrm { m V }$ $4 0 5 ~ \\mathrm { { m V } }$ ,and $3 9 0 ~ \\mathrm { m V }$ for $1 0 \\ \\mathrm { m A } / \\mathrm { c m } ^ { 2 }$ at $\\mathbf { M o } _ { 0 }$ $\\mathbf { M o } _ { 1 }$ ,and $\\mathbf { M o } _ { 2 }$ electrodes. "], "current_density": "10 mA/cm^2"}, {"unit": "mV", "value": "367", "source": ["As shown in Fig.3(a),the highest activity can be obtained at $\\mathbf { M o } _ { 1 . 5 }$ HEAs electrodes, with an overpotential of $3 4 4 \\mathrm { m V }$ (vs.RHE) for $1 0 \\mathrm { m A } / \\mathrm { c m } ^ { 2 }$ .This is on par with or even outperforms the performance of some catalysts that have been previously described [l2].It has a great deal of potential as an electrochemical hydrogen generation catalyst without noble metals. $\\mathbf { M o } _ { 0 . 5 }$ electrodes show a potential of $3 6 7 \\mathrm { m V }$ for $1 0 \\mathrm { m A } / \\mathrm { c m } ^ { 2 }$ .Moreover, $4 1 3 ~ \\mathrm { m V }$ $4 0 5 ~ \\mathrm { { m V } }$ ,and $3 9 0 ~ \\mathrm { m V }$ for $1 0 \\ \\mathrm { m A } / \\mathrm { c m } ^ { 2 }$ at $\\mathbf { M o } _ { 0 }$ $\\mathbf { M o } _ { 1 }$ ,and $\\mathbf { M o } _ { 2 }$ electrodes. "], "current_density": "10 mA/cm^2"}, {"unit": "mV", "value": "405", "source": ["As shown in Fig.3(a),the highest activity can be obtained at $\\mathbf { M o } _ { 1 . 5 }$ HEAs electrodes, with an overpotential of $3 4 4 \\mathrm { m V }$ (vs.RHE) for $1 0 \\mathrm { m A } / \\mathrm { c m } ^ { 2 }$ .This is on par with or even outperforms the performance of some catalysts that have been previously described [l2].It has a great deal of potential as an electrochemical hydrogen generation catalyst without noble metals. $\\mathbf { M o } _ { 0 . 5 }$ electrodes show a potential of $3 6 7 \\mathrm { m V }$ for $1 0 \\mathrm { m A } / \\mathrm { c m } ^ { 2 }$ .Moreover, $4 1 3 ~ \\mathrm { m V }$ $4 0 5 ~ \\mathrm { { m V } }$ ,and $3 9 0 ~ \\mathrm { m V }$ for $1 0 \\ \\mathrm { m A } / \\mathrm { c m } ^ { 2 }$ at $\\mathbf { M o } _ { 0 }$ $\\mathbf { M o } _ { 1 }$ ,and $\\mathbf { M o } _ { 2 }$ electrodes. "], "current_density": "10 mA/cm^2"}, {"unit": "mV", "value": "344", "source": ["As shown in Fig.3(a),the highest activity can be obtained at $\\mathbf { M o } _ { 1 . 5 }$ HEAs electrodes, with an overpotential of $3 4 4 \\mathrm { m V }$ (vs.RHE) for $1 0 \\mathrm { m A } / \\mathrm { c m } ^ { 2 }$ .This is on par with or even outperforms the performance of some catalysts that have been previously described [l2].It has a great deal of potential as an electrochemical hydrogen generation catalyst without noble metals. $\\mathbf { M o } _ { 0 . 5 }$ electrodes show a potential of $3 6 7 \\mathrm { m V }$ for $1 0 \\mathrm { m A } / \\mathrm { c m } ^ { 2 }$ .Moreover, $4 1 3 ~ \\mathrm { m V }$ $4 0 5 ~ \\mathrm { { m V } }$ ,and $3 9 0 ~ \\mathrm { m V }$ for $1 0 \\ \\mathrm { m A } / \\mathrm { c m } ^ { 2 }$ at $\\mathbf { M o } _ { 0 }$ $\\mathbf { M o } _ { 1 }$ ,and $\\mathbf { M o } _ { 2 }$ electrodes. "], "current_density": "10 mA/cm^2"}, {"unit": "mV", "value": "390", "source": ["As shown in Fig.3(a),the highest activity can be obtained at $\\mathbf { M o } _ { 1 . 5 }$ HEAs electrodes, with an overpotential of $3 4 4 \\mathrm { m V }$ (vs.RHE) for $1 0 \\mathrm { m A } / \\mathrm { c m } ^ { 2 }$ .This is on par with or even outperforms the performance of some catalysts that have been previously described [l2].It has a great deal of potential as an electrochemical hydrogen generation catalyst without noble metals. $\\mathbf { M o } _ { 0 . 5 }$ electrodes show a potential of $3 6 7 \\mathrm { m V }$ for $1 0 \\mathrm { m A } / \\mathrm { c m } ^ { 2 }$ .Moreover, $4 1 3 ~ \\mathrm { m V }$ $4 0 5 ~ \\mathrm { { m V } }$ ,and $3 9 0 ~ \\mathrm { m V }$ for $1 0 \\ \\mathrm { m A } / \\mathrm { c m } ^ { 2 }$ at $\\mathbf { M o } _ { 0 }$ $\\mathbf { M o } _ { 1 }$ ,and $\\mathbf { M o } _ { 2 }$ electrodes. "], "current_density": "10 mA/cm^2"}], "supplementary_performance": []}, "experimental_conditions": {"test_setup": {"source": ["The cathodic polarization curve scanning rate of HER was $1 0 ~ \\mathrm { m V / s }$ .The reference, working,and counter electrodes were calibrated based on reversible hydrogen potential (RHE) according to the Nernst equation $( { \\mathrm { E } } _ { \\mathrm { R H E } } =$ $0 . 0 5 9 \\ \\mathrm { P H } \\ + \\ 0 . 2 4 1 \\}$ ）[35]."], "scan_rate": "10 mV/s", "substrate": null, "ir_compensation": null}, "electrolyte": {"source": ["The counter electrode and reference electrode used in the test were the Pt sheet and saturated calomel electrode (SCE),respectively.The electrolyte in the experiment was $0 . 5 ~ \\mathrm { m o l / L }$ $\\mathrm { H _ { 2 } S O _ { 4 } }$ solution. "], "ph_value": null, "concentration_molar": "0.5 M", "electrolyte_composition": "H2SO4"}, "synthesis_method": {"method": "arc melting", "source": ["Here,a series of high-entropy alloys (HEAs) of $\\mathrm { F e C o C r N i M o _ { x } }$ $\\mathbf { \\boldsymbol { x } } = \\mathbf { \\boldsymbol { 0 } }$,0.5,1,1.5,and2) were created by arc melting method and enhanced by heat treatment according to various schedules.", "They were denoted as $\\mathbf { M o } _ { 0 }$ $\\mathbf { M o } _ { 0 . 5 }$ $\\mathbf { M o } _ { 1 }$ $\\mathrm { M o } _ { 1 . 5 } ,$ and $\\mathbf { M o } _ { 2 }$ in sequence.The atomic ratio of FeCoCrNi is 1:1:1:1.Raw powders of Fe, Co,Cr,Ni,and Mo,which displayed a purity of more than $9 9 . 9 \\ \\mathrm { w t \\% }$ were employed.The powders were arc-melted under a vacuum and argon atmosphere after being weighted and pressed into tablets using molds under a pressure of $6 0 \\ \\mathrm { M P a }$ .To guarantee compositional homogeneity and full density,the nuggets were remelted and turned over several times."], "key_parameters": "vacuum and argon atmosphere, 60 MPa pressure, remelted and turned over several times"}, "other_environmental_params": [{"key": "reference electrode", "value": "saturated calomel electrode (SCE)", "source": ["The counter electrode and reference electrode used in the test were the Pt sheet and saturated calomel electrode (SCE),respectively.The electrolyte in the experiment was $0 . 5 ~ \\mathrm { m o l / L }$ $\\mathrm { H _ { 2 } S O _ { 4 } }$ solution. "]}, {"key": "counter electrode", "value": "Pt sheet", "source": ["The counter electrode and reference electrode used in the test were the Pt sheet and saturated calomel electrode (SCE),respectively.The electrolyte in the experiment was $0 . 5 ~ \\mathrm { m o l / L }$ $\\mathrm { H _ { 2 } S O _ { 4 } }$ solution. "]}, {"key": "test temperature", "value": "room temperature", "source": ["\nFirst,all cast alloys were tested for cathodic polarization curves to optimize the composition.Then,the relationship between the heat treatment process of the alloy and its electrochemical properties was investigated.A CS350 electrochemical workstation (Wuhan CorrTest Instruments Company,Ltd.）was used to conduct the electrochemical test using a conventional three-electrode electrochemical cell at room temperature.The $\\mathrm { F e C o C r N i M o _ { x } }$ HEAs served as the working electrodes. "]}]}}, {"alloy_id": "Mo0 (FeCoCrNi)", "performance": {"stability": {"source": [], "cycle_count": null, "test_method": "Unknown", "duration_hours": null, "degradation_details": null, "performance_retention": null}, "tafel_slope": {"unit": "mV dec^-1", "value": "159", "source": ["The Tafel slopes calculated from the LSV curves are displayed in Fig. 3(b). The findings indicate that $\\mathbf { M o } _ { 1 . 5 }$ cathodes have a Tafel slope with a value of 150 mV/dec.Furthermore,the values of $1 3 9 \\mathrm { m V / d e c }$ for $\\mathbf { M o } _ { 0 . 5 }$ $1 5 9 \\mathrm { m V / d e c }$ for $\\mathbf { M o } _ { 0 }$ ,187 mV/dec for $\\mathbf { M o } _ { 2 }$ ,and176 mV/dec for $\\mathbf { M o } _ { 1 }$ (Fig. 3(b)) also verify that the Heyrovsky reaction process was the rate-regulating phase [35,40]. "]}, "overpotential": [{"unit": "mV", "value": "413", "source": ["As shown in Fig.3(a),the highest activity can be obtained at $\\mathbf { M o } _ { 1 . 5 }$ HEAs electrodes, with an overpotential of $3 4 4 \\mathrm { m V }$ (vs.RHE) for $1 0 \\mathrm { m A } / \\mathrm { c m } ^ { 2 }$ .This is on par with or even outperforms the performance of some catalysts that have been previously described [l2].It has a great deal of potential as an electrochemical hydrogen generation catalyst without noble metals. $\\mathbf { M o } _ { 0 . 5 }$ electrodes show a potential of $3 6 7 \\mathrm { m V }$ for $1 0 \\mathrm { m A } / \\mathrm { c m } ^ { 2 }$ .Moreover, $4 1 3 ~ \\mathrm { m V }$ $4 0 5 ~ \\mathrm { { m V } }$ ,and $3 9 0 ~ \\mathrm { m V }$ for $1 0 \\ \\mathrm { m A } / \\mathrm { c m } ^ { 2 }$ at $\\mathbf { M o } _ { 0 }$ $\\mathbf { M o } _ { 1 }$ ,and $\\mathbf { M o } _ { 2 }$ electrodes. "], "current_density": "10 mA/cm^2"}], "supplementary_performance": []}, "experimental_conditions": {"test_setup": {"source": ["The cathodic polarization curve scanning rate of HER was $1 0 ~ \\mathrm { m V / s }$ .The reference, working,and counter electrodes were calibrated based on reversible hydrogen potential (RHE) according to the Nernst equation $( { \\mathrm { E } } _ { \\mathrm { R H E } } =$ $0 . 0 5 9 \\ \\mathrm { P H } \\ + \\ 0 . 2 4 1 \\}$ ）[35]."], "scan_rate": "10 mV/s", "substrate": null, "ir_compensation": null}, "electrolyte": {"source": ["The counter electrode and reference electrode used in the test were the Pt sheet and saturated calomel electrode (SCE),respectively.The electrolyte in the experiment was $0 . 5 ~ \\mathrm { m o l / L }$ $\\mathrm { H _ { 2 } S O _ { 4 } }$ solution. "], "ph_value": null, "concentration_molar": "0.5 M", "electrolyte_composition": "H2SO4"}, "synthesis_method": {"method": "arc melting", "source": ["Here,a series of high-entropy alloys (HEAs) of $\\mathrm { F e C o C r N i M o _ { x } }$ $\\mathbf { \\boldsymbol { x } } = \\mathbf { \\boldsymbol { 0 } }$,0.5,1,1.5,and2) were created by arc melting method and enhanced by heat treatment according to various schedules.", "They were denoted as $\\mathbf { M o } _ { 0 }$ $\\mathbf { M o } _ { 0 . 5 }$ $\\mathbf { M o } _ { 1 }$ $\\mathrm { M o } _ { 1 . 5 } ,$ and $\\mathbf { M o } _ { 2 }$ in sequence.The atomic ratio of FeCoCrNi is 1:1:1:1.Raw powders of Fe, Co,Cr,Ni,and Mo,which displayed a purity of more than $9 9 . 9 \\ \\mathrm { w t \\% }$ were employed.The powders were arc-melted under a vacuum and argon atmosphere after being weighted and pressed into tablets using molds under a pressure of $6 0 \\ \\mathrm { M P a }$ .To guarantee compositional homogeneity and full density,the nuggets were remelted and turned over several times."], "key_parameters": "vacuum and argon atmosphere, 60 MPa pressure, remelted and turned over several times"}, "other_environmental_params": [{"key": "reference electrode", "value": "saturated calomel electrode (SCE)", "source": ["The counter electrode and reference electrode used in the test were the Pt sheet and saturated calomel electrode (SCE),respectively.The electrolyte in the experiment was $0 . 5 ~ \\mathrm { m o l / L }$ $\\mathrm { H _ { 2 } S O _ { 4 } }$ solution. "]}, {"key": "counter electrode", "value": "Pt sheet", "source": ["The counter electrode and reference electrode used in the test were the Pt sheet and saturated calomel electrode (SCE),respectively.The electrolyte in the experiment was $0 . 5 ~ \\mathrm { m o l / L }$ $\\mathrm { H _ { 2 } S O _ { 4 } }$ solution. "]}, {"key": "test temperature", "value": "room temperature", "source": ["\nFirst,all cast alloys were tested for cathodic polarization curves to optimize the composition.Then,the relationship between the heat treatment process of the alloy and its electrochemical properties was investigated.A CS350 electrochemical workstation (Wuhan CorrTest Instruments Company,Ltd.）was used to conduct the electrochemical test using a conventional three-electrode electrochemical cell at room temperature.The $\\mathrm { F e C o C r N i M o _ { x } }$ HEAs served as the working electrodes. "]}]}}, {"alloy_id": "Mo0.5", "performance": {"stability": {"source": [], "cycle_count": null, "test_method": "Unknown", "duration_hours": null, "degradation_details": null, "performance_retention": null}, "tafel_slope": {"unit": "mV dec^-1", "value": "139", "source": ["The Tafel slopes calculated from the LSV curves are displayed in Fig. 3(b). The findings indicate that $\\mathbf { M o } _ { 1 . 5 }$ cathodes have a Tafel slope with a value of 150 mV/dec.Furthermore,the values of $1 3 9 \\mathrm { m V / d e c }$ for $\\mathbf { M o } _ { 0 . 5 }$ $1 5 9 \\mathrm { m V / d e c }$ for $\\mathbf { M o } _ { 0 }$ ,187 mV/dec for $\\mathbf { M o } _ { 2 }$ ,and176 mV/dec for $\\mathbf { M o } _ { 1 }$ (Fig. 3(b)) also verify that the Heyrovsky reaction process was the rate-regulating phase [35,40]. "]}, "overpotential": [{"unit": "mV", "value": "367", "source": ["As shown in Fig.3(a),the highest activity can be obtained at $\\mathbf { M o } _ { 1 . 5 }$ HEAs electrodes, with an overpotential of $3 4 4 \\mathrm { m V }$ (vs.RHE) for $1 0 \\mathrm { m A } / \\mathrm { c m } ^ { 2 }$ .This is on par with or even outperforms the performance of some catalysts that have been previously described [l2].It has a great deal of potential as an electrochemica | {"extraction_results": [{"alloy_id": "FeCoCrNiMox (x=0, 0.5, 1, 1.5, 2)", "performance": {"stability": null, "tafel_slope": null, "overpotential": [], "supplementary_performance": []}, "experimental_conditions": {"test_setup": {"source": ["8ec507b21c247404794838e142466bd3_1"], "scan_rate": null, "substrate": null, "ir_compensation": null}, "electrolyte": {"source": ["8ec507b21c247404794838e142466bd3_1"], "ph_value": null, "concentration_molar": null, "electrolyte_composition": null}, "synthesis_method": {"method": "Arc melting", "source": ["8ec507b21c247404794838e142466bd3_1"], "key_parameters": "Raw powders of Fe, Co, Cr, Ni, and Mo (purity > 99.9 wt.%) were weighted, pressed into tablets under 60 MPa, arc-melted under vacuum and argon atmosphere, remelted and turned over several times for homogeneity"}, "other_environmental_params": []}}, {"alloy_id": "Mo0 (FeCoCrNi)", "performance": {"stability": null, "tafel_slope": null, "overpotential": [], "supplementary_performance": []}, "experimental_conditions": {"test_setup": {"source": ["8ec507b21c247404794838e142466bd3_1"], "scan_rate": null, "substrate": null, "ir_compensation": null}, "electrolyte": {"source": ["8ec507b21c247404794838e142466bd3_1"], "ph_value": null, "concentration_molar": null, "electrolyte_composition": null}, "synthesis_method": {"method": "Arc melting", "source": ["8ec507b21c247404794838e142466bd3_1"], "key_parameters": "Raw powders of Fe, Co, Cr, Ni, and Mo (purity > 99.9 wt.%) were weighted, pressed into tablets under 60 MPa, arc-melted under vacuum and argon atmosphere, remelted and turned over several times for homogeneity"}, "other_environmental_params": []}}, {"alloy_id": "Mo0.5", "performance": {"stability": null, "tafel_slope": null, "overpotential": [], "supplementary_performance": []}, "experimental_conditions": {"test_setup": {"source": ["8ec507b21c247404794838e142466bd3_1"], "scan_rate": null, "substrate": null, "ir_compensation": null}, "electrolyte": {"source": ["8ec507b21c247404794838e142466bd3_1"], "ph_value": null, "concentration_molar": null, "electrolyte_composition": null}, "synthesis_method": {"method": "Arc melting", "source": ["8ec507b21c247404794838e142466bd3_1"], "key_parameters": "Raw powders of Fe, Co, Cr, Ni, and Mo (purity > 99.9 wt.%) were weighted, pressed into tablets under 60 MPa, arc-melted under vacuum and argon atmosphere, remelted and turned over several times for homogeneity"}, "other_environmental_params": []}}, {"alloy_id": "Mo1", "performance": {"stability": null, "tafel_slope": null, "overpotential": [], "supplementary_performance": []}, "experimental_conditions": {"test_setup": {"source": ["8ec507b21c247404794838e142466bd3_1"], "scan_rate": null, "substrate": null, "ir_compensation": null}, "electrolyte": {"source": ["8ec507b21c247404794838e142466bd3_1"], "ph_value": null, "concentration_molar": null, "electrolyte_composition": null}, "synthesis_method": {"method": "Arc melting", "source": ["8ec507b21c247404794838e142466bd3_1"], "key_parameters": "Raw powders of Fe, Co, Cr, Ni, and Mo (purity > 99.9 wt.%) were weighted, pressed into tablets under 60 MPa, arc-melted under vacuum and argon atmosphere, remelted and turned over several times for homogeneity"}, "other_environmental_params": []}}, {"alloy_id": "Mo1.5", "performance": {"stability": null, "tafel_slope": null, "overpotential": [], "supplementary_performance": []}, "experimental_conditions": {"test_setup": {"source": ["8ec507b21c247404794838e142466bd3_1"], "scan_rate": null, "substrate": null, "ir_compensation": null}, "electrolyte": {"source": ["8ec507b21c247404794838e142466bd3_1"], "ph_value": null, "concentration_molar": null, "electrolyte_composition": null}, "synthesis_method": {"method": "Arc melting", "source": ["8ec507b21c247404794838e142466bd3_1"], "key_parameters": "Raw powders of Fe, Co, Cr, Ni, and Mo (purity > 99.9 wt.%) were weighted, pressed into tablets under 60 MPa, arc-melted under vacuum and argon atmosphere, remelted and turned over several times for homogeneity"}, "other_environmental_params": []}}]} | {"extraction_results": [{"alloy_id": "Mo1.5", "performance": {"stability": {"cycle_count": null, "test_method": "Unknown", "duration_hours": null, "degradation_details": null, "performance_retention": null}, "tafel_slope": {"unit": "mV dec^-1", "value": "150", "source": ["The Tafel slopes calculated from the LSV curves are displayed in Fig. 3(b). The findings indicate that $\\mathbf { M o } _ { 1 . 5 }$ cathodes have a Tafel slope with a value of 150 mV/dec.Furthermore,the values of $1 3 9 \\mathrm { m V / d e c }$ for $\\mathbf { M o } _ { 0 . 5 }$ $1 5 9 \\mathrm { m V / d e c }$ for $\\mathbf { M o } _ { 0 }$ ,187 mV/dec for $\\mathbf { M o } _ { 2 }$ ,and176 mV/dec for $\\mathbf { M o } _ { 1 }$ (Fig. 3(b)) also verify that the Heyrovsky reaction process was the rate-regulating phase [35,40]. ", "As demonstrated in Fig.6, the working overpotential of the as-cast alloy at $1 0 \\ \\mathrm { m A } / \\mathrm { c m } ^ { 2 }$ is $3 4 4 ~ \\mathrm { m V }$ ,and the Tafel slope is 150 mV/dec.When the $\\mathbf { M o } _ { 1 . 5 }$ HEA was solid solution treated and quenched, the working overpotential increased to $4 1 0 \\mathrm { m V }$ .Therefore,the decrease in the specific surface area of the electrode may lead to a decrease in HER performance."]}, "overpotential": [{"unit": "mV", "value": "344", "source": ["As-cast $\\mathrm { F e C o C r N i M o } _ { 1 . 5 }$ alloy showed a HER overpotential of $3 4 4 ~ \\mathrm { m V }$ at the current density of $1 0 \\ \\mathrm { m A } / \\mathrm { c m } ^ { 2 }$ ，After age treated at $8 0 0 ^ { \\circ } C$ the overpotential decreased to $2 6 0 ~ \\mathrm { m V }$. ", "As shown in Fig.3(a),the highest activity can be obtained at $\\mathbf { M o } _ { 1 . 5 }$ HEAs electrodes, with an overpotential of $3 4 4 \\mathrm { m V }$ (vs.RHE) for $1 0 \\mathrm { m A } / \\mathrm { c m } ^ { 2 }$ .This is on par with or even outperforms the performance of some catalysts that have been previously described [l2].It has a great deal of potential as an electrochemical hydrogen generation catalyst without noble metals. $\\mathbf { M o } _ { 0 . 5 }$ electrodes show a potential of $3 6 7 \\mathrm { m V }$ for $1 0 \\mathrm { m A } / \\mathrm { c m } ^ { 2 }$ .Moreover, $4 1 3 ~ \\mathrm { m V }$ $4 0 5 ~ \\mathrm { { m V } }$ ,and $3 9 0 ~ \\mathrm { m V }$ for $1 0 \\ \\mathrm { m A } / \\mathrm { c m } ^ { 2 }$ at $\\mathbf { M o } _ { 0 }$ $\\mathbf { M o } _ { 1 }$ ,and $\\mathbf { M o } _ { 2 }$ electrodes. ", "As demonstrated in Fig.6, the working overpotential of the as-cast alloy at $1 0 \\ \\mathrm { m A } / \\mathrm { c m } ^ { 2 }$ is $3 4 4 ~ \\mathrm { m V }$ ,and the Tafel slope is 150 mV/dec.When the $\\mathbf { M o } _ { 1 . 5 }$ HEA was solid solution treated and quenched, the working overpotential increased to $4 1 0 \\mathrm { m V }$ .Therefore,the decrease in the specific surface area of the electrode may lead to a decrease in HER performance."], "current_density": "10 mA cm^-2"}], "supplementary_performance": []}, "experimental_conditions": {"test_setup": {"source": ["The cathodic polarization curve scanning rate of HER was $1 0 ~ \\mathrm { m V / s }$ .The reference, working,and counter electrodes were calibrated based on reversible hydrogen potential (RHE) according to the Nernst equation $( { \\mathrm { E } } _ { \\mathrm { R H E } } =$ $0 . 0 5 9 \\ \\mathrm { P H } \\ + \\ 0 . 2 4 1 \\}$ ）[35]."], "scan_rate": "10 mV/s", "substrate": null, "ir_compensation": null}, "electrolyte": {"source": ["The counter electrode and reference electrode used in the test were the Pt sheet and saturated calomel electrode (SCE),respectively.The electrolyte in the experiment was $0 . 5 ~ \\mathrm { m o l / L }$ $\\mathrm { H _ { 2 } S O _ { 4 } }$ solution. ", "\n# 3.1.3.Electrochemical measurement\n\nAs-cast alloys were cut and polished for electrochemical investigation.The electrocatalytic activities of the as-cast $\\mathbf { M o _ { X } }$ 0 $\\mathbf { \\dot { X } } = 0$ ,0.5,1,1.5, and 2) HEA cathodes were tested using a conventional three-electrode system in the 0.5 M $\\mathrm { H _ { 2 } S O _ { 4 } }$ solution.The polarization curves and the Tafel slopes of $\\mathbf { M o _ { X } }$ $\\mathbf { \\check { x } } = 0$ ,0.5,1,1.5,and 2) cathodes are shown in Fig. 3. The test data are summarized in Table 2."], "ph_value": null, "concentration_molar": "0.5 M", "electrolyte_composition": "H2SO4"}, "synthesis_method": {"method": "arc melting", "source": {"table_source": {"location": "Table 1 Nominal chemical compositions of FeCoCrNiMox (wt.%). ", "source_content": "<table><tr><td>Alloy</td><td>Fe</td><td>Co</td><td>Cr</td><td>Ni</td><td>Mo</td></tr><tr><td>Moo</td><td>24.77</td><td>26.14</td><td>23.06</td><td>26.03</td><td>0</td></tr><tr><td>M00.5</td><td>20.42</td><td>21.55</td><td>19.02</td><td>21.46</td><td>17.55</td></tr><tr><td>M01</td><td>17.38</td><td>18.33</td><td>16.18</td><td>18.26</td><td>29.85</td></tr><tr><td>M01.5</td><td>15.12</td><td>15.95</td><td>14.08</td><td>15.89</td><td>38.96</td></tr><tr><td>M02</td><td>13.38</td><td>14.12</td><td>12.46</td><td>14.06</td><td>45.98</td></tr></table>", "reference_text_list": ["Table 1 lists the nominal chemical compositions $\\left( \\mathrm { w t . } \\% \\right)$ of these alloys.They were denoted as $\\mathbf { M o } _ { 0 }$ $\\mathbf { M o } _ { 0 . 5 }$ $\\mathbf { M o } _ { 1 }$ $\\mathrm { M o } _ { 1 . 5 } ,$ and $\\mathbf { M o } _ { 2 }$ in sequence.The atomic ratio of FeCoCrNi is 1:1:1:1.Raw powders of Fe, Co,Cr,Ni,and Mo,which displayed a purity of more than $9 9 . 9 \\ \\mathrm { w t \\% }$ were employed.The powders were arc-melted under a vacuum and argon atmosphere after being weighted and pressed into tablets using molds under a pressure of $6 0 \\ \\mathrm { M P a }$ .To guarantee compositional homogeneity and full density,the nuggets were remelted and turned over several times.", "Arc melting was employed to produce a series of $\\mathrm { F e C o C r N i M o _ { x } }$ $\\mathbf { \\dot { x } } =$ 0,0.5,1,1.5,and 2) HEAs free of precious metal,as named in Table 1."]}, "reference_text_list": ["Here,a series of high-entropy alloys (HEAs) of $\\mathrm { F e C o C r N i M o _ { x } }$ $\\mathbf { \\boldsymbol { x } } = \\mathbf { \\boldsymbol { 0 } }$,0.5,1,1.5,and2) were created by arc melting method and enhanced by heat treatment according to various schedules.", "They were denoted as $\\mathbf { M o } _ { 0 }$ $\\mathbf { M o } _ { 0 . 5 }$ $\\mathbf { M o } _ { 1 }$ $\\mathrm { M o } _ { 1 . 5 } ,$ and $\\mathbf { M o } _ { 2 }$ in sequence.The atomic ratio of FeCoCrNi is 1:1:1:1.Raw powders of Fe, Co,Cr,Ni,and Mo,which displayed a purity of more than $9 9 . 9 \\ \\mathrm { w t \\% }$ were employed.The powders were arc-melted under a vacuum and argon atmosphere after being weighted and pressed into tablets using molds under a pressure of $6 0 \\ \\mathrm { M P a }$ .To guarantee compositional homogeneity and full density,the nuggets were remelted and turned over several times.", "Table 1 lists the nominal chemical compositions $\\left( \\mathrm { w t . } \\% \\right)$ of these alloys.They were denoted as $\\mathbf { M o } _ { 0 }$ $\\mathbf { M o } _ { 0 . 5 }$ $\\mathbf { M o } _ { 1 }$ $\\mathrm { M o } _ { 1 . 5 } ,$ and $\\mathbf { M o } _ { 2 }$ in sequence.The atomic ratio of FeCoCrNi is 1:1:1:1.Raw powders of Fe, Co,Cr,Ni,and Mo,which displayed a purity of more than $9 9 . 9 \\ \\mathrm { w t \\% }$ were employed.The powders were arc-melted under a vacuum and argon atmosphere after being weighted and pressed into tablets using molds under a pressure of $6 0 \\ \\mathrm { M P a }$ .To guarantee compositional homogeneity and full density,the nuggets were remelted and turned over several times.", "Arc melting was employed to produce a series of $\\mathrm { F e C o C r N i M o _ { x } }$ $\\mathbf { \\dot { x } } =$ 0,0.5,1,1.5,and 2) HEAs free of precious metal,as named in Table 1."]}, "key_parameters": "vacuum and argon atmosphere, 60 MPa pressure, remelted and turned over several times"}, "other_environmental_params": [{"key": "reference electrode", "value": "saturated calomel electrode (SCE)", "source": ["The counter electrode and reference electrode used in the test were the Pt sheet and saturated calomel electrode (SCE),respectively.The electrolyte in the experiment was $0 . 5 ~ \\mathrm { m o l / L }$ $\\mathrm { H _ { 2 } S O _ { 4 } }$ solution. "]}, {"key": "counter electrode", "value": "Pt sheet", "source": ["The counter electrode and reference electrode used in the test were the Pt sheet and saturated calomel electrode (SCE),respectively.The electrolyte in the experiment was $0 . 5 ~ \\mathrm { m o l / L }$ $\\mathrm { H _ { 2 } S O _ { 4 } }$ solution. "]}, {"key": "test temperature", "value": "room temperature", "source": ["\nFirst,all cast alloys were tested for cathodic polarization curves to optimize the composition.Then,the relationship between the heat treatment process of the alloy and its electrochemical properties was investigated.A CS350 electrochemical workstation (Wuhan CorrTest Instruments Company,Ltd.）was used to conduct the electrochemical test using a conventional three-electrode electrochemical cell at room temperature.The $\\mathrm { F e C o C r N i M o _ { x } }$ HEAs served as the working electrodes. ", "\n# 3.2.3.Electrochemical measurement\n\nThe heat-treated $\\mathbf { M o } _ { 1 . 5 } \\mathrm { H E A s }$ were cut and polished for electrochemical investigation.Fig.6 shows the potential polarization curves of $\\mathrm { F e C o C r N i M o } _ { 1 . 5 }$ alloys tested in 0.5M $\\mathrm { H _ { 2 } S O _ { 4 } }$ solution at ambient temperature.The test data are summarized in Table 3.The previous study showed that increasing the specific surface area of the electrode can improve the electrocatalytic hydrogen precipitation performance of the electrode [42]."]}]}}, {"alloy_id": "AQ-Mo1.5", "performance": {"stability": {"source": [], "cycle_count": null, "test_method": "Unknown", "duration_hours": null, "degradation_details": null, "performance_retention": null}, "tafel_slope": {"unit": "mV dec^-1", "value": null, "source": []}, "overpotential": [{"unit": "mV", "value": "410", "source": ["As demonstrated in Fig.6, the working overpotential of the as-cast alloy at $1 0 \\ \\mathrm { m A } / \\mathrm { c m } ^ { 2 }$ is $3 4 4 ~ \\mathrm { m V }$ ,and the Tafel slope is 150 mV/dec.When the $\\mathbf { M o } _ { 1 . 5 }$ HEA was solid solution treated and quenched, the working overpotential increased to $4 1 0 \\mathrm { m V }$ .Therefore,the decrease in the specific surface area of the electrode may lead to a decrease in HER performance."], "current_density": "10 mA cm^-2"}], "supplementary_performance": []}, "experimental_conditions": {"test_setup": {"source": ["The cathodic polarization curve scanning rate of HER was $1 0 ~ \\mathrm { m V / s }$ .The reference, working,and counter electrodes were calibrated based on reversible hydrogen potential (RHE) according to the Nernst equation $( { \\mathrm { E } } _ { \\mathrm { R H E } } =$ $0 . 0 5 9 \\ \\mathrm { P H } \\ + \\ 0 . 2 4 1 \\}$ ）[35]."], "scan_rate": "10 mV/s", "substrate": null, "ir_compensation": null}, "electrolyte": {"source": ["The counter electrode and reference electrode used in the test were the Pt sheet and saturated calomel electrode (SCE),respectively.The electrolyte in the experiment was $0 . 5 ~ \\mathrm { m o l / L }$ $\\mathrm { H _ { 2 } S O _ { 4 } }$ solution. ", "\n# 3.1.3.Electrochemical measurement\n\nAs-cast alloys were cut and polished for electrochemical investigation.The electrocatalytic activities of the as-cast $\\mathbf { M o _ { X } }$ 0 $\\mathbf { \\dot { X } } = 0$ ,0.5,1,1.5, and 2) HEA cathodes were tested using a conventional three-electrode system in the 0.5 M $\\mathrm { H _ { 2 } S O _ { 4 } }$ solution.The polarization curves and the Tafel slopes of $\\mathbf { M o _ { X } }$ $\\mathbf { \\check { x } } = 0$ ,0.5,1,1.5,and 2) cathodes are shown in Fig. 3. The test data are summarized in Table 2."], "ph_value": null, "concentration_molar": "0.5 M", "electrolyte_composition": "H2SO4"}, "synthesis_method": {"method": "solid solution treatment and oil quenching", "source": ["\nThen,the ingots were treated with a solid solution at $1 1 5 0 ^ { \\circ } \\mathrm { C }$ for 0.5 h in an argon atmosphere,followed by quenching in oil and cooling to room temperature immediately.Subsequently,as-quenched samples were then aged for $^ { 1 \\mathrm { h } }$ at various temperatures in an argon environment and then cooled in air.", "Then, $\\mathbf { M o } _ { 1 . 5 }$ HEAs were typically selected for heat treatment research.The influence of heat treatment on the microstructure and HER properties of the alloy was explored.Asquenched alloys were denoted AQ-Mo1.5，and as-aged alloys were named HT-M01.5."], "key_parameters": "1150°C for 0.5 h in argon atmosphere, quenched in oil"}, "other_environmental_params": [{"key": "reference electrode", "value": "saturated calomel electrode (SCE)", "source": ["The counter electrode and reference electrode used in the test were the Pt sheet and saturated calomel electrode (SCE),respectively.The electrolyte in the experiment was $0 . 5 ~ \\mathrm { m o l / L }$ $\\mathrm { H _ { 2 } S O _ { 4 } }$ solution. "]}, {"key": "counter electrode", "value": "Pt sheet", "source": ["The counter electrode and reference electrode used in the test were the Pt sheet and saturated calomel electrode (SCE),respectively.The electrolyte in the experiment was $0 . 5 ~ \\mathrm { m o l / L }$ $\\mathrm { H _ { 2 } S O _ { 4 } }$ solution. "]}, {"key": "test temperature", "value": "room temperature", "source": ["\nFirst,all cast alloys were tested for cathodic polarization curves to optimize the composition.Then,the relationship between the heat treatment process of the alloy and its electrochemical properties was investigated.A CS350 electrochemical workstation (Wuhan CorrTest Instruments Company,Ltd.）was used to conduct the electrochemical test using a conventional three-electrode electrochemical cell at room temperature.The $\\mathrm { F e C o C r N i M o _ { x } }$ HEAs served as the working electrodes. ", "\n# 3.2.3.Electrochemical measurement\n\nThe heat-treated $\\mathbf { M o } _ { 1 . 5 } \\mathrm { H E A s }$ were cut and polished for electrochemical investigation.Fig.6 shows the potential polarization curves of $\\mathrm { F e C o C r N i M o } _ { 1 . 5 }$ alloys tested in 0.5M $\\mathrm { H _ { 2 } S O _ { 4 } }$ solution at ambient temperature.The test data are summarized in Table 3.The previous study showed that increasing the specific surface area of the electrode can improve the electrocatalytic hydrogen precipitation performance of the electrode [42]."]}]}}, {"alloy_id": "HT-Mo1.5 800C", "performance": {"stability": {"source": [], "cycle_count": null, "test_method": "Unknown", "duration_hours": null, "degradation_details": null, "performance_retention": null}, "tafel_slope": {"unit": "mV dec^-1", "value": null, "source": []}, "overpotential": [{"unit": "mV", "value": "260", "source": ["As-cast $\\mathrm { F e C o C r N i M o } _ { 1 . 5 }$ alloy showed a HER overpotential of $3 4 4 ~ \\mathrm { m V }$ at the current density of $1 0 \\ \\mathrm { m A } / \\mathrm { c m } ^ { 2 }$ ，After age treated at $8 0 0 ^ { \\circ } C$ the overpotential decreased to $2 6 0 ~ \\mathrm { m V }$. "], "current_density": "10 mA cm^-2"}, {"unit": "mV", "value": "261", "source": ["In Fig.4,the specific surface area of the grain interface of the material significantly increased at $8 0 0 ^ { \\circ } \\mathrm { C } .$ .This may be why the material has the best electrocatalytic hydrogen evolution performance and the working overpotential is the lowest $( 2 6 1 ~ \\mathrm { m V } )$ .With the increase of temperature to $1 0 0 0 ^ { \\circ } \\mathbf { C } ,$ ,the working overpotential of HEA is $3 2 7 \\mathrm { m V }$ ,which is higher than that of $8 0 0 ~ ^ { \\circ } \\mathrm { C }$"], "current_density": "10 mA cm^-2"}], "supplementary_performance": []}, "experimental_conditions": {"test_setup": {"source": ["The cathodic polarization curve scanning rate of HER was $1 0 ~ \\mathrm { m V / s }$ .The reference, working,and counter electrodes were calibrated based on reversible hydrogen potential (RHE) according to the Nernst equation $( { \\mathrm { E } } _ { \\mathrm { R H E } } =$ $0 . 0 5 9 \\ \\mathrm { P H } \\ + \\ 0 . 2 4 1 \\}$ ）[35]."], "scan_rate": "10 mV/s", "substrate": null, "ir_compensation": null}, "electrolyte": {"source": ["The counter electrode and reference electrode used in the test were the Pt sheet and saturated calomel electrode (SCE),respectively.The electrolyte in the experiment was $0 . 5 ~ \\mathrm { m o l / L }$ $\\mathrm { H _ { 2 } S O _ { 4 } }$ solution. ", "\n# 3.1.3.Electrochemical measurement\n\nAs-cast alloys were cut and polished for electrochemical investigation.The electrocatalytic activities of the as-cast $\\mathbf { M o _ { X } }$ 0 $\\mathbf { \\dot { X } } = 0$ ,0.5,1,1.5, and 2) HEA cathodes were tested using a conventional three-electrode system in the 0.5 M $\\mathrm { H _ { 2 } S O _ { 4 } }$ solution.The polarization curves and the Tafel slopes of $\\mathbf { M o _ { X } }$ $\\mathbf { \\check { x } } = 0$ ,0.5,1,1.5,and 2) cathodes are shown in Fig. 3. The test data are summarized in Table 2."], "ph_value": null, "concentration_molar": "0.5 M", "electrolyte_composition": "H2SO4"}, "synthesis_method": {"method": "aging treatment", "source": ["As-cast $\\mathrm { F e C o C r N i M o } _ { 1 . 5 }$ alloy showed a HER overpotential of $3 4 4 ~ \\mathrm { m V }$ at the current density of $1 0 \\ \\mathrm { m A } / \\mathrm { c m } ^ { 2 }$ ，After age treated at $8 0 0 ^ { \\circ } C$ the overpotential decreased to $2 6 0 ~ \\mathrm { m V }$. ", "\nThen,the ingots were treated with a solid solution at $1 1 5 0 ^ { \\circ } \\mathrm { C }$ for 0.5 h in an argon atmosphere,followed by quenching in oil and cooling to room temperature immediately.Subsequently,as-quenched samples were then aged for $^ { 1 \\mathrm { h } }$ at various temperatures in an argon environment and then cooled in air.", "Then, $\\mathbf { M o } _ { 1 . 5 }$ HEAs were typically selected for heat treatment research.The influence of heat treatment on the microstructure and HER properties of the alloy was explored.Asquenched alloys were denoted AQ-Mo1.5，and as-aged alloys were named HT-M01.5."], "key_parameters": "800°C for 1 h in argon environment, cooled in air"}, "other_environmental_params": [{"key": "reference electrode", "value": "saturated calomel electrode (SCE)", "source": ["The counter electrode and reference electrode used in the test were the Pt sheet and saturated calomel electrode (SCE),respectively.The electrolyte in the experiment was $0 . 5 ~ \\mathrm { m o l / L }$ $\\mathrm { H _ { 2 } S O _ { 4 } }$ solution. "]}, {"key": "counter electrode", "value": "Pt sheet", "source": ["The counter electrode and reference electrode used in the test were the Pt sheet and saturated calomel electrode (SCE),respectively.The electrolyte in the experiment was $0 . 5 ~ \\mathrm { m o l / L }$ $\\mathrm { H _ { 2 } S O _ { 4 } }$ solution. "]}, {"key": "test temperature", "value": "room temperature", "source": ["\nFirst,all cast alloys were tested for cathodic polarization curves to optimize the composition.Then,the relationship between the heat treatment process of the alloy and its electrochemical properties was investigated.A CS350 electrochemical workstation (Wuhan CorrTest Instruments Company,Ltd.）was used to conduct the electrochemical test using a conventional three-electrode electrochemical cell at room temperature.The $\\mathrm { F e C o C r N i M o _ { x } }$ HEAs served as the working electrodes. ", "\n# 3.2.3.Electrochemical measurement\n\nThe heat-treated $\\mathbf { M o } _ { 1 . 5 } \\mathrm { H E A s }$ were cut and polished for electrochemical investigation.Fig.6 shows the potential polarization curves of $\\mathrm { F e C o C r N i M o } _ { 1 . 5 }$ alloys tested in 0.5M $\\mathrm { H _ { 2 } S O _ { 4 } }$ solution at ambient temperature.The test data are summarized in Table 3.The previous study showed that increasing the specific surface area of the electrode can improve the electrocatalytic hydrogen precipitation performance of the electrode [42]."]}]}}, {"alloy_id": "FeCoCrNiMox (x=0, 0.5, 1, 1.5, 2)", "performance": {"stability": {"cycle_count": null, "test_method": "Unknown", "duration_hours": null, "degradation_details": null, "performance_retention": null}, "tafel_slope": {"unit": "mV dec^-1", "value": "159", "source": ["The Tafel slopes calculated from the LSV curves are displayed in Fig. 3(b). The findings indicate that $\\mathbf { M o } _ { 1 . 5 }$ cathodes have a Tafel slope with a value of 150 mV/dec.Furthermore,the values of $1 3 9 \\mathrm { m V / d e c }$ for $\\mathbf { M o } _ { 0 . 5 }$ $1 5 9 \\mathrm { m V / d e c }$ for $\\mathbf { M o } _ { 0 }$ ,187 mV/dec for $\\mathbf { M o } _ { 2 }$ ,and176 mV/dec for $\\mathbf { M o } _ { 1 }$ (Fig. 3(b)) also verify that the Heyrovsky reaction process was the rate-regulating phase [35,40]. "]}, "overpotential": [{"unit": "mV", "value": "344", "source": ["As shown in Fig.3(a),the highest activity can be obtained at $\\mathbf { M o } _ { 1 . 5 }$ HEAs electrodes, with an overpotential of $3 4 4 \\mathrm { m V }$ (vs.RHE) for $1 0 \\mathrm { m A } / \\mathrm { c m } ^ { 2 }$ .This is on par with or even outperforms the performance of some catalysts that have been previously described [l2].It has a great deal of potential as an electrochemical hydrogen generation catalyst without noble metals. $\\mathbf { M o } _ { 0 . 5 }$ electrodes show a potential of $3 6 7 \\mathrm { m V }$ for $1 0 \\mathrm { m A } / \\mathrm { c m } ^ { 2 }$ .Moreover, $4 1 3 ~ \\mathrm { m V }$ $4 0 5 ~ \\mathrm { { m V } }$ ,and $3 9 0 ~ \\mathrm { m V }$ for $1 0 \\ \\mathrm { m A } / \\mathrm { c m } ^ { 2 }$ at $\\mathbf { M o } _ { 0 }$ $\\mathbf { M o } _ { 1 }$ ,and $\\mathbf { M o } _ { 2 }$ electrodes. "], "current_density": "10 mA/cm^2"}, {"unit": "mV", "value": "367", "source": ["As shown in Fig.3(a),the highest activity can be obtained at $\\mathbf { M o } _ { 1 . 5 }$ HEAs electrodes, with an overpotential of $3 4 4 \\mathrm { m V }$ (vs.RHE) for $1 0 \\mathrm { m A } / \\mathrm { c m } ^ { 2 }$ .This is on par with or even outperforms the performance of some catalysts that have been previously described [l2].It has a great deal of potential as an electrochemical hydrogen generation catalyst without noble metals. $\\mathbf { M o } _ { 0 . 5 }$ electrodes show a potential of $3 6 7 \\mathrm { m V }$ for $1 0 \\mathrm { m A } / \\mathrm { c m } ^ { 2 }$ .Moreover, $4 1 3 ~ \\mathrm { m V }$ $4 0 5 ~ \\mathrm { { m V } }$ ,and $3 9 0 ~ \\mathrm { m V }$ for $1 0 \\ \\mathrm { m A } / \\mathrm { c m } ^ { 2 }$ at $\\mathbf { M o } _ { 0 }$ $\\mathbf { M o } _ { 1 }$ ,and $\\mathbf { M o } _ { 2 }$ electrodes. "], "current_density": "10 mA/cm^2"}, {"unit": "mV", "value": "390", "source": ["As shown in Fig.3(a),the highest activity can be obtained at $\\mathbf { M o } _ { 1 . 5 }$ HEAs electrodes, with an overpotential of $3 4 4 \\mathrm { m V }$ (vs.RHE) for $1 0 \\mathrm { m A } / \\mathrm { c m } ^ { 2 }$ .This is on par with or even outperforms the performance of some catalysts that have been previously described [l2].It has a great deal of potential as an electrochemical hydrogen generation catalyst without noble metals. $\\mathbf { M o } _ { 0 . 5 }$ electrodes show a potential of $3 6 7 \\mathrm { m V }$ for $1 0 \\mathrm { m A } / \\mathrm { c m } ^ { 2 }$ .Moreover, $4 1 3 ~ \\mathrm { m V }$ $4 0 5 ~ \\mathrm { { m V } }$ ,and $3 9 0 ~ \\mathrm { m V }$ for $1 0 \\ \\mathrm { m A } / \\mathrm { c m } ^ { 2 }$ at $\\mathbf { M o } _ { 0 }$ $\\mathbf { M o } _ { 1 }$ ,and $\\mathbf { M o } _ { 2 }$ electrodes. "], "current_density": "10 mA/cm^2"}, {"unit": "mV", "value": "405", "source": ["As shown in Fig.3(a),the highest activity can be obtained at $\\mathbf { M o } _ { 1 . 5 }$ HEAs electrodes, with an overpotential of $3 4 4 \\mathrm { m V }$ (vs.RHE) for $1 0 \\mathrm { m A } / \\mathrm { c m } ^ { 2 }$ .This is on par with or even outperforms the performance of some catalysts that have been previously described [l2].It has a great deal of potential as an electrochemical hydrogen generation catalyst without noble metals. $\\mathbf { M o } _ { 0 . 5 }$ electrodes show a potential of $3 6 7 \\mathrm { m V }$ for $1 0 \\mathrm { m A } / \\mathrm { c m } ^ { 2 }$ .Moreover, $4 1 3 ~ \\mathrm { m V }$ $4 0 5 ~ \\mathrm { { m V } }$ ,and $3 9 0 ~ \\mathrm { m V }$ for $1 0 \\ \\mathrm { m A } / \\mathrm { c m } ^ { 2 }$ at $\\mathbf { M o } _ { 0 }$ $\\mathbf { M o } _ { 1 }$ ,and $\\mathbf { M o } _ { 2 }$ electrodes. "], "current_density": "10 mA/cm^2"}, {"unit": "mV", "value": "413", "source": ["As shown in Fig.3(a),the highest activity can be obtained at $\\mathbf { M o } _ { 1 . 5 }$ HEAs electrodes, with an overpotential of $3 4 4 \\mathrm { m V }$ (vs.RHE) for $1 0 \\mathrm { m A } / \\mathrm { c m } ^ { 2 }$ .This is on par with or even outperforms the performance of some catalysts that have been previously described [l2].It has a great deal of potential as an electrochemical hydrogen generation catalyst without noble metals. $\\mathbf { M o } _ { 0 . 5 }$ electrodes show a potential of $3 6 7 \\mathrm { m V }$ for $1 0 \\mathrm { m A } / \\mathrm { c m } ^ { 2 }$ .Moreover, $4 1 3 ~ \\mathrm { m V }$ $4 0 5 ~ \\mathrm { { m V } }$ ,and $3 9 0 ~ \\mathrm { m V }$ for $1 0 \\ \\mathrm { m A } / \\mathrm { c m } ^ { 2 }$ at $\\mathbf { M o } _ { 0 }$ $\\mathbf { M o } _ { 1 }$ ,and $\\mathbf { M o } _ { 2 }$ electrodes. "], "current_density": "10 mA/cm^2"}], "supplementary_performance": []}, "experimental_conditions": {"test_setup": {"source": ["The cathodic polarization curve scanning rate of HER was $1 0 ~ \\mathrm { m V / s }$ .The reference, working,and counter electrodes were calibrated based on reversible hydrogen potential (RHE) according to the Nernst equation $( { \\mathrm { E } } _ { \\mathrm { R H E } } =$ $0 . 0 5 9 \\ \\mathrm { P H } \\ + \\ 0 . 2 4 1 \\}$ ）[35]."], "scan_rate": "10 mV/s", "substrate": null, "ir_compensation": null}, "electrolyte": {"source": ["The counter electrode and reference electrode used in the test were the Pt sheet and saturated calomel electrode (SCE),respectively.The electrolyte in the experiment was $0 . 5 ~ \\mathrm { m o l / L }$ $\\mathrm { H _ { 2 } S O _ { 4 } }$ solution. "], "ph_value": null, "concentration_molar": "0.5 M", "electrolyte_composition": "H2SO4"}, "synthesis_method": {"method": "arc melting", "source": {"table_source": {"location": "Table 1 Nominal chemical compositions of FeCoCrNiMox (wt.%). ", "source_content": "<table><tr><td>Alloy</td><td>Fe</td><td>Co</td><td>Cr</td><td>Ni</td><td>Mo</td></tr><tr><td>Moo</td><td>24.77</td><td>26.14</td><td>23.06</td><td>26.03</td><td>0</td></tr><tr><td>M00.5</td><td>20.42</td><td>21.55</td><td>19.02</td><td>21.46</td><td>17.55</td></tr><tr><td>M01</td><td>17.38</td><td>18.33</td><td>16.18</td><td>18.26</td><td>29.85</td></tr><tr><td>M01.5</td><td>15.12</td><td>15.95</td><td>14.08</td><td>15.89</td><td>38.96</td></tr><tr><td>M02</td><td>13.38</td><td>14.12</td><td>12.46</td><td>14.06</td><td>45.98</td></tr></table>", "reference_text_list": ["Table 1 lists the nominal chemical compositions $\\left( \\mathrm { w t . } \\% \\right)$ of these alloys.They were denoted as $\\mathbf { M o } _ { 0 }$ $\\mathbf { M o } _ { 0 . 5 }$ $\\mathbf { M o } _ { 1 }$ $\\mathrm { M o } _ { 1 . 5 } ,$ and $\\mathbf { M o } _ { 2 }$ in sequence.The atomic ratio of FeCoCrNi is 1:1:1:1.Raw powders of Fe, Co,Cr,Ni,and Mo,which displayed a purity of more than $9 9 . 9 \\ \\mathrm { w t \\% }$ were employed.The powders were arc-melted under a vacuum and argon atmosphere after being weighted and pressed into tablets using molds under a pressure of $6 0 \\ \\mathrm { M P a }$ .To guarantee compositional homogeneity and full density,the nuggets were remelted and turned over several times.", "Arc melting was employed to produce a series of $\\mathrm { F e C o C r N i M o _ { x } }$ $\\mathbf { \\dot { x } } =$ 0,0.5,1,1.5,and 2) HEAs free of precious metal,as named in Table 1."]}, "reference_text_list": ["Here,a series of high-entropy alloys (HEAs) of $\\mathrm { F e C o C r N i M o _ { x } }$ $\\mathbf { \\boldsymbol { x } } = \\mathbf { \\boldsymbol { 0 } }$,0.5,1,1.5,and2) were created by arc melting method and enhanced by heat treatment according to various schedules.", "They were denoted as $\\mathbf { M o } _ { 0 }$ $\\mathbf { M o } _ { 0 . 5 }$ $\\mathbf { M o } _ { 1 }$ $\\mathrm { M o } _ { 1 . 5 } ,$ and $\\mathbf { M o } _ { 2 }$ in sequence.The atomic ratio of FeCoCrNi is 1:1:1:1.Raw powders of Fe, Co,Cr,Ni,and Mo,which displayed a purity of more than $9 9 . 9 \\ \\mathrm { w t \\% }$ were employed.The powders were arc-melted under a vacuum and argon atmosphere after being weighted and pressed into tablets using molds under a pressure of $6 0 \\ \\mathrm { M P a }$ .To guarantee compositional homogeneity and full density,the nuggets were remelted and turned over several times.", "Table 1 lists the nominal chemical compositions $\\left( \\mathrm { w t . } \\% \\right)$ of these alloys.They were denoted as $\\mathbf { M o } _ { 0 }$ $\\mathbf { M o } _ { 0 . 5 }$ $\\mathbf { M o } _ { 1 }$ $\\mathrm { M o } _ { 1 . 5 } ,$ and $\\mathbf { M o } _ { 2 }$ in sequence.The atomic ratio of FeCoCrNi is 1:1:1:1.Raw powders of Fe, Co,Cr,Ni,and Mo,which displayed a purity of more than $9 9 . 9 \\ \\mathrm { w t \\% }$ were employed.The powders were arc-melted under a vacuum and argon atmosphere after being weighted and pressed into tablets using molds under a pressure of $6 0 \\ \\mathrm { M P a }$ .To guarantee compositional homogeneity and full density,the nuggets were remelted and turned over several times.", "Arc melting was employed to produce a series of $\\mathrm { F e C o C r N i M o _ { x } }$ $\\mathbf { \\dot { x } } =$ 0,0.5,1,1.5,and 2) HEAs free of precious metal,as named in Table 1."]}, "key_parameters": "Raw powders of Fe, Co, Cr, Ni, and Mo (purity > 99.9 wt.%) were weighted, pressed into tablets under 60 MPa, arc-melted under vacuum and argon atmosphere, remelted and turned over several times for homogeneity"}, "other_environmental_params": [{"key": "reference electrode", "value": "saturated calomel electrode (SCE)", "source": ["The counter electrode and reference electrode used in the test were the Pt sheet and saturated calomel electrode (SCE),respectively.The electrolyte in the experiment was $0 . 5 ~ \\mathrm { m o l / L }$ $\\mathrm { H _ { 2 } S O _ { 4 } }$ solution. "]}, {"key": "counter electrode", "value": "Pt sheet", "source": ["The counter electrode and reference electrode used in the test were the Pt sheet and saturated calomel electrode (SCE),respectively.The electrolyte in the experiment was $0 . 5 ~ \\mathrm { m o l / L }$ $\\mathrm { H _ { 2 } S O _ { 4 } }$ solution. "]}, {"key": "test temperature", "value": "room temperature", "source": ["\nFirst,all cast alloys were tested for cathodic polarization curves to optimize the composition.Then,the relationship between the heat treatment process of the alloy and its electrochemical properties was investigated.A CS350 electrochemical workstation (Wuhan CorrTest Instruments Company,Ltd.）was used to conduct the electrochemical test using a conventional three-electrode electrochemical cell at room temperature.The $\\mathrm { F e C o C r N i M o _ { x } }$ HEAs served as the working electrodes. "]}]}}, {"alloy_id": "Mo0 (FeCoCrNi)", "performance": {"stability": {"cycle_count": null, "test_method": "Unknown", "duration_hours": null, "degradation_details": null, "performance_retention": null}, "tafel_slope": {"unit": "mV dec^-1", "value": "159", "source": ["The Tafel slopes calculated from the LSV curves are displayed in Fig. 3(b). The findings indicate that $\\mathbf { M o } _ { 1 . 5 }$ cathodes have a Tafel slope with a value of 150 mV/dec.Furthermore,the values of $1 3 9 \\mathrm { m V / d e c }$ for $\\mathbf { M o } _ { 0 . 5 }$ $1 5 9 \\mathrm { m V / d e c }$ for $\\mathbf { M o } _ { 0 }$ ,187 mV/dec for $\\mathbf { M o } _ { 2 }$ ,and176 mV/dec for $\\mathbf { M o } _ { 1 }$ (Fig. 3(b)) also verify that the Heyrovsky reaction process was the rate-regulating phase [35,40]. "]}, "overpotential": [{"unit": "mV", "value": "413", "source": ["As shown in Fig.3(a),the highest activity can be obtained at $\\mathbf { M o } _ { 1 . 5 }$ HEAs electrodes, with an overpotentia | {"extraction_results": [{"alloy_id": "Mo1.5", "performance": {"stability": {"cycle_count": null, "test_method": "Unknown", "duration_hours": null, "degradation_details": null, "performance_retention": null}, "tafel_slope": {"unit": "mV dec^-1", "value": "150", "source": ["The Tafel slopes calculated from the LSV curves are displayed in Fig. 3(b). The findings indicate that $\\mathbf { M o } _ { 1 . 5 }$ cathodes have a Tafel slope with a value of 150 mV/dec.Furthermore,the values of $1 3 9 \\mathrm { m V / d e c }$ for $\\mathbf { M o } _ { 0 . 5 }$ $1 5 9 \\mathrm { m V / d e c }$ for $\\mathbf { M o } _ { 0 }$ ,187 mV/dec for $\\mathbf { M o } _ { 2 }$ ,and176 mV/dec for $\\mathbf { M o } _ { 1 }$ (Fig. 3(b)) also verify that the Heyrovsky reaction process was the rate-regulating phase [35,40]. ", "As demonstrated in Fig.6, the working overpotential of the as-cast alloy at $1 0 \\ \\mathrm { m A } / \\mathrm { c m } ^ { 2 }$ is $3 4 4 ~ \\mathrm { m V }$ ,and the Tafel slope is 150 mV/dec.When the $\\mathbf { M o } _ { 1 . 5 }$ HEA was solid solution treated and quenched, the working overpotential increased to $4 1 0 \\mathrm { m V }$ .Therefore,the decrease in the specific surface area of the electrode may lead to a decrease in HER performance."], "figure_source": {"img_path": "images/1d7f357a78284fab2e978af1bfb33eff6dc05222b72f025481c989cfc0728a6b.jpg", "location": "Fig.4.SEM images of FeCoCr $\\mathbf { \\cdot N i M o } _ { 1 . 5 }$ HEA alloy in different solid solution and aging states: (A) as-cast; (B) as-quenched; (C) as-aged at $6 0 0 ~ ^ { \\circ } \\mathrm { C } ;$ (D) as-aged at $8 0 0 ~ ^ { \\circ } \\mathrm { C } ;$ (E)as-aged at $1 0 0 0 ^ { \\circ } \\mathrm { C } .$ (a),(b),(c),(d),and (e) are the enlarged views of (A),(B),(C),(D),and (E). ", "reference_text_list": ["The SEM images of the $\\mathbf { M o } _ { 1 . 5 }$ HEAs in as-cast and different heattreated states are displayed in Fig.4.As concluded from the XRD results above, three different morphological structures appeared in as-cast $\\mathbf { M o } _ { 1 . 5 }$ alloys: $\\mu$ phase,o phase,and FCC matrix phases.Fig.4(B) and (b) show the microstructure images of as-oil quenched $\\mathtt { M o } _ { 1 . 5 }$ HEA.In comparison with Fig.4(A), the white dendritic structure became more equiaxial,and the apparent composition became more uniform after quenching.No obvious dendritic segregation can be observed in Fig.4 (B).Higher amounts of Mo elements and high-temperature quenching treatment induced the transformation of the white dendrite organization from the $\\sigma$ phase to the $\\mu$ phase [39,43].", "4(C)and (c). After being aged at $8 0 0 ~ ^ { \\circ } \\mathrm { C } ,$ ，many fine needle-like gray phases precipitated uniformly inside the bulk $\\mu$ phase (Fig.4(D) and (d)). However,no similar phenomenon can be observed in the $1 0 0 0 ^ { \\circ } \\mathrm { C } .$ -aged alloy.This may be caused by the precipitations along the boundary of the $\\mu$ phase.", "The working overpotential of $\\mathrm { M o } _ { 1 . 5 } \\mathrm { H E A }$ decreases first and then increases as the aging temperature rises.At the aging temperature of $6 0 0 ^ { \\circ } \\mathrm { C } ,$ ,the working overpotential is $3 5 1 ~ \\mathrm { m V }$ ,and the Tafel slope is 152 mV/dec,which is better than that of the solid solution-treated alloy.In Fig.4,the specific surface area of the grain interface of the material significantly increased at $8 0 0 ^ { \\circ } \\mathrm { C } .$ .This may be why the material has the best electrocatalytic hydrogen evolution performance and the working overpotential is the lowest $( 2 6 1 ~ \\mathrm { m V } )$ .With the increase of temperature to $1 0 0 0 ^ { \\circ } \\mathbf { C } ,$ ,the working overpotential of HEA is $3 2 7 \\mathrm { m V }$ ,which is higher than that of $8 0 0 ~ ^ { \\circ } \\mathrm { C }$"]}}, "overpotential": [{"unit": "mV", "value": "344", "source": ["As-cast $\\mathrm { F e C o C r N i M o } _ { 1 . 5 }$ alloy showed a HER overpotential of $3 4 4 ~ \\mathrm { m V }$ at the current density of $1 0 \\ \\mathrm { m A } / \\mathrm { c m } ^ { 2 }$ ，After age treated at $8 0 0 ^ { \\circ } C$ the overpotential decreased to $2 6 0 ~ \\mathrm { m V }$. ", "As shown in Fig.3(a),the highest activity can be obtained at $\\mathbf { M o } _ { 1 . 5 }$ HEAs electrodes, with an overpotential of $3 4 4 \\mathrm { m V }$ (vs.RHE) for $1 0 \\mathrm { m A } / \\mathrm { c m } ^ { 2 }$ .This is on par with or even outperforms the performance of some catalysts that have been previously described [l2].It has a great deal of potential as an electrochemical hydrogen generation catalyst without noble metals. $\\mathbf { M o } _ { 0 . 5 }$ electrodes show a potential of $3 6 7 \\mathrm { m V }$ for $1 0 \\mathrm { m A } / \\mathrm { c m } ^ { 2 }$ .Moreover, $4 1 3 ~ \\mathrm { m V }$ $4 0 5 ~ \\mathrm { { m V } }$ ,and $3 9 0 ~ \\mathrm { m V }$ for $1 0 \\ \\mathrm { m A } / \\mathrm { c m } ^ { 2 }$ at $\\mathbf { M o } _ { 0 }$ $\\mathbf { M o } _ { 1 }$ ,and $\\mathbf { M o } _ { 2 }$ electrodes. ", "As demonstrated in Fig.6, the working overpotential of the as-cast alloy at $1 0 \\ \\mathrm { m A } / \\mathrm { c m } ^ { 2 }$ is $3 4 4 ~ \\mathrm { m V }$ ,and the Tafel slope is 150 mV/dec.When the $\\mathbf { M o } _ { 1 . 5 }$ HEA was solid solution treated and quenched, the working overpotential increased to $4 1 0 \\mathrm { m V }$ .Therefore,the decrease in the specific surface area of the electrode may lead to a decrease in HER performance."], "figure_source": {"img_path": "images/1d7f357a78284fab2e978af1bfb33eff6dc05222b72f025481c989cfc0728a6b.jpg", "location": "Fig.4.SEM images of FeCoCr $\\mathbf { \\cdot N i M o } _ { 1 . 5 }$ HEA alloy in different solid solution and aging states: (A) as-cast; (B) as-quenched; (C) as-aged at $6 0 0 ~ ^ { \\circ } \\mathrm { C } ;$ (D) as-aged at $8 0 0 ~ ^ { \\circ } \\mathrm { C } ;$ (E)as-aged at $1 0 0 0 ^ { \\circ } \\mathrm { C } .$ (a),(b),(c),(d),and (e) are the enlarged views of (A),(B),(C),(D),and (E). ", "reference_text_list": ["The SEM images of the $\\mathbf { M o } _ { 1 . 5 }$ HEAs in as-cast and different heattreated states are displayed in Fig.4.As concluded from the XRD results above, three different morphological structures appeared in as-cast $\\mathbf { M o } _ { 1 . 5 }$ alloys: $\\mu$ phase,o phase,and FCC matrix phases.Fig.4(B) and (b) show the microstructure images of as-oil quenched $\\mathtt { M o } _ { 1 . 5 }$ HEA.In comparison with Fig.4(A), the white dendritic structure became more equiaxial,and the apparent composition became more uniform after quenching.No obvious dendritic segregation can be observed in Fig.4 (B).Higher amounts of Mo elements and high-temperature quenching treatment induced the transformation of the white dendrite organization from the $\\sigma$ phase to the $\\mu$ phase [39,43].", "4(C)and (c). After being aged at $8 0 0 ~ ^ { \\circ } \\mathrm { C } ,$ ，many fine needle-like gray phases precipitated uniformly inside the bulk $\\mu$ phase (Fig.4(D) and (d)). However,no similar phenomenon can be observed in the $1 0 0 0 ^ { \\circ } \\mathrm { C } .$ -aged alloy.This may be caused by the precipitations along the boundary of the $\\mu$ phase.", "The working overpotential of $\\mathrm { M o } _ { 1 . 5 } \\mathrm { H E A }$ decreases first and then increases as the aging temperature rises.At the aging temperature of $6 0 0 ^ { \\circ } \\mathrm { C } ,$ ,the working overpotential is $3 5 1 ~ \\mathrm { m V }$ ,and the Tafel slope is 152 mV/dec,which is better than that of the solid solution-treated alloy.In Fig.4,the specific surface area of the grain interface of the material significantly increased at $8 0 0 ^ { \\circ } \\mathrm { C } .$ .This may be why the material has the best electrocatalytic hydrogen evolution performance and the working overpotential is the lowest $( 2 6 1 ~ \\mathrm { m V } )$ .With the increase of temperature to $1 0 0 0 ^ { \\circ } \\mathbf { C } ,$ ,the working overpotential of HEA is $3 2 7 \\mathrm { m V }$ ,which is higher than that of $8 0 0 ~ ^ { \\circ } \\mathrm { C }$"]}, "current_density": "10 mA cm^-2"}], "supplementary_performance": []}, "experimental_conditions": {"test_setup": {"source": ["The cathodic polarization curve scanning rate of HER was $1 0 ~ \\mathrm { m V / s }$ .The reference, working,and counter electrodes were calibrated based on reversible hydrogen potential (RHE) according to the Nernst equation $( { \\mathrm { E } } _ { \\mathrm { R H E } } =$ $0 . 0 5 9 \\ \\mathrm { P H } \\ + \\ 0 . 2 4 1 \\}$ ）[35]."], "scan_rate": "10 mV/s", "substrate": null, "ir_compensation": null}, "electrolyte": {"source": ["The counter electrode and reference electrode used in the test were the Pt sheet and saturated calomel electrode (SCE),respectively.The electrolyte in the experiment was $0 . 5 ~ \\mathrm { m o l / L }$ $\\mathrm { H _ { 2 } S O _ { 4 } }$ solution. ", "\n# 3.1.3.Electrochemical measurement\n\nAs-cast alloys were cut and polished for electrochemical investigation.The electrocatalytic activities of the as-cast $\\mathbf { M o _ { X } }$ 0 $\\mathbf { \\dot { X } } = 0$ ,0.5,1,1.5, and 2) HEA cathodes were tested using a conventional three-electrode system in the 0.5 M $\\mathrm { H _ { 2 } S O _ { 4 } }$ solution.The polarization curves and the Tafel slopes of $\\mathbf { M o _ { X } }$ $\\mathbf { \\check { x } } = 0$ ,0.5,1,1.5,and 2) cathodes are shown in Fig. 3. The test data are summarized in Table 2."], "ph_value": null, "concentration_molar": "0.5 M", "electrolyte_composition": "H2SO4"}, "synthesis_method": {"method": "arc melting", "source": {"table_source": {"location": "Table 1 Nominal chemical compositions of FeCoCrNiMox (wt.%). ", "source_content": "<table><tr><td>Alloy</td><td>Fe</td><td>Co</td><td>Cr</td><td>Ni</td><td>Mo</td></tr><tr><td>Moo</td><td>24.77</td><td>26.14</td><td>23.06</td><td>26.03</td><td>0</td></tr><tr><td>M00.5</td><td>20.42</td><td>21.55</td><td>19.02</td><td>21.46</td><td>17.55</td></tr><tr><td>M01</td><td>17.38</td><td>18.33</td><td>16.18</td><td>18.26</td><td>29.85</td></tr><tr><td>M01.5</td><td>15.12</td><td>15.95</td><td>14.08</td><td>15.89</td><td>38.96</td></tr><tr><td>M02</td><td>13.38</td><td>14.12</td><td>12.46</td><td>14.06</td><td>45.98</td></tr></table>", "reference_text_list": ["Table 1 lists the nominal chemical compositions $\\left( \\mathrm { w t . } \\% \\right)$ of these alloys.They were denoted as $\\mathbf { M o } _ { 0 }$ $\\mathbf { M o } _ { 0 . 5 }$ $\\mathbf { M o } _ { 1 }$ $\\mathrm { M o } _ { 1 . 5 } ,$ and $\\mathbf { M o } _ { 2 }$ in sequence.The atomic ratio of FeCoCrNi is 1:1:1:1.Raw powders of Fe, Co,Cr,Ni,and Mo,which displayed a purity of more than $9 9 . 9 \\ \\mathrm { w t \\% }$ were employed.The powders were arc-melted under a vacuum and argon atmosphere after being weighted and pressed into tablets using molds under a pressure of $6 0 \\ \\mathrm { M P a }$ .To guarantee compositional homogeneity and full density,the nuggets were remelted and turned over several times.", "Arc melting was employed to produce a series of $\\mathrm { F e C o C r N i M o _ { x } }$ $\\mathbf { \\dot { x } } =$ 0,0.5,1,1.5,and 2) HEAs free of precious metal,as named in Table 1."]}, "reference_text_list": ["Here,a series of high-entropy alloys (HEAs) of $\\mathrm { F e C o C r N i M o _ { x } }$ $\\mathbf { \\boldsymbol { x } } = \\mathbf { \\boldsymbol { 0 } }$,0.5,1,1.5,and2) were created by arc melting method and enhanced by heat treatment according to various schedules.", "They were denoted as $\\mathbf { M o } _ { 0 }$ $\\mathbf { M o } _ { 0 . 5 }$ $\\mathbf { M o } _ { 1 }$ $\\mathrm { M o } _ { 1 . 5 } ,$ and $\\mathbf { M o } _ { 2 }$ in sequence.The atomic ratio of FeCoCrNi is 1:1:1:1.Raw powders of Fe, Co,Cr,Ni,and Mo,which displayed a purity of more than $9 9 . 9 \\ \\mathrm { w t \\% }$ were employed.The powders were arc-melted under a vacuum and argon atmosphere after being weighted and pressed into tablets using molds under a pressure of $6 0 \\ \\mathrm { M P a }$ .To guarantee compositional homogeneity and full density,the nuggets were remelted and turned over several times.", "Table 1 lists the nominal chemical compositions $\\left( \\mathrm { w t . } \\% \\right)$ of these alloys.They were denoted as $\\mathbf { M o } _ { 0 }$ $\\mathbf { M o } _ { 0 . 5 }$ $\\mathbf { M o } _ { 1 }$ $\\mathrm { M o } _ { 1 . 5 } ,$ and $\\mathbf { M o } _ { 2 }$ in sequence.The atomic ratio of FeCoCrNi is 1:1:1:1.Raw powders of Fe, Co,Cr,Ni,and Mo,which displayed a purity of more than $9 9 . 9 \\ \\mathrm { w t \\% }$ were employed.The powders were arc-melted under a vacuum and argon atmosphere after being weighted and pressed into tablets using molds under a pressure of $6 0 \\ \\mathrm { M P a }$ .To guarantee compositional homogeneity and full density,the nuggets were remelted and turned over several times.", "Arc melting was employed to produce a series of $\\mathrm { F e C o C r N i M o _ { x } }$ $\\mathbf { \\dot { x } } =$ 0,0.5,1,1.5,and 2) HEAs free of precious metal,as named in Table 1."]}, "key_parameters": "vacuum and argon atmosphere, 60 MPa pressure, remelted and turned over several times"}, "other_environmental_params": [{"key": "reference electrode", "value": "saturated calomel electrode (SCE)", "source": ["The counter electrode and reference electrode used in the test were the Pt sheet and saturated calomel electrode (SCE),respectively.The electrolyte in the experiment was $0 . 5 ~ \\mathrm { m o l / L }$ $\\mathrm { H _ { 2 } S O _ { 4 } }$ solution. "]}, {"key": "counter electrode", "value": "Pt sheet", "source": ["The counter electrode and reference electrode used in the test were the Pt sheet and saturated calomel electrode (SCE),respectively.The electrolyte in the experiment was $0 . 5 ~ \\mathrm { m o l / L }$ $\\mathrm { H _ { 2 } S O _ { 4 } }$ solution. "]}, {"key": "test temperature", "value": "room temperature", "source": ["\nFirst,all cast alloys were tested for cathodic polarization curves to optimize the composition.Then,the relationship between the heat treatment process of the alloy and its electrochemical properties was investigated.A CS350 electrochemical workstation (Wuhan CorrTest Instruments Company,Ltd.）was used to conduct the electrochemical test using a conventional three-electrode electrochemical cell at room temperature.The $\\mathrm { F e C o C r N i M o _ { x } }$ HEAs served as the working electrodes. ", "\n# 3.2.3.Electrochemical measurement\n\nThe heat-treated $\\mathbf { M o } _ { 1 . 5 } \\mathrm { H E A s }$ were cut and polished for electrochemical investigation.Fig.6 shows the potential polarization curves of $\\mathrm { F e C o C r N i M o } _ { 1 . 5 }$ alloys tested in 0.5M $\\mathrm { H _ { 2 } S O _ { 4 } }$ solution at ambient temperature.The test data are summarized in Table 3.The previous study showed that increasing the specific surface area of the electrode can improve the electrocatalytic hydrogen precipitation performance of the electrode [42]."]}]}}, {"alloy_id": "AQ-Mo1.5", "performance": {"stability": {"source": [], "cycle_count": null, "test_method": "Unknown", "duration_hours": null, "degradation_details": null, "performance_retention": null}, "tafel_slope": {"unit": "mV dec^-1", "value": null, "source": []}, "overpotential": [{"unit": "mV", "value": "410", "source": ["As demonstrated in Fig.6, the working overpotential of the as-cast alloy at $1 0 \\ \\mathrm { m A } / \\mathrm { c m } ^ { 2 }$ is $3 4 4 ~ \\mathrm { m V }$ ,and the Tafel slope is 150 mV/dec.When the $\\mathbf { M o } _ { 1 . 5 }$ HEA was solid solution treated and quenched, the working overpotential increased to $4 1 0 \\mathrm { m V }$ .Therefore,the decrease in the specific surface area of the electrode may lead to a decrease in HER performance."], "figure_source": {"img_path": "images/1d7f357a78284fab2e978af1bfb33eff6dc05222b72f025481c989cfc0728a6b.jpg", "location": "Fig.4.SEM images of FeCoCr $\\mathbf { \\cdot N i M o } _ { 1 . 5 }$ HEA alloy in different solid solution and aging states: (A) as-cast; (B) as-quenched; (C) as-aged at $6 0 0 ~ ^ { \\circ } \\mathrm { C } ;$ (D) as-aged at $8 0 0 ~ ^ { \\circ } \\mathrm { C } ;$ (E)as-aged at $1 0 0 0 ^ { \\circ } \\mathrm { C } .$ (a),(b),(c),(d),and (e) are the enlarged views of (A),(B),(C),(D),and (E). ", "reference_text_list": ["The SEM images of the $\\mathbf { M o } _ { 1 . 5 }$ HEAs in as-cast and different heattreated states are displayed in Fig.4.As concluded from the XRD results above, three different morphological structures appeared in as-cast $\\mathbf { M o } _ { 1 . 5 }$ alloys: $\\mu$ phase,o phase,and FCC matrix phases.Fig.4(B) and (b) show the microstructure images of as-oil quenched $\\mathtt { M o } _ { 1 . 5 }$ HEA.In comparison with Fig.4(A), the white dendritic structure became more equiaxial,and the apparent composition became more uniform after quenching.No obvious dendritic segregation can be observed in Fig.4 (B).Higher amounts of Mo elements and high-temperature quenching treatment induced the transformation of the white dendrite organization from the $\\sigma$ phase to the $\\mu$ phase [39,43].", "4(C)and (c). After being aged at $8 0 0 ~ ^ { \\circ } \\mathrm { C } ,$ ，many fine needle-like gray phases precipitated uniformly inside the bulk $\\mu$ phase (Fig.4(D) and (d)). However,no similar phenomenon can be observed in the $1 0 0 0 ^ { \\circ } \\mathrm { C } .$ -aged alloy.This may be caused by the precipitations along the boundary of the $\\mu$ phase.", "The working overpotential of $\\mathrm { M o } _ { 1 . 5 } \\mathrm { H E A }$ decreases first and then increases as the aging temperature rises.At the aging temperature of $6 0 0 ^ { \\circ } \\mathrm { C } ,$ ,the working overpotential is $3 5 1 ~ \\mathrm { m V }$ ,and the Tafel slope is 152 mV/dec,which is better than that of the solid solution-treated alloy.In Fig.4,the specific surface area of the grain interface of the material significantly increased at $8 0 0 ^ { \\circ } \\mathrm { C } .$ .This may be why the material has the best electrocatalytic hydrogen evolution performance and the working overpotential is the lowest $( 2 6 1 ~ \\mathrm { m V } )$ .With the increase of temperature to $1 0 0 0 ^ { \\circ } \\mathbf { C } ,$ ,the working overpotential of HEA is $3 2 7 \\mathrm { m V }$ ,which is higher than that of $8 0 0 ~ ^ { \\circ } \\mathrm { C }$"]}, "current_density": "10 mA cm^-2"}], "supplementary_performance": []}, "experimental_conditions": {"test_setup": {"source": ["The cathodic polarization curve scanning rate of HER was $1 0 ~ \\mathrm { m V / s }$ .The reference, working,and counter electrodes were calibrated based on reversible hydrogen potential (RHE) according to the Nernst equation $( { \\mathrm { E } } _ { \\mathrm { R H E } } =$ $0 . 0 5 9 \\ \\mathrm { P H } \\ + \\ 0 . 2 4 1 \\}$ ）[35]."], "scan_rate": "10 mV/s", "substrate": null, "ir_compensation": null}, "electrolyte": {"source": ["The counter electrode and reference electrode used in the test were the Pt sheet and saturated calomel electrode (SCE),respectively.The electrolyte in the experiment was $0 . 5 ~ \\mathrm { m o l / L }$ $\\mathrm { H _ { 2 } S O _ { 4 } }$ solution. ", "\n# 3.1.3.Electrochemical measurement\n\nAs-cast alloys were cut and polished for electrochemical investigation.The electrocatalytic activities of the as-cast $\\mathbf { M o _ { X } }$ 0 $\\mathbf { \\dot { X } } = 0$ ,0.5,1,1.5, and 2) HEA cathodes were tested using a conventional three-electrode system in the 0.5 M $\\mathrm { H _ { 2 } S O _ { 4 } }$ solution.The polarization curves and the Tafel slopes of $\\mathbf { M o _ { X } }$ $\\mathbf { \\check { x } } = 0$ ,0.5,1,1.5,and 2) cathodes are shown in Fig. 3. The test data are summarized in Table 2."], "ph_value": null, "concentration_molar": "0.5 M", "electrolyte_composition": "H2SO4"}, "synthesis_method": {"method": "solid solution treatment and oil quenching", "source": ["\nThen,the ingots were treated with a solid solution at $1 1 5 0 ^ { \\circ } \\mathrm { C }$ for 0.5 h in an argon atmosphere,followed by quenching in oil and cooling to room temperature immediately.Subsequently,as-quenched samples were then aged for $^ { 1 \\mathrm { h } }$ at various temperatures in an argon environment and then cooled in air.", "Then, $\\mathbf { M o } _ { 1 . 5 }$ HEAs were typically selected for heat treatment research.The influence of heat treatment on the microstructure and HER properties of the alloy was explored.Asquenched alloys were denoted AQ-Mo1.5，and as-aged alloys were named HT-M01.5."], "key_parameters": "1150°C for 0.5 h in argon atmosphere, quenched in oil"}, "other_environmental_params": [{"key": "reference electrode", "value": "saturated calomel electrode (SCE)", "source": ["The counter electrode and reference electrode used in the test were the Pt sheet and saturated calomel electrode (SCE),respectively.The electrolyte in the experiment was $0 . 5 ~ \\mathrm { m o l / L }$ $\\mathrm { H _ { 2 } S O _ { 4 } }$ solution. "]}, {"key": "counter electrode", "value": "Pt sheet", "source": ["The counter electrode and reference electrode used in the test were the Pt sheet and saturated calomel electrode (SCE),respectively.The electrolyte in the experiment was $0 . 5 ~ \\mathrm { m o l / L }$ $\\mathrm { H _ { 2 } S O _ { 4 } }$ solution. "]}, {"key": "test temperature", "value": "room temperature", "source": ["\nFirst,all cast alloys were tested for cathodic polarization curves to optimize the composition.Then,the relationship between the heat treatment process of the alloy and its electrochemical properties was investigated.A CS350 electrochemical workstation (Wuhan CorrTest Instruments Company,Ltd.）was used to conduct the electrochemical test using a conventional three-electrode electrochemical cell at room temperature.The $\\mathrm { F e C o C r N i M o _ { x } }$ HEAs served as the working electrodes. ", "\n# 3.2.3.Electrochemical measurement\n\nThe heat-treated $\\mathbf { M o } _ { 1 . 5 } \\mathrm { H E A s }$ were cut and polished for electrochemical investigation.Fig.6 shows the potential polarization curves of $\\mathrm { F e C o C r N i M o } _ { 1 . 5 }$ alloys tested in 0.5M $\\mathrm { H _ { 2 } S O _ { 4 } }$ solution at ambient temperature.The test data are summarized in Table 3.The previous study showed that increasing the specific surface area of the electrode can improve the electrocatalytic hydrogen precipitation performance of the electrode [42]."]}]}}, {"alloy_id": "HT-Mo1.5 800C", "performance": {"stability": {"source": [], "cycle_count": null, "test_method": "Unknown", "duration_hours": null, "degradation_details": null, "performance_retention": null}, "tafel_slope": {"unit": "mV dec^-1", "value": null, "source": []}, "overpotential": [{"unit": "mV", "value": "260", "source": ["As-cast $\\mathrm { F e C o C r N i M o } _ { 1 . 5 }$ alloy showed a HER overpotential of $3 4 4 ~ \\mathrm { m V }$ at the current density of $1 0 \\ \\mathrm { m A } / \\mathrm { c m } ^ { 2 }$ ，After age treated at $8 0 0 ^ { \\circ } C$ the overpotential decreased to $2 6 0 ~ \\mathrm { m V }$. "], "current_density": "10 mA cm^-2"}, {"unit": "mV", "value": "261", "source": ["In Fig.4,the specific surface area of the grain interface of the material significantly increased at $8 0 0 ^ { \\circ } \\mathrm { C } .$ .This may be why the material has the best electrocatalytic hydrogen evolution performance and the working overpotential is the lowest $( 2 6 1 ~ \\mathrm { m V } )$ .With the increase of temperature to $1 0 0 0 ^ { \\circ } \\mathbf { C } ,$ ,the working overpotential of HEA is $3 2 7 \\mathrm { m V }$ ,which is higher than that of $8 0 0 ~ ^ { \\circ } \\mathrm { C }$"], "figure_source": {"img_path": "images/1d7f357a78284fab2e978af1bfb33eff6dc05222b72f025481c989cfc0728a6b.jpg", "location": "Fig.4.SEM images of FeCoCr $\\mathbf { \\cdot N i M o } _ { 1 . 5 }$ HEA alloy in different solid solution and aging states: (A) as-cast; (B) as-quenched; (C) as-aged at $6 0 0 ~ ^ { \\circ } \\mathrm { C } ;$ (D) as-aged at $8 0 0 ~ ^ { \\circ } \\mathrm { C } ;$ (E)as-aged at $1 0 0 0 ^ { \\circ } \\mathrm { C } .$ (a),(b),(c),(d),and (e) are the enlarged views of (A),(B),(C),(D),and (E). ", "reference_text_list": ["The SEM images of the $\\mathbf { M o } _ { 1 . 5 }$ HEAs in as-cast and different heattreated states are displayed in Fig.4.As concluded from the XRD results above, three different morphological structures appeared in as-cast $\\mathbf { M o } _ { 1 . 5 }$ alloys: $\\mu$ phase,o phase,and FCC matrix phases.Fig.4(B) and (b) show the microstructure images of as-oil quenched $\\mathtt { M o } _ { 1 . 5 }$ HEA.In comparison with Fig.4(A), the white dendritic structure became more equiaxial,and the apparent composition became more uniform after quenching.No obvious dendritic segregation can be observed in Fig.4 (B).Higher amounts of Mo elements and high-temperature quenching treatment induced the transformation of the white dendrite organization from the $\\sigma$ phase to the $\\mu$ phase [39,43].", "4(C)and (c). After being aged at $8 0 0 ~ ^ { \\circ } \\mathrm { C } ,$ ，many fine needle-like gray phases precipitated uniformly inside the bulk $\\mu$ phase (Fig.4(D) and (d)). However,no similar phenomenon can be observed in the $1 0 0 0 ^ { \\circ } \\mathrm { C } .$ -aged alloy.This may be caused by the precipitations along the boundary of the $\\mu$ phase.", "The working overpotential of $\\mathrm { M o } _ { 1 . 5 } \\mathrm { H E A }$ decreases first and then increases as the aging temperature rises.At the aging temperature of $6 0 0 ^ { \\circ } \\mathrm { C } ,$ ,the working overpotential is $3 5 1 ~ \\mathrm { m V }$ ,and the Tafel slope is 152 mV/dec,which is better than that of the solid solution-treated alloy.In Fig.4,the specific surface area of the grain interface of the material significantly increased at $8 0 0 ^ { \\circ } \\mathrm { C } .$ .This may be why the material has the best electrocatalytic hydrogen evolution performance and the working overpotential is the lowest $( 2 6 1 ~ \\mathrm { m V } )$ .With the increase of temperature to $1 0 0 0 ^ { \\circ } \\mathbf { C } ,$ ,the working overpotential of HEA is $3 2 7 \\mathrm { m V }$ ,which is higher than that of $8 0 0 ~ ^ { \\circ } \\mathrm { C }$"]}, "current_density": "10 mA cm^-2"}], "supplementary_performance": []}, "experimental_conditions": {"test_setup": {"source": ["The cathodic polarization curve scanning rate of HER was $1 0 ~ \\mathrm { m V / s }$ .The reference, working,and counter electrodes were calibrated based on reversible hydrogen potential (RHE) according to the Nernst equation $( { \\mathrm { E } } _ { \\mathrm { R H E } } =$ $0 . 0 5 9 \\ \\mathrm { P H } \\ + \\ 0 . 2 4 1 \\}$ ）[35]."], "scan_rate": "10 mV/s", "substrate": null, "ir_compensation": null}, "electrolyte": {"source": ["The counter electrode and reference electrode used in the test were the Pt sheet and saturated calomel electrode (SCE),respectively.The electrolyte in the experiment was $0 . 5 ~ \\mathrm { m o l / L }$ $\\mathrm { H _ { 2 } S O _ { 4 } }$ solution. ", "\n# 3.1.3.Electrochemical measurement\n\nAs-cast alloys were cut and polished for electrochemical investigation.The electrocatalytic activities of the as-cast $\\mathbf { M o _ { X } }$ 0 $\\mathbf { \\dot { X } } = 0$ ,0.5,1,1.5, and 2) HEA cathodes were tested using a conventional three-electrode system in the 0.5 M $\\mathrm { H _ { 2 } S O _ { 4 } }$ solution.The polarization curves and the Tafel slopes of $\\mathbf { M o _ { X } }$ $\\mathbf { \\check { x } } = 0$ ,0.5,1,1.5,and 2) cathodes are shown in Fig. 3. The test data are summarized in Table 2."], "ph_value": null, "concentration_molar": "0.5 M", "electrolyte_composition": "H2SO4"}, "synthesis_method": {"method": "aging treatment", "source": ["As-cast $\\mathrm { F e C o C r N i M o } _ { 1 . 5 }$ alloy showed a HER overpotential of $3 4 4 ~ \\mathrm { m V }$ at the current density of $1 0 \\ \\mathrm { m A } / \\mathrm { c m } ^ { 2 }$ ，After age treated at $8 0 0 ^ { \\circ } C$ the overpotential decreased to $2 6 0 ~ \\mathrm { m V }$. ", "\nThen,the ingots were treated with a solid solution at $1 1 5 0 ^ { \\circ } \\mathrm { C }$ for 0.5 h in an argon atmosphere,followed by quenching in oil and cooling to room temperature immediately.Subsequently,as-quenched samples were then aged for $^ { 1 \\mathrm { h } }$ at various temperatures in an argon environment and then cooled in air.", "Then, $\\mathbf { M o } _ { 1 . 5 }$ HEAs were typically selected for heat treatment research.The influence of heat treatment on the microstructure and HER properties of the alloy was explored.Asquenched alloys were denoted AQ-Mo1.5，and as-aged alloys were named HT-M01.5."], "key_parameters": "800°C for 1 h in argon environment, cooled in air"}, "other_environmental_params": [{"key": "reference electrode", "value": "saturated calomel electrode (SCE)", "source": ["The counter electrode and reference electrode used in the test were the Pt sheet and saturated calomel electrode (SCE),respectively.The electrolyte in the experiment was $0 . 5 ~ \\mathrm { m o l / L }$ $\\mathrm { H _ { 2 } S O _ { 4 } }$ solution. "]}, {"key": "counter electrode", "value": "Pt sheet", "source": ["The counter electrode and reference electrode used in the test were the Pt sheet and saturated calomel electrode (SCE),respectively.The electrolyte in the experiment was $0 . 5 ~ \\mathrm { m o l / L }$ $\\mathrm { H _ { 2 } S O _ { 4 } }$ solution. "]}, {"key": "test temperature", "value": "room temperature", "source": ["\nFirst,all cast alloys were tested for cathodic polarization curves to optimize the composition.Then,the relationship between the heat treatment process of the alloy and its electrochemical properties was investigated.A CS350 electrochemical workstation (Wuhan CorrTest Instruments Company,Ltd.）was used to conduct the electrochemical test using a conventional three-electrode electrochemical cell at room temperature.The $\\mathrm { F e C o C r N i M o _ { x } }$ HEAs served as the working electrodes. ", "\n# 3.2.3.Electrochemical measurement\n\nThe heat-treated $\\mathbf { M o } _ { 1 . 5 } \\mathrm { H E A s }$ were cut and polished for electrochemical investigation.Fig.6 shows the potential polarization curves of $\\mathrm { F e C o C r N i M o } _ { 1 . 5 }$ alloys tested in 0.5M $\\mathrm { H _ { 2 } S O _ { 4 } }$ solution at ambient temperature.The test data are summarized in Table 3.The previous study showed that increasing the specific surface area of the electrode can improve the electrocatalytic hydrogen precipitation performance of the electrode [42]."]}]}}, {"alloy_id": "FeCoCrNiMox (x=0, 0.5, 1, 1.5, 2)", "performance": {"stability": {"cycle_count": null, "test_method": "Unknown", "duration_hours": null, "degradation_details": null, "performance_retention": null}, "tafel_slope": {"unit": "mV dec^-1", "value": "159", "source": ["The Tafel slopes calculated from the LSV curves are displayed in Fig. 3(b). The findings indicate that $\\mathbf { M o } _ { 1 . 5 }$ cathodes have a Tafel slope with a value of 150 mV/dec.Furthermore,the values of $1 3 9 \\mathrm { m V / d e c }$ for $\\mathbf { M o } _ { 0 . 5 }$ $1 5 9 \\mathrm { m V / d e c }$ for $\\mathbf { M o } _ { 0 }$ ,187 mV/dec for $\\mathbf { M o } _ { 2 }$ ,and176 mV/dec for $\\mathbf { M o } _ { 1 }$ (Fig. 3(b)) also verify that the Heyrovsky reaction process was the rate-regulating phase [35,40]. "]}, "overpotential": [{"unit": "mV", "value": "344", "source": ["As shown in Fig.3(a),the highest activity can be obtained at $\\mathbf { M o } _ { 1 . 5 }$ HEAs electrodes, with an overpotential of $3 4 4 \\mathrm { m V }$ (vs.RHE) for $1 0 \\mathrm { m A } / \\mathrm { c m } ^ { 2 }$ .This is on par with or even outperforms the performance of some catalysts that have been previously described [l2].It has a great deal of potential as an electrochemical hydrogen generation catalyst without noble metals. $\\mathbf { M o } _ { 0 . 5 }$ electrodes show a potential of $3 6 7 \\mathrm { m V }$ for $1 0 \\mathrm { m A } / \\mathrm { c m } ^ { 2 }$ .Moreover, $4 1 3 ~ \\mathrm { m V }$ $4 0 5 ~ \\mathrm { { m V } }$ ,and $3 9 0 ~ \\mathrm { m V }$ for $1 0 \\ \\mathrm { m A } / \\mathrm { c m } ^ { 2 }$ at $\\mathbf { M o } _ { 0 }$ $\\mathbf { M o } _ { 1 }$ ,and $\\mathbf { M o } _ { 2 }$ electrodes. "], "current_density": "10 mA/cm^2"}, {"unit": "mV", "value": "367", "source": ["As shown in Fig.3(a),the highest activity can be obtained at $\\mathbf { M o } _ { 1 . 5 }$ HEAs electrodes, with an overpotential of $3 4 4 | 12 | {'extraction_results': [{'alloy_id': 'Mo1.5', 'performance': {'stability': {'source': [], 'cycle_count': None, 'test_method': 'Unknown', 'duration_hours': None, 'degradation_details': None, 'performance_retention': None}, 'tafel_slope': {'unit': 'mV dec^-1', 'value': '150', 'source': ['The Tafel slopes calculated from the LSV curves are displayed in Fig. 3(b). The findings indicate that $\\mathbf { M o } _ { 1 . 5 }$ cathodes have a Tafel slope with a value of 150 mV/dec.Furthermore,the values of $1 3 9 \\mathrm { m V / d e c }$ for $\\mathbf { M o } _ { 0 . 5 }$ $1 5 9 \\mathrm { m V / d e c }$ for $\\mathbf { M o } _ { 0 }$ ,187 mV/dec for $\\mathbf { M o } _ { 2 }$ ,and176 mV/dec for $\\mathbf { M o } _ { 1 }$ (Fig. 3(b)) also verify that the Heyrovsky reaction process was the rate-regulating phase [35,40]. ', 'As demonstrated in Fig.6, the working overpotential of the as-cast alloy at $1 0 \\ \\mathrm { m A } / \\mathrm { c m } ^ { 2 }$ is $3 4 4 ~ \\mathrm { m V }$ ,and the Tafel slope is 150 mV/dec.When the $\\mathbf { M o } _ { 1 . 5 }$ HEA was solid solution treated and quenched, the working overpotential increased to $4 1 0 \\mathrm { m V }$ .Therefore,the decrease in the specific surface area of the electrode may lead to a decrease in HER performance.']}, 'overpotential': [{'unit': 'mV', 'value': '344', 'source': ['As-cast $\\mathrm { F e C o C r N i M o } _ { 1 . 5 }$ alloy showed a HER overpotential of $3 4 4 ~ \\mathrm { m V }$ at the current density of $1 0 \\ \\mathrm { m A } / \\mathrm { c m } ^ { 2 }$ ，After age treated at $8 0 0 ^ { \\circ } C$ the overpotential decreased to $2 6 0 ~ \\mathrm { m V }$. ', 'As shown in Fig.3(a),the highest activity can be obtained at $\\mathbf { M o } _ { 1 . 5 }$ HEAs electrodes, with an overpotential of $3 4 4 \\mathrm { m V }$ (vs.RHE) for $1 0 \\mathrm { m A } / \\mathrm { c m } ^ { 2 }$ .This is on par with or even outperforms the performance of some catalysts that have been previously described [l2].It has a great deal of potential as an electrochemical hydrogen generation catalyst without noble metals. $\\mathbf { M o } _ { 0 . 5 }$ electrodes show a potential of $3 6 7 \\mathrm { m V }$ for $1 0 \\mathrm { m A } / \\mathrm { c m } ^ { 2 }$ .Moreover, $4 1 3 ~ \\mathrm { m V }$ $4 0 5 ~ \\mathrm { { m V } }$ ,and $3 9 0 ~ \\mathrm { m V }$ for $1 0 \\ \\mathrm { m A } / \\mathrm { c m } ^ { 2 }$ at $\\mathbf { M o } _ { 0 }$ $\\mathbf { M o } _ { 1 }$ ,and $\\mathbf { M o } _ { 2 }$ electrodes. ', 'As demonstrated in Fig.6, the working overpotential of the as-cast alloy at $1 0 \\ \\mathrm { m A } / \\mathrm { c m } ^ { 2 }$ is $3 4 4 ~ \\mathrm { m V }$ ,and the Tafel slope is 150 mV/dec.When the $\\mathbf { M o } _ { 1 . 5 }$ HEA was solid solution treated and quenched, the working overpotential increased to $4 1 0 \\mathrm { m V }$ .Therefore,the decrease in the specific surface area of the electrode may lead to a decrease in HER performance.'], 'current_density': '10 mA cm^-2'}], 'supplementary_performance': []}, 'experimental_conditions': {'test_setup': {'source': ['The cathodic polarization curve scanning rate of HER was $1 0 ~ \\mathrm { m V / s }$ .The reference, working,and counter electrodes were calibrated based on reversible hydrogen potential (RHE) according to the Nernst equation $( { \\mathrm { E } } _ { \\mathrm { R H E } } =$ $0 . 0 5 9 \\ \\mathrm { P H } \\ + \\ 0 . 2 4 1 \\}$ ）[35].'], 'scan_rate': '10 mV/s', 'substrate': None, 'ir_compensation': None}, 'electrolyte': {'source': ['The counter electrode and reference electrode used in the test were the Pt sheet and saturated calomel electrode (SCE),respectively.The electrolyte in the experiment was $0 . 5 ~ \\mathrm { m o l / L }$ $\\mathrm { H _ { 2 } S O _ { 4 } }$ solution. ', '\n# 3.1.3.Electrochemical measurement\n\nAs-cast alloys were cut and polished for electrochemical investigation.The electrocatalytic activities of the as-cast $\\mathbf { M o _ { X } }$ 0 $\\mathbf { \\dot { X } } = 0$ ,0.5,1,1.5, and 2) HEA cathodes were tested using a conventional three-electrode system in the 0.5 M $\\mathrm { H _ { 2 } S O _ { 4 } }$ solution.The polarization curves and the Tafel slopes of $\\mathbf { M o _ { X } }$ $\\mathbf { \\check { x } } = 0$ ,0.5,1,1.5,and 2) cathodes are shown in Fig. 3. The test data are summarized in Table 2.'], 'ph_value': None, 'concentration_molar': '0.5 M', 'electrolyte_composition': 'H2SO4'}, 'synthesis_method': {'method': 'arc melting', 'source': ['Here,a series of high-entropy alloys (HEAs) of $\\mathrm { F e C o C r N i M o _ { x } }$ $\\mathbf { \\boldsymbol { x } } = \\mathbf { \\boldsymbol { 0 } }$,0.5,1,1.5,and2) were created by arc melting method and enhanced by heat treatment according to various schedules.', 'They were denoted as $\\mathbf { M o } _ { 0 }$ $\\mathbf { M o } _ { 0 . 5 }$ $\\mathbf { M o } _ { 1 }$ $\\mathrm { M o } _ { 1 . 5 } ,$ and $\\mathbf { M o } _ { 2 }$ in sequence.The atomic ratio of FeCoCrNi is 1:1:1:1.Raw powders of Fe, Co,Cr,Ni,and Mo,which displayed a purity of more than $9 9 . 9 \\ \\mathrm { w t \\% }$ were employed.The powders were arc-melted under a vacuum and argon atmosphere after being weighted and pressed into tablets using molds under a pressure of $6 0 \\ \\mathrm { M P a }$ .To guarantee compositional homogeneity and full density,the nuggets were remelted and turned over several times.'], 'key_parameters': 'vacuum and argon atmosphere, 60 MPa pressure, remelted and turned over several times'}, 'other_environmental_params': [{'key': 'reference electrode', 'value': 'saturated calomel electrode (SCE)', 'source': ['The counter electrode and reference electrode used in the test were the Pt sheet and saturated calomel electrode (SCE),respectively.The electrolyte in the experiment was $0 . 5 ~ \\mathrm { m o l / L }$ $\\mathrm { H _ { 2 } S O _ { 4 } }$ solution. ']}, {'key': 'counter electrode', 'value': 'Pt sheet', 'source': ['The counter electrode and reference electrode used in the test were the Pt sheet and saturated calomel electrode (SCE),respectively.The electrolyte in the experiment was $0 . 5 ~ \\mathrm { m o l / L }$ $\\mathrm { H _ { 2 } S O _ { 4 } }$ solution. ']}, {'key': 'test temperature', 'value': 'room temperature', 'source': ['\nFirst,all cast alloys were tested for cathodic polarization curves to optimize the composition.Then,the relationship between the heat treatment process of the alloy and its electrochemical properties was investigated.A CS350 electrochemical workstation (Wuhan CorrTest Instruments Company,Ltd.）was used to conduct the electrochemical test using a conventional three-electrode electrochemical cell at room temperature.The $\\mathrm { F e C o C r N i M o _ { x } }$ HEAs served as the working electrodes. ', '\n# 3.2.3.Electrochemical measurement\n\nThe heat-treated $\\mathbf { M o } _ { 1 . 5 } \\mathrm { H E A s }$ were cut and polished for electrochemical investigation.Fig.6 shows the potential polarization curves of $\\mathrm { F e C o C r N i M o } _ { 1 . 5 }$ alloys tested in 0.5M $\\mathrm { H _ { 2 } S O _ { 4 } }$ solution at ambient temperature.The test data are summarized in Table 3.The previous study showed that increasing the specific surface area of the electrode can improve the electrocatalytic hydrogen precipitation performance of the electrode [42].']}]}}, {'alloy_id': 'AQ-Mo1.5', 'performance': {'stability': {'source': [], 'cycle_count': None, 'test_method': 'Unknown', 'duration_hours': None, 'degradation_details': None, 'performance_retention': None}, 'tafel_slope': {'unit': 'mV dec^-1', 'value': None, 'source': []}, 'overpotential': [{'unit': 'mV', 'value': '410', 'source': ['As demonstrated in Fig.6, the working overpotential of the as-cast alloy at $1 0 \\ \\mathrm { m A } / \\mathrm { c m } ^ { 2 }$ is $3 4 4 ~ \\mathrm { m V }$ ,and the Tafel slope is 150 mV/dec.When the $\\mathbf { M o } _ { 1 . 5 }$ HEA was solid solution treated and quenched, the working overpotential increased to $4 1 0 \\mathrm { m V }$ .Therefore,the decrease in the specific surface area of the electrode may lead to a decrease in HER performance.'], 'current_density': '10 mA cm^-2'}], 'supplementary_performance': []}, 'experimental_conditions': {'test_setup': {'source': ['The cathodic polarization curve scanning rate of HER was $1 0 ~ \\mathrm { m V / s }$ .The reference, working,and counter electrodes were calibrated based on reversible hydrogen potential (RHE) according to the Nernst equation $( { \\mathrm { E } } _ { \\mathrm { R H E } } =$ $0 . 0 5 9 \\ \\mathrm { P H } \\ + \\ 0 . 2 4 1 \\}$ ）[35].'], 'scan_rate': '10 mV/s', 'substrate': None, 'ir_compensation': None}, 'electrolyte': {'source': ['The counter electrode and reference electrode used in the test were the Pt sheet and saturated calomel electrode (SCE),respectively.The electrolyte in the experiment was $0 . 5 ~ \\mathrm { m o l / L }$ $\\mathrm { H _ { 2 } S O _ { 4 } }$ solution. ', '\n# 3.1.3.Electrochemical measurement\n\nAs-cast alloys were cut and polished for electrochemical investigation.The electrocatalytic activities of the as-cast $\\mathbf { M o _ { X } }$ 0 $\\mathbf { \\dot { X } } = 0$ ,0.5,1,1.5, and 2) HEA cathodes were tested using a conventional three-electrode system in the 0.5 M $\\mathrm { H _ { 2 } S O _ { 4 } }$ solution.The polarization curves and the Tafel slopes of $\\mathbf { M o _ { X } }$ $\\mathbf { \\check { x } } = 0$ ,0.5,1,1.5,and 2) cathodes are shown in Fig. 3. The test data are summarized in Table 2.'], 'ph_value': None, 'concentration_molar': '0.5 M', 'electrolyte_composition': 'H2SO4'}, 'synthesis_method': {'method': 'solid solution treatment and oil quenching', 'source': ['\nThen,the ingots were treated with a solid solution at $1 1 5 0 ^ { \\circ } \\mathrm { C }$ for 0.5 h in an argon atmosphere,followed by quenching in oil and cooling to room temperature immediately.Subsequently,as-quenched samples were then aged for $^ { 1 \\mathrm { h } }$ at various temperatures in an argon environment and then cooled in air.', 'Then, $\\mathbf { M o } _ { 1 . 5 }$ HEAs were typically selected for heat treatment research.The influence of heat treatment on the microstructure and HER properties of the alloy was explored.Asquenched alloys were denoted AQ-Mo1.5，and as-aged alloys were named HT-M01.5.'], 'key_parameters': '1150°C for 0.5 h in argon atmosphere, quenched in oil'}, 'other_environmental_params': [{'key': 'reference electrode', 'value': 'saturated calomel electrode (SCE)', 'source': ['The counter electrode and reference electrode used in the test were the Pt sheet and saturated calomel electrode (SCE),respectively.The electrolyte in the experiment was $0 . 5 ~ \\mathrm { m o l / L }$ $\\mathrm { H _ { 2 } S O _ { 4 } }$ solution. ']}, {'key': 'counter electrode', 'value': 'Pt sheet', 'source': ['The counter electrode and reference electrode used in the test were the Pt sheet and saturated calomel electrode (SCE),respectively.The electrolyte in the experiment was $0 . 5 ~ \\mathrm { m o l / L }$ $\\mathrm { H _ { 2 } S O _ { 4 } }$ solution. ']}, {'key': 'test temperature', 'value': 'room temperature', 'source': ['\nFirst,all cast alloys were tested for cathodic polarization curves to optimize the composition.Then,the relationship between the heat treatment process of the alloy and its electrochemical properties was investigated.A CS350 electrochemical workstation (Wuhan CorrTest Instruments Company,Ltd.）was used to conduct the electrochemical test using a conventional three-electrode electrochemical cell at room temperature.The $\\mathrm { F e C o C r N i M o _ { x } }$ HEAs served as the working electrodes. ', '\n# 3.2.3.Electrochemical measurement\n\nThe heat-treated $\\mathbf { M o } _ { 1 . 5 } \\mathrm { H E A s }$ were cut and polished for electrochemical investigation.Fig.6 shows the potential polarization curves of $\\mathrm { F e C o C r N i M o } _ { 1 . 5 }$ alloys tested in 0.5M $\\mathrm { H _ { 2 } S O _ { 4 } }$ solution at ambient temperature.The test data are summarized in Table 3.The previous study showed that increasing the specific surface area of the electrode can improve the electrocatalytic hydrogen precipitation performance of the electrode [42].']}]}}, {'alloy_id': 'HT-Mo1.5 800C', 'performance': {'stability': {'source': [], 'cycle_count': None, 'test_method': 'Unknown', 'duration_hours': None, 'degradation_details': None, 'performance_retention': None}, 'tafel_slope': {'unit': 'mV dec^-1', 'value': None, 'source': []}, 'overpotential': [{'unit': 'mV', 'value': '260', 'source': ['As-cast $\\mathrm { F e C o C r N i M o } _ { 1 . 5 }$ alloy showed a HER overpotential of $3 4 4 ~ \\mathrm { m V }$ at the current density of $1 0 \\ \\mathrm { m A } / \\mathrm { c m } ^ { 2 }$ ，After age treated at $8 0 0 ^ { \\circ } C$ the overpotential decreased to $2 6 0 ~ \\mathrm { m V }$. '], 'current_density': '10 mA cm^-2'}, {'unit': 'mV', 'value': '261', 'source': ['In Fig.4,the specific surface area of the grain interface of the material significantly increased at $8 0 0 ^ { \\circ } \\mathrm { C } .$ .This may be why the material has the best electrocatalytic hydrogen evolution performance and the working overpotential is the lowest $( 2 6 1 ~ \\mathrm { m V } )$ .With the increase of temperature to $1 0 0 0 ^ { \\circ } \\mathbf { C } ,$ ,the working overpotential of HEA is $3 2 7 \\mathrm { m V }$ ,which is higher than that of $8 0 0 ~ ^ { \\circ } \\mathrm { C }$'], 'current_density': '10 mA cm^-2'}], 'supplementary_performance': []}, 'experimental_conditions': {'test_setup': {'source': ['The cathodic polarization curve scanning rate of HER was $1 0 ~ \\mathrm { m V / s }$ .The reference, working,and counter electrodes were calibrated based on reversible hydrogen potential (RHE) according to the Nernst equation $( { \\mathrm { E } } _ { \\mathrm { R H E } } =$ $0 . 0 5 9 \\ \\mathrm { P H } \\ + \\ 0 . 2 4 1 \\}$ ）[35].'], 'scan_rate': '10 mV/s', 'substrate': None, 'ir_compensation': None}, 'electrolyte': {'source': ['The counter electrode and reference electrode used in the test were the Pt sheet and saturated calomel electrode (SCE),respectively.The electrolyte in the experiment was $0 . 5 ~ \\mathrm { m o l / L }$ $\\mathrm { H _ { 2 } S O _ { 4 } }$ solution. ', '\n# 3.1.3.Electrochemical measurement\n\nAs-cast alloys were cut and polished for electrochemical investigation.The electrocatalytic activities of the as-cast $\\mathbf { M o _ { X } }$ 0 $\\mathbf { \\dot { X } } = 0$ ,0.5,1,1.5, and 2) HEA cathodes were tested using a conventional three-electrode system in the 0.5 M $\\mathrm { H _ { 2 } S O _ { 4 } }$ solution.The polarization curves and the Tafel slopes of $\\mathbf { M o _ { X } }$ $\\mathbf { \\check { x } } = 0$ ,0.5,1,1.5,and 2) cathodes are shown in Fig. 3. The test data are summarized in Table 2.'], 'ph_value': None, 'concentration_molar': '0.5 M', 'electrolyte_composition': 'H2SO4'}, 'synthesis_method': {'method': 'aging treatment', 'source': ['As-cast $\\mathrm { F e C o C r N i M o } _ { 1 . 5 }$ alloy showed a HER overpotential of $3 4 4 ~ \\mathrm { m V }$ at the current density of $1 0 \\ \\mathrm { m A } / \\mathrm { c m } ^ { 2 }$ ，After age treated at $8 0 0 ^ { \\circ } C$ the overpotential decreased to $2 6 0 ~ \\mathrm { m V }$. ', '\nThen,the ingots were treated with a solid solution at $1 1 5 0 ^ { \\circ } \\mathrm { C }$ for 0.5 h in an argon atmosphere,followed by quenching in oil and cooling to room temperature immediately.Subsequently,as-quenched samples were then aged for $^ { 1 \\mathrm { h } }$ at various temperatures in an argon environment and then cooled in air.', 'Then, $\\mathbf { M o } _ { 1 . 5 }$ HEAs were typically selected for heat treatment research.The influence of heat treatment on the microstructure and HER properties of the alloy was explored.Asquenched alloys were denoted AQ-Mo1.5，and as-aged alloys were named HT-M01.5.'], 'key_parameters': '800°C for 1 h in argon environment, cooled in air'}, 'other_environmental_params': [{'key': 'reference electrode', 'value': 'saturated calomel electrode (SCE)', 'source': ['The counter electrode and reference electrode used in the test were the Pt sheet and saturated calomel electrode (SCE),respectively.The electrolyte in the experiment was $0 . 5 ~ \\mathrm { m o l / L }$ $\\mathrm { H _ { 2 } S O _ { 4 } }$ solution. ']}, {'key': 'counter electrode', 'value': 'Pt sheet', 'source': ['The counter electrode and reference electrode used in the test were the Pt sheet and saturated calomel electrode (SCE),respectively.The electrolyte in the experiment was $0 . 5 ~ \\mathrm { m o l / L }$ $\\mathrm { H _ { 2 } S O _ { 4 } }$ solution. ']}, {'key': 'test temperature', 'value': 'room temperature', 'source': ['\nFirst,all cast alloys were tested for cathodic polarization curves to optimize the composition.Then,the relationship between the heat treatment process of the alloy and its electrochemical properties was investigated.A CS350 electrochemical workstation (Wuhan CorrTest Instruments Company,Ltd.）was used to conduct the electrochemical test using a conventional three-electrode electrochemical cell at room temperature.The $\\mathrm { F e C o C r N i M o _ { x } }$ HEAs served as the working electrodes. ', '\n# 3.2.3.Electrochemical measurement\n\nThe heat-treated $\\mathbf { M o } _ { 1 . 5 } \\mathrm { H E A s }$ were cut and polished for electrochemical investigation.Fig.6 shows the potential polarization curves of $\\mathrm { F e C o C r N i M o } _ { 1 . 5 }$ alloys tested in 0.5M $\\mathrm { H _ { 2 } S O _ { 4 } }$ solution at ambient temperature.The test data are summarized in Table 3.The previous study showed that increasing the specific surface area of the electrode can improve the electrocatalytic hydrogen precipitation performance of the electrode [42].']}]}}, {'alloy_id': 'FeCoCrNiMox (x=0, 0.5, 1, 1.5, 2)', 'performance': {'stability': {'source': [], 'cycle_count': None, 'test_method': 'Unknown', 'duration_hours': None, 'degradation_details': None, 'performance_retention': None}, 'tafel_slope': {'unit': 'mV dec^-1', 'value': '159', 'source': ['The Tafel slopes calculated from the LSV curves are displayed in Fig. 3(b). The findings indicate that $\\mathbf { M o } _ { 1 . 5 }$ cathodes have a Tafel slope with a value of 150 mV/dec.Furthermore,the values of $1 3 9 \\mathrm { m V / d e c }$ for $\\mathbf { M o } _ { 0 . 5 }$ $1 5 9 \\mathrm { m V / d e c }$ for $\\mathbf { M o } _ { 0 }$ ,187 mV/dec for $\\mathbf { M o } _ { 2 }$ ,and176 mV/dec for $\\mathbf { M o } _ { 1 }$ (Fig. 3(b)) also verify that the Heyrovsky reaction process was the rate-regulating phase [35,40]. ']}, 'overpotential': [{'unit': 'mV', 'value': '413', 'source': ['As shown in Fig.3(a),the highest activity can be obtained at $\\mathbf { M o } _ { 1 . 5 }$ HEAs electrodes, with an overpotential of $3 4 4 \\mathrm { m V }$ (vs.RHE) for $1 0 \\mathrm { m A } / \\mathrm { c m } ^ { 2 }$ .This is on par with or even outperforms the performance of some catalysts that have been previously described [l2].It has a great deal of potential as an electrochemical hydrogen generation catalyst without noble metals. $\\mathbf { M o } _ { 0 . 5 }$ electrodes show a potential of $3 6 7 \\mathrm { m V }$ for $1 0 \\mathrm { m A } / \\mathrm { c m } ^ { 2 }$ .Moreover, $4 1 3 ~ \\mathrm { m V }$ $4 0 5 ~ \\mathrm { { m V } }$ ,and $3 9 0 ~ \\mathrm { m V }$ for $1 0 \\ \\mathrm { m A } / \\mathrm { c m } ^ { 2 }$ at $\\mathbf { M o } _ { 0 }$ $\\mathbf { M o } _ { 1 }$ ,and $\\mathbf { M o } _ { 2 }$ electrodes. '], 'current_density': '10 mA/cm^2'}, {'unit': 'mV', 'value': '367', 'source': ['As shown in Fig.3(a),the highest activity can be obtained at $\\mathbf { M o } _ { 1 . 5 }$ HEAs electrodes, with an overpotential of $3 4 4 \\mathrm { m V }$ (vs.RHE) for $1 0 \\mathrm { m A } / \\mathrm { c m } ^ { 2 }$ .This is on par with or even outperforms the performance of some catalysts that have been previously described [l2].It has a great deal of potential as an electrochemical hydrogen generation catalyst without noble metals. $\\mathbf { M o } _ { 0 . 5 }$ electrodes show a potential of $3 6 7 \\mathrm { m V }$ for $1 0 \\mathrm { m A } / \\mathrm { c m } ^ { 2 }$ .Moreover, $4 1 3 ~ \\mathrm { m V }$ $4 0 5 ~ \\mathrm { { m V } }$ ,and $3 9 0 ~ \\mathrm { m V }$ for $1 0 \\ \\mathrm { m A } / \\mathrm { c m } ^ { 2 }$ at $\\mathbf { M o } _ { 0 }$ $\\mathbf { M o } _ { 1 }$ ,and $\\mathbf { M o } _ { 2 }$ electrodes. '], 'current_density': '10 mA/cm^2'}, {'unit': 'mV', 'value': '405', 'source': ['As shown in Fig.3(a),the highest activity can be obtained at $\\mathbf { M o } _ { 1 . 5 }$ HEAs electrodes, with an overpotential of $3 4 4 \\mathrm { m V }$ (vs.RHE) for $1 0 \\mathrm { m A } / \\mathrm { c m } ^ { 2 }$ .This is on par with or even outperforms the performance of some catalysts that have been previously described [l2].It has a great deal of potential as an electrochemical hydrogen generation catalyst without noble metals. $\\mathbf { M o } _ { 0 . 5 }$ electrodes show a potential of $3 6 7 \\mathrm { m V }$ for $1 0 \\mathrm { m A } / \\mathrm { c m } ^ { 2 }$ .Moreover, $4 1 3 ~ \\mathrm { m V }$ $4 0 5 ~ \\mathrm { { m V } }$ ,and $3 9 0 ~ \\mathrm { m V }$ for $1 0 \\ \\mathrm { m A } / \\mathrm { c m } ^ { 2 }$ at $\\mathbf { M o } _ { 0 }$ $\\mathbf { M o } _ { 1 }$ ,and $\\mathbf { M o } _ { 2 }$ electrodes. '], 'current_density': '10 mA/cm^2'}, {'unit': 'mV', 'value': '344', 'source': ['As shown in Fig.3(a),the highest activity can be obtained at $\\mathbf { M o } _ { 1 . 5 }$ HEAs electrodes, with an overpotential of $3 4 4 \\mathrm { m V }$ (vs.RHE) for $1 0 \\mathrm { m A } / \\mathrm { c m } ^ { 2 }$ .This is on par with or even outperforms the performance of some catalysts that have been previously described [l2].It has a great deal of potential as an electrochemical hydrogen generation catalyst without noble metals. $\\mathbf { M o } _ { 0 . 5 }$ electrodes show a potential of $3 6 7 \\mathrm { m V }$ for $1 0 \\mathrm { m A } / \\mathrm { c m } ^ { 2 }$ .Moreover, $4 1 3 ~ \\mathrm { m V }$ $4 0 5 ~ \\mathrm { { m V } }$ ,and $3 9 0 ~ \\mathrm { m V }$ for $1 0 \\ \\mathrm { m A } / \\mathrm { c m } ^ { 2 }$ at $\\mathbf { M o } _ { 0 }$ $\\mathbf { M o } _ { 1 }$ ,and $\\mathbf { M o } _ { 2 }$ electrodes. '], 'current_density': '10 mA/cm^2'}, {'unit': 'mV', 'value': '390', 'source': ['As shown in Fig.3(a),the highest activity can be obtained at $\\mathbf { M o } _ { 1 . 5 }$ HEAs electrodes, with an overpotential of $3 4 4 \\mathrm { m V }$ (vs.RHE) for $1 0 \\mathrm { m A } / \\mathrm { c m } ^ { 2 }$ .This is on par with or even outperforms the performance of some catalysts that have been previously described [l2].It has a great deal of potential as an electrochemical hydrogen generation catalyst without noble metals. $\\mathbf { M o } _ { 0 . 5 }$ electrodes show a potential of $3 6 7 \\mathrm { m V }$ for $1 0 \\mathrm { m A } / \\mathrm { c m } ^ { 2 }$ .Moreover, $4 1 3 ~ \\mathrm { m V }$ $4 0 5 ~ \\mathrm { { m V } }$ ,and $3 9 0 ~ \\mathrm { m V }$ for $1 0 \\ \\mathrm { m A } / \\mathrm { c m } ^ { 2 }$ at $\\mathbf { M o } _ { 0 }$ $\\mathbf { M o } _ { 1 }$ ,and $\\mathbf { M o } _ { 2 }$ electrodes. '], 'current_density': '10 mA/cm^2'}], 'supplementary_performance': []}, 'experimental_conditions': {'test_setup': {'source': ['The cathodic polarization curve scanning rate of HER was $1 0 ~ \\mathrm { m V / s }$ .The reference, working,and counter electrodes were calibrated based on reversible hydrogen potential (RHE) according to the Nernst equation $( { \\mathrm { E } } _ { \\mathrm { R H E } } =$ $0 . 0 5 9 \\ \\mathrm { P H } \\ + \\ 0 . 2 4 1 \\}$ ）[35].'], 'scan_rate': '10 mV/s', 'substrate': None, 'ir_compensation': None}, 'electrolyte': {'source': ['The counter electrode and reference electrode used in the test were the Pt sheet and saturated calomel electrode (SCE),respectively.The electrolyte in the experiment was $0 . 5 ~ \\mathrm { m o l / L }$ $\\mathrm { H _ { 2 } S O _ { 4 } }$ solution. '], 'ph_value': None, 'concentration_molar': '0.5 M', 'electrolyte_composition': 'H2SO4'}, 'synthesis_method': {'method': 'arc melting', 'source': ['Here,a series of high-entropy alloys (HEAs) of $\\mathrm { F e C o C r N i M o _ { x } }$ $\\mathbf { \\boldsymbol { x } } = \\mathbf { \\boldsymbol { 0 } }$,0.5,1,1.5,and2) were created by arc melting method and enhanced by heat treatment according to various schedules.', 'They were denoted as $\\mathbf { M o } _ { 0 }$ $\\mathbf { M o } _ { 0 . 5 }$ $\\mathbf { M o } _ { 1 }$ $\\mathrm { M o } _ { 1 . 5 } ,$ and $\\mathbf { M o } _ { 2 }$ in sequence.The atomic ratio of FeCoCrNi is 1:1:1:1.Raw powders of Fe, Co,Cr,Ni,and Mo,which displayed a purity of more than $9 9 . 9 \\ \\mathrm { w t \\% }$ were employed.The powders were arc-melted under a vacuum and argon atmosphere after being weighted and pressed into tablets using molds under a pressure of $6 0 \\ \\mathrm { M P a }$ .To guarantee compositional homogeneity and full density,the nuggets were remelted and turned over several times.'], 'key_parameters': 'vacuum and argon atmosphere, 60 MPa pressure, remelted and turned over several times'}, 'other_environmental_params': [{'key': 'reference electrode', 'value': 'saturated calomel electrode (SCE)', 'source': ['The counter electrode and reference electrode used in the test were the Pt sheet and saturated calomel electrode (SCE),respectively.The electrolyte in the experiment was $0 . 5 ~ \\mathrm { m o l / L }$ $\\mathrm { H _ { 2 } S O _ { 4 } }$ solution. ']}, {'key': 'counter electrode', 'value': 'Pt sheet', 'source': ['The counter electrode and reference electrode used in the test were the Pt sheet and saturated calomel electrode (SCE),respectively.The electrolyte in the experiment was $0 . 5 ~ \\mathrm { m o l / L }$ $\\mathrm { H _ { 2 } S O _ { 4 } }$ solution. ']}, {'key': 'test temperature', 'value': 'room temperature', 'source': ['\nFirst,all cast alloys were tested for cathodic polarization curves to optimize the composition.Then,the relationship between the heat treatment process of the alloy and its electrochemical properties was investigated.A CS350 electrochemical workstation (Wuhan CorrTest Instruments Company,Ltd.）was used to conduct the electrochemical test using a conventional three-electrode electrochemical cell at room temperature.The $\\mathrm { F e C o C r N i M o _ { x } }$ HEAs served as the working electrodes. ']}]}}, {'alloy_id': 'Mo0 (FeCoCrNi)', 'performance': {'stability': {'source': [], 'cycle_count': None, 'test_method': 'Unknown', 'duration_hours': None, 'degradation_details': None, 'performance_retention': None}, 'tafel_slope': {'unit': 'mV dec^-1', 'value': '159', 'source': ['The Tafel slopes calculated from the LSV curves are displayed in Fig. 3(b). The findings indicate that $\\mathbf { M o } _ { 1 . 5 }$ cathodes have a Tafel slope with a value of 150 mV/dec.Furthermore,the values of $1 3 9 \\mathrm { m V / d e c }$ for $\\mathbf { M o } _ { 0 . 5 }$ $1 5 9 \\mathrm { m V / d e c }$ for $\\mathbf { M o } _ { 0 }$ ,187 mV/dec for $\\mathbf { M o } _ { 2 }$ ,and176 mV/dec for $\\mathbf { M o } _ { 1 }$ (Fig. 3(b)) also verify that the Heyrovsky reaction process was the rate-regulating phase [35,40]. ']}, 'overpotential': [{'unit': 'mV', 'value': '413', 'source': ['As shown in Fig.3(a),the highest activity can be obtained at $\\mathbf { M o } _ { 1 . 5 }$ HEAs electrodes, with an overpotential of $3 4 4 \\mathrm { m V }$ (vs.RHE) for $1 0 \\mathrm { m A } / \\mathrm { c m } ^ { 2 }$ .This is on par with or even outperforms the performance of some catalysts that have been previously described [l2].It has a great deal of potential as an electrochemical hydrogen generation catalyst without noble metals. $\\mathbf { M o } _ { 0 . 5 }$ electrodes show a potential of $3 6 7 \\mathrm { m V }$ for $1 0 \\mathrm { m A } / \\mathrm { c m } ^ { 2 }$ .Moreover, $4 1 3 ~ \\mathrm { m V }$ $4 0 5 ~ \\mathrm { { m V } }$ ,and $3 9 0 ~ \\mathrm { m V }$ for $1 0 \\ \\mathrm { m A } / \\mathrm { c m } ^ { 2 }$ at $\\mathbf { M o } _ { 0 }$ $\\mathbf { M o } _ { 1 }$ ,and $\\mathbf { M o } _ { 2 }$ electrodes. '], 'current_density': '10 mA/cm^2'}], 'supplementary_performance': []}, 'experimental_conditions': {'test_setup': {'source': ['The cathodic polarization curve scanning rate of HER was $1 0 ~ \\mathrm { m V / s }$ .The reference, working,and counter electrodes were calibrated based on reversible hydrogen potential (RHE) according to the Nernst equation $( { \\mathrm { E } } _ { \\mathrm { R H E } } =$ $0 . 0 5 9 \\ \\mathrm { P H } \\ + \\ 0 . 2 4 1 \\}$ ）[35].'], 'scan_rate': '10 mV/s', 'substrate': None, 'ir_compensation': None}, 'electrolyte': {'source': ['The counter electrode and reference electrode used in the test were the Pt sheet and saturated calomel electrode (SCE),respectively.The electrolyte in the experiment was $0 . 5 ~ \\mathrm { m o l / L }$ $\\mathrm { H _ { 2 } S O _ { 4 } }$ solution. '], 'ph_value': None, 'concentration_molar': '0.5 M', 'electrolyte_composition': 'H2SO4'}, 'synthesis_method': {'method': 'arc melting', 'source': ['Here,a series of high-entropy alloys (HEAs) of $\\mathrm { F e C o C r N i M o _ { x } }$ $\\mathbf { \\boldsymbol { x } } = \\mathbf { \\boldsymbol { 0 } }$,0.5,1,1.5,and2) were created by arc melting method and enhanced by heat treatment according to various schedules.', 'They were denoted as $\\mathbf { M o } _ { 0 }$ $\\mathbf { M o } _ { 0 . 5 }$ $\\mathbf { M o } _ { 1 }$ $\\mathrm { M o } _ { 1 . 5 } ,$ and $\\mathbf { M o } _ { 2 }$ in sequence.The atomic ratio of FeCoCrNi is 1:1:1:1.Raw powders of Fe, Co,Cr,Ni,and Mo,which displayed a purity of more than $9 9 . 9 \\ \\mathrm { w t \\% }$ were employed.The powders were arc-melted under a vacuum and argon atmosphere after being weighted and pressed into tablets using molds under a pressure of $6 0 \\ \\mathrm { M P a }$ .To guarantee compositional homogeneity and full density,the nuggets were remelted and turned over several times.'], 'key_parameters': 'vacuum and argon atmosphere, 60 MPa pressure, remelted and turned over several times'}, 'other_environmental_params': [{'key': 'reference electrode', 'value': 'saturated calomel electrode (SCE)', 'source': ['The counter electrode and reference electrode used in the test were the Pt sheet and saturated calomel electrode (SCE),respectively.The electrolyte in the experiment was $0 . 5 ~ \\mathrm { m o l / L }$ $\\mathrm { H _ { 2 } S O _ { 4 } }$ solution. ']}, {'key': 'counter electrode', 'value': 'Pt sheet', 'source': ['The counter electrode and reference electrode used in the test were the Pt sheet and saturated calomel electrode (SCE),respectively.The electrolyte in the experiment was $0 . 5 ~ \\mathrm { m o l / L }$ $\\mathrm { H _ { 2 } S O _ { 4 } }$ solution. ']}, {'key': 'test temperature', 'value': 'room temperature', 'source': ['\nFirst,all cast alloys were tested for cathodic polarization curves to optimize the composition.Then,the relationship between the heat treatment process of the alloy and its electrochemical properties was investigated.A CS350 electrochemical workstation (Wuhan CorrTest Instruments Company,Ltd.）was used to conduct the electrochemical test using a conventional three-electrode electrochemical cell at room temperature.The $\\mathrm { F e C o C r N i M o _ { x } }$ HEAs served as the working electrodes. ']}]}}, {'alloy_id': 'Mo0.5', 'performance': {'stability': {'source': [], 'cycle_count': None, 'test_method': 'Unknown', 'duration_hours': None, 'degradation_details': None, 'performance_retention': None}, 'tafel_slope': {'unit': 'mV dec^-1', 'value': '139', 'source': ['The Tafel slopes calculated from the LSV curves are displayed in Fig. 3(b). The findings indicate that $\\mathbf { M o } _ { 1 . 5 }$ cathodes have a Tafel slope with a value of 150 mV/dec.Furthermore,the values of $1 3 9 \\mathrm { m V / d e c }$ for $\\mathbf { M o } _ { 0 . 5 }$ $1 5 9 \\mathrm { m V / d e c }$ for $\\mathbf { M o } _ { 0 }$ ,187 mV/dec for $\\mathbf { M o } _ { 2 }$ ,and176 mV/dec for $\\mathbf { M o } _ { 1 }$ (Fig. 3(b)) also verify that the Heyrovsky reaction process was the rate-regulating phase [35,40]. ']}, 'overpotential': [{'unit': 'mV', 'value': '367', 'source': ['As shown in Fig.3(a),the highest activity can be obtained at $\\mathbf { M o } _ { 1 . 5 }$ HEAs electrodes, with an overpotential of $3 4 4 \\mathrm { m V }$ (vs.RHE) for $1 0 \\mathrm { m A } / \\mathrm { c m } ^ { 2 }$ .This is on par with or even outperforms the performance of some catalysts that have been previously described [l2].It has a great deal of potential as an electrochemica | {'extraction_results': [{'text': {'alloy_id': 'Mo1', 'performance': {'stability': {'source': [], 'cycle_count': None, 'test_method': 'Unknown', 'duration_hours': None, 'degradation_details': None, 'performance_retention': None}, 'tafel_slope': {'unit': 'mV dec^-1', 'value': '176', 'source': ['The Tafel slopes calculated from the LSV curves are displayed in Fig. 3(b). The findings indicate that $\\mathbf { M o } _ { 1 . 5 }$ cathodes have a Tafel slope with a value of 150 mV/dec.Furthermore,the values of $1 3 9 \\mathrm { m V / d e c }$ for $\\mathbf { M o } _ { 0 . 5 }$ $1 5 9 \\mathrm { m V / d e c }$ for $\\mathbf { M o } _ { 0 }$ ,187 mV/dec for $\\mathbf { M o } _ { 2 }$ ,and176 mV/dec for $\\mathbf { M o } _ { 1 }$ (Fig. 3(b)) also verify that the Heyrovsky reaction process was the rate-regulating phase [35,40]. ']}, 'overpotential': [{'unit': 'mV', 'value': '405', 'source': ['As shown in Fig.3(a),the highest activity can be obtained at $\\mathbf { M o } _ { 1 . 5 }$ HEAs electrodes, with an overpotential of $3 4 4 \\mathrm { m V }$ (vs.RHE) for $1 0 \\mathrm { m A } / \\mathrm { c m } ^ { 2 }$ .This is on par with or even outperforms the performance of some catalysts that have been previously described [l2].It has a great deal of potential as an electrochemical hydrogen generation catalyst without noble metals. $\\mathbf { M o } _ { 0 . 5 }$ electrodes show a potential of $3 6 7 \\mathrm { m V }$ for $1 0 \\mathrm { m A } / \\mathrm { c m } ^ { 2 }$ .Moreover, $4 1 3 ~ \\mathrm { m V }$ $4 0 5 ~ \\mathrm { { m V } }$ ,and $3 9 0 ~ \\mathrm { m V }$ for $1 0 \\ \\mathrm { m A } / \\mathrm { c m } ^ { 2 }$ at $\\mathbf { M o } _ { 0 }$ $\\mathbf { M o } _ { 1 }$ ,and $\\mathbf { M o } _ { 2 }$ electrodes. '], 'current_density': '10 mA/cm^2'}], 'supplementary_performance': []}, 'experimental_conditions': {'test_setup': {'source': ['The cathodic polarization curve scanning rate of HER was $1 0 ~ \\mathrm { m V / s }$ .The reference, working,and counter electrodes were calibrated based on reversible hydrogen potential (RHE) according to the Nernst equation $( { \\mathrm { E } } _ { \\mathrm { R H E } } =$ $0 . 0 5 9 \\ \\mathrm { P H } \\ + \\ 0 . 2 4 1 \\}$ ）[35].'], 'scan_rate': '10 mV/s', 'substrate': None, 'ir_compensation': None}, 'electrolyte': {'source': ['The counter electrode and reference electrode used in the test were the Pt sheet and saturated calomel electrode (SCE),respectively.The electrolyte in the experiment was $0 . 5 ~ \\mathrm { m o l / L }$ $\\mathrm { H _ { 2 } S O _ { 4 } }$ solution. '], 'ph_value': None, 'concentration_molar': '0.5 M', 'electrolyte_composition': 'H2SO4'}, 'synthesis_method': {'method': 'arc melting', 'source': ['Here,a series of high-entropy alloys (HEAs) of $\\mathrm { F e C o C r N i M o _ { x } }$ $\\mathbf { \\boldsymbol { x } } = \\mathbf { \\boldsymbol { 0 } }$,0.5,1,1.5,and2) were created by arc melting method and enhanced by heat treatment according to various schedules.', 'They were denoted as $\\mathbf { M o } _ { 0 }$ $\\mathbf { M o } _ { 0 . 5 }$ $\\mathbf { M o } _ { 1 }$ $\\mathrm { M o } _ { 1 . 5 } ,$ and $\\mathbf { M o } _ { 2 }$ in sequence.The atomic ratio of FeCoCrNi is 1:1:1:1.Raw powders of Fe, Co,Cr,Ni,and Mo,which displayed a purity of more than $9 9 . 9 \\ \\mathrm { w t \\% }$ were employed.The powders were arc-melted under a vacuum and argon atmosphere after being weighted and pressed into tablets using molds under a pressure of $6 0 \\ \\mathrm { M P a }$ .To guarantee compositional homogeneity and full density,the nuggets were remelted and turned over several times.'], 'key_parameters': 'vacuum and argon atmosphere, 60 MPa pressure, remelted and turned over several times'}, 'other_environmental_params': [{'key': 'reference electrode', 'value': 'saturated calomel electrode (SCE)', 'source': ['The counter electrode and reference electrode used in the test were the Pt sheet and saturated calomel electrode (SCE),respectively.The electrolyte in the experiment was $0 . 5 ~ \\mathrm { m o l / L }$ $\\mathrm { H _ { 2 } S O _ { 4 } }$ solution. ']}, {'key': 'counter electrode', 'value': 'Pt sheet', 'source': ['The counter electrode and reference electrode used in the test were the Pt sheet and saturated calomel electrode (SCE),respectively.The electrolyte in the experiment was $0 . 5 ~ \\mathrm { m o l / L }$ $\\mathrm { H _ { 2 } S O _ { 4 } }$ solution. ']}, {'key': 'test temperature', 'value': 'room temperature', 'source': ['\nFirst,all cast alloys were tested for cathodic polarization curves to optimize the composition.Then,the relationship between the heat treatment process of the alloy and its electrochemical properties was investigated.A CS350 electrochemical workstation (Wuhan CorrTest Instruments Company,Ltd.）was used to conduct the electrochemical test using a conventional three-electrode electrochemical cell at room temperature.The $\\mathrm { F e C o C r N i M o _ { x } }$ HEAs served as the working electrodes. ']}]}}, 'table': {'alloy_id': 'Mo1', 'performance': {'stability': None, 'tafel_slope': None, 'overpotential': [], 'supplementary_performance': []}, 'experimental_conditions': {'test_setup': {'source': ['8ec507b21c247404794838e142466bd3_1'], 'scan_rate': None, 'substrate': None, 'ir_compensation': None}, 'electrolyte': {'source': ['8ec507b21c247404794838e142466bd3_1'], 'ph_value': None, 'concentration_molar': None, 'electrolyte_composition': None}, 'synthesis_method': {'method': 'Arc melting', 'source': ['8ec507b21c247404794838e142466bd3_1'], 'key_parameters': 'Raw powders of Fe, Co, Cr, Ni, and Mo (purity > 99.9 wt.%) were weighted, pressed into tablets under 60 MPa, arc-melted under vacuum and argon atmosphere, remelted and turned over several times for homogeneity'}, 'other_environmental_params': []}}, 'alloy_id': 'Mo1'}, {'text': {'alloy_id': 'Mo0 (FeCoCrNi)', 'performance': {'stability': {'source': [], 'cycle_count': None, 'test_method': 'Unknown', 'duration_hours': None, 'degradation_details': None, 'performance_retention': None}, 'tafel_slope': {'unit': 'mV dec^-1', 'value': '159', 'source': ['The Tafel slopes calculated from the LSV curves are displayed in Fig. 3(b). The findings indicate that $\\mathbf { M o } _ { 1 . 5 }$ cathodes have a Tafel slope with a value of 150 mV/dec.Furthermore,the values of $1 3 9 \\mathrm { m V / d e c }$ for $\\mathbf { M o } _ { 0 . 5 }$ $1 5 9 \\mathrm { m V / d e c }$ for $\\mathbf { M o } _ { 0 }$ ,187 mV/dec for $\\mathbf { M o } _ { 2 }$ ,and176 mV/dec for $\\mathbf { M o } _ { 1 }$ (Fig. 3(b)) also verify that the Heyrovsky reaction process was the rate-regulating phase [35,40]. ']}, 'overpotential': [{'unit': 'mV', 'value': '413', 'source': ['As shown in Fig.3(a),the highest activity can be obtained at $\\mathbf { M o } _ { 1 . 5 }$ HEAs electrodes, with an overpotential of $3 4 4 \\mathrm { m V }$ (vs.RHE) for $1 0 \\mathrm { m A } / \\mathrm { c m } ^ { 2 }$ .This is on par with or even outperforms the performance of some catalysts that have been previously described [l2].It has a great deal of potential as an electrochemical hydrogen generation catalyst without noble metals. $\\mathbf { M o } _ { 0 . 5 }$ electrodes show a potential of $3 6 7 \\mathrm { m V }$ for $1 0 \\mathrm { m A } / \\mathrm { c m } ^ { 2 }$ .Moreover, $4 1 3 ~ \\mathrm { m V }$ $4 0 5 ~ \\mathrm { { m V } }$ ,and $3 9 0 ~ \\mathrm { m V }$ for $1 0 \\ \\mathrm { m A } / \\mathrm { c m } ^ { 2 }$ at $\\mathbf { M o } _ { 0 }$ $\\mathbf { M o } _ { 1 }$ ,and $\\mathbf { M o } _ { 2 }$ electrodes. '], 'current_density': '10 mA/cm^2'}], 'supplementary_performance': []}, 'experimental_conditions': {'test_setup': {'source': ['The cathodic polarization curve scanning rate of HER was $1 0 ~ \\mathrm { m V / s }$ .The reference, working,and counter electrodes were calibrated based on reversible hydrogen potential (RHE) according to the Nernst equation $( { \\mathrm { E } } _ { \\mathrm { R H E } } =$ $0 . 0 5 9 \\ \\mathrm { P H } \\ + \\ 0 . 2 4 1 \\}$ ）[35].'], 'scan_rate': '10 mV/s', 'substrate': None, 'ir_compensation': None}, 'electrolyte': {'source': ['The counter electrode and reference electrode used in the test were the Pt sheet and saturated calomel electrode (SCE),respectively.The electrolyte in the experiment was $0 . 5 ~ \\mathrm { m o l / L }$ $\\mathrm { H _ { 2 } S O _ { 4 } }$ solution. '], 'ph_value': None, 'concentration_molar': '0.5 M', 'electrolyte_composition': 'H2SO4'}, 'synthesis_method': {'method': 'arc melting', 'source': ['Here,a series of high-entropy alloys (HEAs) of $\\mathrm { F e C o C r N i M o _ { x } }$ $\\mathbf { \\boldsymbol { x } } = \\mathbf { \\boldsymbol { 0 } }$,0.5,1,1.5,and2) were created by arc melting method and enhanced by heat treatment according to various schedules.', 'They were denoted as $\\mathbf { M o } _ { 0 }$ $\\mathbf { M o } _ { 0 . 5 }$ $\\mathbf { M o } _ { 1 }$ $\\mathrm { M o } _ { 1 . 5 } ,$ and $\\mathbf { M o } _ { 2 }$ in sequence.The atomic ratio of FeCoCrNi is 1:1:1:1.Raw powders of Fe, Co,Cr,Ni,and Mo,which displayed a purity of more than $9 9 . 9 \\ \\mathrm { w t \\% }$ were employed.The powders were arc-melted under a vacuum and argon atmosphere after being weighted and pressed into tablets using molds under a pressure of $6 0 \\ \\mathrm { M P a }$ .To guarantee compositional homogeneity and full density,the nuggets were remelted and turned over several times.'], 'key_parameters': 'vacuum and argon atmosphere, 60 MPa pressure, remelted and turned over several times'}, 'other_environmental_params': [{'key': 'reference electrode', 'value': 'saturated calomel electrode (SCE)', 'source': ['The counter electrode and reference electrode used in the test were the Pt sheet and saturated calomel electrode (SCE),respectively.The electrolyte in the experiment was $0 . 5 ~ \\mathrm { m o l / L }$ $\\mathrm { H _ { 2 } S O _ { 4 } }$ solution. ']}, {'key': 'counter electrode', 'value': 'Pt sheet', 'source': ['The counter electrode and reference electrode used in the test were the Pt sheet and saturated calomel electrode (SCE),respectively.The electrolyte in the experiment was $0 . 5 ~ \\mathrm { m o l / L }$ $\\mathrm { H _ { 2 } S O _ { 4 } }$ solution. ']}, {'key': 'test temperature', 'value': 'room temperature', 'source': ['\nFirst,all cast alloys were tested for cathodic polarization curves to optimize the composition.Then,the relationship between the heat treatment process of the alloy and its electrochemical properties was investigated.A CS350 electrochemical workstation (Wuhan CorrTest Instruments Company,Ltd.）was used to conduct the electrochemical test using a conventional three-electrode electrochemical cell at room temperature.The $\\mathrm { F e C o C r N i M o _ { x } }$ HEAs served as the working electrodes. ']}]}}, 'table': {'alloy_id': 'Mo0 (FeCoCrNi)', 'performance': {'stability': None, 'tafel_slope': None, 'overpotential': [], 'supplementary_performance': []}, 'experimental_conditions': {'test_setup': {'source': ['8ec507b21c247404794838e142466bd3_1'], 'scan_rate': None, 'substrate': None, 'ir_compensation': None}, 'electrolyte': {'source': ['8ec507b21c247404794838e142466bd3_1'], 'ph_value': None, 'concentration_molar': None, 'electrolyte_composition': None}, 'synthesis_method': {'method': 'Arc melting', 'source': ['8ec507b21c247404794838e142466bd3_1'], 'key_parameters': 'Raw powders of Fe, Co, Cr, Ni, and Mo (purity > 99.9 wt.%) were weighted, pressed into tablets under 60 MPa, arc-melted under vacuum and argon atmosphere, remelted and turned over several times for homogeneity'}, 'other_environmental_params': []}}, 'alloy_id': 'Mo0 (FeCoCrNi)'}, {'text': {'alloy_id': 'Mo1.5', 'performance': {'stability': {'source': [], 'cycle_count': None, 'test_method': 'Unknown', 'duration_hours': None, 'degradation_details': None, 'performance_retention': None}, 'tafel_slope': {'unit': 'mV dec^-1', 'value': '150', 'source': ['The Tafel slopes calculated from the LSV curves are displayed in Fig. 3(b). The findings indicate that $\\mathbf { M o } _ { 1 . 5 }$ cathodes have a Tafel slope with a value of 150 mV/dec.Furthermore,the values of $1 3 9 \\mathrm { m V / d e c }$ for $\\mathbf { M o } _ { 0 . 5 }$ $1 5 9 \\mathrm { m V / d e c }$ for $\\mathbf { M o } _ { 0 }$ ,187 mV/dec for $\\mathbf { M o } _ { 2 }$ ,and176 mV/dec for $\\mathbf { M o } _ { 1 }$ (Fig. 3(b)) also verify that the Heyrovsky reaction process was the rate-regulating phase [35,40]. ', 'As demonstrated in Fig.6, the working overpotential of the as-cast alloy at $1 0 \\ \\mathrm { m A } / \\mathrm { c m } ^ { 2 }$ is $3 4 4 ~ \\mathrm { m V }$ ,and the Tafel slope is 150 mV/dec.When the $\\mathbf { M o } _ { 1 . 5 }$ HEA was solid solution treated and quenched, the working overpotential increased to $4 1 0 \\mathrm { m V }$ .Therefore,the decrease in the specific surface area of the electrode may lead to a decrease in HER performance.']}, 'overpotential': [{'unit': 'mV', 'value': '344', 'source': ['As-cast $\\mathrm { F e C o C r N i M o } _ { 1 . 5 }$ alloy showed a HER overpotential of $3 4 4 ~ \\mathrm { m V }$ at the current density of $1 0 \\ \\mathrm { m A } / \\mathrm { c m } ^ { 2 }$ ，After age treated at $8 0 0 ^ { \\circ } C$ the overpotential decreased to $2 6 0 ~ \\mathrm { m V }$. ', 'As shown in Fig.3(a),the highest activity can be obtained at $\\mathbf { M o } _ { 1 . 5 }$ HEAs electrodes, with an overpotential of $3 4 4 \\mathrm { m V }$ (vs.RHE) for $1 0 \\mathrm { m A } / \\mathrm { c m } ^ { 2 }$ .This is on par with or even outperforms the performance of some catalysts that have been previously described [l2].It has a great deal of potential as an electrochemical hydrogen generation catalyst without noble metals. $\\mathbf { M o } _ { 0 . 5 }$ electrodes show a potential of $3 6 7 \\mathrm { m V }$ for $1 0 \\mathrm { m A } / \\mathrm { c m } ^ { 2 }$ .Moreover, $4 1 3 ~ \\mathrm { m V }$ $4 0 5 ~ \\mathrm { { m V } }$ ,and $3 9 0 ~ \\mathrm { m V }$ for $1 0 \\ \\mathrm { m A } / \\mathrm { c m } ^ { 2 }$ at $\\mathbf { M o } _ { 0 }$ $\\mathbf { M o } _ { 1 }$ ,and $\\mathbf { M o } _ { 2 }$ electrodes. ', 'As demonstrated in Fig.6, the working overpotential of the as-cast alloy at $1 0 \\ \\mathrm { m A } / \\mathrm { c m } ^ { 2 }$ is $3 4 4 ~ \\mathrm { m V }$ ,and the Tafel slope is 150 mV/dec.When the $\\mathbf { M o } _ { 1 . 5 }$ HEA was solid solution treated and quenched, the working overpotential increased to $4 1 0 \\mathrm { m V }$ .Therefore,the decrease in the specific surface area of the electrode may lead to a decrease in HER performance.'], 'current_density': '10 mA cm^-2'}], 'supplementary_performance': []}, 'experimental_conditions': {'test_setup': {'source': ['The cathodic polarization curve scanning rate of HER was $1 0 ~ \\mathrm { m V / s }$ .The reference, working,and counter electrodes were calibrated based on reversible hydrogen potential (RHE) according to the Nernst equation $( { \\mathrm { E } } _ { \\mathrm { R H E } } =$ $0 . 0 5 9 \\ \\mathrm { P H } \\ + \\ 0 . 2 4 1 \\}$ ）[35].'], 'scan_rate': '10 mV/s', 'substrate': None, 'ir_compensation': None}, 'electrolyte': {'source': ['The counter electrode and reference electrode used in the test were the Pt sheet and saturated calomel electrode (SCE),respectively.The electrolyte in the experiment was $0 . 5 ~ \\mathrm { m o l / L }$ $\\mathrm { H _ { 2 } S O _ { 4 } }$ solution. ', '\n# 3.1.3.Electrochemical measurement\n\nAs-cast alloys were cut and polished for electrochemical investigation.The electrocatalytic activities of the as-cast $\\mathbf { M o _ { X } }$ 0 $\\mathbf { \\dot { X } } = 0$ ,0.5,1,1.5, and 2) HEA cathodes were tested using a conventional three-electrode system in the 0.5 M $\\mathrm { H _ { 2 } S O _ { 4 } }$ solution.The polarization curves and the Tafel slopes of $\\mathbf { M o _ { X } }$ $\\mathbf { \\check { x } } = 0$ ,0.5,1,1.5,and 2) cathodes are shown in Fig. 3. The test data are summarized in Table 2.'], 'ph_value': None, 'concentration_molar': '0.5 M', 'electrolyte_composition': 'H2SO4'}, 'synthesis_method': {'method': 'arc melting', 'source': ['Here,a series of high-entropy alloys (HEAs) of $\\mathrm { F e C o C r N i M o _ { x } }$ $\\mathbf { \\boldsymbol { x } } = \\mathbf { \\boldsymbol { 0 } }$,0.5,1,1.5,and2) were created by arc melting method and enhanced by heat treatment according to various schedules.', 'They were denoted as $\\mathbf { M o } _ { 0 }$ $\\mathbf { M o } _ { 0 . 5 }$ $\\mathbf { M o } _ { 1 }$ $\\mathrm { M o } _ { 1 . 5 } ,$ and $\\mathbf { M o } _ { 2 }$ in sequence.The atomic ratio of FeCoCrNi is 1:1:1:1.Raw powders of Fe, Co,Cr,Ni,and Mo,which displayed a purity of more than $9 9 . 9 \\ \\mathrm { w t \\% }$ were employed.The powders were arc-melted under a vacuum and argon atmosphere after being weighted and pressed into tablets using molds under a pressure of $6 0 \\ \\mathrm { M P a }$ .To guarantee compositional homogeneity and full density,the nuggets were remelted and turned over several times.'], 'key_parameters': 'vacuum and argon atmosphere, 60 MPa pressure, remelted and turned over several times'}, 'other_environmental_params': [{'key': 'reference electrode', 'value': 'saturated calomel electrode (SCE)', 'source': ['The counter electrode and reference electrode used in the test were the Pt sheet and saturated calomel electrode (SCE),respectively.The electrolyte in the experiment was $0 . 5 ~ \\mathrm { m o l / L }$ $\\mathrm { H _ { 2 } S O _ { 4 } }$ solution. ']}, {'key': 'counter electrode', 'value': 'Pt sheet', 'source': ['The counter electrode and reference electrode used in the test were the Pt sheet and saturated calomel electrode (SCE),respectively.The electrolyte in the experiment was $0 . 5 ~ \\mathrm { m o l / L }$ $\\mathrm { H _ { 2 } S O _ { 4 } }$ solution. ']}, {'key': 'test temperature', 'value': 'room temperature', 'source': ['\nFirst,all cast alloys were tested for cathodic polarization curves to optimize the composition.Then,the relationship between the heat treatment process of the alloy and its electrochemical properties was investigated.A CS350 electrochemical workstation (Wuhan CorrTest Instruments Company,Ltd.）was used to conduct the electrochemical test using a conventional three-electrode electrochemical cell at room temperature.The $\\mathrm { F e C o C r N i M o _ { x } }$ HEAs served as the working electrodes. ', '\n# 3.2.3.Electrochemical measurement\n\nThe heat-treated $\\mathbf { M o } _ { 1 . 5 } \\mathrm { H E A s }$ were cut and polished for electrochemical investigation.Fig.6 shows the potential polarization curves of $\\mathrm { F e C o C r N i M o } _ { 1 . 5 }$ alloys tested in 0.5M $\\mathrm { H _ { 2 } S O _ { 4 } }$ solution at ambient temperature.The test data are summarized in Table 3.The previous study showed that increasing the specific surface area of the electrode can improve the electrocatalytic hydrogen precipitation performance of the electrode [42].']}]}}, 'table': {'alloy_id': 'Mo1.5', 'performance': {'stability': None, 'tafel_slope': None, 'overpotential': [], 'supplementary_performance': []}, 'experimental_conditions': {'test_setup': {'source': ['8ec507b21c247404794838e142466bd3_1'], 'scan_rate': None, 'substrate': None, 'ir_compensation': None}, 'electrolyte': {'source': ['8ec507b21c247404794838e142466bd3_1'], 'ph_value': None, 'concentration_molar': None, 'electrolyte_composition': None}, 'synthesis_method': {'method': 'Arc melting', 'source': ['8ec507b21c247404794838e142466bd3_1'], 'key_parameters': 'Raw powders of Fe, Co, Cr, Ni, and Mo (purity > 99.9 wt.%) were weighted, pressed into tablets under 60 MPa, arc-melted under vacuum and argon atmosphere, remelted and turned over several times for homogeneity'}, 'other_environmental_params': []}}, 'alloy_id': 'Mo1.5'}, {'text': {'alloy_id': 'Mo0.5', 'performance': {'stability': {'source': [], 'cycle_count': None, 'test_method': 'Unknown', 'duration_hours': None, 'degradation_details': None, 'performance_retention': None}, 'tafel_slope': {'unit': 'mV dec^-1', 'value': '139', 'source': ['The Tafel slopes calculated from the LSV curves are displayed in Fig. 3(b). The findings indicate that $\\mathbf { M o } _ { 1 . 5 }$ cathodes have a Tafel slope with a value of 150 mV/dec.Furthermore,the values of $1 3 9 \\mathrm { m V / d e c }$ for $\\mathbf { M o } _ { 0 . 5 }$ $1 5 9 \\mathrm { m V / d e c }$ for $\\mathbf { M o } _ { 0 }$ ,187 mV/dec for $\\mathbf { M o } _ { 2 }$ ,and176 mV/dec for $\\mathbf { M o } _ { 1 }$ (Fig. 3(b)) also verify that the Heyrovsky reaction process was the rate-regulating phase [35,40]. ']}, 'overpotential': [{'unit': 'mV', 'value': '367', 'source': ['As shown in Fig.3(a),the highest activity can be obtained at $\\mathbf { M o } _ { 1 . 5 }$ HEAs electrodes, with an overpotential of $3 4 4 \\mathrm { m V }$ (vs.RHE) for $1 0 \\mathrm { m A } / \\mathrm { c m } ^ { 2 }$ .This is on par with or even outperforms the performance of some catalysts that have been previously described [l2].It has a great deal of potential as an electrochemical hydrogen generation catalyst without noble metals. $\\mathbf { M o } _ { 0 . 5 }$ electrodes show a potential of $3 6 7 \\mathrm { m V }$ for $1 0 \\mathrm { m A } / \\mathrm { c m } ^ { 2 }$ .Moreover, $4 1 3 ~ \\mathrm { m V }$ $4 0 5 ~ \\mathrm { { m V } }$ ,and $3 9 0 ~ \\mathrm { m V }$ for $1 0 \\ \\mathrm { m A } / \\mathrm { c m } ^ { 2 }$ at $\\mathbf { M o } _ { 0 }$ $\\mathbf { M o } _ { 1 }$ ,and $\\mathbf { M o } _ { 2 }$ electrodes. '], 'current_density': '10 mA/cm^2'}], 'supplementary_performance': []}, 'experimental_conditions': {'test_setup': {'source': ['The cathodic polarization curve scanning rate of HER was $1 0 ~ \\mathrm { m V / s }$ .The reference, working,and counter electrodes were calibrated based on reversible hydrogen potential (RHE) according to the Nernst equation $( { \\mathrm { E } } _ { \\mathrm { R H E } } =$ $0 . 0 5 9 \\ \\mathrm { P H } \\ + \\ 0 . 2 4 1 \\}$ ）[35].'], 'scan_rate': '10 mV/s', 'substrate': None, 'ir_compensation': None}, 'electrolyte': {'source': ['The counter electrode and reference electrode used in the test were the Pt sheet and saturated calomel electrode (SCE),respectively.The electrolyte in the experiment was $0 . 5 ~ \\mathrm { m o l / L }$ $\\mathrm { H _ { 2 } S O _ { 4 } }$ solution. '], 'ph_value': None, 'concentration_molar': '0.5 M', 'electrolyte_composition': 'H2SO4'}, 'synthesis_method': {'method': 'arc melting', 'source': ['Here,a series of high-entropy alloys (HEAs) of $\\mathrm { F e C o C r N i M o _ { x } }$ $\\mathbf { \\boldsymbol { x } } = \\mathbf { \\boldsymbol { 0 } }$,0.5,1,1.5,and2) were created by arc melting method and enhanced by heat treatment according to various schedules.', 'They were denoted as $\\mathbf { M o } _ { 0 }$ $\\mathbf { M o } _ { 0 . 5 }$ $\\mathbf { M o } _ { 1 }$ $\\mathrm { M o } _ { 1 . 5 } ,$ and $\\mathbf { M o } _ { 2 }$ in sequence.The atomic ratio of FeCoCrNi is 1:1:1:1.Raw powders of Fe, Co,Cr,Ni,and Mo,which displayed a purity of more than $9 9 . 9 \\ \\mathrm { w t \\% }$ were employed.The powders were arc-melted under a vacuum and argon atmosphere after being weighted and pressed into tablets using molds under a pressure of $6 0 \\ \\mathrm { M P a }$ .To guarantee compositional homogeneity and full density,the nuggets were remelted and turned over several times.'], 'key_parameters': 'vacuum and argon atmosphere, 60 MPa pressure, remelted and turned over several times'}, 'other_environmental_params': [{'key': 'reference electrode', 'value': 'saturated calomel electrode (SCE)', 'source': ['The counter electrode and reference electrode used in the test were the Pt sheet and saturated calomel electrode (SCE),respectively.The electrolyte in the experiment was $0 . 5 ~ \\mathrm { m o l / L }$ $\\mathrm { H _ { 2 } S O _ { 4 } }$ solution. ']}, {'key': 'counter electrode', 'value': 'Pt sheet', 'source': ['The counter electrode and reference electrode used in the test were the Pt sheet and saturated calomel electrode (SCE),respectively.The electrolyte in the experiment was $0 . 5 ~ \\mathrm { m o l / L }$ $\\mathrm { H _ { 2 } S O _ { 4 } }$ solution. ']}, {'key': 'test temperature', 'value': 'room temperature', 'source': ['\nFirst,all cast alloys were tested for cathodic polarization curves to optimize the composition.Then,the relationship between the heat treatment process of the alloy and its electrochemical properties was investigated.A CS350 electrochemical workstation (Wuhan CorrTest Instruments Company,Ltd.）was used to conduct the electrochemical test using a conventional three-electrode electrochemical cell at room temperature.The $\\mathrm { F e C o C r N i M o _ { x } }$ HEAs served as the working electrodes. ']}]}}, 'table': {'alloy_id': 'Mo0.5', 'performance': {'stability': None, 'tafel_slope': None, 'overpotential': [], 'supplementary_performance': []}, 'experimental_conditions': {'test_setup': {'source': ['8ec507b21c247404794838e142466bd3_1'], 'scan_rate': None, 'substrate': None, 'ir_compensation': None}, 'electrolyte': {'source': ['8ec507b21c247404794838e142466bd3_1'], 'ph_value': None, 'concentration_molar': None, 'electrolyte_composition': None}, 'synthesis_method': {'method': 'Arc melting', 'source': ['8ec507b21c247404794838e142466bd3_1'], 'key_parameters': 'Raw powders of Fe, Co, Cr, Ni, and Mo (purity > 99.9 wt.%) were weighted, pressed into tablets under 60 MPa, arc-melted under vacuum and argon atmosphere, remelted and turned over several times for homogeneity'}, 'other_environmental_params': []}}, 'alloy_id': 'Mo0.5'}, {'text': {'alloy_id': 'FeCoCrNiMox (x=0, 0.5, 1, 1.5, 2)', 'performance': {'stability': {'source': [], 'cycle_count': None, 'test_method': 'Unknown', 'duration_hours': None, 'degradation_details': None, 'performance_retention': None}, 'tafel_slope': {'unit': 'mV dec^-1', 'value': '159', 'source': ['The Tafel slopes calculated from the LSV curves are displayed in Fig. 3(b). The findings indicate that $\\mathbf { M o } _ { 1 . 5 }$ cathodes have a Tafel slope with a value of 150 mV/dec.Furthermore,the values of $1 3 9 \\mathrm { m V / d e c }$ for $\\mathbf { M o } _ { 0 . 5 }$ $1 5 9 \\mathrm { m V / d e c }$ for $\\mathbf { M o } _ { 0 }$ ,187 mV/dec for $\\mathbf { M o } _ { 2 }$ ,and176 mV/dec for $\\mathbf { M o } _ { 1 }$ (Fig. 3(b)) also verify that the Heyrovsky reaction process was the rate-regulating phase [35,40]. ']}, 'overpotential': [{'unit': 'mV', 'value': '413', 'source': ['As shown in Fig.3(a),the highest activity can be obtained at $\\mathbf { M o } _ { 1 . 5 }$ HEAs electrodes, with an overpotential of $3 4 4 \\mathrm { m V }$ (vs.RHE) for $1 0 \\mathrm { m A } / \\mathrm { c m } ^ { 2 }$ .This is on par with or even outperforms the performance of some catalysts that have been previously described [l2].It has a great deal of potential as an electrochemical hydrogen generation catalyst without noble metals. $\\mathbf { M o } _ { 0 . 5 }$ electrodes show a potential of $3 6 7 \\mathrm { m V }$ for $1 0 \\mathrm { m A } / \\mathrm { c m } ^ { 2 }$ .Moreover, $4 1 3 ~ \\mathrm { m V }$ $4 0 5 ~ \\mathrm { { m V } }$ ,and $3 9 0 ~ \\mathrm { m V }$ for $1 0 \\ \\mathrm { m A } / \\mathrm { c m } ^ { 2 }$ at $\\mathbf { M o } _ { 0 }$ $\\mathbf { M o } _ { 1 }$ ,and $\\mathbf { M o } _ { 2 }$ electrodes. '], 'current_density': '10 mA/cm^2'}, {'unit': 'mV', 'value': '367', 'source': ['As shown in Fig.3(a),the highest activity can be obtained at $\\mathbf { M o } _ { 1 . 5 }$ HEAs electrodes, with an overpotential of $3 4 4 \\mathrm { m V }$ (vs.RHE) for $1 0 \\mathrm { m A } / \\mathrm { c m } ^ { 2 }$ .This is on par with or even outperforms the performance of some catalysts that have been previously described [l2].It has a great deal of potential as an electrochemical hydrogen generation catalyst without noble metals. $\\mathbf { M o } _ { 0 . 5 }$ electrodes show a potential of $3 6 7 \\mathrm { m V }$ for $1 0 \\mathrm { m A } / \\mathrm { c m } ^ { 2 }$ .Moreover, $4 1 3 ~ \\mathrm { m V }$ $4 0 5 ~ \\mathrm { { m V } }$ ,and $3 9 0 ~ \\mathrm { m V }$ for $1 0 \\ \\mathrm { m A } / \\mathrm { c m } ^ { 2 }$ at $\\mathbf { M o } _ { 0 }$ $\\mathbf { M o } _ { 1 }$ ,and $\\mathbf { M o } _ { 2 }$ electrodes. '], 'current_density': '10 mA/cm^2'}, {'unit': 'mV', 'value': '405', 'source': ['As shown in Fig.3(a),the highest activity can be obtained at $\\mathbf { M o } _ { 1 . 5 }$ HEAs electrodes, with an overpotential of $3 4 4 \\mathrm { m V }$ (vs.RHE) for $1 0 \\mathrm { m A } / \\mathrm { c m } ^ { 2 }$ .This is on par with or even outperforms the performance of some catalysts that have been previously described [l2].It has a great deal of potential as an electrochemical hydrogen generation catalyst without noble metals. $\\mathbf { M o } _ { 0 . 5 }$ electrodes show a potential of $3 6 7 \\mathrm { m V }$ for $1 0 \\mathrm { m A } / \\mathrm { c m } ^ { 2 }$ .Moreover, $4 1 3 ~ \\mathrm { m V }$ $4 0 5 ~ \\mathrm { { m V } }$ ,and $3 9 0 ~ \\mathrm { m V }$ for $1 0 \\ \\mathrm { m A } / \\mathrm { c m } ^ { 2 }$ at $\\mathbf { M o } _ { 0 }$ $\\mathbf { M o } _ { 1 }$ ,and $\\mathbf { M o } _ { 2 }$ electrodes. '], 'current_density': '10 mA/cm^2'}, {'unit': 'mV', 'value': '344', 'source': ['As shown in Fig.3(a),the highest activity can be obtained at $\\mathbf { M o } _ { 1 . 5 }$ HEAs electrodes, with an overpotential of $3 4 4 \\mathrm { m V }$ (vs.RHE) for $1 0 \\mathrm { m A } / \\mathrm { c m } ^ { 2 }$ .This is on par with or even outperforms the performance of some catalysts that have been previously described [l2].It has a great deal of potential as an electrochemical hydrogen generation catalyst without noble metals. $\\mathbf { M o } _ { 0 . 5 }$ electrodes show a potential of $3 6 7 \\mathrm { m V }$ for $1 0 \\mathrm { m A } / \\mathrm { c m } ^ { 2 }$ .Moreover, $4 1 3 ~ \\mathrm { m V }$ $4 0 5 ~ \\mathrm { { m V } }$ ,and $3 9 0 ~ \\mathrm { m V }$ for $1 0 \\ \\mathrm { m A } / \\mathrm { c m } ^ { 2 }$ at $\\mathbf { M o } _ { 0 }$ $\\mathbf { M o } _ { 1 }$ ,and $\\mathbf { M o } _ { 2 }$ electrodes. '], 'current_density': '10 mA/cm^2'}, {'unit': 'mV', 'value': '390', 'source': ['As shown in Fig.3(a),the highest activity can be obtained at $\\mathbf { M o } _ { 1 . 5 }$ HEAs electrodes, with an overpotential of $3 4 4 \\mathrm { m V }$ (vs.RHE) for $1 0 \\mathrm { m A } / \\mathrm { c m } ^ { 2 }$ .This is on par with or even outperforms the performance of some catalysts that have been previously described [l2].It has a great deal of potential as an electrochemical hydrogen generation catalyst without noble metals. $\\mathbf { M o } _ { 0 . 5 }$ electrodes show a potential of $3 6 7 \\mathrm { m V }$ for $1 0 \\mathrm { m A } / \\mathrm { c m } ^ { 2 }$ .Moreover, $4 1 3 ~ \\mathrm { m V }$ $4 0 5 ~ \\mathrm { { m V } }$ ,and $3 9 0 ~ \\mathrm { m V }$ for $1 0 \\ \\mathrm { m A } / \\mathrm { c m } ^ { 2 }$ at $\\mathbf { M o } _ { 0 }$ $\\mathbf { M o } _ { 1 }$ ,and $\\mathbf { M o } _ { 2 }$ electrodes. '], 'current_density': '10 mA/cm^2'}], 'supplementary_performance': []}, 'experimental_conditions': {'test_setup': {'source': ['The cathodic polarization curve scanning rate of HER was $1 0 ~ \\mathrm { m V / s }$ .The reference, working,and counter electrodes were calibrated based on reversible hydrogen potential (RHE) according to the Nernst equation $( { \\mathrm { E } } _ { \\mathrm { R H E } } =$ $0 . 0 5 9 \\ \\mathrm { P H } \\ + \\ 0 . 2 4 1 \\}$ ）[35].'], 'scan_rate': '10 mV/s', 'substrate': None, 'ir_compensation': None}, 'electrolyte': {'source': ['The counter electrode and reference electrode used in the test were the Pt sheet and saturated calomel electrode (SCE),respectively.The electrolyte in the experiment was $0 . 5 ~ \\mathrm { m o l / L }$ $\\mathrm { H _ { 2 } S O _ { 4 } }$ solution. '], 'ph_value': None, 'concentration_molar': '0.5 M', 'electrolyte_composition': 'H2SO4'}, 'synthesis_method': {'method': 'arc melting', 'source': ['Here,a series of high-entropy alloys (HEAs) of $\\mathrm { F e C o C r N i M o _ { x } }$ $\\mathbf { \\boldsymbol { x } } = \\mathbf { \\boldsymbol { 0 } }$,0.5,1,1.5,and2) were created by arc melting method and enhanced by heat treatment according to various schedules.', 'They were denoted as $\\mathbf { M o } _ { 0 }$ $\\mathbf { M o } _ { 0 . 5 }$ $\\mathbf { M o } _ { 1 }$ $\\mathrm { M o } _ { 1 . 5 } ,$ and $\\mathbf { M o } _ { 2 }$ in sequence.The atomic ratio of FeCoCrNi is 1:1:1:1.Raw powders of Fe, Co,Cr,Ni,and Mo,which displayed a purity of more than $9 9 . 9 \\ \\mathrm { w t \\% }$ were employed.The powders were arc-melted under a vacuum and argon atmosphere after being weighted and pressed into tablets using molds under a pr
78 | 8f2fffb8729d243586ed016ca239d015 | {"extraction_results": [{"alloy_id": "FeCoNiCuIr", "performance": {"stability": {"source": ["FeCoNiCuIr showed stable performance during chronopotentiometry performed at a constant current density of $- 1 0 0 \\mathrm { \\ m A } \\mathrm { c m } ^ { - 2 }$ for $4 8 \\ \\mathrm { h }$, demonstrating the excellent durability of the high-entropy alloy (HEA). ", "FeCoNiCuIr exhibits an overpotential of $7 1 ~ \\mathrm { m V }$ for the HER at a current density of $- 1 0 ~ \\mathrm { m A } ~ \\mathrm { c m } ^ { - 2 }$ and mass activity of 3.69 $\\mathrm { A } \\ \\mathrm { m g _ { I r } } ^ { - 1 }$ when $5 0 ~ \\mathrm { m V }$ of the overpotential is applied,which is $9 2 . 2 \\%$ higher than that of the mono-element Ir catalyst (1.92 A $\\mathrm { m { g _ { I r } } ^ { - 1 } } ,$ ).Moreover，FeCoNiCuIr demonstratesexceptional durability for the HER in acidic electrolytes in stability tests performed at a constant current density of $- 1 0 0 \\mathrm { m A c m } ^ { - 2 }$ over $^ { 4 8 \\ \\mathrm { h } , }$ showing an extremely low increase of overpotential of 2 $\\mathrm { m V }$ ，This research provides principles for designing HEM catalysts,capable of enhancing catalyst durability and catalytic activity by leveraging the synergism among different elements.", "\nThe stability of an electrocatalyst is another crucial factor when evaluating catalytic performance，especially in PEMWE.40 The long-term stability of FeCoNiCulr for the HER was assessed by conducting chronopotentiometry at a current density of $^ { - 1 0 }$ and $- 1 { \\bar { 0 } } 0 \\ \\mathrm { \\ m A } \\ \\mathrm { c m } ^ { - 2 }$ over $^ { 4 8 \\ \\mathrm { h } , }$ as shown in Figure Sa.For the long-term stability test， the prepared electrocatalyst ink was drop-cast onto CFP at an electrode catalyst loading of $1 . 0 0 \\mathrm { \\ m g } _ { \\mathrm { c a t } } \\mathrm { \\ c m } ^ { - 2 }$ .Only $3 \\ \\mathrm { m V }$ of slight overpotential increase was observed in FeCoNiCuIr for $^ { 4 8 \\mathrm { h } , }$ exhibiting 64 and $6 7 \\mathrm { m V }$ at O and $4 8 \\mathrm { h }$ ,respectively.Even in the high current density of $- 1 0 0 \\mathrm { \\ m A \\ c m } ^ { - \\bar { 2 } }$ ，FeCoNiCuIr exhibited an insignificant overpotential increase of $2 \\textrm { m V }$ from 463 to $4 6 5 ~ \\mathrm { m V }$ for the stability test of $^ { 4 8 \\mathrm { ~ h ~ } }$ .Furthermore,as depicted in Figure S1l of the Supporting Information， the long-term stability of FeCoNiCuIr was verified by performing chronopotentiometry for $^ { \\textrm { \\scriptsize 1 2 0 ~ h } }$ ，The HEA catalyst demonstrated remarkable electrochemical stability in acidic conditions, with only a minor overpotential increase from 64 to 68 $\\mathrm { m V } ,$ an increase of $4 { \\mathrm { ~ \\textrm ~ { ~ ~ } ~ } } { \\mathrm { m V } }$ during the HER test of $^ { \\textrm { \\scriptsize 1 2 0 ~ h } }$ However， Ir mono-element catalysts showed unstable operation，as in Figure S12 of the Supporting Information. "], "cycle_count": null, "test_method": "Chronopotentiometry", "duration_hours": "48", "degradation_details": "overpotential increase of 3 mV (from 64 to 67 mV) at -10 mA cm^-2; overpotential increase of 2 mV (from 463 to 465 mV) at -100 mA cm^-2", "performance_retention": null}, "tafel_slope": {"unit": "mV dec^-1", "value": "41.7", "source": ["Tafel slopes were calculated to be 41.7，47.7， and $4 5 . 7 ~ \\mathrm { \\ m V ~ \\ d e c ^ { - 1 } } .$ respectively，implying that the HER is kinetically more favorable in FeCoNiCuIr than in Ir mono-element catalysts and $\\mathrm { P t } / \\mathrm { C } . ^ { 3 4 }$ A CV test was performed to explore the relationship between the H desorption behavior on the HER active site (i.e., Ir) and the HER activity. "]}, "overpotential": [{"unit": "mV", "value": "71", "source": ["FeCoNiCuIr with optimized hydrogen binding energy required a low overpotential of $7 1 ~ \\mathrm { m V }$ at a current density of $- 1 0 \\mathrm { m A } \\mathrm { c m } ^ { - 2 }$. ", "FeCoNiCuIr exhibits an overpotential of $7 1 ~ \\mathrm { m V }$ for the HER at a current density of $- 1 0 ~ \\mathrm { m A } ~ \\mathrm { c m } ^ { - 2 }$ and mass activity of 3.69 $\\mathrm { A } \\ \\mathrm { m g _ { I r } } ^ { - 1 }$ when $5 0 ~ \\mathrm { m V }$ of the overpotential is applied,which is $9 2 . 2 \\%$ higher than that of the mono-element Ir catalyst (1.92 A $\\mathrm { m { g _ { I r } } ^ { - 1 } } ,$ ).Moreover，FeCoNiCuIr demonstratesexceptional durability for the HER in acidic electrolytes in stability tests performed at a constant current density of $- 1 0 0 \\mathrm { m A c m } ^ { - 2 }$ over $^ { 4 8 \\ \\mathrm { h } , }$ showing an extremely low increase of overpotential of 2 $\\mathrm { m V }$ ，This research provides principles for designing HEM catalysts,capable of enhancing catalyst durability and catalytic activity by leveraging the synergism among different elements.", "\nTo comprehend the effect of the electronic structure and the H adsorption/desorption behavior of the reaction intermediate on the HER activity,the electrochemical performances of FeCoNiCuIr, Ir mono-element catalysts,and $\\mathrm { P t } / \\mathrm { C }$ (20 wt $\\%$ ) were evaluated in an acidic environment.As shown in Figure 3a，HER LSV curves demonstrated that overpotentials of FeCoNiCuIr, Ir mono-element catalysts,and $\\mathrm { P t } / \\mathrm { C }$ required to deliver a current density of $- 1 0 ~ \\mathrm { m A } ~ \\mathrm { c m } ^ { - 2 }$ are 71, 85,and 78 $\\mathrm { m V _ { \\it \\perp } }$ ，respectively. "], "current_density": "-10 mA cm^-2"}, {"unit": "mV", "value": "64", "source": ["\nThe stability of an electrocatalyst is another crucial factor when evaluating catalytic performance，especially in PEMWE.40 The long-term stability of FeCoNiCulr for the HER was assessed by conducting chronopotentiometry at a current density of $^ { - 1 0 }$ and $- 1 { \\bar { 0 } } 0 \\ \\mathrm { \\ m A } \\ \\mathrm { c m } ^ { - 2 }$ over $^ { 4 8 \\ \\mathrm { h } , }$ as shown in Figure Sa.For the long-term stability test， the prepared electrocatalyst ink was drop-cast onto CFP at an electrode catalyst loading of $1 . 0 0 \\mathrm { \\ m g } _ { \\mathrm { c a t } } \\mathrm { \\ c m } ^ { - 2 }$ .Only $3 \\ \\mathrm { m V }$ of slight overpotential increase was observed in FeCoNiCuIr for $^ { 4 8 \\mathrm { h } , }$ exhibiting 64 and $6 7 \\mathrm { m V }$ at O and $4 8 \\mathrm { h }$ ,respectively.Even in the high current density of $- 1 0 0 \\mathrm { \\ m A \\ c m } ^ { - \\bar { 2 } }$ ，FeCoNiCuIr exhibited an insignificant overpotential increase of $2 \\textrm { m V }$ from 463 to $4 6 5 ~ \\mathrm { m V }$ for the stability test of $^ { 4 8 \\mathrm { ~ h ~ } }$ .Furthermore,as depicted in Figure S1l of the Supporting Information， the long-term stability of FeCoNiCuIr was verified by performing chronopotentiometry for $^ { \\textrm { \\scriptsize 1 2 0 ~ h } }$ ，The HEA catalyst demonstrated remarkable electrochemical stability in acidic conditions, with only a minor overpotential increase from 64 to 68 $\\mathrm { m V } ,$ an increase of $4 { \\mathrm { ~ \\textrm ~ { ~ ~ } ~ } } { \\mathrm { m V } }$ during the HER test of $^ { \\textrm { \\scriptsize 1 2 0 ~ h } }$ However， Ir mono-element catalysts showed unstable operation，as in Figure S12 of the Supporting Information. "], "current_density": "-10 mA cm^-2"}, {"unit": "mV", "value": "463", "source": ["\nThe stability of an electrocatalyst is another crucial factor when evaluating catalytic performance，especially in PEMWE.40 The long-term stability of FeCoNiCulr for the HER was assessed by conducting chronopotentiometry at a current density of $^ { - 1 0 }$ and $- 1 { \\bar { 0 } } 0 \\ \\mathrm { \\ m A } \\ \\mathrm { c m } ^ { - 2 }$ over $^ { 4 8 \\ \\mathrm { h } , }$ as shown in Figure Sa.For the long-term stability test， the prepared electrocatalyst ink was drop-cast onto CFP at an electrode catalyst loading of $1 . 0 0 \\mathrm { \\ m g } _ { \\mathrm { c a t } } \\mathrm { \\ c m } ^ { - 2 }$ .Only $3 \\ \\mathrm { m V }$ of slight overpotential increase was observed in FeCoNiCuIr for $^ { 4 8 \\mathrm { h } , }$ exhibiting 64 and $6 7 \\mathrm { m V }$ at O and $4 8 \\mathrm { h }$ ,respectively.Even in the high current density of $- 1 0 0 \\mathrm { \\ m A \\ c m } ^ { - \\bar { 2 } }$ ，FeCoNiCuIr exhibited an insignificant overpotential increase of $2 \\textrm { m V }$ from 463 to $4 6 5 ~ \\mathrm { m V }$ for the stability test of $^ { 4 8 \\mathrm { ~ h ~ } }$ .Furthermore,as depicted in Figure S1l of the Supporting Information， the long-term stability of FeCoNiCuIr was verified by performing chronopotentiometry for $^ { \\textrm { \\scriptsize 1 2 0 ~ h } }$ ，The HEA catalyst demonstrated remarkable electrochemical stability in acidic conditions, with only a minor overpotential increase from 64 to 68 $\\mathrm { m V } ,$ an increase of $4 { \\mathrm { ~ \\textrm ~ { ~ ~ } ~ } } { \\mathrm { m V } }$ during the HER test of $^ { \\textrm { \\scriptsize 1 2 0 ~ h } }$ However， Ir mono-element catalysts showed unstable operation，as in Figure S12 of the Supporting Information. "], "current_density": "-100 mA cm^-2"}], "supplementary_performance": [{"key": "Mass Activity", "value": "3.69 A mg_Ir^-1 at 50 mV overpotential", "source": ["The high mass activity of 3.69 A $\\mathrm { { \\dot { m } g _ { I r } } ^ { - 1 } }$ was exhibited in FeCoNiCuIr at the overpotential of $5 0 ~ \\mathrm { m V }$, which is $9 2 . 2 \\%$ higher than that of the Ir monoelement $( 1 . 9 2 \\mathrm { ~ A ~ m g _ { I r } } ^ { - 1 })$. ", "FeCoNiCuIr exhibits an overpotential of $7 1 ~ \\mathrm { m V }$ for the HER at a current density of $- 1 0 ~ \\mathrm { m A } ~ \\mathrm { c m } ^ { - 2 }$ and mass activity of 3.69 $\\mathrm { A } \\ \\mathrm { m g _ { I r } } ^ { - 1 }$ when $5 0 ~ \\mathrm { m V }$ of the overpotential is applied,which is $9 2 . 2 \\%$ higher than that of the mono-element Ir catalyst (1.92 A $\\mathrm { m { g _ { I r } } ^ { - 1 } } ,$ ).Moreover，FeCoNiCuIr demonstratesexceptional durability for the HER in acidic electrolytes in stability tests performed at a constant current density of $- 1 0 0 \\mathrm { m A c m } ^ { - 2 }$ over $^ { 4 8 \\ \\mathrm { h } , }$ showing an extremely low increase of overpotential of 2 $\\mathrm { m V }$ ，This research provides principles for designing HEM catalysts,capable of enhancing catalyst durability and catalytic activity by leveraging the synergism among different elements.", "The mass activity and specific activity of FeCoNiCuIr and Ir mono-element catalysts are summarized in Figure 4c.FeCoNiCuIr displays a significant mass activity of $3 . 6 9 \\mathrm { ~ \\bar { A } ~ m g _ { \\mathrm { I r } } ^ { ~ - 1 } }$ at an overpotential of $5 0 ~ \\mathrm { m V } .$ ，which is $9 2 . 2 \\%$ higher than that of Ir mono-element catalysts $\\left( 1 . 9 2 \\mathrm { A } \\mathrm { m g _ { I r } } ^ { - 1 } \\right)$ ： $E _ { \\mathrm { a } }$ was calculated from the LSV curves obtained at different temperatures (Figure S1O of the Supporting Information).The calculated $E _ { \\mathrm { a } }$ value for FeCoNiCuIr is $2 3 . { \\bar { 4 } } \\ \\mathrm { k J \\ m o l ^ { - 1 } } .$ ，which is lower than $2 8 . 0 \\mathrm { k J \\ m o l ^ { - 1 } }$ for Ir mono-element catalysts (Figure 4d).39 Hence, the interaction between the 3d TM atom and Ir atom optimizes the desorption of the reaction intermediate and reduces the thermodynamic barrier for the HER, thereby improving the HER activity of FeCoNiCuIr."]}, {"key": "Specific Activity", "value": "17.2 mA cm_ECSA^-2 at 50 mV overpotential", "source": ["The specific activity at an overpotential of 50 mV was 17.2 mA cmECSA in FeCoNiCuIr, which is 5.38 times higher than $3 . 2 ~ \\mathrm { \\ m A }$ $\\mathrm { c m _ { E C S A } } ^ { - 2 }$ in Ir mono-element catalysts.Figure 4b depicts the mass activity calculated with the mass fraction of Ir in each catalyst using the TEM-EDS data shown in Figures S3 and S9 of the Supporting Information. "]}, {"key": "Activation Energy (Ea)", "value": "23.4 kJ mol^-1", "source": ["The mass activity and specific activity of FeCoNiCuIr and Ir mono-element catalysts are summarized in Figure 4c.FeCoNiCuIr displays a significant mass activity of $3 . 6 9 \\mathrm { ~ \\bar { A } ~ m g _ { \\mathrm { I r } } ^ { ~ - 1 } }$ at an overpotential of $5 0 ~ \\mathrm { m V } .$ ，which is $9 2 . 2 \\%$ higher than that of Ir mono-element catalysts $\\left( 1 . 9 2 \\mathrm { A } \\mathrm { m g _ { I r } } ^ { - 1 } \\right)$ ： $E _ { \\mathrm { a } }$ was calculated from the LSV curves obtained at different temperatures (Figure S1O of the Supporting Information).The calculated $E _ { \\mathrm { a } }$ value for FeCoNiCuIr is $2 3 . { \\bar { 4 } } \\ \\mathrm { k J \\ m o l ^ { - 1 } } .$ ，which is lower than $2 8 . 0 \\mathrm { k J \\ m o l ^ { - 1 } }$ for Ir mono-element catalysts (Figure 4d).39 Hence, the interaction between the 3d TM atom and Ir atom optimizes the desorption of the reaction intermediate and reduces the thermodynamic barrier for the HER, thereby improving the HER activity of FeCoNiCuIr."]}, {"key": "Hydrogen Binding Energy (HBE)", "value": "-0.101 eV", "source": ["The HBEs of FeCoNiCuIr and Ir mono-element catalysts are $- 0 . 1 0 1$ and $- 0 . 1 1 1 \\ \\mathrm { ~ e V } ,$ ，respectively. "]}, {"key": "H Desorption Potential", "value": "0.101 V vs RHE", "source": ["The corresponding peak position of the H desorption potential is Ir (0.1l1 V）> FeCoNiCuIr (0.101 V).The negative shift in H desorption potential implies easier desorption between the active site and H atoms,which is favorable for HER activity in Ir-based electrocatalysts.103Thisobservationalignswiththeresults from the XPS and XANES analyses， demonstrating easier desorption of H in FeCoNiCuIr and the correlation between the $_ \\mathrm { H }$ desorption potential of the Ir active site and the HER activity.Figure 3d is a graph comparing the HBE and HER overpotential to reveal the relationship between the H desorption behavior and the HER activity. "]}]}, "experimental_conditions": {"test_setup": {"source": ["\n2.3.Electrochemical Measurements. The electrochemical performance of electrocatalysts was studied using a three-electrode system with a rotating disk electrode (RDE）controlled bya potentiostat (model Autolab PGSTAT，Metrohm).The threeelectrode system was composed of $\\mathrm { \\ A g / A g C l }$ (saturated in $3 ~ \\mathrm { ~ M ~ }$ KCl) as a reference electrode, a graphite counter electrode, and a glassy carbon electrode (diameter of $5 ~ \\mathrm { m m }$ ）asaworking electrode. ", "The catalyst $\\left( 1 0 \\ \\mathrm { \\ m g } \\right)$ and Super $\\mathrm { P }$ $\\left( 1 0 ~ \\mathrm { m g } \\right)$ were dispersed in a solution of $5 0 0 ~ \\mu \\mathrm { L }$ of DIW, $4 4 0 ~ \\mu \\mathrm { L }$ of 2-propanol, and $6 0 ~ \\mu \\mathrm { L }$ of Nafion 117 solution and sonicated for $3 0 ~ \\mathrm { { m i n } }$ .Then, $5 . 6 \\mu \\mathrm { L }$ of slurry was dropped onto the tip of the glasy carbon electrode (loading amount of $0 . 2 8 ~ \\mathrm { m g } _ { \\mathrm { c a t } } ~ \\mathrm { c m } ^ { - 2 } ,$ ).The electrode potential was calibrated against the reversible hydrogen electrode (RHE）using the equation $E _ { \\mathrm { R H E } } = E _ { \\mathrm { A g / A g C l } } + 0 . 0 5 9 \\mathrm { p H } + E _ { \\mathrm { A g / A g C l } } ,$ where $E _ { \\mathrm { A g / A g C l } }$ is $0 . 2 1 0 \\mathrm { ~ V ~ }$ at room temperature.Before the electrochemical measurement,all of the catalysts were activated by 100 cycles of the cyclic voltammetry (CV) method (from $- 0 . 1$ to $1 . 1 8 \\mathrm { V } _ { \\mathrm { R H E } }$ ).To measure HER properties, linear sweep voltammetry (LSV) was conducted under Ar-saturated $0 . 1 \\textbf { M }$ $\\mathrm { H C l O } _ { 4 }$ at a scan rate of $\\zeta \\ \\mathrm { m V } \\ s ^ { - 1 }$ .The rotation speed was maintained at $2 5 0 0 ~ \\mathrm { r p m }$ .iR correction was not carried out in all of the electrochemical measurements.For the stability test,an as-prepared catalyst slurry of $1 0 0 \\mu \\mathrm { L }$ was coated onto carbon fiber paper (CFP) by drop casting $\\left( 1 \\mathrm { \\ m g \\ c m ^ { - 2 } } \\right.$ )."], "scan_rate": "5 mV s^-1", "substrate": "Glassy Carbon Electrode (RDE), Carbon Fiber Paper (CFP)", "ir_compensation": "not carried out"}, "electrolyte": {"source": ["The catalyst $\\left( 1 0 \\ \\mathrm { \\ m g } \\right)$ and Super $\\mathrm { P }$ $\\left( 1 0 ~ \\mathrm { m g } \\right)$ were dispersed in a solution of $5 0 0 ~ \\mu \\mathrm { L }$ of DIW, $4 4 0 ~ \\mu \\mathrm { L }$ of 2-propanol, and $6 0 ~ \\mu \\mathrm { L }$ of Nafion 117 solution and sonicated for $3 0 ~ \\mathrm { { m i n } }$ .Then, $5 . 6 \\mu \\mathrm { L }$ of slurry was dropped onto the tip of the glasy carbon electrode (loading amount of $0 . 2 8 ~ \\mathrm { m g } _ { \\mathrm { c a t } } ~ \\mathrm { c m } ^ { - 2 } ,$ ).The electrode potential was calibrated against the reversible hydrogen electrode (RHE）using the equation $E _ { \\mathrm { R H E } } = E _ { \\mathrm { A g / A g C l } } + 0 . 0 5 9 \\mathrm { p H } + E _ { \\mathrm { A g / A g C l } } ,$ where $E _ { \\mathrm { A g / A g C l } }$ is $0 . 2 1 0 \\mathrm { ~ V ~ }$ at room temperature.Before the electrochemical measurement,all of the catalysts were activated by 100 cycles of the cyclic voltammetry (CV) method (from $- 0 . 1$ to $1 . 1 8 \\mathrm { V } _ { \\mathrm { R H E } }$ ).To measure HER properties, linear sweep voltammetry (LSV) was conducted under Ar-saturated $0 . 1 \\textbf { M }$ $\\mathrm { H C l O } _ { 4 }$ at a scan rate of $\\zeta \\ \\mathrm { m V } \\ s ^ { - 1 }$ .The rotation speed was maintained at $2 5 0 0 ~ \\mathrm { r p m }$ .iR correction was not carried out in all of the electrochemical measurements.For the stability test,an as-prepared catalyst slurry of $1 0 0 \\mu \\mathrm { L }$ was coated onto carbon fiber paper (CFP) by drop casting $\\left( 1 \\mathrm { \\ m g \\ c m ^ { - 2 } } \\right.$ ).", "\nFigure 3.HER activity of FeCoNiCuIr, Ir mono-element catalysts,and $\\mathrm { P t } / \\mathrm { C }$ in 0.1 M $\\mathrm { H C l O } _ { 4 }$ solution using a RDE system. (a) Polarization curves and(b)corrspondingTafelplots.c)CVcuresofthctrocatalystswithteHdesotionpeak.(d)RelatioshipbeweenHBEadHER overpotential of $- 1 0 \\mathrm { \\ m A \\ c m ^ { - \\frac { \\cdot } { 2 } } }$ .Schemes of the orbital model showing the interaction ofan adsorbed Hatom and Ir atom in (e)Ir mono-element catalysts and (f) FeCoNiCuIr.", "\nFigure 4.HER activity of FeCoNiCuIr and Ir mono-element catalysts in 0.1 M $\\mathrm { H C l O } _ { 4 }$ solution using a RDE system. "], "ph_value": null, "concentration_molar": "0.1 M", "electrolyte_composition": "HClO4"}, "synthesis_method": {"method": "one-step hydrothermal process", "source": ["\n2.2. Synthesis of the HEA.A total of $4 8 ~ \\mathrm { m g }$ of $\\mathrm { F e C l } _ { 2 } { \\cdot } 4 \\mathrm { H } _ { 2 } \\mathrm { O }$ ,57 mg of $\\mathrm { C o C l } _ { 2 } { \\cdot } 6 \\mathrm { H } _ { 2 } \\mathrm { O } _ { \\cdot }$ $5 7 \\mathrm { m g }$ of $\\mathrm { N i C l } _ { 2 } { \\cdot } 6 \\mathrm { H } _ { 2 } \\mathrm { O } _ { 3 }$ $4 1 \\mathrm { { \\ m g } }$ of $\\mathrm { C u C l } _ { 2 } { \\cdot } 2 \\mathrm { H } _ { 2 } \\mathrm { O }$ ,70 mg of $\\mathrm { I r } { \\mathrm { C l } _ { 3 } { \\cdot } x } \\mathrm { H } _ { 2 } { \\mathrm { O } } ,$ and $_ { 0 . 5 0 0 \\mathrm { ~ g ~ } }$ of PVP K30 were dissolved in an aqueous solution of $2 6 . 2 5 ~ \\mathrm { m L }$ of DIW and $4 . 5 ~ \\mathrm { m L }$ of $1 \\ \\mathrm { M \\ N a O H }$ A total of $5 . 7 5 ~ \\mathrm { m L }$ of 35 wt $\\%$ hydrazine aqueous solution was added to the above solution dropwise under stirring of $5 0 0 ~ \\mathrm { { \\ r p m } }$ The hydrothermal process was conducted at $1 8 0 ~ ^ { \\circ } \\dot { \\mathrm { C } }$ for $^ { 1 8 \\mathrm { ~ h ~ } }$ and rinsed by ethanol and DIW with the centrifuge.Ir mono-element catalysts were synthesized in the same way,however,with the metal salts of $3 5 0 ~ \\mathrm { m g }$ of $\\mathrm { I r C l } _ { 3 } { \\cdot } x \\mathrm { H } _ { 2 } \\mathrm { O }$", "\n# 3.RESULTS AND DISCUSSION\n\nFeCoNiCuIr was synthesized via a one-step hydrothermal process,as shown in Figure la.To obtain particles of uniform size and shape,Fe,Co,Ni, Cu,and Ir salts are dissolved at the same atomic ratio in a solution with dissolved $\\mathrm { \\Delta N a O H }$ Then, the metal ions are reduced using a reducing agent, hydrazine. "], "key_parameters": "180 °C, 18 h"}, "other_environmental_params": [{"key": "Electrode Loading (RDE)", "value": "0.28 mg_cat cm^-2", "source": ["The catalyst $\\left( 1 0 \\ \\mathrm { \\ m g } \\right)$ and Super $\\mathrm { P }$ $\\left( 1 0 ~ \\mathrm { m g } \\right)$ were dispersed in a solution of $5 0 0 ~ \\mu \\mathrm { L }$ of DIW, $4 4 0 ~ \\mu \\mathrm { L }$ of 2-propanol, and $6 0 ~ \\mu \\mathrm { L }$ of Nafion 117 solution and sonicated for $3 0 ~ \\mathrm { { m i n } }$ .Then, $5 . 6 \\mu \\mathrm { L }$ of slurry was dropped onto the tip of the glasy carbon electrode (loading amount of $0 . 2 8 ~ \\mathrm { m g } _ { \\mathrm { c a t } } ~ \\mathrm { c m } ^ { - 2 } ,$ ).The electrode potential was calibrated against the reversible hydrogen electrode (RHE）using the equation $E _ { \\mathrm { R H E } } = E _ { \\mathrm { A g / A g C l } } + 0 . 0 5 9 \\mathrm { p H } + E _ { \\mathrm { A g / A g C l } } ,$ where $E _ { \\mathrm { A g / A g C l } }$ is $0 . 2 1 0 \\mathrm { ~ V ~ }$ at room temperature.Before the electrochemical measurement,all of the catalysts were activated by 100 cycles of the cyclic voltammetry (CV) method (from $- 0 . 1$ to $1 . 1 8 \\mathrm { V } _ { \\mathrm { R H E } }$ ).To measure HER properties, linear sweep voltammetry (LSV) was conducted under Ar-saturated $0 . 1 \\textbf { M }$ $\\mathrm { H C l O } _ { 4 }$ at a scan rate of $\\zeta \\ \\mathrm { m V } \\ s ^ { - 1 }$ .The rotation speed was maintained at $2 5 0 0 ~ \\mathrm { r p m }$ .iR correction was not carried out in all of the electrochemical measurements.For the stability test,an as-prepared catalyst slurry of $1 0 0 \\mu \\mathrm { L }$ was coated onto carbon fiber paper (CFP) by drop casting $\\left( 1 \\mathrm { \\ m g \\ c m ^ { - 2 } } \\right.$ )."]}, {"key": "Electrode Loading (Stability Test)", "value": "1.00 mg_cat cm^-2", "source": ["\nThe stability of an electrocatalyst is another crucial factor when evaluating catalytic performance，especially in PEMWE.40 The long-term stability of FeCoNiCulr for the HER was assessed by conducting chronopotentiometry at a current density of $^ { - 1 0 }$ and $- 1 { \\bar { 0 } } 0 \\ \\mathrm { \\ m A } \\ \\mathrm { c m } ^ { - 2 }$ over $^ { 4 8 \\ \\mathrm { h } , }$ as shown in Figure Sa.For the long-term stability test， the prepared electrocatalyst ink was drop-cast onto CFP at an electrode catalyst loading of $1 . 0 0 \\mathrm { \\ m g } _ { \\mathrm { c a t } } \\mathrm { \\ c m } ^ { - 2 }$ .Only $3 \\ \\mathrm { m V }$ of slight overpotential increase was observed in FeCoNiCuIr for $^ { 4 8 \\mathrm { h } , }$ exhibiting 64 and $6 7 \\mathrm { m V }$ at O and $4 8 \\mathrm { h }$ ,respectively.Even in the high current density of $- 1 0 0 \\mathrm { \\ m A \\ c m } ^ { - \\bar { 2 } }$ ，FeCoNiCuIr exhibited an insignificant overpotential increase of $2 \\textrm { m V }$ from 463 to $4 6 5 ~ \\mathrm { m V }$ for the stability test of $^ { 4 8 \\mathrm { ~ h ~ } }$ .Furthermore,as depicted in Figure S1l of the Supporting Information， the long-term stability of FeCoNiCuIr was verified by performing chronopotentiometry for $^ { \\textrm { \\scriptsize 1 2 0 ~ h } }$ ，The HEA catalyst demonstrated remarkable electrochemical stability in acidic conditions, with only a minor overpotential increase from 64 to 68 $\\mathrm { m V } ,$ an increase of $4 { \\mathrm { ~ \\textrm ~ { ~ ~ } ~ } } { \\mathrm { m V } }$ during the HER test of $^ { \\textrm { \\scriptsize 1 2 0 ~ h } }$ However， Ir mono-element catalysts showed unstable operation，as in Figure S12 of the Supporting Information. "]}, {"key": "Reference Electrode", "value": "Ag/AgCl (saturated in 3 M KCl)", "source": ["\n2.3.Electrochemical Measurements. The electrochemical performance of electrocatalysts was studied using a three-electrode system with a rotating disk electrode (RDE）controlled bya potentiostat (model Autolab PGSTAT，Metrohm).The threeelectrode system was composed of $\\mathrm { \\ A g / A g C l }$ (saturated in $3 ~ \\mathrm { ~ M ~ }$ KCl) as a reference electrode, a graphite counter electrode, and a glassy carbon electrode (diameter of $5 ~ \\mathrm { m m }$ ）asaworking electrode. "]}, {"key": "Counter Electrode", "value": "Graphite", "source": ["\n2.3.Electrochemical Measurements. The electrochemical performance of electrocatalysts was studied using a three-electrode system with a rotating disk electrode (RDE）controlled bya potentiostat (model Autolab PGSTAT，Metrohm).The threeelectrode system was composed of $\\mathrm { \\ A g / A g C l }$ (saturated in $3 ~ \\mathrm { ~ M ~ }$ KCl) as a reference electrode, a graphite counter electrode, and a glassy carbon electrode (diameter of $5 ~ \\mathrm { m m }$ ）asaworking electrode. "]}, {"key": "Rotation Speed", "value": "2500 rpm", "source": ["The catalyst $\\left( 1 0 \\ \\mathrm { \\ m g } \\right)$ and Super $\\mathrm { P }$ $\\left( 1 0 ~ \\mathrm { m g } \\right)$ were dispersed in a solution of $5 0 0 ~ \\mu \\mathrm { L }$ of DIW, $4 4 0 ~ \\mu \\mathrm { L }$ of 2-propanol, and $6 0 ~ \\mu \\mathrm { L }$ of Nafion 117 solution and sonicated for $3 0 ~ \\mathrm { { m i n } }$ .Then, $5 . 6 \\mu \\mathrm { L }$ of slurry was dropped onto the tip of the glasy carbon electrode (loading amount of $0 . 2 8 ~ \\mathrm { m g } _ { \\mathrm { c a t } } ~ \\mathrm { c m } ^ { - 2 } ,$ ).The electrode potential was calibrated against the reversible hydrogen electrode (RHE）using the equation $E _ { \\mathrm { R H E } } = E _ { \\mathrm { A g / A g C l } } + 0 . 0 5 9 \\mathrm { p H } + E _ { \\mathrm { A g / A g C l } } ,$ where $E _ { \\mathrm { A g / A g C l } }$ is $0 . 2 1 0 \\mathrm { ~ V ~ }$ at room temperature.Before the electrochemical measurement,all of the catalysts were activated by 100 cycles of the cyclic voltammetry (CV) method (from $- 0 . 1$ to $1 . 1 8 \\mathrm { V } _ { \\mathrm { R H E } }$ ).To measure HER properties, linear sweep voltammetry (LSV) was conducted under Ar-saturated $0 . 1 \\textbf { M }$ $\\mathrm { H C l O } _ { 4 }$ at a scan rate of $\\zeta \\ \\mathrm { m V } \\ s ^ { - 1 }$ .The rotation speed was maintained at $2 5 0 0 ~ \\mathrm { r p m }$ .iR correction was not carried out in all of the electrochemical measurements.For the stability test,an as-prepared catalyst slurry of $1 0 0 \\mu \\mathrm { L }$ was coated onto carbon fiber paper (CFP) by drop casting $\\left( 1 \\mathrm { \\ m g \\ c m ^ { - 2 } } \\right.$ )."]}]}}]} |  | {"extraction_results": [{"alloy_id": "FeCoNiCuIr", "performance": {"stability": {"source": ["FeCoNiCuIr showed stable performance during chronopotentiometry performed at a constant current density of $- 1 0 0 \\mathrm { \\ m A } \\mathrm { c m } ^ { - 2 }$ for $4 8 \\ \\mathrm { h }$, demonstrating the excellent durability of the high-entropy alloy (HEA). ", "FeCoNiCuIr exhibits an overpotential of $7 1 ~ \\mathrm { m V }$ for the HER at a current density of $- 1 0 ~ \\mathrm { m A } ~ \\mathrm { c m } ^ { - 2 }$ and mass activity of 3.69 $\\mathrm { A } \\ \\mathrm { m g _ { I r } } ^ { - 1 }$ when $5 0 ~ \\mathrm { m V }$ of the overpotential is applied,which is $9 2 . 2 \\%$ higher than that of the mono-element Ir catalyst (1.92 A $\\mathrm { m { g _ { I r } } ^ { - 1 } } ,$ ).Moreover，FeCoNiCuIr demonstratesexceptional durability for the HER in acidic electrolytes in stability tests performed at a constant current density of $- 1 0 0 \\mathrm { m A c m } ^ { - 2 }$ over $^ { 4 8 \\ \\mathrm { h } , }$ showing an extremely low increase of overpotential of 2 $\\mathrm { m V }$ ，This research provides principles for designing HEM catalysts,capable of enhancing catalyst durability and catalytic activity by leveraging the synergism among different elements.", "\nThe stability of an electrocatalyst is another crucial factor when evaluating catalytic performance，especially in PEMWE.40 The long-term stability of FeCoNiCulr for the HER was assessed by conducting chronopotentiometry at a current density of $^ { - 1 0 }$ and $- 1 { \\bar { 0 } } 0 \\ \\mathrm { \\ m A } \\ \\mathrm { c m } ^ { - 2 }$ over $^ { 4 8 \\ \\mathrm { h } , }$ as shown in Figure Sa.For the long-term stability test， the prepared electrocatalyst ink was drop-cast onto CFP at an electrode catalyst loading of $1 . 0 0 \\mathrm { \\ m g } _ { \\mathrm { c a t } } \\mathrm { \\ c m } ^ { - 2 }$ .Only $3 \\ \\mathrm { m V }$ of slight overpotential increase was observed in FeCoNiCuIr for $^ { 4 8 \\mathrm { h } , }$ exhibiting 64 and $6 7 \\mathrm { m V }$ at O and $4 8 \\mathrm { h }$ ,respectively.Even in the high current density of $- 1 0 0 \\mathrm { \\ m A \\ c m } ^ { - \\bar { 2 } }$ ，FeCoNiCuIr exhibited an insignificant overpotential increase of $2 \\textrm { m V }$ from 463 to $4 6 5 ~ \\mathrm { m V }$ for the stability test of $^ { 4 8 \\mathrm { ~ h ~ } }$ .Furthermore,as depicted in Figure S1l of the Supporting Information， the long-term stability of FeCoNiCuIr was verified by performing chronopotentiometry for $^ { \\textrm { \\scriptsize 1 2 0 ~ h } }$ ，The HEA catalyst demonstrated remarkable electrochemical stability in acidic conditions, with only a minor overpotential increase from 64 to 68 $\\mathrm { m V } ,$ an increase of $4 { \\mathrm { ~ \\textrm ~ { ~ ~ } ~ } } { \\mathrm { m V } }$ during the HER test of $^ { \\textrm { \\scriptsize 1 2 0 ~ h } }$ However， Ir mono-element catalysts showed unstable operation，as in Figure S12 of the Supporting Information. "], "cycle_count": null, "test_method": "Chronopotentiometry", "duration_hours": "48", "degradation_details": "overpotential increase of 3 mV (from 64 to 67 mV) at -10 mA cm^-2; overpotential increase of 2 mV (from 463 to 465 mV) at -100 mA cm^-2", "performance_retention": null}, "tafel_slope": {"unit": "mV dec^-1", "value": "41.7", "source": ["Tafel slopes were calculated to be 41.7，47.7， and $4 5 . 7 ~ \\mathrm { \\ m V ~ \\ d e c ^ { - 1 } } .$ respectively，implying that the HER is kinetically more favorable in FeCoNiCuIr than in Ir mono-element catalysts and $\\mathrm { P t } / \\mathrm { C } . ^ { 3 4 }$ A CV test was performed to explore the relationship between the H desorption behavior on the HER active site (i.e., Ir) and the HER activity. "]}, "overpotential": [{"unit": "mV", "value": "71", "source": ["FeCoNiCuIr with optimized hydrogen binding energy required a low overpotential of $7 1 ~ \\mathrm { m V }$ at a current density of $- 1 0 \\mathrm { m A } \\mathrm { c m } ^ { - 2 }$. ", "FeCoNiCuIr exhibits an overpotential of $7 1 ~ \\mathrm { m V }$ for the HER at a current density of $- 1 0 ~ \\mathrm { m A } ~ \\mathrm { c m } ^ { - 2 }$ and mass activity of 3.69 $\\mathrm { A } \\ \\mathrm { m g _ { I r } } ^ { - 1 }$ when $5 0 ~ \\mathrm { m V }$ of the overpotential is applied,which is $9 2 . 2 \\%$ higher than that of the mono-element Ir catalyst (1.92 A $\\mathrm { m { g _ { I r } } ^ { - 1 } } ,$ ).Moreover，FeCoNiCuIr demonstratesexceptional durability for the HER in acidic electrolytes in stability tests performed at a constant current density of $- 1 0 0 \\mathrm { m A c m } ^ { - 2 }$ over $^ { 4 8 \\ \\mathrm { h } , }$ showing an extremely low increase of overpotential of 2 $\\mathrm { m V }$ ，This research provides principles for designing HEM catalysts,capable of enhancing catalyst durability and catalytic activity by leveraging the synergism among different elements.", "\nTo comprehend the effect of the electronic structure and the H adsorption/desorption behavior of the reaction intermediate on the HER activity,the electrochemical performances of FeCoNiCuIr, Ir mono-element catalysts,and $\\mathrm { P t } / \\mathrm { C }$ (20 wt $\\%$ ) were evaluated in an acidic environment.As shown in Figure 3a，HER LSV curves demonstrated that overpotentials of FeCoNiCuIr, Ir mono-element catalysts,and $\\mathrm { P t } / \\mathrm { C }$ required to deliver a current density of $- 1 0 ~ \\mathrm { m A } ~ \\mathrm { c m } ^ { - 2 }$ are 71, 85,and 78 $\\mathrm { m V _ { \\it \\perp } }$ ，respectively. "], "current_density": "-10 mA cm^-2"}, {"unit": "mV", "value": "64", "source": ["\nThe stability of an electrocatalyst is another crucial factor when evaluating catalytic performance，especially in PEMWE.40 The long-term stability of FeCoNiCulr for the HER was assessed by conducting chronopotentiometry at a current density of $^ { - 1 0 }$ and $- 1 { \\bar { 0 } } 0 \\ \\mathrm { \\ m A } \\ \\mathrm { c m } ^ { - 2 }$ over $^ { 4 8 \\ \\mathrm { h } , }$ as shown in Figure Sa.For the long-term stability test， the prepared electrocatalyst ink was drop-cast onto CFP at an electrode catalyst loading of $1 . 0 0 \\mathrm { \\ m g } _ { \\mathrm { c a t } } \\mathrm { \\ c m } ^ { - 2 }$ .Only $3 \\ \\mathrm { m V }$ of slight overpotential increase was observed in FeCoNiCuIr for $^ { 4 8 \\mathrm { h } , }$ exhibiting 64 and $6 7 \\mathrm { m V }$ at O and $4 8 \\mathrm { h }$ ,respectively.Even in the high current density of $- 1 0 0 \\mathrm { \\ m A \\ c m } ^ { - \\bar { 2 } }$ ，FeCoNiCuIr exhibited an insignificant overpotential increase of $2 \\textrm { m V }$ from 463 to $4 6 5 ~ \\mathrm { m V }$ for the stability test of $^ { 4 8 \\mathrm { ~ h ~ } }$ .Furthermore,as depicted in Figure S1l of the Supporting Information， the long-term stability of FeCoNiCuIr was verified by performing chronopotentiometry for $^ { \\textrm { \\scriptsize 1 2 0 ~ h } }$ ，The HEA catalyst demonstrated remarkable electrochemical stability in acidic conditions, with only a minor overpotential increase from 64 to 68 $\\mathrm { m V } ,$ an increase of $4 { \\mathrm { ~ \\textrm ~ { ~ ~ } ~ } } { \\mathrm { m V } }$ during the HER test of $^ { \\textrm { \\scriptsize 1 2 0 ~ h } }$ However， Ir mono-element catalysts showed unstable operation，as in Figure S12 of the Supporting Information. "], "current_density": "-10 mA cm^-2"}, {"unit": "mV", "value": "463", "source": ["\nThe stability of an electrocatalyst is another crucial factor when evaluating catalytic performance，especially in PEMWE.40 The long-term stability of FeCoNiCulr for the HER was assessed by conducting chronopotentiometry at a current density of $^ { - 1 0 }$ and $- 1 { \\bar { 0 } } 0 \\ \\mathrm { \\ m A } \\ \\mathrm { c m } ^ { - 2 }$ over $^ { 4 8 \\ \\mathrm { h } , }$ as shown in Figure Sa.For the long-term stability test， the prepared electrocatalyst ink was drop-cast onto CFP at an electrode catalyst loading of $1 . 0 0 \\mathrm { \\ m g } _ { \\mathrm { c a t } } \\mathrm { \\ c m } ^ { - 2 }$ .Only $3 \\ \\mathrm { m V }$ of slight overpotential increase was observed in FeCoNiCuIr for $^ { 4 8 \\mathrm { h } , }$ exhibiting 64 and $6 7 \\mathrm { m V }$ at O and $4 8 \\mathrm { h }$ ,respectively.Even in the high current density of $- 1 0 0 \\mathrm { \\ m A \\ c m } ^ { - \\bar { 2 } }$ ，FeCoNiCuIr exhibited an insignificant overpotential increase of $2 \\textrm { m V }$ from 463 to $4 6 5 ~ \\mathrm { m V }$ for the stability test of $^ { 4 8 \\mathrm { ~ h ~ } }$ .Furthermore,as depicted in Figure S1l of the Supporting Information， the long-term stability of FeCoNiCuIr was verified by performing chronopotentiometry for $^ { \\textrm { \\scriptsize 1 2 0 ~ h } }$ ，The HEA catalyst demonstrated remarkable electrochemical stability in acidic conditions, with only a minor overpotential increase from 64 to 68 $\\mathrm { m V } ,$ an increase of $4 { \\mathrm { ~ \\textrm ~ { ~ ~ } ~ } } { \\mathrm { m V } }$ during the HER test of $^ { \\textrm { \\scriptsize 1 2 0 ~ h } }$ However， Ir mono-element catalysts showed unstable operation，as in Figure S12 of the Supporting Information. "], "current_density": "-100 mA cm^-2"}], "supplementary_performance": [{"key": "Mass Activity", "value": "3.69 A mg_Ir^-1 at 50 mV overpotential", "source": ["The high mass activity of 3.69 A $\\mathrm { { \\dot { m } g _ { I r } } ^ { - 1 } }$ was exhibited in FeCoNiCuIr at the overpotential of $5 0 ~ \\mathrm { m V }$, which is $9 2 . 2 \\%$ higher than that of the Ir monoelement $( 1 . 9 2 \\mathrm { ~ A ~ m g _ { I r } } ^ { - 1 })$. ", "FeCoNiCuIr exhibits an overpotential of $7 1 ~ \\mathrm { m V }$ for the HER at a current density of $- 1 0 ~ \\mathrm { m A } ~ \\mathrm { c m } ^ { - 2 }$ and mass activity of 3.69 $\\mathrm { A } \\ \\mathrm { m g _ { I r } } ^ { - 1 }$ when $5 0 ~ \\mathrm { m V }$ of the overpotential is applied,which is $9 2 . 2 \\%$ higher than that of the mono-element Ir catalyst (1.92 A $\\mathrm { m { g _ { I r } } ^ { - 1 } } ,$ ).Moreover，FeCoNiCuIr demonstratesexceptional durability for the HER in acidic electrolytes in stability tests performed at a constant current density of $- 1 0 0 \\mathrm { m A c m } ^ { - 2 }$ over $^ { 4 8 \\ \\mathrm { h } , }$ showing an extremely low increase of overpotential of 2 $\\mathrm { m V }$ ，This research provides principles for designing HEM catalysts,capable of enhancing catalyst durability and catalytic activity by leveraging the synergism among different elements.", "The mass activity and specific activity of FeCoNiCuIr and Ir mono-element catalysts are summarized in Figure 4c.FeCoNiCuIr displays a significant mass activity of $3 . 6 9 \\mathrm { ~ \\bar { A } ~ m g _ { \\mathrm { I r } } ^ { ~ - 1 } }$ at an overpotential of $5 0 ~ \\mathrm { m V } .$ ，which is $9 2 . 2 \\%$ higher than that of Ir mono-element catalysts $\\left( 1 . 9 2 \\mathrm { A } \\mathrm { m g _ { I r } } ^ { - 1 } \\right)$ ： $E _ { \\mathrm { a } }$ was calculated from the LSV curves obtained at different temperatures (Figure S1O of the Supporting Information).The calculated $E _ { \\mathrm { a } }$ value for FeCoNiCuIr is $2 3 . { \\bar { 4 } } \\ \\mathrm { k J \\ m o l ^ { - 1 } } .$ ，which is lower than $2 8 . 0 \\mathrm { k J \\ m o l ^ { - 1 } }$ for Ir mono-element catalysts (Figure 4d).39 Hence, the interaction between the 3d TM atom and Ir atom optimizes the desorption of the reaction intermediate and reduces the thermodynamic barrier for the HER, thereby improving the HER activity of FeCoNiCuIr."]}, {"key": "Specific Activity", "value": "17.2 mA cm_ECSA^-2 at 50 mV overpotential", "source": ["The specific activity at an overpotential of 50 mV was 17.2 mA cmECSA in FeCoNiCuIr, which is 5.38 times higher than $3 . 2 ~ \\mathrm { \\ m A }$ $\\mathrm { c m _ { E C S A } } ^ { - 2 }$ in Ir mono-element catalysts.Figure 4b depicts the mass activity calculated with the mass fraction of Ir in each catalyst using the TEM-EDS data shown in Figures S3 and S9 of the Supporting Information. "]}, {"key": "Activation Energy (Ea)", "value": "23.4 kJ mol^-1", "source": ["The mass activity and specific activity of FeCoNiCuIr and Ir mono-element catalysts are summarized in Figure 4c.FeCoNiCuIr displays a significant mass activity of $3 . 6 9 \\mathrm { ~ \\bar { A } ~ m g _ { \\mathrm { I r } } ^ { ~ - 1 } }$ at an overpotential of $5 0 ~ \\mathrm { m V } .$ ，which is $9 2 . 2 \\%$ higher than that of Ir mono-element catalysts $\\left( 1 . 9 2 \\mathrm { A } \\mathrm { m g _ { I r } } ^ { - 1 } \\right)$ ： $E _ { \\mathrm { a } }$ was calculated from the LSV curves obtained at different temperatures (Figure S1O of the Supporting Information).The calculated $E _ { \\mathrm { a } }$ value for FeCoNiCuIr is $2 3 . { \\bar { 4 } } \\ \\mathrm { k J \\ m o l ^ { - 1 } } .$ ，which is lower than $2 8 . 0 \\mathrm { k J \\ m o l ^ { - 1 } }$ for Ir mono-element catalysts (Figure 4d).39 Hence, the interaction between the 3d TM atom and Ir atom optimizes the desorption of the reaction intermediate and reduces the thermodynamic barrier for the HER, thereby improving the HER activity of FeCoNiCuIr."]}, {"key": "Hydrogen Binding Energy (HBE)", "value": "-0.101 eV", "source": ["The HBEs of FeCoNiCuIr and Ir mono-element catalysts are $- 0 . 1 0 1$ and $- 0 . 1 1 1 \\ \\mathrm { ~ e V } ,$ ，respectively. "]}, {"key": "H Desorption Potential", "value": "0.101 V vs RHE", "source": ["The corresponding peak position of the H desorption potential is Ir (0.1l1 V）> FeCoNiCuIr (0.101 V).The negative shift in H desorption potential implies easier desorption between the active site and H atoms,which is favorable for HER activity in Ir-based electrocatalysts.103Thisobservationalignswiththeresults from the XPS and XANES analyses， demonstrating easier desorption of H in FeCoNiCuIr and the correlation between the $_ \\mathrm { H }$ desorption potential of the Ir active site and the HER activity.Figure 3d is a graph comparing the HBE and HER overpotential to reveal the relationship between the H desorption behavior and the HER activity. "]}]}, "experimental_conditions": {"test_setup": {"source": ["\n2.3.Electrochemical Measurements. The electrochemical performance of electrocatalysts was studied using a three-electrode system with a rotating disk electrode (RDE）controlled bya potentiostat (model Autolab PGSTAT，Metrohm).The threeelectrode system was composed of $\\mathrm { \\ A g / A g C l }$ (saturated in $3 ~ \\mathrm { ~ M ~ }$ KCl) as a reference electrode, a graphite counter electrode, and a glassy carbon electrode (diameter of $5 ~ \\mathrm { m m }$ ）asaworking electrode. ", "The catalyst $\\left( 1 0 \\ \\mathrm { \\ m g } \\right)$ and Super $\\mathrm { P }$ $\\left( 1 0 ~ \\mathrm { m g } \\right)$ were dispersed in a solution of $5 0 0 ~ \\mu \\mathrm { L }$ of DIW, $4 4 0 ~ \\mu \\mathrm { L }$ of 2-propanol, and $6 0 ~ \\mu \\mathrm { L }$ of Nafion 117 solution and sonicated for $3 0 ~ \\mathrm { { m i n } }$ .Then, $5 . 6 \\mu \\mathrm { L }$ of slurry was dropped onto the tip of the glasy carbon electrode (loading amount of $0 . 2 8 ~ \\mathrm { m g } _ { \\mathrm { c a t } } ~ \\mathrm { c m } ^ { - 2 } ,$ ).The electrode potential was calibrated against the reversible hydrogen electrode (RHE）using the equation $E _ { \\mathrm { R H E } } = E _ { \\mathrm { A g / A g C l } } + 0 . 0 5 9 \\mathrm { p H } + E _ { \\mathrm { A g / A g C l } } ,$ where $E _ { \\mathrm { A g / A g C l } }$ is $0 . 2 1 0 \\mathrm { ~ V ~ }$ at room temperature.Before the electrochemical measurement,all of the catalysts were activated by 100 cycles of the cyclic voltammetry (CV) method (from $- 0 . 1$ to $1 . 1 8 \\mathrm { V } _ { \\mathrm { R H E } }$ ).To measure HER properties, linear sweep voltammetry (LSV) was conducted under Ar-saturated $0 . 1 \\textbf { M }$ $\\mathrm { H C l O } _ { 4 }$ at a scan rate of $\\zeta \\ \\mathrm { m V } \\ s ^ { - 1 }$ .The rotation speed was maintained at $2 5 0 0 ~ \\mathrm { r p m }$ .iR correction was not carried out in all of the electrochemical measurements.For the stability test,an as-prepared catalyst slurry of $1 0 0 \\mu \\mathrm { L }$ was coated onto carbon fiber paper (CFP) by drop casting $\\left( 1 \\mathrm { \\ m g \\ c m ^ { - 2 } } \\right.$ )."], "scan_rate": "5 mV s^-1", "substrate": "Glassy Carbon Electrode (RDE), Carbon Fiber Paper (CFP)", "ir_compensation": "not carried out"}, "electrolyte": {"source": ["The catalyst $\\left( 1 0 \\ \\mathrm { \\ m g } \\right)$ and Super $\\mathrm { P }$ $\\left( 1 0 ~ \\mathrm { m g } \\right)$ were dispersed in a solution of $5 0 0 ~ \\mu \\mathrm { L }$ of DIW, $4 4 0 ~ \\mu \\mathrm { L }$ of 2-propanol, and $6 0 ~ \\mu \\mathrm { L }$ of Nafion 117 solution and sonicated for $3 0 ~ \\mathrm { { m i n } }$ .Then, $5 . 6 \\mu \\mathrm { L }$ of slurry was dropped onto the tip of the glasy carbon electrode (loading amount of $0 . 2 8 ~ \\mathrm { m g } _ { \\mathrm { c a t } } ~ \\mathrm { c m } ^ { - 2 } ,$ ).The electrode potential was calibrated against the reversible hydrogen electrode (RHE）using the equation $E _ { \\mathrm { R H E } } = E _ { \\mathrm { A g / A g C l } } + 0 . 0 5 9 \\mathrm { p H } + E _ { \\mathrm { A g / A g C l } } ,$ where $E _ { \\mathrm { A g / A g C l } }$ is $0 . 2 1 0 \\mathrm { ~ V ~ }$ at room temperature.Before the electrochemical measurement,all of the catalysts were activated by 100 cycles of the cyclic voltammetry (CV) method (from $- 0 . 1$ to $1 . 1 8 \\mathrm { V } _ { \\mathrm { R H E } }$ ).To measure HER properties, linear sweep voltammetry (LSV) was conducted under Ar-saturated $0 . 1 \\textbf { M }$ $\\mathrm { H C l O } _ { 4 }$ at a scan rate of $\\zeta \\ \\mathrm { m V } \\ s ^ { - 1 }$ .The rotation speed was maintained at $2 5 0 0 ~ \\mathrm { r p m }$ .iR correction was not carried out in all of the electrochemical measurements.For the stability test,an as-prepared catalyst slurry of $1 0 0 \\mu \\mathrm { L }$ was coated onto carbon fiber paper (CFP) by drop casting $\\left( 1 \\mathrm { \\ m g \\ c m ^ { - 2 } } \\right.$ ).", "\nFigure 3.HER activity of FeCoNiCuIr, Ir mono-element catalysts,and $\\mathrm { P t } / \\mathrm { C }$ in 0.1 M $\\mathrm { H C l O } _ { 4 }$ solution using a RDE system. (a) Polarization curves and(b)corrspondingTafelplots.c)CVcuresofthctrocatalystswithteHdesotionpeak.(d)RelatioshipbeweenHBEadHER overpotential of $- 1 0 \\mathrm { \\ m A \\ c m ^ { - \\frac { \\cdot } { 2 } } }$ .Schemes of the orbital model showing the interaction ofan adsorbed Hatom and Ir atom in (e)Ir mono-element catalysts and (f) FeCoNiCuIr.", "\nFigure 4.HER activity of FeCoNiCuIr and Ir mono-element catalysts in 0.1 M $\\mathrm { H C l O } _ { 4 }$ solution using a RDE system. "], "ph_value": null, "concentration_molar": "0.1 M", "electrolyte_composition": "HClO4"}, "synthesis_method": {"method": "one-step hydrothermal process", "source": ["\n2.2. Synthesis of the HEA.A total of $4 8 ~ \\mathrm { m g }$ of $\\mathrm { F e C l } _ { 2 } { \\cdot } 4 \\mathrm { H } _ { 2 } \\mathrm { O }$ ,57 mg of $\\mathrm { C o C l } _ { 2 } { \\cdot } 6 \\mathrm { H } _ { 2 } \\mathrm { O } _ { \\cdot }$ $5 7 \\mathrm { m g }$ of $\\mathrm { N i C l } _ { 2 } { \\cdot } 6 \\mathrm { H } _ { 2 } \\mathrm { O } _ { 3 }$ $4 1 \\mathrm { { \\ m g } }$ of $\\mathrm { C u C l } _ { 2 } { \\cdot } 2 \\mathrm { H } _ { 2 } \\mathrm { O }$ ,70 mg of $\\mathrm { I r } { \\mathrm { C l } _ { 3 } { \\cdot } x } \\mathrm { H } _ { 2 } { \\mathrm { O } } ,$ and $_ { 0 . 5 0 0 \\mathrm { ~ g ~ } }$ of PVP K30 were dissolved in an aqueous solution of $2 6 . 2 5 ~ \\mathrm { m L }$ of DIW and $4 . 5 ~ \\mathrm { m L }$ of $1 \\ \\mathrm { M \\ N a O H }$ A total of $5 . 7 5 ~ \\mathrm { m L }$ of 35 wt $\\%$ hydrazine aqueous solution was added to the above solution dropwise under stirring of $5 0 0 ~ \\mathrm { { \\ r p m } }$ The hydrothermal process was conducted at $1 8 0 ~ ^ { \\circ } \\dot { \\mathrm { C } }$ for $^ { 1 8 \\mathrm { ~ h ~ } }$ and rinsed by ethanol and DIW with the centrifuge.Ir mono-element catalysts were synthesized in the same way,however,with the metal salts of $3 5 0 ~ \\mathrm { m g }$ of $\\mathrm { I r C l } _ { 3 } { \\cdot } x \\mathrm { H } _ { 2 } \\mathrm { O }$", "\n# 3.RESULTS AND DISCUSSION\n\nFeCoNiCuIr was synthesized via a one-step hydrothermal process,as shown in Figure la.To obtain particles of uniform size and shape,Fe,Co,Ni, Cu,and Ir salts are dissolved at the same atomic ratio in a solution with dissolved $\\mathrm { \\Delta N a O H }$ Then, the metal ions are reduced using a reducing agent, hydrazine. "], "key_parameters": "180 °C, 18 h"}, "other_environmental_params": [{"key": "Electrode Loading (RDE)", "value": "0.28 mg_cat cm^-2", "source": ["The catalyst $\\left( 1 0 \\ \\mathrm { \\ m g } \\right)$ and Super $\\mathrm { P }$ $\\left( 1 0 ~ \\mathrm { m g } \\right)$ were dispersed in a solution of $5 0 0 ~ \\mu \\mathrm { L }$ of DIW, $4 4 0 ~ \\mu \\mathrm { L }$ of 2-propanol, and $6 0 ~ \\mu \\mathrm { L }$ of Nafion 117 solution and sonicated for $3 0 ~ \\mathrm { { m i n } }$ .Then, $5 . 6 \\mu \\mathrm { L }$ of slurry was dropped onto the tip of the glasy carbon electrode (loading amount of $0 . 2 8 ~ \\mathrm { m g } _ { \\mathrm { c a t } } ~ \\mathrm { c m } ^ { - 2 } ,$ ).The electrode potential was calibrated against the reversible hydrogen electrode (RHE）using the equation $E _ { \\mathrm { R H E } } = E _ { \\mathrm { A g / A g C l } } + 0 . 0 5 9 \\mathrm { p H } + E _ { \\mathrm { A g / A g C l } } ,$ where $E _ { \\mathrm { A g / A g C l } }$ is $0 . 2 1 0 \\mathrm { ~ V ~ }$ at room temperature.Before the electrochemical measurement,all of the catalysts were activated by 100 cycles of the cyclic voltammetry (CV) method (from $- 0 . 1$ to $1 . 1 8 \\mathrm { V } _ { \\mathrm { R H E } }$ ).To measure HER properties, linear sweep voltammetry (LSV) was conducted under Ar-saturated $0 . 1 \\textbf { M }$ $\\mathrm { H C l O } _ { 4 }$ at a scan rate of $\\zeta \\ \\mathrm { m V } \\ s ^ { - 1 }$ .The rotation speed was maintained at $2 5 0 0 ~ \\mathrm { r p m }$ .iR correction was not carried out in all of the electrochemical measurements.For the stability test,an as-prepared catalyst slurry of $1 0 0 \\mu \\mathrm { L }$ was coated onto carbon fiber paper (CFP) by drop casting $\\left( 1 \\mathrm { \\ m g \\ c m ^ { - 2 } } \\right.$ )."]}, {"key": "Electrode Loading (Stability Test)", "value": "1.00 mg_cat cm^-2", "source": ["\nThe stability of an electrocatalyst is another crucial factor when evaluating catalytic performance，especially in PEMWE.40 The long-term stability of FeCoNiCulr for the HER was assessed by conducting chronopotentiometry at a current density of $^ { - 1 0 }$ and $- 1 { \\bar { 0 } } 0 \\ \\mathrm { \\ m A } \\ \\mathrm { c m } ^ { - 2 }$ over $^ { 4 8 \\ \\mathrm { h } , }$ as shown in Figure Sa.For the long-term stability test， the prepared electrocatalyst ink was drop-cast onto CFP at an electrode catalyst loading of $1 . 0 0 \\mathrm { \\ m g } _ { \\mathrm { c a t } } \\mathrm { \\ c m } ^ { - 2 }$ .Only $3 \\ \\mathrm { m V }$ of slight overpotential increase was observed in FeCoNiCuIr for $^ { 4 8 \\mathrm { h } , }$ exhibiting 64 and $6 7 \\mathrm { m V }$ at O and $4 8 \\mathrm { h }$ ,respectively.Even in the high current density of $- 1 0 0 \\mathrm { \\ m A \\ c m } ^ { - \\bar { 2 } }$ ，FeCoNiCuIr exhibited an insignificant overpotential increase of $2 \\textrm { m V }$ from 463 to $4 6 5 ~ \\mathrm { m V }$ for the stability test of $^ { 4 8 \\mathrm { ~ h ~ } }$ .Furthermore,as depicted in Figure S1l of the Supporting Information， the long-term stability of FeCoNiCuIr was verified by performing chronopotentiometry for $^ { \\textrm { \\scriptsize 1 2 0 ~ h } }$ ，The HEA catalyst demonstrated remarkable electrochemical stability in acidic conditions, with only a minor overpotential increase from 64 to 68 $\\mathrm { m V } ,$ an increase of $4 { \\mathrm { ~ \\textrm ~ { ~ ~ } ~ } } { \\mathrm { m V } }$ during the HER test of $^ { \\textrm { \\scriptsize 1 2 0 ~ h } }$ However， Ir mono-element catalysts showed unstable operation，as in Figure S12 of the Supporting Information. "]}, {"key": "Reference Electrode", "value": "Ag/AgCl (saturated in 3 M KCl)", "source": ["\n2.3.Electrochemical Measurements. The electrochemical performance of electrocatalysts was studied using a three-electrode system with a rotating disk electrode (RDE）controlled bya potentiostat (model Autolab PGSTAT，Metrohm).The threeelectrode system was composed of $\\mathrm { \\ A g / A g C l }$ (saturated in $3 ~ \\mathrm { ~ M ~ }$ KCl) as a reference electrode, a graphite counter electrode, and a glassy carbon electrode (diameter of $5 ~ \\mathrm { m m }$ ）asaworking electrode. "]}, {"key": "Counter Electrode", "value": "Graphite", "source": ["\n2.3.Electrochemical Measurements. The electrochemical performance of electrocatalysts was studied using a three-electrode system with a rotating disk electrode (RDE）controlled bya potentiostat (model Autolab PGSTAT，Metrohm).The threeelectrode system was composed of $\\mathrm { \\ A g / A g C l }$ (saturated in $3 ~ \\mathrm { ~ M ~ }$ KCl) as a reference electrode, a graphite counter electrode, and a glassy carbon electrode (diameter of $5 ~ \\mathrm { m m }$ ）asaworking electrode. "]}, {"key": "Rotation Speed", "value": "2500 rpm", "source": ["The catalyst $\\left( 1 0 \\ \\mathrm { \\ m g } \\right)$ and Super $\\mathrm { P }$ $\\left( 1 0 ~ \\mathrm { m g } \\right)$ were dispersed in a solution of $5 0 0 ~ \\mu \\mathrm { L }$ of DIW, $4 4 0 ~ \\mu \\mathrm { L }$ of 2-propanol, and $6 0 ~ \\mu \\mathrm { L }$ of Nafion 117 solution and sonicated for $3 0 ~ \\mathrm { { m i n } }$ .Then, $5 . 6 \\mu \\mathrm { L }$ of slurry was dropped onto the tip of the glasy carbon electrode (loading amount of $0 . 2 8 ~ \\mathrm { m g } _ { \\mathrm { c a t } } ~ \\mathrm { c m } ^ { - 2 } ,$ ).The electrode potential was calibrated against the reversible hydrogen electrode (RHE）using the equation $E _ { \\mathrm { R H E } } = E _ { \\mathrm { A g / A g C l } } + 0 . 0 5 9 \\mathrm { p H } + E _ { \\mathrm { A g / A g C l } } ,$ where $E _ { \\mathrm { A g / A g C l } }$ is $0 . 2 1 0 \\mathrm { ~ V ~ }$ at room temperature.Before the electrochemical measurement,all of the catalysts were activated by 100 cycles of the cyclic voltammetry (CV) method (from $- 0 . 1$ to $1 . 1 8 \\mathrm { V } _ { \\mathrm { R H E } }$ ).To measure HER properties, linear sweep voltammetry (LSV) was conducted under Ar-saturated $0 . 1 \\textbf { M }$ $\\mathrm { H C l O } _ { 4 }$ at a scan rate of $\\zeta \\ \\mathrm { m V } \\ s ^ { - 1 }$ .The rotation speed was maintained at $2 5 0 0 ~ \\mathrm { r p m }$ .iR correction was not carried out in all of the electrochemical measurements.For the stability test,an as-prepared catalyst slurry of $1 0 0 \\mu \\mathrm { L }$ was coated onto carbon fiber paper (CFP) by drop casting $\\left( 1 \\mathrm { \\ m g \\ c m ^ { - 2 } } \\right.$ )."]}]}}]} | {"extraction_results": [{"alloy_id": "FeCoNiCuIr", "performance": {"stability": {"source": ["FeCoNiCuIr showed stable performance during chronopotentiometry performed at a constant current density of $- 1 0 0 \\mathrm { \\ m A } \\mathrm { c m } ^ { - 2 }$ for $4 8 \\ \\mathrm { h }$, demonstrating the excellent durability of the high-entropy alloy (HEA). ", "FeCoNiCuIr exhibits an overpotential of $7 1 ~ \\mathrm { m V }$ for the HER at a current density of $- 1 0 ~ \\mathrm { m A } ~ \\mathrm { c m } ^ { - 2 }$ and mass activity of 3.69 $\\mathrm { A } \\ \\mathrm { m g _ { I r } } ^ { - 1 }$ when $5 0 ~ \\mathrm { m V }$ of the overpotential is applied,which is $9 2 . 2 \\%$ higher than that of the mono-element Ir catalyst (1.92 A $\\mathrm { m { g _ { I r } } ^ { - 1 } } ,$ ).Moreover，FeCoNiCuIr demonstratesexceptional durability for the HER in acidic electrolytes in stability tests performed at a constant current density of $- 1 0 0 \\mathrm { m A c m } ^ { - 2 }$ over $^ { 4 8 \\ \\mathrm { h } , }$ showing an extremely low increase of overpotential of 2 $\\mathrm { m V }$ ，This research provides principles for designing HEM catalysts,capable of enhancing catalyst durability and catalytic activity by leveraging the synergism among different elements.", "\nThe stability of an electrocatalyst is another crucial factor when evaluating catalytic performance，especially in PEMWE.40 The long-term stability of FeCoNiCulr for the HER was assessed by conducting chronopotentiometry at a current density of $^ { - 1 0 }$ and $- 1 { \\bar { 0 } } 0 \\ \\mathrm { \\ m A } \\ \\mathrm { c m } ^ { - 2 }$ over $^ { 4 8 \\ \\mathrm { h } , }$ as shown in Figure Sa.For the long-term stability test， the prepared electrocatalyst ink was drop-cast onto CFP at an electrode catalyst loading of $1 . 0 0 \\mathrm { \\ m g } _ { \\mathrm { c a t } } \\mathrm { \\ c m } ^ { - 2 }$ .Only $3 \\ \\mathrm { m V }$ of slight overpotential increase was observed in FeCoNiCuIr for $^ { 4 8 \\mathrm { h } , }$ exhibiting 64 and $6 7 \\mathrm { m V }$ at O and $4 8 \\mathrm { h }$ ,respectively.Even in the high current density of $- 1 0 0 \\mathrm { \\ m A \\ c m } ^ { - \\bar { 2 } }$ ，FeCoNiCuIr exhibited an insignificant overpotential increase of $2 \\textrm { m V }$ from 463 to $4 6 5 ~ \\mathrm { m V }$ for the stability test of $^ { 4 8 \\mathrm { ~ h ~ } }$ .Furthermore,as depicted in Figure S1l of the Supporting Information， the long-term stability of FeCoNiCuIr was verified by performing chronopotentiometry for $^ { \\textrm { \\scriptsize 1 2 0 ~ h } }$ ，The HEA catalyst demonstrated remarkable electrochemical stability in acidic conditions, with only a minor overpotential increase from 64 to 68 $\\mathrm { m V } ,$ an increase of $4 { \\mathrm { ~ \\textrm ~ { ~ ~ } ~ } } { \\mathrm { m V } }$ during the HER test of $^ { \\textrm { \\scriptsize 1 2 0 ~ h } }$ However， Ir mono-element catalysts showed unstable operation，as in Figure S12 of the Supporting Information. "], "cycle_count": null, "test_method": "Chronopotentiometry", "duration_hours": "48", "degradation_details": "overpotential increase of 3 mV (from 64 to 67 mV) at -10 mA cm^-2; overpotential increase of 2 mV (from 463 to 465 mV) at -100 mA cm^-2", "performance_retention": null}, "tafel_slope": {"unit": "mV dec^-1", "value": "41.7", "source": ["Tafel slopes were calculated to be 41.7，47.7， and $4 5 . 7 ~ \\mathrm { \\ m V ~ \\ d e c ^ { - 1 } } .$ respectively，implying that the HER is kinetically more favorable in FeCoNiCuIr than in Ir mono-element catalysts and $\\mathrm { P t } / \\mathrm { C } . ^ { 3 4 }$ A CV test was performed to explore the relationship between the H desorption behavior on the HER active site (i.e., Ir) and the HER activity. "]}, "overpotential": [{"unit": "mV", "value": "71", "source": ["FeCoNiCuIr with optimized hydrogen binding energy required a low overpotential of $7 1 ~ \\mathrm { m V }$ at a current density of $- 1 0 \\mathrm { m A } \\mathrm { c m } ^ { - 2 }$. ", "FeCoNiCuIr exhibits an overpotential of $7 1 ~ \\mathrm { m V }$ for the HER at a current density of $- 1 0 ~ \\mathrm { m A } ~ \\mathrm { c m } ^ { - 2 }$ and mass activity of 3.69 $\\mathrm { A } \\ \\mathrm { m g _ { I r } } ^ { - 1 }$ when $5 0 ~ \\mathrm { m V }$ of the overpotential is applied,which is $9 2 . 2 \\%$ higher than that of the mono-element Ir catalyst (1.92 A $\\mathrm { m { g _ { I r } } ^ { - 1 } } ,$ ).Moreover，FeCoNiCuIr demonstratesexceptional durability for the HER in acidic electrolytes in stability tests performed at a constant current density of $- 1 0 0 \\mathrm { m A c m } ^ { - 2 }$ over $^ { 4 8 \\ \\mathrm { h } , }$ showing an extremely low increase of overpotential of 2 $\\mathrm { m V }$ ，This research provides principles for designing HEM catalysts,capable of enhancing catalyst durability and catalytic activity by leveraging the synergism among different elements.", "\nTo comprehend the effect of the electronic structure and the H adsorption/desorption behavior of the reaction intermediate on the HER activity,the electrochemical performances of FeCoNiCuIr, Ir mono-element catalysts,and $\\mathrm { P t } / \\mathrm { C }$ (20 wt $\\%$ ) were evaluated in an acidic environment.As shown in Figure 3a，HER LSV curves demonstrated that overpotentials of FeCoNiCuIr, Ir mono-element catalysts,and $\\mathrm { P t } / \\mathrm { C }$ required to deliver a current density of $- 1 0 ~ \\mathrm { m A } ~ \\mathrm { c m } ^ { - 2 }$ are 71, 85,and 78 $\\mathrm { m V _ { \\it \\perp } }$ ，respectively. "], "current_density": "-10 mA cm^-2"}, {"unit": "mV", "value": "64", "source": ["\nThe stability of an electrocatalyst is another crucial factor when evaluating catalytic performance，especially in PEMWE.40 The long-term stability of FeCoNiCulr for the HER was assessed by conducting chronopotentiometry at a current density of $^ { - 1 0 }$ and $- 1 { \\bar { 0 } } 0 \\ \\mathrm { \\ m A } \\ \\mathrm { c m } ^ { - 2 }$ over $^ { 4 8 \\ \\mathrm { h } , }$ as shown in Figure Sa.For the long-term stability test， the prepared electrocatalyst ink was drop-cast onto CFP at an electrode catalyst loading of $1 . 0 0 \\mathrm { \\ m g } _ { \\mathrm { c a t } } \\mathrm { \\ c m } ^ { - 2 }$ .Only $3 \\ \\mathrm { m V }$ of slight overpotential increase was observed in FeCoNiCuIr for $^ { 4 8 \\mathrm { h } , }$ exhibiting 64 and $6 7 \\mathrm { m V }$ at O and $4 8 \\mathrm { h }$ ,respectively.Even in the high current density of $- 1 0 0 \\mathrm { \\ m A \\ c m } ^ { - \\bar { 2 } }$ ，FeCoNiCuIr exhibited an insignificant overpotential increase of $2 \\textrm { m V }$ from 463 to $4 6 5 ~ \\mathrm { m V }$ for the stability test of $^ { 4 8 \\mathrm { ~ h ~ } }$ .Furthermore,as depicted in Figure S1l of the Supporting Information， the long-term stability of FeCoNiCuIr was verified by performing chronopotentiometry for $^ { \\textrm { \\scriptsize 1 2 0 ~ h } }$ ，The HEA catalyst demonstrated remarkable electrochemical stability in acidic conditions, with only a minor overpotential increase from 64 to 68 $\\mathrm { m V } ,$ an increase of $4 { \\mathrm { ~ \\textrm ~ { ~ ~ } ~ } } { \\mathrm { m V } }$ during the HER test of $^ { \\textrm { \\scriptsize 1 2 0 ~ h } }$ However， Ir mono-element catalysts showed unstable operation，as in Figure S12 of the Supporting Information. "], "current_density": "-10 mA cm^-2"}, {"unit": "mV", "value": "463", "source": ["\nThe stability of an electrocatalyst is another crucial factor when evaluating catalytic performance，especially in PEMWE.40 The long-term stability of FeCoNiCulr for the HER was assessed by conducting chronopotentiometry at a current density of $^ { - 1 0 }$ and $- 1 { \\bar { 0 } } 0 \\ \\mathrm { \\ m A } \\ \\mathrm { c m } ^ { - 2 }$ over $^ { 4 8 \\ \\mathrm { h } , }$ as shown in Figure Sa.For the long-term stability test， the prepared electrocatalyst ink was drop-cast onto CFP at an electrode catalyst loading of $1 . 0 0 \\mathrm { \\ m g } _ { \\mathrm { c a t } } \\mathrm { \\ c m } ^ { - 2 }$ .Only $3 \\ \\mathrm { m V }$ of slight overpotential increase was observed in FeCoNiCuIr for $^ { 4 8 \\mathrm { h } , }$ exhibiting 64 and $6 7 \\mathrm { m V }$ at O and $4 8 \\mathrm { h }$ ,respectively.Even in the high current density of $- 1 0 0 \\mathrm { \\ m A \\ c m } ^ { - \\bar { 2 } }$ ，FeCoNiCuIr exhibited an insignificant overpotential increase of $2 \\textrm { m V }$ from 463 to $4 6 5 ~ \\mathrm { m V }$ for the stability test of $^ { 4 8 \\mathrm { ~ h ~ } }$ .Furthermore,as depicted in Figure S1l of the Supporting Information， the long-term stability of FeCoNiCuIr was verified by performing chronopotentiometry for $^ { \\textrm { \\scriptsize 1 2 0 ~ h } }$ ，The HEA catalyst demonstrated remarkable electrochemical stability in acidic conditions, with only a minor overpotential increase from 64 to 68 $\\mathrm { m V } ,$ an increase of $4 { \\mathrm { ~ \\textrm ~ { ~ ~ } ~ } } { \\mathrm { m V } }$ during the HER test of $^ { \\textrm { \\scriptsize 1 2 0 ~ h } }$ However， Ir mono-element catalysts showed unstable operation，as in Figure S12 of the Supporting Information. "], "current_density": "-100 mA cm^-2"}], "supplementary_performance": [{"key": "Mass Activity", "value": "3.69 A mg_Ir^-1 at 50 mV overpotential", "source": ["The high mass activity of 3.69 A $\\mathrm { { \\dot { m } g _ { I r } } ^ { - 1 } }$ was exhibited in FeCoNiCuIr at the overpotential of $5 0 ~ \\mathrm { m V }$, which is $9 2 . 2 \\%$ higher than that of the Ir monoelement $( 1 . 9 2 \\mathrm { ~ A ~ m g _ { I r } } ^ { - 1 })$. ", "FeCoNiCuIr exhibits an overpotential of $7 1 ~ \\mathrm { m V }$ for the HER at a current density of $- 1 0 ~ \\mathrm { m A } ~ \\mathrm { c m } ^ { - 2 }$ and mass activity of 3.69 $\\mathrm { A } \\ \\mathrm { m g _ { I r } } ^ { - 1 }$ when $5 0 ~ \\mathrm { m V }$ of the overpotential is applied,which is $9 2 . 2 \\%$ higher than that of the mono-element Ir catalyst (1.92 A $\\mathrm { m { g _ { I r } } ^ { - 1 } } ,$ ).Moreover，FeCoNiCuIr demonstratesexceptional durability for the HER in acidic electrolytes in stability tests performed at a constant current density of $- 1 0 0 \\mathrm { m A c m } ^ { - 2 }$ over $^ { 4 8 \\ \\mathrm { h } , }$ showing an extremely low increase of overpotential of 2 $\\mathrm { m V }$ ，This research provides principles for designing HEM catalysts,capable of enhancing catalyst durability and catalytic activity by leveraging the synergism among different elements.", "The mass activity and specific activity of FeCoNiCuIr and Ir mono-element catalysts are summarized in Figure 4c.FeCoNiCuIr displays a significant mass activity of $3 . 6 9 \\mathrm { ~ \\bar { A } ~ m g _ { \\mathrm { I r } } ^ { ~ - 1 } }$ at an overpotential of $5 0 ~ \\mathrm { m V } .$ ，which is $9 2 . 2 \\%$ higher than that of Ir mono-element catalysts $\\left( 1 . 9 2 \\mathrm { A } \\mathrm { m g _ { I r } } ^ { - 1 } \\right)$ ： $E _ { \\mathrm { a } }$ was calculated from the LSV curves obtained at different temperatures (Figure S1O of the Supporting Information).The calculated $E _ { \\mathrm { a } }$ value for FeCoNiCuIr is $2 3 . { \\bar { 4 } } \\ \\mathrm { k J \\ m o l ^ { - 1 } } .$ ，which is lower than $2 8 . 0 \\mathrm { k J \\ m o l ^ { - 1 } }$ for Ir mono-element catalysts (Figure 4d).39 Hence, the interaction between the 3d TM atom and Ir atom optimizes the desorption of the reaction intermediate and reduces the thermodynamic barrier for the HER, thereby improving the HER activity of FeCoNiCuIr."]}, {"key": "Specific Activity", "value": "17.2 mA cm_ECSA^-2 at 50 mV overpotential", "source": ["The specific activity at an overpotential of 50 mV was 17.2 mA cmECSA in FeCoNiCuIr, which is 5.38 times higher than $3 . 2 ~ \\mathrm { \\ m A }$ $\\mathrm { c m _ { E C S A } } ^ { - 2 }$ in Ir mono-element catalysts.Figure 4b depicts the mass activity calculated with the mass fraction of Ir in each catalyst using the TEM-EDS data shown in Figures S3 and S9 of the Supporting Information. "]}, {"key": "Activation Energy (Ea)", "value": "23.4 kJ mol^-1", "source": ["The mass activity and specific activity of FeCoNiCuIr and Ir mono-element catalysts are summarized in Figure 4c.FeCoNiCuIr displays a significant mass activity of $3 . 6 9 \\mathrm { ~ \\bar { A } ~ m g _ { \\mathrm { I r } } ^ { ~ - 1 } }$ at an overpotential of $5 0 ~ \\mathrm { m V } .$ ，which is $9 2 . 2 \\%$ higher than that of Ir mono-element catalysts $\\left( 1 . 9 2 \\mathrm { A } \\mathrm { m g _ { I r } } ^ { - 1 } \\right)$ ： $E _ { \\mathrm { a } }$ was calculated from the LSV curves obtained at different temperatures (Figure S1O of the Supporting Information).The calculated $E _ { \\mathrm { a } }$ value for FeCoNiCuIr is $2 3 . { \\bar { 4 } } \\ \\mathrm { k J \\ m o l ^ { - 1 } } .$ ，which is lower than $2 8 . 0 \\mathrm { k J \\ m o l ^ { - 1 } }$ for Ir mono-element catalysts (Figure 4d).39 Hence, the interaction between the 3d TM atom and Ir atom optimizes the desorption of the reaction intermediate and reduces the thermodynamic barrier for the HER, thereby improving the HER activity of FeCoNiCuIr."]}, {"key": "Hydrogen Binding Energy (HBE)", "value": "-0.101 eV", "source": ["The HBEs of FeCoNiCuIr and Ir mono-element catalysts are $- 0 . 1 0 1$ and $- 0 . 1 1 1 \\ \\mathrm { ~ e V } ,$ ，respectively. "]}, {"key": "H Desorption Potential", "value": "0.101 V vs RHE", "source": ["The corresponding peak position of the H desorption potential is Ir (0.1l1 V）> FeCoNiCuIr (0.101 V).The negative shift in H desorption potential implies easier desorption between the active site and H atoms,which is favorable for HER activity in Ir-based electrocatalysts.103Thisobservationalignswiththeresults from the XPS and XANES analyses， demonstrating easier desorption of H in FeCoNiCuIr and the correlation between the $_ \\mathrm { H }$ desorption potential of the Ir active site and the HER activity.Figure 3d is a graph comparing the HBE and HER overpotential to reveal the relationship between the H desorption behavior and the HER activity. "]}]}, "experimental_conditions": {"test_setup": {"source": ["\n2.3.Electrochemical Measurements. The electrochemical performance of electrocatalysts was studied using a three-electrode system with a rotating disk electrode (RDE）controlled bya potentiostat (model Autolab PGSTAT，Metrohm).The threeelectrode system was composed of $\\mathrm { \\ A g / A g C l }$ (saturated in $3 ~ \\mathrm { ~ M ~ }$ KCl) as a reference electrode, a graphite counter electrode, and a glassy carbon electrode (diameter of $5 ~ \\mathrm { m m }$ ）asaworking electrode. ", "The catalyst $\\left( 1 0 \\ \\mathrm { \\ m g } \\right)$ and Super $\\mathrm { P }$ $\\left( 1 0 ~ \\mathrm { m g } \\right)$ were dispersed in a solution of $5 0 0 ~ \\mu \\mathrm { L }$ of DIW, $4 4 0 ~ \\mu \\mathrm { L }$ of 2-propanol, and $6 0 ~ \\mu \\mathrm { L }$ of Nafion 117 solution and sonicated for $3 0 ~ \\mathrm { { m i n } }$ .Then, $5 . 6 \\mu \\mathrm { L }$ of slurry was dropped onto the tip of the glasy carbon electrode (loading amount of $0 . 2 8 ~ \\mathrm { m g } _ { \\mathrm { c a t } } ~ \\mathrm { c m } ^ { - 2 } ,$ ).The electrode potential was calibrated against the reversible hydrogen electrode (RHE）using the equation $E _ { \\mathrm { R H E } } = E _ { \\mathrm { A g / A g C l } } + 0 . 0 5 9 \\mathrm { p H } + E _ { \\mathrm { A g / A g C l } } ,$ where $E _ { \\mathrm { A g / A g C l } }$ is $0 . 2 1 0 \\mathrm { ~ V ~ }$ at room temperature.Before the electrochemical measurement,all of the catalysts were activated by 100 cycles of the cyclic voltammetry (CV) method (from $- 0 . 1$ to $1 . 1 8 \\mathrm { V } _ { \\mathrm { R H E } }$ ).To measure HER properties, linear sweep voltammetry (LSV) was conducted under Ar-saturated $0 . 1 \\textbf { M }$ $\\mathrm { H C l O } _ { 4 }$ at a scan rate of $\\zeta \\ \\mathrm { m V } \\ s ^ { - 1 }$ .The rotation speed was maintained at $2 5 0 0 ~ \\mathrm { r p m }$ .iR correction was not carried out in all of the electrochemical measurements.For the stability test,an as-prepared catalyst slurry of $1 0 0 \\mu \\mathrm { L }$ was coated onto carbon fiber paper (CFP) by drop casting $\\left( 1 \\mathrm { \\ m g \\ c m ^ { - 2 } } \\right.$ )."], "scan_rate": "5 mV s^-1", "substrate": "Glassy Carbon Electrode (RDE), Carbon Fiber Paper (CFP)", "ir_compensation": "not carried out"}, "electrolyte": {"source": ["The catalyst $\\left( 1 0 \\ \\mathrm { \\ m g } \\right)$ and Super $\\mathrm { P }$ $\\left( 1 0 ~ \\mathrm { m g } \\right)$ were dispersed in a solution of $5 0 0 ~ \\mu \\mathrm { L }$ of DIW, $4 4 0 ~ \\mu \\mathrm { L }$ of 2-propanol, and $6 0 ~ \\mu \\mathrm { L }$ of Nafion 117 solution and sonicated for $3 0 ~ \\mathrm { { m i n } }$ .Then, $5 . 6 \\mu \\mathrm { L }$ of slurry was dropped onto the tip of the glasy carbon electrode (loading amount of $0 . 2 8 ~ \\mathrm { m g } _ { \\mathrm { c a t } } ~ \\mathrm { c m } ^ { - 2 } ,$ ).The electrode potential was calibrated against the reversible hydrogen electrode (RHE）using the equation $E _ { \\mathrm { R H E } } = E _ { \\mathrm { A g / A g C l } } + 0 . 0 5 9 \\mathrm { p H } + E _ { \\mathrm { A g / A g C l } } ,$ where $E _ { \\mathrm { A g / A g C l } }$ is $0 . 2 1 0 \\mathrm { ~ V ~ }$ at room temperature.Before the electrochemical measurement,all of the catalysts were activated by 100 cycles of the cyclic voltammetry (CV) method (from $- 0 . 1$ to $1 . 1 8 \\mathrm { V } _ { \\mathrm { R H E } }$ ).To measure HER properties, linear sweep voltammetry (LSV) was conducted under Ar-saturated $0 . 1 \\textbf { M }$ $\\mathrm { H C l O } _ { 4 }$ at a scan rate of $\\zeta \\ \\mathrm { m V } \\ s ^ { - 1 }$ .The rotation speed was maintained at $2 5 0 0 ~ \\mathrm { r p m }$ .iR correction was not carried out in all of the electrochemical measurements.For the stability test,an as-prepared catalyst slurry of $1 0 0 \\mu \\mathrm { L }$ was coated onto carbon fiber paper (CFP) by drop casting $\\left( 1 \\mathrm { \\ m g \\ c m ^ { - 2 } } \\right.$ ).", "\nFigure 3.HER activity of FeCoNiCuIr, Ir mono-element catalysts,and $\\mathrm { P t } / \\mathrm { C }$ in 0.1 M $\\mathrm { H C l O } _ { 4 }$ solution using a RDE system. (a) Polarization curves and(b)corrspondingTafelplots.c)CVcuresofthctrocatalystswithteHdesotionpeak.(d)RelatioshipbeweenHBEadHER overpotential of $- 1 0 \\mathrm { \\ m A \\ c m ^ { - \\frac { \\cdot } { 2 } } }$ .Schemes of the orbital model showing the interaction ofan adsorbed Hatom and Ir atom in (e)Ir mono-element catalysts and (f) FeCoNiCuIr.", "\nFigure 4.HER activity of FeCoNiCuIr and Ir mono-element catalysts in 0.1 M $\\mathrm { H C l O } _ { 4 }$ solution using a RDE system. "], "ph_value": null, "concentration_molar": "0.1 M", "electrolyte_composition": "HClO4"}, "synthesis_method": {"method": "one-step hydrothermal process", "source": ["\n2.2. Synthesis of the HEA.A total of $4 8 ~ \\mathrm { m g }$ of $\\mathrm { F e C l } _ { 2 } { \\cdot } 4 \\mathrm { H } _ { 2 } \\mathrm { O }$ ,57 mg of $\\mathrm { C o C l } _ { 2 } { \\cdot } 6 \\mathrm { H } _ { 2 } \\mathrm { O } _ { \\cdot }$ $5 7 \\mathrm { m g }$ of $\\mathrm { N i C l } _ { 2 } { \\cdot } 6 \\mathrm { H } _ { 2 } \\mathrm { O } _ { 3 }$ $4 1 \\mathrm { { \\ m g } }$ of $\\mathrm { C u C l } _ { 2 } { \\cdot } 2 \\mathrm { H } _ { 2 } \\mathrm { O }$ ,70 mg of $\\mathrm { I r } { \\mathrm { C l } _ { 3 } { \\cdot } x } \\mathrm { H } _ { 2 } { \\mathrm { O } } ,$ and $_ { 0 . 5 0 0 \\mathrm { ~ g ~ } }$ of PVP K30 were dissolved in an aqueous solution of $2 6 . 2 5 ~ \\mathrm { m L }$ of DIW and $4 . 5 ~ \\mathrm { m L }$ of $1 \\ \\mathrm { M \\ N a O H }$ A total of $5 . 7 5 ~ \\mathrm { m L }$ of 35 wt $\\%$ hydrazine aqueous solution was added to the above solution dropwise under stirring of $5 0 0 ~ \\mathrm { { \\ r p m } }$ The hydrothermal process was conducted at $1 8 0 ~ ^ { \\circ } \\dot { \\mathrm { C } }$ for $^ { 1 8 \\mathrm { ~ h ~ } }$ and rinsed by ethanol and DIW with the centrifuge.Ir mono-element catalysts were synthesized in the same way,however,with the metal salts of $3 5 0 ~ \\mathrm { m g }$ of $\\mathrm { I r C l } _ { 3 } { \\cdot } x \\mathrm { H } _ { 2 } \\mathrm { O }$", "\n# 3.RESULTS AND DISCUSSION\n\nFeCoNiCuIr was synthesized via a one-step hydrothermal process,as shown in Figure la.To obtain particles of uniform size and shape,Fe,Co,Ni, Cu,and Ir salts are dissolved at the same atomic ratio in a solution with dissolved $\\mathrm { \\Delta N a O H }$ Then, the metal ions are reduced using a reducing agent, hydrazine. "], "key_parameters": "180 °C, 18 h"}, "other_environmental_params": [{"key": "Electrode Loading (RDE)", "value": "0.28 mg_cat cm^-2", "source": ["The catalyst $\\left( 1 0 \\ \\mathrm { \\ m g } \\right)$ and Super $\\mathrm { P }$ $\\left( 1 0 ~ \\mathrm { m g } \\right)$ were dispersed in a solution of $5 0 0 ~ \\mu \\mathrm { L }$ of DIW, $4 4 0 ~ \\mu \\mathrm { L }$ of 2-propanol, and $6 0 ~ \\mu \\mathrm { L }$ of Nafion 117 solution and sonicated for $3 0 ~ \\mathrm { { m i n } }$ .Then, $5 . 6 \\mu \\mathrm { L }$ of slurry was dropped onto the tip of the glasy carbon electrode (loading amount of $0 . 2 8 ~ \\mathrm { m g } _ { \\mathrm { c a t } } ~ \\mathrm { c m } ^ { - 2 } ,$ ).The electrode potential was calibrated against the reversible hydrogen electrode (RHE）using the equation $E _ { \\mathrm { R H E } } = E _ { \\mathrm { A g / A g C l } } + 0 . 0 5 9 \\mathrm { p H } + E _ { \\mathrm { A g / A g C l } } ,$ where $E _ { \\mathrm { A g / A g C l } }$ is $0 . 2 1 0 \\mathrm { ~ V ~ }$ at room temperature.Before the electrochemical measurement,all of the catalysts were activated by 100 cycles of the cyclic voltammetry (CV) method (from $- 0 . 1$ to $1 . 1 8 \\mathrm { V } _ { \\mathrm { R H E } }$ ).To measure HER properties, linear sweep voltammetry (LSV) was conducted under Ar-saturated $0 . 1 \\textbf { M }$ $\\mathrm { H C l O } _ { 4 }$ at a scan rate of $\\zeta \\ \\mathrm { m V } \\ s ^ { - 1 }$ .The rotation speed was maintained at $2 5 0 0 ~ \\mathrm { r p m }$ .iR correction was not carried out in all of the electrochemical measurements.For the stability test,an as-prepared catalyst slurry of $1 0 0 \\mu \\mathrm { L }$ was coated onto carbon fiber paper (CFP) by drop casting $\\left( 1 \\mathrm { \\ m g \\ c m ^ { - 2 } } \\right.$ )."]}, {"key": "Electrode Loading (Stability Test)", "value": "1.00 mg_cat cm^-2", "source": ["\nThe stability of an electrocatalyst is another crucial factor when evaluating catalytic performance，especially in PEMWE.40 The long-term stability of FeCoNiCulr for the HER was assessed by conducting chronopotentiometry at a current density of $^ { - 1 0 }$ and $- 1 { \\bar { 0 } } 0 \\ \\mathrm { \\ m A } \\ \\mathrm { c m } ^ { - 2 }$ over $^ { 4 8 \\ \\mathrm { h } , }$ as shown in Figure Sa.For the long-term stability test， the prepared electrocatalyst ink was drop-cast onto CFP at an electrode catalyst loading of $1 . 0 0 \\mathrm { \\ m g } _ { \\mathrm { c a t } } \\mathrm { \\ c m } ^ { - 2 }$ .Only $3 \\ \\mathrm { m V }$ of slight overpotential increase was observed in FeCoNiCuIr for $^ { 4 8 \\mathrm { h } , }$ exhibiting 64 and $6 7 \\mathrm { m V }$ at O and $4 8 \\mathrm { h }$ ,respectively.Even in the high current density of $- 1 0 0 \\mathrm { \\ m A \\ c m } ^ { - \\bar { 2 } }$ ，FeCoNiCuIr exhibited an insignificant overpotential increase of $2 \\textrm { m V }$ from 463 to $4 6 5 ~ \\mathrm { m V }$ for the stability test of $^ { 4 8 \\mathrm { ~ h ~ } }$ .Furthermore,as depicted in Figure S1l of the Supporting Information， the long-term stability of FeCoNiCuIr was verified by performing chronopotentiometry for $^ { \\textrm { \\scriptsize 1 2 0 ~ h } }$ ，The HEA catalyst demonstrated remarkable electrochemical stability in acidic conditions, with only a minor overpotential increase from 64 to 68 $\\mathrm { m V } ,$ an increase of $4 { \\mathrm { ~ \\textrm ~ { ~ ~ } ~ } } { \\mathrm { m V } }$ during the HER test of $^ { \\textrm { \\scriptsize 1 2 0 ~ h } }$ However， Ir mono-element catalysts showed unstable operation，as in Figure S12 of the Supporting Information. "]}, {"key": "Reference Electrode", "value": "Ag/AgCl (saturated in 3 M KCl)", "source": ["\n2.3.Electrochemical Measurements. The electrochemical performance of electrocatalysts was studied using a three-electrode system with a rotating disk electrode (RDE）controlled bya potentiostat (model Autolab PGSTAT，Metrohm).The threeelectrode system was composed of $\\mathrm { \\ A g / A g C l }$ (saturated in $3 ~ \\mathrm { ~ M ~ }$ KCl) as a reference electrode, a graphite counter electrode, and a glassy carbon electrode (diameter of $5 ~ \\mathrm { m m }$ ）asaworking electrode. "]}, {"key": "Counter Electrode", "value": "Graphite", "source": ["\n2.3.Electrochemical Measurements. The electrochemical performance of electrocatalysts was studied using a three-electrode system with a rotating disk electrode (RDE）controlled bya potentiostat (model Autolab PGSTAT，Metrohm).The threeelectrode system was composed of $\\mathrm { \\ A g / A g C l }$ (saturated in $3 ~ \\mathrm { ~ M ~ }$ KCl) as a reference electrode, a graphite counter electrode, and a glassy carbon electrode (diameter of $5 ~ \\mathrm { m m }$ ）asaworking electrode. "]}, {"key": "Rotation Speed", "value": "2500 rpm", "source": ["The catalyst $\\left( 1 0 \\ \\mathrm { \\ m g } \\right)$ and Super $\\mathrm { P }$ $\\left( 1 0 ~ \\mathrm { m g } \\right)$ were dispersed in a solution of $5 0 0 ~ \\mu \\mathrm { L }$ of DIW, $4 4 0 ~ \\mu \\mathrm { L }$ of 2-propanol, and $6 0 ~ \\mu \\mathrm { L }$ of Nafion 117 solution and sonicated for $3 0 ~ \\mathrm { { m i n } }$ .Then, $5 . 6 \\mu \\mathrm { L }$ of slurry was dropped onto the tip of the glasy carbon electrode (loading amount of $0 . 2 8 ~ \\mathrm { m g } _ { \\mathrm { c a t } } ~ \\mathrm { c m } ^ { - 2 } ,$ ).The electrode potential was calibrated against the reversible hydrogen electrode (RHE）using the equation $E _ { \\mathrm { R H E } } = E _ { \\mathrm { A g / A g C l } } + 0 . 0 5 9 \\mathrm { p H } + E _ { \\mathrm { A g / A g C l } } ,$ where $E _ { \\mathrm { A g / A g C l } }$ is $0 . 2 1 0 \\mathrm { ~ V ~ }$ at room temperature.Before the electrochemical measurement,all of the catalysts were activated by 100 cycles of the cyclic voltammetry (CV) method (from $- 0 . 1$ to $1 . 1 8 \\mathrm { V } _ { \\mathrm { R H E } }$ ).To measure HER properties, linear sweep voltammetry (LSV) was conducted under Ar-saturated $0 . 1 \\textbf { M }$ $\\mathrm { H C l O } _ { 4 }$ at a scan rate of $\\zeta \\ \\mathrm { m V } \\ s ^ { - 1 }$ .The rotation speed was maintained at $2 5 0 0 ~ \\mathrm { r p m }$ .iR correction was not carried out in all of the electrochemical measurements.For the stability test,an as-prepared catalyst slurry of $1 0 0 \\mu \\mathrm { L }$ was coated onto carbon fiber paper (CFP) by drop casting $\\left( 1 \\mathrm { \\ m g \\ c m ^ { - 2 } } \\right.$ )."]}]}}]} | 1 | {'extraction_results': [{'alloy_id': 'FeCoNiCuIr', 'performance': {'stability': {'source': ['FeCoNiCuIr showed stable performance during chronopotentiometry performed at a constant current density of $- 1 0 0 \\mathrm { \\ m A } \\mathrm { c m } ^ { - 2 }$ for $4 8 \\ \\mathrm { h }$, demonstrating the excellent durability of the high-entropy alloy (HEA). ', 'FeCoNiCuIr exhibits an overpotential of $7 1 ~ \\mathrm { m V }$ for the HER at a current density of $- 1 0 ~ \\mathrm { m A } ~ \\mathrm { c m } ^ { - 2 }$ and mass activity of 3.69 $\\mathrm { A } \\ \\mathrm { m g _ { I r } } ^ { - 1 }$ when $5 0 ~ \\mathrm { m V }$ of the overpotential is applied,which is $9 2 . 2 \\%$ higher than that of the mono-element Ir catalyst (1.92 A $\\mathrm { m { g _ { I r } } ^ { - 1 } } ,$ ).Moreover，FeCoNiCuIr demonstratesexceptional durability for the HER in acidic electrolytes in stability tests performed at a constant current density of $- 1 0 0 \\mathrm { m A c m } ^ { - 2 }$ over $^ { 4 8 \\ \\mathrm { h } , }$ showing an extremely low increase of overpotential of 2 $\\mathrm { m V }$ ，This research provides principles for designing HEM catalysts,capable of enhancing catalyst durability and catalytic activity by leveraging the synergism among different elements.', '\nThe stability of an electrocatalyst is another crucial factor when evaluating catalytic performance，especially in PEMWE.40 The long-term stability of FeCoNiCulr for the HER was assessed by conducting chronopotentiometry at a current density of $^ { - 1 0 }$ and $- 1 { \\bar { 0 } } 0 \\ \\mathrm { \\ m A } \\ \\mathrm { c m } ^ { - 2 }$ over $^ { 4 8 \\ \\mathrm { h } , }$ as shown in Figure Sa.For the long-term stability test， the prepared electrocatalyst ink was drop-cast onto CFP at an electrode catalyst loading of $1 . 0 0 \\mathrm { \\ m g } _ { \\mathrm { c a t } } \\mathrm { \\ c m } ^ { - 2 }$ .Only $3 \\ \\mathrm { m V }$ of slight overpotential increase was observed in FeCoNiCuIr for $^ { 4 8 \\mathrm { h } , }$ exhibiting 64 and $6 7 \\mathrm { m V }$ at O and $4 8 \\mathrm { h }$ ,respectively.Even in the high current density of $- 1 0 0 \\mathrm { \\ m A \\ c m } ^ { - \\bar { 2 } }$ ，FeCoNiCuIr exhibited an insignificant overpotential increase of $2 \\textrm { m V }$ from 463 to $4 6 5 ~ \\mathrm { m V }$ for the stability test of $^ { 4 8 \\mathrm { ~ h ~ } }$ .Furthermore,as depicted in Figure S1l of the Supporting Information， the long-term stability of FeCoNiCuIr was verified by performing chronopotentiometry for $^ { \\textrm { \\scriptsize 1 2 0 ~ h } }$ ，The HEA catalyst demonstrated remarkable electrochemical stability in acidic conditions, with only a minor overpotential increase from 64 to 68 $\\mathrm { m V } ,$ an increase of $4 { \\mathrm { ~ \\textrm ~ { ~ ~ } ~ } } { \\mathrm { m V } }$ during the HER test of $^ { \\textrm { \\scriptsize 1 2 0 ~ h } }$ However， Ir mono-element catalysts showed unstable operation，as in Figure S12 of the Supporting Information. '], 'cycle_count': None, 'test_method': 'Chronopotentiometry', 'duration_hours': '48', 'degradation_details': 'overpotential increase of 3 mV (from 64 to 67 mV) at -10 mA cm^-2; overpotential increase of 2 mV (from 463 to 465 mV) at -100 mA cm^-2', 'performance_retention': None}, 'tafel_slope': {'unit': 'mV dec^-1', 'value': '41.7', 'source': ['Tafel slopes were calculated to be 41.7，47.7， and $4 5 . 7 ~ \\mathrm { \\ m V ~ \\ d e c ^ { - 1 } } .$ respectively，implying that the HER is kinetically more favorable in FeCoNiCuIr than in Ir mono-element catalysts and $\\mathrm { P t } / \\mathrm { C } . ^ { 3 4 }$ A CV test was performed to explore the relationship between the H desorption behavior on the HER active site (i.e., Ir) and the HER activity. ']}, 'overpotential': [{'unit': 'mV', 'value': '71', 'source': ['FeCoNiCuIr with optimized hydrogen binding energy required a low overpotential of $7 1 ~ \\mathrm { m V }$ at a current density of $- 1 0 \\mathrm { m A } \\mathrm { c m } ^ { - 2 }$. ', 'FeCoNiCuIr exhibits an overpotential of $7 1 ~ \\mathrm { m V }$ for the HER at a current density of $- 1 0 ~ \\mathrm { m A } ~ \\mathrm { c m } ^ { - 2 }$ and mass activity of 3.69 $\\mathrm { A } \\ \\mathrm { m g _ { I r } } ^ { - 1 }$ when $5 0 ~ \\mathrm { m V }$ of the overpotential is applied,which is $9 2 . 2 \\%$ higher than that of the mono-element Ir catalyst (1.92 A $\\mathrm { m { g _ { I r } } ^ { - 1 } } ,$ ).Moreover，FeCoNiCuIr demonstratesexceptional durability for the HER in acidic electrolytes in stability tests performed at a constant current density of $- 1 0 0 \\mathrm { m A c m } ^ { - 2 }$ over $^ { 4 8 \\ \\mathrm { h } , }$ showing an extremely low increase of overpotential of 2 $\\mathrm { m V }$ ，This research provides principles for designing HEM catalysts,capable of enhancing catalyst durability and catalytic activity by leveraging the synergism among different elements.', '\nTo comprehend the effect of the electronic structure and the H adsorption/desorption behavior of the reaction intermediate on the HER activity,the electrochemical performances of FeCoNiCuIr, Ir mono-element catalysts,and $\\mathrm { P t } / \\mathrm { C }$ (20 wt $\\%$ ) were evaluated in an acidic environment.As shown in Figure 3a，HER LSV curves demonstrated that overpotentials of FeCoNiCuIr, Ir mono-element catalysts,and $\\mathrm { P t } / \\mathrm { C }$ required to deliver a current density of $- 1 0 ~ \\mathrm { m A } ~ \\mathrm { c m } ^ { - 2 }$ are 71, 85,and 78 $\\mathrm { m V _ { \\it \\perp } }$ ，respectively. '], 'current_density': '-10 mA cm^-2'}, {'unit': 'mV', 'value': '64', 'source': ['\nThe stability of an electrocatalyst is another crucial factor when evaluating catalytic performance，especially in PEMWE.40 The long-term stability of FeCoNiCulr for the HER was assessed by conducting chronopotentiometry at a current density of $^ { - 1 0 }$ and $- 1 { \\bar { 0 } } 0 \\ \\mathrm { \\ m A } \\ \\mathrm { c m } ^ { - 2 }$ over $^ { 4 8 \\ \\mathrm { h } , }$ as shown in Figure Sa.For the long-term stability test， the prepared electrocatalyst ink was drop-cast onto CFP at an electrode catalyst loading of $1 . 0 0 \\mathrm { \\ m g } _ { \\mathrm { c a t } } \\mathrm { \\ c m } ^ { - 2 }$ .Only $3 \\ \\mathrm { m V }$ of slight overpotential increase was observed in FeCoNiCuIr for $^ { 4 8 \\mathrm { h } , }$ exhibiting 64 and $6 7 \\mathrm { m V }$ at O and $4 8 \\mathrm { h }$ ,respectively.Even in the high current density of $- 1 0 0 \\mathrm { \\ m A \\ c m } ^ { - \\bar { 2 } }$ ，FeCoNiCuIr exhibited an insignificant overpotential increase of $2 \\textrm { m V }$ from 463 to $4 6 5 ~ \\mathrm { m V }$ for the stability test of $^ { 4 8 \\mathrm { ~ h ~ } }$ .Furthermore,as depicted in Figure S1l of the Supporting Information， the long-term stability of FeCoNiCuIr was verified by performing chronopotentiometry for $^ { \\textrm { \\scriptsize 1 2 0 ~ h } }$ ，The HEA catalyst demonstrated remarkable electrochemical stability in acidic conditions, with only a minor overpotential increase from 64 to 68 $\\mathrm { m V } ,$ an increase of $4 { \\mathrm { ~ \\textrm ~ { ~ ~ } ~ } } { \\mathrm { m V } }$ during the HER test of $^ { \\textrm { \\scriptsize 1 2 0 ~ h } }$ However， Ir mono-element catalysts showed unstable operation，as in Figure S12 of the Supporting Information. '], 'current_density': '-10 mA cm^-2'}, {'unit': 'mV', 'value': '463', 'source': ['\nThe stability of an electrocatalyst is another crucial factor when evaluating catalytic performance，especially in PEMWE.40 The long-term stability of FeCoNiCulr for the HER was assessed by conducting chronopotentiometry at a current density of $^ { - 1 0 }$ and $- 1 { \\bar { 0 } } 0 \\ \\mathrm { \\ m A } \\ \\mathrm { c m } ^ { - 2 }$ over $^ { 4 8 \\ \\mathrm { h } , }$ as shown in Figure Sa.For the long-term stability test， the prepared electrocatalyst ink was drop-cast onto CFP at an electrode catalyst loading of $1 . 0 0 \\mathrm { \\ m g } _ { \\mathrm { c a t } } \\mathrm { \\ c m } ^ { - 2 }$ .Only $3 \\ \\mathrm { m V }$ of slight overpotential increase was observed in FeCoNiCuIr for $^ { 4 8 \\mathrm { h } , }$ exhibiting 64 and $6 7 \\mathrm { m V }$ at O and $4 8 \\mathrm { h }$ ,respectively.Even in the high current density of $- 1 0 0 \\mathrm { \\ m A \\ c m } ^ { - \\bar { 2 } }$ ，FeCoNiCuIr exhibited an insignificant overpotential increase of $2 \\textrm { m V }$ from 463 to $4 6 5 ~ \\mathrm { m V }$ for the stability test of $^ { 4 8 \\mathrm { ~ h ~ } }$ .Furthermore,as depicted in Figure S1l of the Supporting Information， the long-term stability of FeCoNiCuIr was verified by performing chronopotentiometry for $^ { \\textrm { \\scriptsize 1 2 0 ~ h } }$ ，The HEA catalyst demonstrated remarkable electrochemical stability in acidic conditions, with only a minor overpotential increase from 64 to 68 $\\mathrm { m V } ,$ an increase of $4 { \\mathrm { ~ \\textrm ~ { ~ ~ } ~ } } { \\mathrm { m V } }$ during the HER test of $^ { \\textrm { \\scriptsize 1 2 0 ~ h } }$ However， Ir mono-element catalysts showed unstable operation，as in Figure S12 of the Supporting Information. '], 'current_density': '-100 mA cm^-2'}], 'supplementary_performance': [{'key': 'Mass Activity', 'value': '3.69 A mg_Ir^-1 at 50 mV overpotential', 'source': ['The high mass activity of 3.69 A $\\mathrm { { \\dot { m } g _ { I r } } ^ { - 1 } }$ was exhibited in FeCoNiCuIr at the overpotential of $5 0 ~ \\mathrm { m V }$, which is $9 2 . 2 \\%$ higher than that of the Ir monoelement $( 1 . 9 2 \\mathrm { ~ A ~ m g _ { I r } } ^ { - 1 })$. ', 'FeCoNiCuIr exhibits an overpotential of $7 1 ~ \\mathrm { m V }$ for the HER at a current density of $- 1 0 ~ \\mathrm { m A } ~ \\mathrm { c m } ^ { - 2 }$ and mass activity of 3.69 $\\mathrm { A } \\ \\mathrm { m g _ { I r } } ^ { - 1 }$ when $5 0 ~ \\mathrm { m V }$ of the overpotential is applied,which is $9 2 . 2 \\%$ higher than that of the mono-element Ir catalyst (1.92 A $\\mathrm { m { g _ { I r } } ^ { - 1 } } ,$ ).Moreover，FeCoNiCuIr demonstratesexceptional durability for the HER in acidic electrolytes in stability tests performed at a constant current density of $- 1 0 0 \\mathrm { m A c m } ^ { - 2 }$ over $^ { 4 8 \\ \\mathrm { h } , }$ showing an extremely low increase of overpotential of 2 $\\mathrm { m V }$ ，This research provides principles for designing HEM catalysts,capable of enhancing catalyst durability and catalytic activity by leveraging the synergism among different elements.', 'The mass activity and specific activity of FeCoNiCuIr and Ir mono-element catalysts are summarized in Figure 4c.FeCoNiCuIr displays a significant mass activity of $3 . 6 9 \\mathrm { ~ \\bar { A } ~ m g _ { \\mathrm { I r } } ^ { ~ - 1 } }$ at an overpotential of $5 0 ~ \\mathrm { m V } .$ ，which is $9 2 . 2 \\%$ higher than that of Ir mono-element catalysts $\\left( 1 . 9 2 \\mathrm { A } \\mathrm { m g _ { I r } } ^ { - 1 } \\right)$ ： $E _ { \\mathrm { a } }$ was calculated from the LSV curves obtained at different temperatures (Figure S1O of the Supporting Information).The calculated $E _ { \\mathrm { a } }$ value for FeCoNiCuIr is $2 3 . { \\bar { 4 } } \\ \\mathrm { k J \\ m o l ^ { - 1 } } .$ ，which is lower than $2 8 . 0 \\mathrm { k J \\ m o l ^ { - 1 } }$ for Ir mono-element catalysts (Figure 4d).39 Hence, the interaction between the 3d TM atom and Ir atom optimizes the desorption of the reaction intermediate and reduces the thermodynamic barrier for the HER, thereby improving the HER activity of FeCoNiCuIr.']}, {'key': 'Specific Activity', 'value': '17.2 mA cm_ECSA^-2 at 50 mV overpotential', 'source': ['The specific activity at an overpotential of 50 mV was 17.2 mA cmECSA in FeCoNiCuIr, which is 5.38 times higher than $3 . 2 ~ \\mathrm { \\ m A }$ $\\mathrm { c m _ { E C S A } } ^ { - 2 }$ in Ir mono-element catalysts.Figure 4b depicts the mass activity calculated with the mass fraction of Ir in each catalyst using the TEM-EDS data shown in Figures S3 and S9 of the Supporting Information. ']}, {'key': 'Activation Energy (Ea)', 'value': '23.4 kJ mol^-1', 'source': ['The mass activity and specific activity of FeCoNiCuIr and Ir mono-element catalysts are summarized in Figure 4c.FeCoNiCuIr displays a significant mass activity of $3 . 6 9 \\mathrm { ~ \\bar { A } ~ m g _ { \\mathrm { I r } } ^ { ~ - 1 } }$ at an overpotential of $5 0 ~ \\mathrm { m V } .$ ，which is $9 2 . 2 \\%$ higher than that of Ir mono-element catalysts $\\left( 1 . 9 2 \\mathrm { A } \\mathrm { m g _ { I r } } ^ { - 1 } \\right)$ ： $E _ { \\mathrm { a } }$ was calculated from the LSV curves obtained at different temperatures (Figure S1O of the Supporting Information).The calculated $E _ { \\mathrm { a } }$ value for FeCoNiCuIr is $2 3 . { \\bar { 4 } } \\ \\mathrm { k J \\ m o l ^ { - 1 } } .$ ，which is lower than $2 8 . 0 \\mathrm { k J \\ m o l ^ { - 1 } }$ for Ir mono-element catalysts (Figure 4d).39 Hence, the interaction between the 3d TM atom and Ir atom optimizes the desorption of the reaction intermediate and reduces the thermodynamic barrier for the HER, thereby improving the HER activity of FeCoNiCuIr.']}, {'key': 'Hydrogen Binding Energy (HBE)', 'value': '-0.101 eV', 'source': ['The HBEs of FeCoNiCuIr and Ir mono-element catalysts are $- 0 . 1 0 1$ and $- 0 . 1 1 1 \\ \\mathrm { ~ e V } ,$ ，respectively. ']}, {'key': 'H Desorption Potential', 'value': '0.101 V vs RHE', 'source': ['The corresponding peak position of the H desorption potential is Ir (0.1l1 V）> FeCoNiCuIr (0.101 V).The negative shift in H desorption potential implies easier desorption between the active site and H atoms,which is favorable for HER activity in Ir-based electrocatalysts.103Thisobservationalignswiththeresults from the XPS and XANES analyses， demonstrating easier desorption of H in FeCoNiCuIr and the correlation between the $_ \\mathrm { H }$ desorption potential of the Ir active site and the HER activity.Figure 3d is a graph comparing the HBE and HER overpotential to reveal the relationship between the H desorption behavior and the HER activity. ']}]}, 'experimental_conditions': {'test_setup': {'source': ['\n2.3.Electrochemical Measurements. The electrochemical performance of electrocatalysts was studied using a three-electrode system with a rotating disk electrode (RDE）controlled bya potentiostat (model Autolab PGSTAT，Metrohm).The threeelectrode system was composed of $\\mathrm { \\ A g / A g C l }$ (saturated in $3 ~ \\mathrm { ~ M ~ }$ KCl) as a reference electrode, a graphite counter electrode, and a glassy carbon electrode (diameter of $5 ~ \\mathrm { m m }$ ）asaworking electrode. ', 'The catalyst $\\left( 1 0 \\ \\mathrm { \\ m g } \\right)$ and Super $\\mathrm { P }$ $\\left( 1 0 ~ \\mathrm { m g } \\right)$ were dispersed in a solution of $5 0 0 ~ \\mu \\mathrm { L }$ of DIW, $4 4 0 ~ \\mu \\mathrm { L }$ of 2-propanol, and $6 0 ~ \\mu \\mathrm { L }$ of Nafion 117 solution and sonicated for $3 0 ~ \\mathrm { { m i n } }$ .Then, $5 . 6 \\mu \\mathrm { L }$ of slurry was dropped onto the tip of the glasy carbon electrode (loading amount of $0 . 2 8 ~ \\mathrm { m g } _ { \\mathrm { c a t } } ~ \\mathrm { c m } ^ { - 2 } ,$ ).The electrode potential was calibrated against the reversible hydrogen electrode (RHE）using the equation $E _ { \\mathrm { R H E } } = E _ { \\mathrm { A g / A g C l } } + 0 . 0 5 9 \\mathrm { p H } + E _ { \\mathrm { A g / A g C l } } ,$ where $E _ { \\mathrm { A g / A g C l } }$ is $0 . 2 1 0 \\mathrm { ~ V ~ }$ at room temperature.Before the electrochemical measurement,all of the catalysts were activated by 100 cycles of the cyclic voltammetry (CV) method (from $- 0 . 1$ to $1 . 1 8 \\mathrm { V } _ { \\mathrm { R H E } }$ ).To measure HER properties, linear sweep voltammetry (LSV) was conducted under Ar-saturated $0 . 1 \\textbf { M }$ $\\mathrm { H C l O } _ { 4 }$ at a scan rate of $\\zeta \\ \\mathrm { m V } \\ s ^ { - 1 }$ .The rotation speed was maintained at $2 5 0 0 ~ \\mathrm { r p m }$ .iR correction was not carried out in all of the electrochemical measurements.For the stability test,an as-prepared catalyst slurry of $1 0 0 \\mu \\mathrm { L }$ was coated onto carbon fiber paper (CFP) by drop casting $\\left( 1 \\mathrm { \\ m g \\ c m ^ { - 2 } } \\right.$ ).'], 'scan_rate': '5 mV s^-1', 'substrate': 'Glassy Carbon Electrode (RDE), Carbon Fiber Paper (CFP)', 'ir_compensation': 'not carried out'}, 'electrolyte': {'source': ['The catalyst $\\left( 1 0 \\ \\mathrm { \\ m g } \\right)$ and Super $\\mathrm { P }$ $\\left( 1 0 ~ \\mathrm { m g } \\right)$ were dispersed in a solution of $5 0 0 ~ \\mu \\mathrm { L }$ of DIW, $4 4 0 ~ \\mu \\mathrm { L }$ of 2-propanol, and $6 0 ~ \\mu \\mathrm { L }$ of Nafion 117 solution and sonicated for $3 0 ~ \\mathrm { { m i n } }$ .Then, $5 . 6 \\mu \\mathrm { L }$ of slurry was dropped onto the tip of the glasy carbon electrode (loading amount of $0 . 2 8 ~ \\mathrm { m g } _ { \\mathrm { c a t } } ~ \\mathrm { c m } ^ { - 2 } ,$ ).The electrode potential was calibrated against the reversible hydrogen electrode (RHE）using the equation $E _ { \\mathrm { R H E } } = E _ { \\mathrm { A g / A g C l } } + 0 . 0 5 9 \\mathrm { p H } + E _ { \\mathrm { A g / A g C l } } ,$ where $E _ { \\mathrm { A g / A g C l } }$ is $0 . 2 1 0 \\mathrm { ~ V ~ }$ at room temperature.Before the electrochemical measurement,all of the catalysts were activated by 100 cycles of the cyclic voltammetry (CV) method (from $- 0 . 1$ to $1 . 1 8 \\mathrm { V } _ { \\mathrm { R H E } }$ ).To measure HER properties, linear sweep voltammetry (LSV) was conducted under Ar-saturated $0 . 1 \\textbf { M }$ $\\mathrm { H C l O } _ { 4 }$ at a scan rate of $\\zeta \\ \\mathrm { m V } \\ s ^ { - 1 }$ .The rotation speed was maintained at $2 5 0 0 ~ \\mathrm { r p m }$ .iR correction was not carried out in all of the electrochemical measurements.For the stability test,an as-prepared catalyst slurry of $1 0 0 \\mu \\mathrm { L }$ was coated onto carbon fiber paper (CFP) by drop casting $\\left( 1 \\mathrm { \\ m g \\ c m ^ { - 2 } } \\right.$ ).', '\nFigure 3.HER activity of FeCoNiCuIr, Ir mono-element catalysts,and $\\mathrm { P t } / \\mathrm { C }$ in 0.1 M $\\mathrm { H C l O } _ { 4 }$ solution using a RDE system. (a) Polarization curves and(b)corrspondingTafelplots.c)CVcuresofthctrocatalystswithteHdesotionpeak.(d)RelatioshipbeweenHBEadHER overpotential of $- 1 0 \\mathrm { \\ m A \\ c m ^ { - \\frac { \\cdot } { 2 } } }$ .Schemes of the orbital model showing the interaction ofan adsorbed Hatom and Ir atom in (e)Ir mono-element catalysts and (f) FeCoNiCuIr.', '\nFigure 4.HER activity of FeCoNiCuIr and Ir mono-element catalysts in 0.1 M $\\mathrm { H C l O } _ { 4 }$ solution using a RDE system. '], 'ph_value': None, 'concentration_molar': '0.1 M', 'electrolyte_composition': 'HClO4'}, 'synthesis_method': {'method': 'one-step hydrothermal process', 'source': ['\n2.2. Synthesis of the HEA.A total of $4 8 ~ \\mathrm { m g }$ of $\\mathrm { F e C l } _ { 2 } { \\cdot } 4 \\mathrm { H } _ { 2 } \\mathrm { O }$ ,57 mg of $\\mathrm { C o C l } _ { 2 } { \\cdot } 6 \\mathrm { H } _ { 2 } \\mathrm { O } _ { \\cdot }$ $5 7 \\mathrm { m g }$ of $\\mathrm { N i C l } _ { 2 } { \\cdot } 6 \\mathrm { H } _ { 2 } \\mathrm { O } _ { 3 }$ $4 1 \\mathrm { { \\ m g } }$ of $\\mathrm { C u C l } _ { 2 } { \\cdot } 2 \\mathrm { H } _ { 2 } \\mathrm { O }$ ,70 mg of $\\mathrm { I r } { \\mathrm { C l } _ { 3 } { \\cdot } x } \\mathrm { H } _ { 2 } { \\mathrm { O } } ,$ and $_ { 0 . 5 0 0 \\mathrm { ~ g ~ } }$ of PVP K30 were dissolved in an aqueous solution of $2 6 . 2 5 ~ \\mathrm { m L }$ of DIW and $4 . 5 ~ \\mathrm { m L }$ of $1 \\ \\mathrm { M \\ N a O H }$ A total of $5 . 7 5 ~ \\mathrm { m L }$ of 35 wt $\\%$ hydrazine aqueous solution was added to the above solution dropwise under stirring of $5 0 0 ~ \\mathrm { { \\ r p m } }$ The hydrothermal process was conducted at $1 8 0 ~ ^ { \\circ } \\dot { \\mathrm { C } }$ for $^ { 1 8 \\mathrm { ~ h ~ } }$ and rinsed by ethanol and DIW with the centrifuge.Ir mono-element catalysts were synthesized in the same way,however,with the metal salts of $3 5 0 ~ \\mathrm { m g }$ of $\\mathrm { I r C l } _ { 3 } { \\cdot } x \\mathrm { H } _ { 2 } \\mathrm { O }$', '\n# 3.RESULTS AND DISCUSSION\n\nFeCoNiCuIr was synthesized via a one-step hydrothermal process,as shown in Figure la.To obtain particles of uniform size and shape,Fe,Co,Ni, Cu,and Ir salts are dissolved at the same atomic ratio in a solution with dissolved $\\mathrm { \\Delta N a O H }$ Then, the metal ions are reduced using a reducing agent, hydrazine. '], 'key_parameters': '180 °C, 18 h'}, 'other_environmental_params': [{'key': 'Electrode Loading (RDE)', 'value': '0.28 mg_cat cm^-2', 'source': ['The catalyst $\\left( 1 0 \\ \\mathrm { \\ m g } \\right)$ and Super $\\mathrm { P }$ $\\left( 1 0 ~ \\mathrm { m g } \\right)$ were dispersed in a solution of $5 0 0 ~ \\mu \\mathrm { L }$ of DIW, $4 4 0 ~ \\mu \\mathrm { L }$ of 2-propanol, and $6 0 ~ \\mu \\mathrm { L }$ of Nafion 117 solution and sonicated for $3 0 ~ \\mathrm { { m i n } }$ .Then, $5 . 6 \\mu \\mathrm { L }$ of slurry was dropped onto the tip of the glasy carbon electrode (loading amount of $0 . 2 8 ~ \\mathrm { m g } _ { \\mathrm { c a t } } ~ \\mathrm { c m } ^ { - 2 } ,$ ).The electrode potential was calibrated against the reversible hydrogen electrode (RHE）using the equation $E _ { \\mathrm { R H E } } = E _ { \\mathrm { A g / A g C l } } + 0 . 0 5 9 \\mathrm { p H } + E _ { \\mathrm { A g / A g C l } } ,$ where $E _ { \\mathrm { A g / A g C l } }$ is $0 . 2 1 0 \\mathrm { ~ V ~ }$ at room temperature.Before the electrochemical measurement,all of the catalysts were activated by 100 cycles of the cyclic voltammetry (CV) method (from $- 0 . 1$ to $1 . 1 8 \\mathrm { V } _ { \\mathrm { R H E } }$ ).To measure HER properties, linear sweep voltammetry (LSV) was conducted under Ar-saturated $0 . 1 \\textbf { M }$ $\\mathrm { H C l O } _ { 4 }$ at a scan rate of $\\zeta \\ \\mathrm { m V } \\ s ^ { - 1 }$ .The rotation speed was maintained at $2 5 0 0 ~ \\mathrm { r p m }$ .iR correction was not carried out in all of the electrochemical measurements.For the stability test,an as-prepared catalyst slurry of $1 0 0 \\mu \\mathrm { L }$ was coated onto carbon fiber paper (CFP) by drop casting $\\left( 1 \\mathrm { \\ m g \\ c m ^ { - 2 } } \\right.$ ).']}, {'key': 'Electrode Loading (Stability Test)', 'value': '1.00 mg_cat cm^-2', 'source': ['\nThe stability of an electrocatalyst is another crucial factor when evaluating catalytic performance，especially in PEMWE.40 The long-term stability of FeCoNiCulr for the HER was assessed by conducting chronopotentiometry at a current density of $^ { - 1 0 }$ and $- 1 { \\bar { 0 } } 0 \\ \\mathrm { \\ m A } \\ \\mathrm { c m } ^ { - 2 }$ over $^ { 4 8 \\ \\mathrm { h } , }$ as shown in Figure Sa.For the long-term stability test， the prepared electrocatalyst ink was drop-cast onto CFP at an electrode catalyst loading of $1 . 0 0 \\mathrm { \\ m g } _ { \\mathrm { c a t } } \\mathrm { \\ c m } ^ { - 2 }$ .Only $3 \\ \\mathrm { m V }$ of slight overpotential increase was observed in FeCoNiCuIr for $^ { 4 8 \\mathrm { h } , }$ exhibiting 64 and $6 7 \\mathrm { m V }$ at O and $4 8 \\mathrm { h }$ ,respectively.Even in the high current density of $- 1 0 0 \\mathrm { \\ m A \\ c m } ^ { - \\bar { 2 } }$ ，FeCoNiCuIr exhibited an insignificant overpotential increase of $2 \\textrm { m V }$ from 463 to $4 6 5 ~ \\mathrm { m V }$ for the stability test of $^ { 4 8 \\mathrm { ~ h ~ } }$ .Furthermore,as depicted in Figure S1l of the Supporting Information， the long-term stability of FeCoNiCuIr was verified by performing chronopotentiometry for $^ { \\textrm { \\scriptsize 1 2 0 ~ h } }$ ，The HEA catalyst demonstrated remarkable electrochemical stability in acidic conditions, with only a minor overpotential increase from 64 to 68 $\\mathrm { m V } ,$ an increase of $4 { \\mathrm { ~ \\textrm ~ { ~ ~ } ~ } } { \\mathrm { m V } }$ during the HER test of $^ { \\textrm { \\scriptsize 1 2 0 ~ h } }$ However， Ir mono-element catalysts showed unstable operation，as in Figure S12 of the Supporting Information. ']}, {'key': 'Reference Electrode', 'value': 'Ag/AgCl (saturated in 3 M KCl)', 'source': ['\n2.3.Electrochemical Measurements. The electrochemical performance of electrocatalysts was studied using a three-electrode system with a rotating disk electrode (RDE）controlled bya potentiostat (model Autolab PGSTAT，Metrohm).The threeelectrode system was composed of $\\mathrm { \\ A g / A g C l }$ (saturated in $3 ~ \\mathrm { ~ M ~ }$ KCl) as a reference electrode, a graphite counter electrode, and a glassy carbon electrode (diameter of $5 ~ \\mathrm { m m }$ ）asaworking electrode. ']}, {'key': 'Counter Electrode', 'value': 'Graphite', 'source': ['\n2.3.Electrochemical Measurements. The electrochemical performance of electrocatalysts was studied using a three-electrode system with a rotating disk electrode (RDE）controlled bya potentiostat (model Autolab PGSTAT，Metrohm).The threeelectrode system was composed of $\\mathrm { \\ A g / A g C l }$ (saturated in $3 ~ \\mathrm { ~ M ~ }$ KCl) as a reference electrode, a graphite counter electrode, and a glassy carbon electrode (diameter of $5 ~ \\mathrm { m m }$ ）asaworking electrode. ']}, {'key': 'Rotation Speed', 'value': '2500 rpm', 'source': ['The catalyst $\\left( 1 0 \\ \\mathrm { \\ m g } \\right)$ and Super $\\mathrm { P }$ $\\left( 1 0 ~ \\mathrm { m g } \\right)$ were dispersed in a solution of $5 0 0 ~ \\mu \\mathrm { L }$ of DIW, $4 4 0 ~ \\mu \\mathrm { L }$ of 2-propanol, and $6 0 ~ \\mu \\mathrm { L }$ of Nafion 117 solution and sonicated for $3 0 ~ \\mathrm { { m i n } }$ .Then, $5 . 6 \\mu \\mathrm { L }$ of slurry was dropped onto the tip of the glasy carbon electrode (loading amount of $0 . 2 8 ~ \\mathrm { m g } _ { \\mathrm { c a t } } ~ \\mathrm { c m } ^ { - 2 } ,$ ).The electrode potential was calibrated against the reversible hydrogen electrode (RHE）using the equation $E _ { \\mathrm { R H E } } = E _ { \\mathrm { A g / A g C l } } + 0 . 0 5 9 \\mathrm { p H } + E _ { \\mathrm { A g / A g C l } } ,$ where $E _ { \\mathrm { A g / A g C l } }$ is $0 . 2 1 0 \\mathrm { ~ V ~ }$ at room temperature.Before the electrochemical measurement,all of the catalysts were activated by 100 cycles of the cyclic voltammetry (CV) method (from $- 0 . 1$ to $1 . 1 8 \\mathrm { V } _ { \\mathrm { R H E } }$ ).To measure HER properties, linear sweep voltammetry (LSV) was conducted under Ar-saturated $0 . 1 \\textbf { M }$ $\\mathrm { H C l O } _ { 4 }$ at a scan rate of $\\zeta \\ \\mathrm { m V } \\ s ^ { - 1 }$ .The rotation speed was maintained at $2 5 0 0 ~ \\mathrm { r p m }$ .iR correction was not carried out in all of the electrochemical measurements.For the stability test,an as-prepared catalyst slurry of $1 0 0 \\mu \\mathrm { L }$ was coated onto carbon fiber paper (CFP) by drop casting $\\left( 1 \\mathrm { \\ m g \\ c m ^ { - 2 } } \\right.$ ).']}]}}]}
79 | 921577d542ee24ec105f86462c8af7c6 | {"extraction_results": [{"alloy_id": "FeCoNiMo HEA/C", "performance": {"stability": {"source": ["\nThe FeCoNiMo HEA/C catalyst exhibited good durability with nearly no activity decay after 65 OER test at $1 0 0 \\ \\mathrm { \\ m A }$ $\\mathrm { c m } ^ { - 2 }$ ，as seen from the chronopotentiometry $\\left( E { - } t \\right)$ response curve in Figure 4a.Moreover, there is no difference in the OER polarization curvesof FeCoNiMo HEA/C before and after 65 h stability test at high current densities of $1 0 0 ~ \\mathrm { \\ m A } ~ \\mathrm { c m } ^ { - 2 }$ indicating the superior electrochemical durability of FeCoNiMo HEA/C compared to FeCoNi/C and commercial $\\mathrm { I r O } _ { 2 }$ (Figure $4 b { \\mathrm { - d } } )$ ）"], "cycle_count": null, "test_method": "Chronopotentiometry", "duration_hours": "65", "degradation_details": "no difference in polarization curves before and after test", "performance_retention": "nearly no activity decay"}, "tafel_slope": {"unit": "mV dec^-1", "value": "48.02", "source": ["The Tafel slope of FeCoNiMo HEA/C( $( 4 8 . 0 2 ~ \\mathrm { m V ~ d e c ^ { - 1 } } )$ is lower than those of FeCoNi/C( $\\zeta 5 . 3 2 \\ \\mathrm { m V \\ d e c ^ { - 1 } } ,$ and $\\mathrm { I r O } _ { 2 }$ $\\mathrm { ^ { ' } 1 0 5 . 7 3 \\ m V \\ d e c ^ { - 1 } } ,$ ）(Figure 3b),revealing the faster kinetics of the FeCoNiMo HEA/C catalyst for OER. Three groups of FeCoNiMo HEA electrodes were prepared under the same conditions for electrochemical characterization. "]}, "overpotential": [{"unit": "mV", "value": "250", "source": ["Herein,a strategy for achievingeffcientand stable high-entropyalloy(HEA)catalystsbyMo-coordination is reported.Theearth-abundantFeCoNiMo HEA catalyst provides an overpotential as low as $250 ~ \\mathrm { mV}$ at the current density of $10 \\mathrm { mA} \\mathrm { cm } ^ { - 2 }$ in alkaline medium, which is $89 ~ \\mathrm { mV}$ lower than that of state-of-the-art $\\mathrm { IrO } _ { 2 }$. ", "This work found that the intrinsic OER performance of the FeCoNiMo HEA/C catalyst was closely related to the type of metal doped.As expected, the nanoscale FeCoNiMo HEA/ C provided a $2 5 0 ~ \\mathrm { m V }$ overpotential ( $4 8 ~ \\mathrm { m V }$ lower than the FeNiCo alloy catalyst and $8 9 ~ \\mathrm { m V }$ lower than the commercial $\\mathrm { I r O } _ { 2 } ,$ ）to drive a current density of $1 0 \\mathrm { \\ m A \\ c m } ^ { - 2 }$ in the alkaline medium. ", "\n3.2.Electrochemical Performances of FeCoNiMo HEA/C during OER.The FeCoNi/C and FeCoNiMo HEA/ C catalysts of electrocatalytic OER activity were studied in $\\mathrm { O } _ { 2 } .$ saturated 1 M KOH electrolyte ina three-electrode system at room temperature.As can be known from the polarization curves shown in Figure 3a, compared to FeCoNi/C ( $2 9 8 ~ \\mathrm { m V } )$ ， the FeCoNiMo HEA/C catalyst represents the lowest overpotential of $2 5 0 ~ \\mathrm { m V }$ for achieving a current density 10 mA $\\mathrm { c m } ^ { - 2 }$ .Impressively，the obtained FeCoNiMo HEA/C catalyst reached an outstanding overpotential of $3 0 0 \\mathrm { m V }$ at 100 mA $\\mathrm { c m } ^ { - 2 }$ ， which is better than those of most alloy catalysts. "], "current_density": "10 mA cm^-2"}, {"unit": "mV", "value": "300", "source": ["\n3.2.Electrochemical Performances of FeCoNiMo HEA/C during OER.The FeCoNi/C and FeCoNiMo HEA/ C catalysts of electrocatalytic OER activity were studied in $\\mathrm { O } _ { 2 } .$ saturated 1 M KOH electrolyte ina three-electrode system at room temperature.As can be known from the polarization curves shown in Figure 3a, compared to FeCoNi/C ( $2 9 8 ~ \\mathrm { m V } )$ ， the FeCoNiMo HEA/C catalyst represents the lowest overpotential of $2 5 0 ~ \\mathrm { m V }$ for achieving a current density 10 mA $\\mathrm { c m } ^ { - 2 }$ .Impressively，the obtained FeCoNiMo HEA/C catalyst reached an outstanding overpotential of $3 0 0 \\mathrm { m V }$ at 100 mA $\\mathrm { c m } ^ { - 2 }$ ， which is better than those of most alloy catalysts. "], "current_density": "100 mA cm^-2"}], "supplementary_performance": [{"key": "Turnover frequency (TOF)", "value": "0.051 s^-1 at 300 mV", "source": ["The turnover frequency of $0.051 \\ s ^ { - 1 }$ at the overpotential of $300 ~ \\mathrm { mV}$ of FeCoNiMo HEA is 3 times higher than that of commercial $\\mathrm { IrO } _ { 2 }$ catalyst and even 11 times higher than that of the FeCoNi alloy without Mo-coordination. ", "Surprisingly，the TOF of the FeCoNiMo HEA/C catalyst presents a better value of about $0 . 0 5 1 \\ s ^ { - 1 }$ at the overpotential of $3 0 0 \\ \\mathrm { m V } ,$ ，which is about 11-fold higher than that of the FeCoNi/C $\\left( 0 . 0 0 4 5 ~ \\ s ^ { - 1 } \\right)$ catalyst without Mo in alkaline medium and 3-fold higher than that of the commercial $\\mathrm { I r O } _ { 2 }$ catalyst in Figure 3a (Inset).40 Based on the data of electrochemical impedance spectroscopy, the electrode of the loaded catalyst reaction kinetics will be further explained during the catalytic OER process.The fitting Nyquist plots with an equivalent circuit diagram demonstrate that FeCoNiMo HEA/C has the smallest charge-transfer resistance $\\left( R _ { \\mathrm { c t } } \\right)$ value of about 1.1 $\\Omega$ under a high overpotential of 300 $\\mathrm { m V }$ in $1 . 0 \\mathrm { ~ M ~ } \\mathrm { K O H }$ ，which is much smaller than that of FeCoNi/C $\\left( 4 . 3 \\ \\Omega \\right)$ catalysts，as shown in Figure S10. "]}, {"key": "Electrochemical double-layer capacitance (Cdl)", "value": "3.86 mF cm^-2", "source": ["The calculated $C _ { \\mathrm { d l } }$ value of FeCoNiMo HEA/C is about $3 . 8 6 ~ \\mathrm { m F ~ c m } ^ { - 2 }$ ，which is higher than those of FeCoNi/C $\\left( 3 . 2 9 ~ \\mathrm { m F ~ c m } ^ { - 2 } \\right.$ and $\\mathrm { I r O } _ { 2 }$ catalysts. "]}, {"key": "Charge-transfer resistance (Rct)", "value": "1.1 Ω at 300 mV", "source": ["Surprisingly，the TOF of the FeCoNiMo HEA/C catalyst presents a better value of about $0 . 0 5 1 \\ s ^ { - 1 }$ at the overpotential of $3 0 0 \\ \\mathrm { m V } ,$ ，which is about 11-fold higher than that of the FeCoNi/C $\\left( 0 . 0 0 4 5 ~ \\ s ^ { - 1 } \\right)$ catalyst without Mo in alkaline medium and 3-fold higher than that of the commercial $\\mathrm { I r O } _ { 2 }$ catalyst in Figure 3a (Inset).40 Based on the data of electrochemical impedance spectroscopy, the electrode of the loaded catalyst reaction kinetics will be further explained during the catalytic OER process.The fitting Nyquist plots with an equivalent circuit diagram demonstrate that FeCoNiMo HEA/C has the smallest charge-transfer resistance $\\left( R _ { \\mathrm { c t } } \\right)$ value of about 1.1 $\\Omega$ under a high overpotential of 300 $\\mathrm { m V }$ in $1 . 0 \\mathrm { ~ M ~ } \\mathrm { K O H }$ ，which is much smaller than that of FeCoNi/C $\\left( 4 . 3 \\ \\Omega \\right)$ catalysts，as shown in Figure S10. "]}, {"key": "Particle size", "value": "8 ± 0.3 nm", "source": ["The FeCoNiMo HEA displays a uniform nanoparticle morphology with a particle size of $8 \\pm \\ : 0 . 3 \\ : \\mathrm { \\ n m }$ (Figures 1b and S4). "]}]}, "experimental_conditions": {"test_setup": {"source": [], "scan_rate": null, "substrate": null, "ir_compensation": null}, "electrolyte": {"source": ["\n3.2.Electrochemical Performances of FeCoNiMo HEA/C during OER.The FeCoNi/C and FeCoNiMo HEA/ C catalysts of electrocatalytic OER activity were studied in $\\mathrm { O } _ { 2 } .$ saturated 1 M KOH electrolyte ina three-electrode system at room temperature.As can be known from the polarization curves shown in Figure 3a, compared to FeCoNi/C ( $2 9 8 ~ \\mathrm { m V } )$ ， the FeCoNiMo HEA/C catalyst represents the lowest overpotential of $2 5 0 ~ \\mathrm { m V }$ for achieving a current density 10 mA $\\mathrm { c m } ^ { - 2 }$ .Impressively，the obtained FeCoNiMo HEA/C catalyst reached an outstanding overpotential of $3 0 0 \\mathrm { m V }$ at 100 mA $\\mathrm { c m } ^ { - 2 }$ ， which is better than those of most alloy catalysts. "], "ph_value": null, "concentration_molar": "1.0 M", "electrolyte_composition": "KOH"}, "synthesis_method": {"method": "High-temperature reduction in H2/Ar atmosphere", "source": ["\n2.3.Preparation of Ternary Alloy FeCoNi/C and Quaternary FeCoNiMo HEA/C. Ternary FeCoNi MOFs/C and quaternary FeCoNiMo MOFs/C were calcined in a tube furnace filled with mixed gas $\\mathrm { H } _ { 2 } / \\mathrm { A r } \\left( 5 \\% \\mathrm { H } _ { 2 } \\right)$ pretreated at 350 $^ \\circ \\mathrm { C }$ for $^ { \\mathrm { ~ 1 ~ h ~ } }$ and heated at $4 5 0 ~ ^ { \\circ } \\mathrm { C }$ and maintained at this temperature for $^ { 2 \\mathrm { ~ h ~ } }$ with a heating rate of $5 ~ ^ { \\circ } C ~ \\operatorname* { m i n } ^ { - 1 }$", "FeCoNi MOF and FeCoNiMo MOF were synthesized by the solvothermal method reported in the literature.28 Nanoalloys were prepared via high-temperature reduction in the $\\mathrm { H } _ { 2 } /$ Ar atmosphere. "], "key_parameters": "450 °C for 2 h, heating rate 5 °C min^-1"}, "other_environmental_params": [{"key": "Electrolyte saturation", "value": "O2 saturated", "source": ["\n3.2.Electrochemical Performances of FeCoNiMo HEA/C during OER.The FeCoNi/C and FeCoNiMo HEA/ C catalysts of electrocatalytic OER activity were studied in $\\mathrm { O } _ { 2 } .$ saturated 1 M KOH electrolyte ina three-electrode system at room temperature.As can be known from the polarization curves shown in Figure 3a, compared to FeCoNi/C ( $2 9 8 ~ \\mathrm { m V } )$ ， the FeCoNiMo HEA/C catalyst represents the lowest overpotential of $2 5 0 ~ \\mathrm { m V }$ for achieving a current density 10 mA $\\mathrm { c m } ^ { - 2 }$ .Impressively，the obtained FeCoNiMo HEA/C catalyst reached an outstanding overpotential of $3 0 0 \\mathrm { m V }$ at 100 mA $\\mathrm { c m } ^ { - 2 }$ ， which is better than those of most alloy catalysts. "]}, {"key": "Temperature", "value": "room temperature", "source": ["\n3.2.Electrochemical Performances of FeCoNiMo HEA/C during OER.The FeCoNi/C and FeCoNiMo HEA/ C catalysts of electrocatalytic OER activity were studied in $\\mathrm { O } _ { 2 } .$ saturated 1 M KOH electrolyte ina three-electrode system at room temperature.As can be known from the polarization curves shown in Figure 3a, compared to FeCoNi/C ( $2 9 8 ~ \\mathrm { m V } )$ ， the FeCoNiMo HEA/C catalyst represents the lowest overpotential of $2 5 0 ~ \\mathrm { m V }$ for achieving a current density 10 mA $\\mathrm { c m } ^ { - 2 }$ .Impressively，the obtained FeCoNiMo HEA/C catalyst reached an outstanding overpotential of $3 0 0 \\mathrm { m V }$ at 100 mA $\\mathrm { c m } ^ { - 2 }$ ， which is better than those of most alloy catalysts. "]}, {"key": "Electrode system", "value": "three-electrode system", "source": ["\n3.2.Electrochemical Performances of FeCoNiMo HEA/C during OER.The FeCoNi/C and FeCoNiMo HEA/ C catalysts of electrocatalytic OER activity were studied in $\\mathrm { O } _ { 2 } .$ saturated 1 M KOH electrolyte ina three-electrode system at room temperature.As can be known from the polarization curves shown in Figure 3a, compared to FeCoNi/C ( $2 9 8 ~ \\mathrm { m V } )$ ， the FeCoNiMo HEA/C catalyst represents the lowest overpotential of $2 5 0 ~ \\mathrm { m V }$ for achieving a current density 10 mA $\\mathrm { c m } ^ { - 2 }$ .Impressively，the obtained FeCoNiMo HEA/C catalyst reached an outstanding overpotential of $3 0 0 \\mathrm { m V }$ at 100 mA $\\mathrm { c m } ^ { - 2 }$ ， which is better than those of most alloy catalysts. "]}]}}, {"alloy_id": "FeCoNi/C", "performance": {"stability": {"source": ["\n3.3. Catalytic Stability of FeCoNiMo HEA/C during OER.It is known to all that most excellent electrocatalysts would maintain good durability for a long time or at high current densities.In Figures 4 and S12, the FeCoNi/C and FeCoNiMo HEA/C catalysts are highly durable and show slight potential changes over long-term stability test at a high current density of $1 \\bar { 0 0 } \\mathrm { \\ m A \\ c m } ^ { - 2 }$ ："], "cycle_count": null, "test_method": "Chronopotentiometry", "duration_hours": "65", "degradation_details": null, "performance_retention": "slight potential changes"}, "tafel_slope": {"unit": "mV dec^-1", "value": "65.32", "source": ["The Tafel slope of FeCoNiMo HEA/C( $( 4 8 . 0 2 ~ \\mathrm { m V ~ d e c ^ { - 1 } } )$ is lower than those of FeCoNi/C( $\\zeta 5 . 3 2 \\ \\mathrm { m V \\ d e c ^ { - 1 } } ,$ and $\\mathrm { I r O } _ { 2 }$ $\\mathrm { ^ { ' } 1 0 5 . 7 3 \\ m V \\ d e c ^ { - 1 } } ,$ ）(Figure 3b),revealing the faster kinetics of the FeCoNiMo HEA/C catalyst for OER. Three groups of FeCoNiMo HEA electrodes were prepared under the same conditions for electrochemical characterization. "]}, "overpotential": [{"unit": "mV", "value": "298", "source": ["\n3.2.Electrochemical Performances of FeCoNiMo HEA/C during OER.The FeCoNi/C and FeCoNiMo HEA/ C catalysts of electrocatalytic OER activity were studied in $\\mathrm { O } _ { 2 } .$ saturated 1 M KOH electrolyte ina three-electrode system at room temperature.As can be known from the polarization curves shown in Figure 3a, compared to FeCoNi/C ( $2 9 8 ~ \\mathrm { m V } )$ ， the FeCoNiMo HEA/C catalyst represents the lowest overpotential of $2 5 0 ~ \\mathrm { m V }$ for achieving a current density 10 mA $\\mathrm { c m } ^ { - 2 }$ .Impressively，the obtained FeCoNiMo HEA/C catalyst reached an outstanding overpotential of $3 0 0 \\mathrm { m V }$ at 100 mA $\\mathrm { c m } ^ { - 2 }$ ， which is better than those of most alloy catalysts. "], "current_density": "10 mA cm^-2"}], "supplementary_performance": [{"key": "Turnover frequency (TOF)", "value": "0.0045 s^-1 at 300 mV", "source": ["Surprisingly，the TOF of the FeCoNiMo HEA/C catalyst presents a better value of about $0 . 0 5 1 \\ s ^ { - 1 }$ at the overpotential of $3 0 0 \\ \\mathrm { m V } ,$ ，which is about 11-fold higher than that of the FeCoNi/C $\\left( 0 . 0 0 4 5 ~ \\ s ^ { - 1 } \\right)$ catalyst without Mo in alkaline medium and 3-fold higher than that of the commercial $\\mathrm { I r O } _ { 2 }$ catalyst in Figure 3a (Inset).40 Based on the data of electrochemical impedance spectroscopy, the electrode of the loaded catalyst reaction kinetics will be further explained during the catalytic OER process.The fitting Nyquist plots with an equivalent circuit diagram demonstrate that FeCoNiMo HEA/C has the smallest charge-transfer resistance $\\left( R _ { \\mathrm { c t } } \\right)$ value of about 1.1 $\\Omega$ under a high overpotential of 300 $\\mathrm { m V }$ in $1 . 0 \\mathrm { ~ M ~ } \\mathrm { K O H }$ ，which is much smaller than that of FeCoNi/C $\\left( 4 . 3 \\ \\Omega \\right)$ catalysts，as shown in Figure S10. "]}, {"key": "Electrochemical double-layer capacitance (Cdl)", "value": "3.29 mF cm^-2", "source": ["The calculated $C _ { \\mathrm { d l } }$ value of FeCoNiMo HEA/C is about $3 . 8 6 ~ \\mathrm { m F ~ c m } ^ { - 2 }$ ，which is higher than those of FeCoNi/C $\\left( 3 . 2 9 ~ \\mathrm { m F ~ c m } ^ { - 2 } \\right.$ and $\\mathrm { I r O } _ { 2 }$ catalysts. "]}, {"key": "Charge-transfer resistance (Rct)", "value": "4.3 Ω at 300 mV", "source": ["Surprisingly，the TOF of the FeCoNiMo HEA/C catalyst presents a better value of about $0 . 0 5 1 \\ s ^ { - 1 }$ at the overpotential of $3 0 0 \\ \\mathrm { m V } ,$ ，which is about 11-fold higher than that of the FeCoNi/C $\\left( 0 . 0 0 4 5 ~ \\ s ^ { - 1 } \\right)$ catalyst without Mo in alkaline medium and 3-fold higher than that of the commercial $\\mathrm { I r O } _ { 2 }$ catalyst in Figure 3a (Inset).40 Based on the data of electrochemical impedance spectroscopy, the electrode of the loaded catalyst reaction kinetics will be further explained during the catalytic OER process.The fitting Nyquist plots with an equivalent circuit diagram demonstrate that FeCoNiMo HEA/C has the smallest charge-transfer resistance $\\left( R _ { \\mathrm { c t } } \\right)$ value of about 1.1 $\\Omega$ under a high overpotential of 300 $\\mathrm { m V }$ in $1 . 0 \\mathrm { ~ M ~ } \\mathrm { K O H }$ ，which is much smaller than that of FeCoNi/C $\\left( 4 . 3 \\ \\Omega \\right)$ catalysts，as shown in Figure S10. "]}]}, "experimental_conditions": {"test_setup": {"source": [], "scan_rate": null, "substrate": null, "ir_compensation": null}, "electrolyte": {"source": ["\n3.2.Electrochemical Performances of FeCoNiMo HEA/C during OER.The FeCoNi/C and FeCoNiMo HEA/ C catalysts of electrocatalytic OER activity were studied in $\\mathrm { O } _ { 2 } .$ saturated 1 M KOH electrolyte ina three-electrode system at room temperature.As can be known from the polarization curves shown in Figure 3a, compared to FeCoNi/C ( $2 9 8 ~ \\mathrm { m V } )$ ， the FeCoNiMo HEA/C catalyst represents the lowest overpotential of $2 5 0 ~ \\mathrm { m V }$ for achieving a current density 10 mA $\\mathrm { c m } ^ { - 2 }$ .Impressively，the obtained FeCoNiMo HEA/C catalyst reached an outstanding overpotential of $3 0 0 \\mathrm { m V }$ at 100 mA $\\mathrm { c m } ^ { - 2 }$ ， which is better than those of most alloy catalysts. "], "ph_value": null, "concentration_molar": "1.0 M", "electrolyte_composition": "KOH"}, "synthesis_method": {"method": "High-temperature reduction in H2/Ar atmosphere", "source": ["\n2.3.Preparation of Ternary Alloy FeCoNi/C and Quaternary FeCoNiMo HEA/C. Ternary FeCoNi MOFs/C and quaternary FeCoNiMo MOFs/C were calcined in a tube furnace filled with mixed gas $\\mathrm { H } _ { 2 } / \\mathrm { A r } \\left( 5 \\% \\mathrm { H } _ { 2 } \\right)$ pretreated at 350 $^ \\circ \\mathrm { C }$ for $^ { \\mathrm { ~ 1 ~ h ~ } }$ and heated at $4 5 0 ~ ^ { \\circ } \\mathrm { C }$ and maintained at this temperature for $^ { 2 \\mathrm { ~ h ~ } }$ with a heating rate of $5 ~ ^ { \\circ } C ~ \\operatorname* { m i n } ^ { - 1 }$", "FeCoNi MOF and FeCoNiMo MOF were synthesized by the solvothermal method reported in the literature.28 Nanoalloys were prepared via high-temperature reduction in the $\\mathrm { H } _ { 2 } /$ Ar atmosphere. "], "key_parameters": "450 °C for 2 h, heating rate 5 °C min^-1"}, "other_environmental_params": [{"key": "Electrolyte saturation", "value": "O2 saturated", "source": ["\n3.2.Electrochemical Performances of FeCoNiMo HEA/C during OER.The FeCoNi/C and FeCoNiMo HEA/ C catalysts of electrocatalytic OER activity were studied in $\\mathrm { O } _ { 2 } .$ saturated 1 M KOH electrolyte ina three-electrode system at room temperature.As can be known from the polarization curves shown in Figure 3a, compared to FeCoNi/C ( $2 9 8 ~ \\mathrm { m V } )$ ， the FeCoNiMo HEA/C catalyst represents the lowest overpotential of $2 5 0 ~ \\mathrm { m V }$ for achieving a current density 10 mA $\\mathrm { c m } ^ { - 2 }$ .Impressively，the obtained FeCoNiMo HEA/C catalyst reached an outstanding overpotential of $3 0 0 \\mathrm { m V }$ at 100 mA $\\mathrm { c m } ^ { - 2 }$ ， which is better than those of most alloy catalysts. "]}, {"key": "Temperature", "value": "room temperature", "source": ["\n3.2.Electrochemical Performances of FeCoNiMo HEA/C during OER.The FeCoNi/C and FeCoNiMo HEA/ C catalysts of electrocatalytic OER activity were studied in $\\mathrm { O } _ { 2 } .$ saturated 1 M KOH electrolyte ina three-electrode system at room temperature.As can be known from the polarization curves shown in Figure 3a, compared to FeCoNi/C ( $2 9 8 ~ \\mathrm { m V } )$ ， the FeCoNiMo HEA/C catalyst represents the lowest overpotential of $2 5 0 ~ \\mathrm { m V }$ for achieving a current density 10 mA $\\mathrm { c m } ^ { - 2 }$ .Impressively，the obtained FeCoNiMo HEA/C catalyst reached an outstanding overpotential of $3 0 0 \\mathrm { m V }$ at 100 mA $\\mathrm { c m } ^ { - 2 }$ ， which is better than those of most alloy catalysts. "]}, {"key": "Electrode system", "value": "three-electrode system", "source": ["\n3.2.Electrochemical Performances of FeCoNiMo HEA/C during OER.The FeCoNi/C and FeCoNiMo HEA/ C catalysts of electrocatalytic OER activity were studied in $\\mathrm { O } _ { 2 } .$ saturated 1 M KOH electrolyte ina three-electrode system at room temperature.As can be known from the polarization curves shown in Figure 3a, compared to FeCoNi/C ( $2 9 8 ~ \\mathrm { m V } )$ ， the FeCoNiMo HEA/C catalyst represents the lowest overpotential of $2 5 0 ~ \\mathrm { m V }$ for achieving a current density 10 mA $\\mathrm { c m } ^ { - 2 }$ .Impressively，the obtained FeCoNiMo HEA/C catalyst reached an outstanding overpotential of $3 0 0 \\mathrm { m V }$ at 100 mA $\\mathrm { c m } ^ { - 2 }$ ， which is better than those of most alloy catalysts. "]}]}}]} |  | {"extraction_results": [{"alloy_id": "FeCoNiMo HEA/C", "performance": {"stability": {"source": ["\nThe FeCoNiMo HEA/C catalyst exhibited good durability with nearly no activity decay after 65 OER test at $1 0 0 \\ \\mathrm { \\ m A }$ $\\mathrm { c m } ^ { - 2 }$ ，as seen from the chronopotentiometry $\\left( E { - } t \\right)$ response curve in Figure 4a.Moreover, there is no difference in the OER polarization curvesof FeCoNiMo HEA/C before and after 65 h stability test at high current densities of $1 0 0 ~ \\mathrm { \\ m A } ~ \\mathrm { c m } ^ { - 2 }$ indicating the superior electrochemical durability of FeCoNiMo HEA/C compared to FeCoNi/C and commercial $\\mathrm { I r O } _ { 2 }$ (Figure $4 b { \\mathrm { - d } } )$ ）"], "cycle_count": null, "test_method": "Chronopotentiometry", "duration_hours": "65", "degradation_details": "no difference in polarization curves before and after test", "performance_retention": "nearly no activity decay"}, "tafel_slope": {"unit": "mV dec^-1", "value": "48.02", "source": ["The Tafel slope of FeCoNiMo HEA/C( $( 4 8 . 0 2 ~ \\mathrm { m V ~ d e c ^ { - 1 } } )$ is lower than those of FeCoNi/C( $\\zeta 5 . 3 2 \\ \\mathrm { m V \\ d e c ^ { - 1 } } ,$ and $\\mathrm { I r O } _ { 2 }$ $\\mathrm { ^ { ' } 1 0 5 . 7 3 \\ m V \\ d e c ^ { - 1 } } ,$ ）(Figure 3b),revealing the faster kinetics of the FeCoNiMo HEA/C catalyst for OER. Three groups of FeCoNiMo HEA electrodes were prepared under the same conditions for electrochemical characterization. "]}, "overpotential": [{"unit": "mV", "value": "250", "source": ["Herein,a strategy for achievingeffcientand stable high-entropyalloy(HEA)catalystsbyMo-coordination is reported.Theearth-abundantFeCoNiMo HEA catalyst provides an overpotential as low as $250 ~ \\mathrm { mV}$ at the current density of $10 \\mathrm { mA} \\mathrm { cm } ^ { - 2 }$ in alkaline medium, which is $89 ~ \\mathrm { mV}$ lower than that of state-of-the-art $\\mathrm { IrO } _ { 2 }$. ", "This work found that the intrinsic OER performance of the FeCoNiMo HEA/C catalyst was closely related to the type of metal doped.As expected, the nanoscale FeCoNiMo HEA/ C provided a $2 5 0 ~ \\mathrm { m V }$ overpotential ( $4 8 ~ \\mathrm { m V }$ lower than the FeNiCo alloy catalyst and $8 9 ~ \\mathrm { m V }$ lower than the commercial $\\mathrm { I r O } _ { 2 } ,$ ）to drive a current density of $1 0 \\mathrm { \\ m A \\ c m } ^ { - 2 }$ in the alkaline medium. ", "\n3.2.Electrochemical Performances of FeCoNiMo HEA/C during OER.The FeCoNi/C and FeCoNiMo HEA/ C catalysts of electrocatalytic OER activity were studied in $\\mathrm { O } _ { 2 } .$ saturated 1 M KOH electrolyte ina three-electrode system at room temperature.As can be known from the polarization curves shown in Figure 3a, compared to FeCoNi/C ( $2 9 8 ~ \\mathrm { m V } )$ ， the FeCoNiMo HEA/C catalyst represents the lowest overpotential of $2 5 0 ~ \\mathrm { m V }$ for achieving a current density 10 mA $\\mathrm { c m } ^ { - 2 }$ .Impressively，the obtained FeCoNiMo HEA/C catalyst reached an outstanding overpotential of $3 0 0 \\mathrm { m V }$ at 100 mA $\\mathrm { c m } ^ { - 2 }$ ， which is better than those of most alloy catalysts. "], "current_density": "10 mA cm^-2"}, {"unit": "mV", "value": "300", "source": ["\n3.2.Electrochemical Performances of FeCoNiMo HEA/C during OER.The FeCoNi/C and FeCoNiMo HEA/ C catalysts of electrocatalytic OER activity were studied in $\\mathrm { O } _ { 2 } .$ saturated 1 M KOH electrolyte ina three-electrode system at room temperature.As can be known from the polarization curves shown in Figure 3a, compared to FeCoNi/C ( $2 9 8 ~ \\mathrm { m V } )$ ， the FeCoNiMo HEA/C catalyst represents the lowest overpotential of $2 5 0 ~ \\mathrm { m V }$ for achieving a current density 10 mA $\\mathrm { c m } ^ { - 2 }$ .Impressively，the obtained FeCoNiMo HEA/C catalyst reached an outstanding overpotential of $3 0 0 \\mathrm { m V }$ at 100 mA $\\mathrm { c m } ^ { - 2 }$ ， which is better than those of most alloy catalysts. "], "current_density": "100 mA cm^-2"}], "supplementary_performance": [{"key": "Turnover frequency (TOF)", "value": "0.051 s^-1 at 300 mV", "source": ["The turnover frequency of $0.051 \\ s ^ { - 1 }$ at the overpotential of $300 ~ \\mathrm { mV}$ of FeCoNiMo HEA is 3 times higher than that of commercial $\\mathrm { IrO } _ { 2 }$ catalyst and even 11 times higher than that of the FeCoNi alloy without Mo-coordination. ", "Surprisingly，the TOF of the FeCoNiMo HEA/C catalyst presents a better value of about $0 . 0 5 1 \\ s ^ { - 1 }$ at the overpotential of $3 0 0 \\ \\mathrm { m V } ,$ ，which is about 11-fold higher than that of the FeCoNi/C $\\left( 0 . 0 0 4 5 ~ \\ s ^ { - 1 } \\right)$ catalyst without Mo in alkaline medium and 3-fold higher than that of the commercial $\\mathrm { I r O } _ { 2 }$ catalyst in Figure 3a (Inset).40 Based on the data of electrochemical impedance spectroscopy, the electrode of the loaded catalyst reaction kinetics will be further explained during the catalytic OER process.The fitting Nyquist plots with an equivalent circuit diagram demonstrate that FeCoNiMo HEA/C has the smallest charge-transfer resistance $\\left( R _ { \\mathrm { c t } } \\right)$ value of about 1.1 $\\Omega$ under a high overpotential of 300 $\\mathrm { m V }$ in $1 . 0 \\mathrm { ~ M ~ } \\mathrm { K O H }$ ，which is much smaller than that of FeCoNi/C $\\left( 4 . 3 \\ \\Omega \\right)$ catalysts，as shown in Figure S10. "]}, {"key": "Electrochemical double-layer capacitance (Cdl)", "value": "3.86 mF cm^-2", "source": ["The calculated $C _ { \\mathrm { d l } }$ value of FeCoNiMo HEA/C is about $3 . 8 6 ~ \\mathrm { m F ~ c m } ^ { - 2 }$ ，which is higher than those of FeCoNi/C $\\left( 3 . 2 9 ~ \\mathrm { m F ~ c m } ^ { - 2 } \\right.$ and $\\mathrm { I r O } _ { 2 }$ catalysts. "]}, {"key": "Charge-transfer resistance (Rct)", "value": "1.1 Ω at 300 mV", "source": ["Surprisingly，the TOF of the FeCoNiMo HEA/C catalyst presents a better value of about $0 . 0 5 1 \\ s ^ { - 1 }$ at the overpotential of $3 0 0 \\ \\mathrm { m V } ,$ ，which is about 11-fold higher than that of the FeCoNi/C $\\left( 0 . 0 0 4 5 ~ \\ s ^ { - 1 } \\right)$ catalyst without Mo in alkaline medium and 3-fold higher than that of the commercial $\\mathrm { I r O } _ { 2 }$ catalyst in Figure 3a (Inset).40 Based on the data of electrochemical impedance spectroscopy, the electrode of the loaded catalyst reaction kinetics will be further explained during the catalytic OER process.The fitting Nyquist plots with an equivalent circuit diagram demonstrate that FeCoNiMo HEA/C has the smallest charge-transfer resistance $\\left( R _ { \\mathrm { c t } } \\right)$ value of about 1.1 $\\Omega$ under a high overpotential of 300 $\\mathrm { m V }$ in $1 . 0 \\mathrm { ~ M ~ } \\mathrm { K O H }$ ，which is much smaller than that of FeCoNi/C $\\left( 4 . 3 \\ \\Omega \\right)$ catalysts，as shown in Figure S10. "]}, {"key": "Particle size", "value": "8 ± 0.3 nm", "source": ["The FeCoNiMo HEA displays a uniform nanoparticle morphology with a particle size of $8 \\pm \\ : 0 . 3 \\ : \\mathrm { \\ n m }$ (Figures 1b and S4). "]}]}, "experimental_conditions": {"test_setup": {"source": [], "scan_rate": null, "substrate": null, "ir_compensation": null}, "electrolyte": {"source": ["\n3.2.Electrochemical Performances of FeCoNiMo HEA/C during OER.The FeCoNi/C and FeCoNiMo HEA/ C catalysts of electrocatalytic OER activity were studied in $\\mathrm { O } _ { 2 } .$ saturated 1 M KOH electrolyte ina three-electrode system at room temperature.As can be known from the polarization curves shown in Figure 3a, compared to FeCoNi/C ( $2 9 8 ~ \\mathrm { m V } )$ ， the FeCoNiMo HEA/C catalyst represents the lowest overpotential of $2 5 0 ~ \\mathrm { m V }$ for achieving a current density 10 mA $\\mathrm { c m } ^ { - 2 }$ .Impressively，the obtained FeCoNiMo HEA/C catalyst reached an outstanding overpotential of $3 0 0 \\mathrm { m V }$ at 100 mA $\\mathrm { c m } ^ { - 2 }$ ， which is better than those of most alloy catalysts. "], "ph_value": null, "concentration_molar": "1.0 M", "electrolyte_composition": "KOH"}, "synthesis_method": {"method": "High-temperature reduction in H2/Ar atmosphere", "source": ["\n2.3.Preparation of Ternary Alloy FeCoNi/C and Quaternary FeCoNiMo HEA/C. Ternary FeCoNi MOFs/C and quaternary FeCoNiMo MOFs/C were calcined in a tube furnace filled with mixed gas $\\mathrm { H } _ { 2 } / \\mathrm { A r } \\left( 5 \\% \\mathrm { H } _ { 2 } \\right)$ pretreated at 350 $^ \\circ \\mathrm { C }$ for $^ { \\mathrm { ~ 1 ~ h ~ } }$ and heated at $4 5 0 ~ ^ { \\circ } \\mathrm { C }$ and maintained at this temperature for $^ { 2 \\mathrm { ~ h ~ } }$ with a heating rate of $5 ~ ^ { \\circ } C ~ \\operatorname* { m i n } ^ { - 1 }$", "FeCoNi MOF and FeCoNiMo MOF were synthesized by the solvothermal method reported in the literature.28 Nanoalloys were prepared via high-temperature reduction in the $\\mathrm { H } _ { 2 } /$ Ar atmosphere. "], "key_parameters": "450 °C for 2 h, heating rate 5 °C min^-1"}, "other_environmental_params": [{"key": "Electrolyte saturation", "value": "O2 saturated", "source": ["\n3.2.Electrochemical Performances of FeCoNiMo HEA/C during OER.The FeCoNi/C and FeCoNiMo HEA/ C catalysts of electrocatalytic OER activity were studied in $\\mathrm { O } _ { 2 } .$ saturated 1 M KOH electrolyte ina three-electrode system at room temperature.As can be known from the polarization curves shown in Figure 3a, compared to FeCoNi/C ( $2 9 8 ~ \\mathrm { m V } )$ ， the FeCoNiMo HEA/C catalyst represents the lowest overpotential of $2 5 0 ~ \\mathrm { m V }$ for achieving a current density 10 mA $\\mathrm { c m } ^ { - 2 }$ .Impressively，the obtained FeCoNiMo HEA/C catalyst reached an outstanding overpotential of $3 0 0 \\mathrm { m V }$ at 100 mA $\\mathrm { c m } ^ { - 2 }$ ， which is better than those of most alloy catalysts. "]}, {"key": "Temperature", "value": "room temperature", "source": ["\n3.2.Electrochemical Performances of FeCoNiMo HEA/C during OER.The FeCoNi/C and FeCoNiMo HEA/ C catalysts of electrocatalytic OER activity were studied in $\\mathrm { O } _ { 2 } .$ saturated 1 M KOH electrolyte ina three-electrode system at room temperature.As can be known from the polarization curves shown in Figure 3a, compared to FeCoNi/C ( $2 9 8 ~ \\mathrm { m V } )$ ， the FeCoNiMo HEA/C catalyst represents the lowest overpotential of $2 5 0 ~ \\mathrm { m V }$ for achieving a current density 10 mA $\\mathrm { c m } ^ { - 2 }$ .Impressively，the obtained FeCoNiMo HEA/C catalyst reached an outstanding overpotential of $3 0 0 \\mathrm { m V }$ at 100 mA $\\mathrm { c m } ^ { - 2 }$ ， which is better than those of most alloy catalysts. "]}, {"key": "Electrode system", "value": "three-electrode system", "source": ["\n3.2.Electrochemical Performances of FeCoNiMo HEA/C during OER.The FeCoNi/C and FeCoNiMo HEA/ C catalysts of electrocatalytic OER activity were studied in $\\mathrm { O } _ { 2 } .$ saturated 1 M KOH electrolyte ina three-electrode system at room temperature.As can be known from the polarization curves shown in Figure 3a, compared to FeCoNi/C ( $2 9 8 ~ \\mathrm { m V } )$ ， the FeCoNiMo HEA/C catalyst represents the lowest overpotential of $2 5 0 ~ \\mathrm { m V }$ for achieving a current density 10 mA $\\mathrm { c m } ^ { - 2 }$ .Impressively，the obtained FeCoNiMo HEA/C catalyst reached an outstanding overpotential of $3 0 0 \\mathrm { m V }$ at 100 mA $\\mathrm { c m } ^ { - 2 }$ ， which is better than those of most alloy catalysts. "]}]}}, {"alloy_id": "FeCoNi/C", "performance": {"stability": {"source": ["\n3.3. Catalytic Stability of FeCoNiMo HEA/C during OER.It is known to all that most excellent electrocatalysts would maintain good durability for a long time or at high current densities.In Figures 4 and S12, the FeCoNi/C and FeCoNiMo HEA/C catalysts are highly durable and show slight potential changes over long-term stability test at a high current density of $1 \\bar { 0 0 } \\mathrm { \\ m A \\ c m } ^ { - 2 }$ ："], "cycle_count": null, "test_method": "Chronopotentiometry", "duration_hours": "65", "degradation_details": null, "performance_retention": "slight potential changes"}, "tafel_slope": {"unit": "mV dec^-1", "value": "65.32", "source": ["The Tafel slope of FeCoNiMo HEA/C( $( 4 8 . 0 2 ~ \\mathrm { m V ~ d e c ^ { - 1 } } )$ is lower than those of FeCoNi/C( $\\zeta 5 . 3 2 \\ \\mathrm { m V \\ d e c ^ { - 1 } } ,$ and $\\mathrm { I r O } _ { 2 }$ $\\mathrm { ^ { ' } 1 0 5 . 7 3 \\ m V \\ d e c ^ { - 1 } } ,$ ）(Figure 3b),revealing the faster kinetics of the FeCoNiMo HEA/C catalyst for OER. Three groups of FeCoNiMo HEA electrodes were prepared under the same conditions for electrochemical characterization. "]}, "overpotential": [{"unit": "mV", "value": "298", "source": ["\n3.2.Electrochemical Performances of FeCoNiMo HEA/C during OER.The FeCoNi/C and FeCoNiMo HEA/ C catalysts of electrocatalytic OER activity were studied in $\\mathrm { O } _ { 2 } .$ saturated 1 M KOH electrolyte ina three-electrode system at room temperature.As can be known from the polarization curves shown in Figure 3a, compared to FeCoNi/C ( $2 9 8 ~ \\mathrm { m V } )$ ， the FeCoNiMo HEA/C catalyst represents the lowest overpotential of $2 5 0 ~ \\mathrm { m V }$ for achieving a current density 10 mA $\\mathrm { c m } ^ { - 2 }$ .Impressively，the obtained FeCoNiMo HEA/C catalyst reached an outstanding overpotential of $3 0 0 \\mathrm { m V }$ at 100 mA $\\mathrm { c m } ^ { - 2 }$ ， which is better than those of most alloy catalysts. "], "current_density": "10 mA cm^-2"}], "supplementary_performance": [{"key": "Turnover frequency (TOF)", "value": "0.0045 s^-1 at 300 mV", "source": ["Surprisingly，the TOF of the FeCoNiMo HEA/C catalyst presents a better value of about $0 . 0 5 1 \\ s ^ { - 1 }$ at the overpotential of $3 0 0 \\ \\mathrm { m V } ,$ ，which is about 11-fold higher than that of the FeCoNi/C $\\left( 0 . 0 0 4 5 ~ \\ s ^ { - 1 } \\right)$ catalyst without Mo in alkaline medium and 3-fold higher than that of the commercial $\\mathrm { I r O } _ { 2 }$ catalyst in Figure 3a (Inset).40 Based on the data of electrochemical impedance spectroscopy, the electrode of the loaded catalyst reaction kinetics will be further explained during the catalytic OER process.The fitting Nyquist plots with an equivalent circuit diagram demonstrate that FeCoNiMo HEA/C has the smallest charge-transfer resistance $\\left( R _ { \\mathrm { c t } } \\right)$ value of about 1.1 $\\Omega$ under a high overpotential of 300 $\\mathrm { m V }$ in $1 . 0 \\mathrm { ~ M ~ } \\mathrm { K O H }$ ，which is much smaller than that of FeCoNi/C $\\left( 4 . 3 \\ \\Omega \\right)$ catalysts，as shown in Figure S10. "]}, {"key": "Electrochemical double-layer capacitance (Cdl)", "value": "3.29 mF cm^-2", "source": ["The calculated $C _ { \\mathrm { d l } }$ value of FeCoNiMo HEA/C is about $3 . 8 6 ~ \\mathrm { m F ~ c m } ^ { - 2 }$ ，which is higher than those of FeCoNi/C $\\left( 3 . 2 9 ~ \\mathrm { m F ~ c m } ^ { - 2 } \\right.$ and $\\mathrm { I r O } _ { 2 }$ catalysts. "]}, {"key": "Charge-transfer resistance (Rct)", "value": "4.3 Ω at 300 mV", "source": ["Surprisingly，the TOF of the FeCoNiMo HEA/C catalyst presents a better value of about $0 . 0 5 1 \\ s ^ { - 1 }$ at the overpotential of $3 0 0 \\ \\mathrm { m V } ,$ ，which is about 11-fold higher than that of the FeCoNi/C $\\left( 0 . 0 0 4 5 ~ \\ s ^ { - 1 } \\right)$ catalyst without Mo in alkaline medium and 3-fold higher than that of the commercial $\\mathrm { I r O } _ { 2 }$ catalyst in Figure 3a (Inset).40 Based on the data of electrochemical impedance spectroscopy, the electrode of the loaded catalyst reaction kinetics will be further explained during the catalytic OER process.The fitting Nyquist plots with an equivalent circuit diagram demonstrate that FeCoNiMo HEA/C has the smallest charge-transfer resistance $\\left( R _ { \\mathrm { c t } } \\right)$ value of about 1.1 $\\Omega$ under a high overpotential of 300 $\\mathrm { m V }$ in $1 . 0 \\mathrm { ~ M ~ } \\mathrm { K O H }$ ，which is much smaller than that of FeCoNi/C $\\left( 4 . 3 \\ \\Omega \\right)$ catalysts，as shown in Figure S10. "]}]}, "experimental_conditions": {"test_setup": {"source": [], "scan_rate": null, "substrate": null, "ir_compensation": null}, "electrolyte": {"source": ["\n3.2.Electrochemical Performances of FeCoNiMo HEA/C during OER.The FeCoNi/C and FeCoNiMo HEA/ C catalysts of electrocatalytic OER activity were studied in $\\mathrm { O } _ { 2 } .$ saturated 1 M KOH electrolyte ina three-electrode system at room temperature.As can be known from the polarization curves shown in Figure 3a, compared to FeCoNi/C ( $2 9 8 ~ \\mathrm { m V } )$ ， the FeCoNiMo HEA/C catalyst represents the lowest overpotential of $2 5 0 ~ \\mathrm { m V }$ for achieving a current density 10 mA $\\mathrm { c m } ^ { - 2 }$ .Impressively，the obtained FeCoNiMo HEA/C catalyst reached an outstanding overpotential of $3 0 0 \\mathrm { m V }$ at 100 mA $\\mathrm { c m } ^ { - 2 }$ ， which is better than those of most alloy catalysts. "], "ph_value": null, "concentration_molar": "1.0 M", "electrolyte_composition": "KOH"}, "synthesis_method": {"method": "High-temperature reduction in H2/Ar atmosphere", "source": ["\n2.3.Preparation of Ternary Alloy FeCoNi/C and Quaternary FeCoNiMo HEA/C. Ternary FeCoNi MOFs/C and quaternary FeCoNiMo MOFs/C were calcined in a tube furnace filled with mixed gas $\\mathrm { H } _ { 2 } / \\mathrm { A r } \\left( 5 \\% \\mathrm { H } _ { 2 } \\right)$ pretreated at 350 $^ \\circ \\mathrm { C }$ for $^ { \\mathrm { ~ 1 ~ h ~ } }$ and heated at $4 5 0 ~ ^ { \\circ } \\mathrm { C }$ and maintained at this temperature for $^ { 2 \\mathrm { ~ h ~ } }$ with a heating rate of $5 ~ ^ { \\circ } C ~ \\operatorname* { m i n } ^ { - 1 }$", "FeCoNi MOF and FeCoNiMo MOF were synthesized by the solvothermal method reported in the literature.28 Nanoalloys were prepared via high-temperature reduction in the $\\mathrm { H } _ { 2 } /$ Ar atmosphere. "], "key_parameters": "450 °C for 2 h, heating rate 5 °C min^-1"}, "other_environmental_params": [{"key": "Electrolyte saturation", "value": "O2 saturated", "source": ["\n3.2.Electrochemical Performances of FeCoNiMo HEA/C during OER.The FeCoNi/C and FeCoNiMo HEA/ C catalysts of electrocatalytic OER activity were studied in $\\mathrm { O } _ { 2 } .$ saturated 1 M KOH electrolyte ina three-electrode system at room temperature.As can be known from the polarization curves shown in Figure 3a, compared to FeCoNi/C ( $2 9 8 ~ \\mathrm { m V } )$ ， the FeCoNiMo HEA/C catalyst represents the lowest overpotential of $2 5 0 ~ \\mathrm { m V }$ for achieving a current density 10 mA $\\mathrm { c m } ^ { - 2 }$ .Impressively，the obtained FeCoNiMo HEA/C catalyst reached an outstanding overpotential of $3 0 0 \\mathrm { m V }$ at 100 mA $\\mathrm { c m } ^ { - 2 }$ ， which is better than those of most alloy catalysts. "]}, {"key": "Temperature", "value": "room temperature", "source": ["\n3.2.Electrochemical Performances of FeCoNiMo HEA/C during OER.The FeCoNi/C and FeCoNiMo HEA/ C catalysts of electrocatalytic OER activity were studied in $\\mathrm { O } _ { 2 } .$ saturated 1 M KOH electrolyte ina three-electrode system at room temperature.As can be known from the polarization curves shown in Figure 3a, compared to FeCoNi/C ( $2 9 8 ~ \\mathrm { m V } )$ ， the FeCoNiMo HEA/C catalyst represents the lowest overpotential of $2 5 0 ~ \\mathrm { m V }$ for achieving a current density 10 mA $\\mathrm { c m } ^ { - 2 }$ .Impressively，the obtained FeCoNiMo HEA/C catalyst reached an outstanding overpotential of $3 0 0 \\mathrm { m V }$ at 100 mA $\\mathrm { c m } ^ { - 2 }$ ， which is better than those of most alloy catalysts. "]}, {"key": "Electrode system", "value": "three-electrode system", "source": ["\n3.2.Electrochemical Performances of FeCoNiMo HEA/C during OER.The FeCoNi/C and FeCoNiMo HEA/ C catalysts of electrocatalytic OER activity were studied in $\\mathrm { O } _ { 2 } .$ saturated 1 M KOH electrolyte ina three-electrode system at room temperature.As can be known from the polarization curves shown in Figure 3a, compared to FeCoNi/C ( $2 9 8 ~ \\mathrm { m V } )$ ， the FeCoNiMo HEA/C catalyst represents the lowest overpotential of $2 5 0 ~ \\mathrm { m V }$ for achieving a current density 10 mA $\\mathrm { c m } ^ { - 2 }$ .Impressively，the obtained FeCoNiMo HEA/C catalyst reached an outstanding overpotential of $3 0 0 \\mathrm { m V }$ at 100 mA $\\mathrm { c m } ^ { - 2 }$ ， which is better than those of most alloy catalysts. "]}]}}]} | {"extraction_results": [{"alloy_id": "FeCoNiMo HEA/C", "performance": {"stability": {"source": ["\nThe FeCoNiMo HEA/C catalyst exhibited good durability with nearly no activity decay after 65 OER test at $1 0 0 \\ \\mathrm { \\ m A }$ $\\mathrm { c m } ^ { - 2 }$ ，as seen from the chronopotentiometry $\\left( E { - } t \\right)$ response curve in Figure 4a.Moreover, there is no difference in the OER polarization curvesof FeCoNiMo HEA/C before and after 65 h stability test at high current densities of $1 0 0 ~ \\mathrm { \\ m A } ~ \\mathrm { c m } ^ { - 2 }$ indicating the superior electrochemical durability of FeCoNiMo HEA/C compared to FeCoNi/C and commercial $\\mathrm { I r O } _ { 2 }$ (Figure $4 b { \\mathrm { - d } } )$ ）"], "cycle_count": null, "test_method": "Chronopotentiometry", "duration_hours": "65", "degradation_details": "no difference in polarization curves before and after test", "performance_retention": "nearly no activity decay"}, "tafel_slope": {"unit": "mV dec^-1", "value": "48.02", "source": ["The Tafel slope of FeCoNiMo HEA/C( $( 4 8 . 0 2 ~ \\mathrm { m V ~ d e c ^ { - 1 } } )$ is lower than those of FeCoNi/C( $\\zeta 5 . 3 2 \\ \\mathrm { m V \\ d e c ^ { - 1 } } ,$ and $\\mathrm { I r O } _ { 2 }$ $\\mathrm { ^ { ' } 1 0 5 . 7 3 \\ m V \\ d e c ^ { - 1 } } ,$ ）(Figure 3b),revealing the faster kinetics of the FeCoNiMo HEA/C catalyst for OER. Three groups of FeCoNiMo HEA electrodes were prepared under the same conditions for electrochemical characterization. "]}, "overpotential": [{"unit": "mV", "value": "250", "source": ["Herein,a strategy for achievingeffcientand stable high-entropyalloy(HEA)catalystsbyMo-coordination is reported.Theearth-abundantFeCoNiMo HEA catalyst provides an overpotential as low as $250 ~ \\mathrm { mV}$ at the current density of $10 \\mathrm { mA} \\mathrm { cm } ^ { - 2 }$ in alkaline medium, which is $89 ~ \\mathrm { mV}$ lower than that of state-of-the-art $\\mathrm { IrO } _ { 2 }$. ", "This work found that the intrinsic OER performance of the FeCoNiMo HEA/C catalyst was closely related to the type of metal doped.As expected, the nanoscale FeCoNiMo HEA/ C provided a $2 5 0 ~ \\mathrm { m V }$ overpotential ( $4 8 ~ \\mathrm { m V }$ lower than the FeNiCo alloy catalyst and $8 9 ~ \\mathrm { m V }$ lower than the commercial $\\mathrm { I r O } _ { 2 } ,$ ）to drive a current density of $1 0 \\mathrm { \\ m A \\ c m } ^ { - 2 }$ in the alkaline medium. ", "\n3.2.Electrochemical Performances of FeCoNiMo HEA/C during OER.The FeCoNi/C and FeCoNiMo HEA/ C catalysts of electrocatalytic OER activity were studied in $\\mathrm { O } _ { 2 } .$ saturated 1 M KOH electrolyte ina three-electrode system at room temperature.As can be known from the polarization curves shown in Figure 3a, compared to FeCoNi/C ( $2 9 8 ~ \\mathrm { m V } )$ ， the FeCoNiMo HEA/C catalyst represents the lowest overpotential of $2 5 0 ~ \\mathrm { m V }$ for achieving a current density 10 mA $\\mathrm { c m } ^ { - 2 }$ .Impressively，the obtained FeCoNiMo HEA/C catalyst reached an outstanding overpotential of $3 0 0 \\mathrm { m V }$ at 100 mA $\\mathrm { c m } ^ { - 2 }$ ， which is better than those of most alloy catalysts. "], "current_density": "10 mA cm^-2"}, {"unit": "mV", "value": "300", "source": ["\n3.2.Electrochemical Performances of FeCoNiMo HEA/C during OER.The FeCoNi/C and FeCoNiMo HEA/ C catalysts of electrocatalytic OER activity were studied in $\\mathrm { O } _ { 2 } .$ saturated 1 M KOH electrolyte ina three-electrode system at room temperature.As can be known from the polarization curves shown in Figure 3a, compared to FeCoNi/C ( $2 9 8 ~ \\mathrm { m V } )$ ， the FeCoNiMo HEA/C catalyst represents the lowest overpotential of $2 5 0 ~ \\mathrm { m V }$ for achieving a current density 10 mA $\\mathrm { c m } ^ { - 2 }$ .Impressively，the obtained FeCoNiMo HEA/C catalyst reached an outstanding overpotential of $3 0 0 \\mathrm { m V }$ at 100 mA $\\mathrm { c m } ^ { - 2 }$ ， which is better than those of most alloy catalysts. "], "current_density": "100 mA cm^-2"}], "supplementary_performance": [{"key": "Turnover frequency (TOF)", "value": "0.051 s^-1 at 300 mV", "source": ["The turnover frequency of $0.051 \\ s ^ { - 1 }$ at the overpotential of $300 ~ \\mathrm { mV}$ of FeCoNiMo HEA is 3 times higher than that of commercial $\\mathrm { IrO } _ { 2 }$ catalyst and even 11 times higher than that of the FeCoNi alloy without Mo-coordination. ", "Surprisingly，the TOF of the FeCoNiMo HEA/C catalyst presents a better value of about $0 . 0 5 1 \\ s ^ { - 1 }$ at the overpotential of $3 0 0 \\ \\mathrm { m V } ,$ ，which is about 11-fold higher than that of the FeCoNi/C $\\left( 0 . 0 0 4 5 ~ \\ s ^ { - 1 } \\right)$ catalyst without Mo in alkaline medium and 3-fold higher than that of the commercial $\\mathrm { I r O } _ { 2 }$ catalyst in Figure 3a (Inset).40 Based on the data of electrochemical impedance spectroscopy, the electrode of the loaded catalyst reaction kinetics will be further explained during the catalytic OER process.The fitting Nyquist plots with an equivalent circuit diagram demonstrate that FeCoNiMo HEA/C has the smallest charge-transfer resistance $\\left( R _ { \\mathrm { c t } } \\right)$ value of about 1.1 $\\Omega$ under a high overpotential of 300 $\\mathrm { m V }$ in $1 . 0 \\mathrm { ~ M ~ } \\mathrm { K O H }$ ，which is much smaller than that of FeCoNi/C $\\left( 4 . 3 \\ \\Omega \\right)$ catalysts，as shown in Figure S10. "]}, {"key": "Electrochemical double-layer capacitance (Cdl)", "value": "3.86 mF cm^-2", "source": ["The calculated $C _ { \\mathrm { d l } }$ value of FeCoNiMo HEA/C is about $3 . 8 6 ~ \\mathrm { m F ~ c m } ^ { - 2 }$ ，which is higher than those of FeCoNi/C $\\left( 3 . 2 9 ~ \\mathrm { m F ~ c m } ^ { - 2 } \\right.$ and $\\mathrm { I r O } _ { 2 }$ catalysts. "]}, {"key": "Charge-transfer resistance (Rct)", "value": "1.1 Ω at 300 mV", "source": ["Surprisingly，the TOF of the FeCoNiMo HEA/C catalyst presents a better value of about $0 . 0 5 1 \\ s ^ { - 1 }$ at the overpotential of $3 0 0 \\ \\mathrm { m V } ,$ ，which is about 11-fold higher than that of the FeCoNi/C $\\left( 0 . 0 0 4 5 ~ \\ s ^ { - 1 } \\right)$ catalyst without Mo in alkaline medium and 3-fold higher than that of the commercial $\\mathrm { I r O } _ { 2 }$ catalyst in Figure 3a (Inset).40 Based on the data of electrochemical impedance spectroscopy, the electrode of the loaded catalyst reaction kinetics will be further explained during the catalytic OER process.The fitting Nyquist plots with an equivalent circuit diagram demonstrate that FeCoNiMo HEA/C has the smallest charge-transfer resistance $\\left( R _ { \\mathrm { c t } } \\right)$ value of about 1.1 $\\Omega$ under a high overpotential of 300 $\\mathrm { m V }$ in $1 . 0 \\mathrm { ~ M ~ } \\mathrm { K O H }$ ，which is much smaller than that of FeCoNi/C $\\left( 4 . 3 \\ \\Omega \\right)$ catalysts，as shown in Figure S10. "]}, {"key": "Particle size", "value": "8 ± 0.3 nm", "source": ["The FeCoNiMo HEA displays a uniform nanoparticle morphology with a particle size of $8 \\pm \\ : 0 . 3 \\ : \\mathrm { \\ n m }$ (Figures 1b and S4). "]}]}, "experimental_conditions": {"test_setup": {"source": [], "scan_rate": null, "substrate": null, "ir_compensation": null}, "electrolyte": {"source": ["\n3.2.Electrochemical Performances of FeCoNiMo HEA/C during OER.The FeCoNi/C and FeCoNiMo HEA/ C catalysts of electrocatalytic OER activity were studied in $\\mathrm { O } _ { 2 } .$ saturated 1 M KOH electrolyte ina three-electrode system at room temperature.As can be known from the polarization curves shown in Figure 3a, compared to FeCoNi/C ( $2 9 8 ~ \\mathrm { m V } )$ ， the FeCoNiMo HEA/C catalyst represents the lowest overpotential of $2 5 0 ~ \\mathrm { m V }$ for achieving a current density 10 mA $\\mathrm { c m } ^ { - 2 }$ .Impressively，the obtained FeCoNiMo HEA/C catalyst reached an outstanding overpotential of $3 0 0 \\mathrm { m V }$ at 100 mA $\\mathrm { c m } ^ { - 2 }$ ， which is better than those of most alloy catalysts. "], "ph_value": null, "concentration_molar": "1.0 M", "electrolyte_composition": "KOH"}, "synthesis_method": {"method": "High-temperature reduction in H2/Ar atmosphere", "source": ["\n2.3.Preparation of Ternary Alloy FeCoNi/C and Quaternary FeCoNiMo HEA/C. Ternary FeCoNi MOFs/C and quaternary FeCoNiMo MOFs/C were calcined in a tube furnace filled with mixed gas $\\mathrm { H } _ { 2 } / \\mathrm { A r } \\left( 5 \\% \\mathrm { H } _ { 2 } \\right)$ pretreated at 350 $^ \\circ \\mathrm { C }$ for $^ { \\mathrm { ~ 1 ~ h ~ } }$ and heated at $4 5 0 ~ ^ { \\circ } \\mathrm { C }$ and maintained at this temperature for $^ { 2 \\mathrm { ~ h ~ } }$ with a heating rate of $5 ~ ^ { \\circ } C ~ \\operatorname* { m i n } ^ { - 1 }$", "FeCoNi MOF and FeCoNiMo MOF were synthesized by the solvothermal method reported in the literature.28 Nanoalloys were prepared via high-temperature reduction in the $\\mathrm { H } _ { 2 } /$ Ar atmosphere. "], "key_parameters": "450 °C for 2 h, heating rate 5 °C min^-1"}, "other_environmental_params": [{"key": "Electrolyte saturation", "value": "O2 saturated", "source": ["\n3.2.Electrochemical Performances of FeCoNiMo HEA/C during OER.The FeCoNi/C and FeCoNiMo HEA/ C catalysts of electrocatalytic OER activity were studied in $\\mathrm { O } _ { 2 } .$ saturated 1 M KOH electrolyte ina three-electrode system at room temperature.As can be known from the polarization curves shown in Figure 3a, compared to FeCoNi/C ( $2 9 8 ~ \\mathrm { m V } )$ ， the FeCoNiMo HEA/C catalyst represents the lowest overpotential of $2 5 0 ~ \\mathrm { m V }$ for achieving a current density 10 mA $\\mathrm { c m } ^ { - 2 }$ .Impressively，the obtained FeCoNiMo HEA/C catalyst reached an outstanding overpotential of $3 0 0 \\mathrm { m V }$ at 100 mA $\\mathrm { c m } ^ { - 2 }$ ， which is better than those of most alloy catalysts. "]}, {"key": "Temperature", "value": "room temperature", "source": ["\n3.2.Electrochemical Performances of FeCoNiMo HEA/C during OER.The FeCoNi/C and FeCoNiMo HEA/ C catalysts of electrocatalytic OER activity were studied in $\\mathrm { O } _ { 2 } .$ saturated 1 M KOH electrolyte ina three-electrode system at room temperature.As can be known from the polarization curves shown in Figure 3a, compared to FeCoNi/C ( $2 9 8 ~ \\mathrm { m V } )$ ， the FeCoNiMo HEA/C catalyst represents the lowest overpotential of $2 5 0 ~ \\mathrm { m V }$ for achieving a current density 10 mA $\\mathrm { c m } ^ { - 2 }$ .Impressively，the obtained FeCoNiMo HEA/C catalyst reached an outstanding overpotential of $3 0 0 \\mathrm { m V }$ at 100 mA $\\mathrm { c m } ^ { - 2 }$ ， which is better than those of most alloy catalysts. "]}, {"key": "Electrode system", "value": "three-electrode system", "source": ["\n3.2.Electrochemical Performances of FeCoNiMo HEA/C during OER.The FeCoNi/C and FeCoNiMo HEA/ C catalysts of electrocatalytic OER activity were studied in $\\mathrm { O } _ { 2 } .$ saturated 1 M KOH electrolyte ina three-electrode system at room temperature.As can be known from the polarization curves shown in Figure 3a, compared to FeCoNi/C ( $2 9 8 ~ \\mathrm { m V } )$ ， the FeCoNiMo HEA/C catalyst represents the lowest overpotential of $2 5 0 ~ \\mathrm { m V }$ for achieving a current density 10 mA $\\mathrm { c m } ^ { - 2 }$ .Impressively，the obtained FeCoNiMo HEA/C catalyst reached an outstanding overpotential of $3 0 0 \\mathrm { m V }$ at 100 mA $\\mathrm { c m } ^ { - 2 }$ ， which is better than those of most alloy catalysts. "]}]}}, {"alloy_id": "FeCoNi/C", "performance": {"stability": {"source": ["\n3.3. Catalytic Stability of FeCoNiMo HEA/C during OER.It is known to all that most excellent electrocatalysts would maintain good durability for a long time or at high current densities.In Figures 4 and S12, the FeCoNi/C and FeCoNiMo HEA/C catalysts are highly durable and show slight potential changes over long-term stability test at a high current density of $1 \\bar { 0 0 } \\mathrm { \\ m A \\ c m } ^ { - 2 }$ ："], "cycle_count": null, "test_method": "Chronopotentiometry", "duration_hours": "65", "degradation_details": null, "performance_retention": "slight potential changes"}, "tafel_slope": {"unit": "mV dec^-1", "value": "65.32", "source": ["The Tafel slope of FeCoNiMo HEA/C( $( 4 8 . 0 2 ~ \\mathrm { m V ~ d e c ^ { - 1 } } )$ is lower than those of FeCoNi/C( $\\zeta 5 . 3 2 \\ \\mathrm { m V \\ d e c ^ { - 1 } } ,$ and $\\mathrm { I r O } _ { 2 }$ $\\mathrm { ^ { ' } 1 0 5 . 7 3 \\ m V \\ d e c ^ { - 1 } } ,$ ）(Figure 3b),revealing the faster kinetics of the FeCoNiMo HEA/C catalyst for OER. Three groups of FeCoNiMo HEA electrodes were prepared under the same conditions for electrochemical characterization. "]}, "overpotential": [{"unit": "mV", "value": "298", "source": ["\n3.2.Electrochemical Performances of FeCoNiMo HEA/C during OER.The FeCoNi/C and FeCoNiMo HEA/ C catalysts of electrocatalytic OER activity were studied in $\\mathrm { O } _ { 2 } .$ saturated 1 M KOH electrolyte ina three-electrode system at room temperature.As can be known from the polarization curves shown in Figure 3a, compared to FeCoNi/C ( $2 9 8 ~ \\mathrm { m V } )$ ， the FeCoNiMo HEA/C catalyst represents the lowest overpotential of $2 5 0 ~ \\mathrm { m V }$ for achieving a current density 10 mA $\\mathrm { c m } ^ { - 2 }$ .Impressively，the obtained FeCoNiMo HEA/C catalyst reached an outstanding overpotential of $3 0 0 \\mathrm { m V }$ at 100 mA $\\mathrm { c m } ^ { - 2 }$ ， which is better than those of most alloy catalysts. "], "current_density": "10 mA cm^-2"}], "supplementary_performance": [{"key": "Turnover frequency (TOF)", "value": "0.0045 s^-1 at 300 mV", "source": ["Surprisingly，the TOF of the FeCoNiMo HEA/C catalyst presents a better value of about $0 . 0 5 1 \\ s ^ { - 1 }$ at the overpotential of $3 0 0 \\ \\mathrm { m V } ,$ ，which is about 11-fold higher than that of the FeCoNi/C $\\left( 0 . 0 0 4 5 ~ \\ s ^ { - 1 } \\right)$ catalyst without Mo in alkaline medium and 3-fold higher than that of the commercial $\\mathrm { I r O } _ { 2 }$ catalyst in Figure 3a (Inset).40 Based on the data of electrochemical impedance spectroscopy, the electrode of the loaded catalyst reaction kinetics will be further explained during the catalytic OER process.The fitting Nyquist plots with an equivalent circuit diagram demonstrate that FeCoNiMo HEA/C has the smallest charge-transfer resistance $\\left( R _ { \\mathrm { c t } } \\right)$ value of about 1.1 $\\Omega$ under a high overpotential of 300 $\\mathrm { m V }$ in $1 . 0 \\mathrm { ~ M ~ } \\mathrm { K O H }$ ，which is much smaller than that of FeCoNi/C $\\left( 4 . 3 \\ \\Omega \\right)$ catalysts，as shown in Figure S10. "]}, {"key": "Electrochemical double-layer capacitance (Cdl)", "value": "3.29 mF cm^-2", "source": ["The calculated $C _ { \\mathrm { d l } }$ value of FeCoNiMo HEA/C is about $3 . 8 6 ~ \\mathrm { m F ~ c m } ^ { - 2 }$ ，which is higher than those of FeCoNi/C $\\left( 3 . 2 9 ~ \\mathrm { m F ~ c m } ^ { - 2 } \\right.$ and $\\mathrm { I r O } _ { 2 }$ catalysts. "]}, {"key": "Charge-transfer resistance (Rct)", "value": "4.3 Ω at 300 mV", "source": ["Surprisingly，the TOF of the FeCoNiMo HEA/C catalyst presents a better value of about $0 . 0 5 1 \\ s ^ { - 1 }$ at the overpotential of $3 0 0 \\ \\mathrm { m V } ,$ ，which is about 11-fold higher than that of the FeCoNi/C $\\left( 0 . 0 0 4 5 ~ \\ s ^ { - 1 } \\right)$ catalyst without Mo in alkaline medium and 3-fold higher than that of the commercial $\\mathrm { I r O } _ { 2 }$ catalyst in Figure 3a (Inset).40 Based on the data of electrochemical impedance spectroscopy, the electrode of the loaded catalyst reaction kinetics will be further explained during the catalytic OER process.The fitting Nyquist plots with an equivalent circuit diagram demonstrate that FeCoNiMo HEA/C has the smallest charge-transfer resistance $\\left( R _ { \\mathrm { c t } } \\right)$ value of about 1.1 $\\Omega$ under a high overpotential of 300 $\\mathrm { m V }$ in $1 . 0 \\mathrm { ~ M ~ } \\mathrm { K O H }$ ，which is much smaller than that of FeCoNi/C $\\left( 4 . 3 \\ \\Omega \\right)$ catalysts，as shown in Figure S10. "]}]}, "experimental_conditions": {"test_setup": {"source": [], "scan_rate": null, "substrate": null, "ir_compensation": null}, "electrolyte": {"source": ["\n3.2.Electrochemical Performances of FeCoNiMo HEA/C during OER.The FeCoNi/C and FeCoNiMo HEA/ C catalysts of electrocatalytic OER activity were studied in $\\mathrm { O } _ { 2 } .$ saturated 1 M KOH electrolyte ina three-electrode system at room temperature.As can be known from the polarization curves shown in Figure 3a, compared to FeCoNi/C ( $2 9 8 ~ \\mathrm { m V } )$ ， the FeCoNiMo HEA/C catalyst represents the lowest overpotential of $2 5 0 ~ \\mathrm { m V }$ for achieving a current density 10 mA $\\mathrm { c m } ^ { - 2 }$ .Impressively，the obtained FeCoNiMo HEA/C catalyst reached an outstanding overpotential of $3 0 0 \\mathrm { m V }$ at 100 mA $\\mathrm { c m } ^ { - 2 }$ ， which is better than those of most alloy catalysts. "], "ph_value": null, "concentration_molar": "1.0 M", "electrolyte_composition": "KOH"}, "synthesis_method": {"method": "High-temperature reduction in H2/Ar atmosphere", "source": ["\n2.3.Preparation of Ternary Alloy FeCoNi/C and Quaternary FeCoNiMo HEA/C. Ternary FeCoNi MOFs/C and quaternary FeCoNiMo MOFs/C were calcined in a tube furnace filled with mixed gas $\\mathrm { H } _ { 2 } / \\mathrm { A r } \\left( 5 \\% \\mathrm { H } _ { 2 } \\right)$ pretreated at 350 $^ \\circ \\mathrm { C }$ for $^ { \\mathrm { ~ 1 ~ h ~ } }$ and heated at $4 5 0 ~ ^ { \\circ } \\mathrm { C }$ and maintained at this temperature for $^ { 2 \\mathrm { ~ h ~ } }$ with a heating rate of $5 ~ ^ { \\circ } C ~ \\operatorname* { m i n } ^ { - 1 }$", "FeCoNi MOF and FeCoNiMo MOF were synthesized by the solvothermal method reported in the literature.28 Nanoalloys were prepared via high-temperature reduction in the $\\mathrm { H } _ { 2 } /$ Ar atmosphere. "], "key_parameters": "450 °C for 2 h, heating rate 5 °C min^-1"}, "other_environmental_params": [{"key": "Electrolyte saturation", "value": "O2 saturated", "source": ["\n3.2.Electrochemical Performances of FeCoNiMo HEA/C during OER.The FeCoNi/C and FeCoNiMo HEA/ C catalysts of electrocatalytic OER activity were studied in $\\mathrm { O } _ { 2 } .$ saturated 1 M KOH electrolyte ina three-electrode system at room temperature.As can be known from the polarization curves shown in Figure 3a, compared to FeCoNi/C ( $2 9 8 ~ \\mathrm { m V } )$ ， the FeCoNiMo HEA/C catalyst represents the lowest overpotential of $2 5 0 ~ \\mathrm { m V }$ for achieving a current density 10 mA $\\mathrm { c m } ^ { - 2 }$ .Impressively，the obtained FeCoNiMo HEA/C catalyst reached an outstanding overpotential of $3 0 0 \\mathrm { m V }$ at 100 mA $\\mathrm { c m } ^ { - 2 }$ ， which is better than those of most alloy catalysts. "]}, {"key": "Temperature", "value": "room temperature", "source": ["\n3.2.Electrochemical Performances of FeCoNiMo HEA/C during OER.The FeCoNi/C and FeCoNiMo HEA/ C catalysts of electrocatalytic OER activity were studied in $\\mathrm { O } _ { 2 } .$ saturated 1 M KOH electrolyte ina three-electrode system at room temperature.As can be known from the polarization curves shown in Figure 3a, compared to FeCoNi/C ( $2 9 8 ~ \\mathrm { m V } )$ ， the FeCoNiMo HEA/C catalyst represents the lowest overpotential of $2 5 0 ~ \\mathrm { m V }$ for achieving a current density 10 mA $\\mathrm { c m } ^ { - 2 }$ .Impressively，the obtained FeCoNiMo HEA/C catalyst reached an outstanding overpotential of $3 0 0 \\mathrm { m V }$ at 100 mA $\\mathrm { c m } ^ { - 2 }$ ， which is better than those of most alloy catalysts. "]}, {"key": "Electrode system", "value": "three-electrode system", "source": ["\n3.2.Electrochemical Performances of FeCoNiMo HEA/C during OER.The FeCoNi/C and FeCoNiMo HEA/ C catalysts of electrocatalytic OER activity were studied in $\\mathrm { O } _ { 2 } .$ saturated 1 M KOH electrolyte ina three-electrode system at room temperature.As can be known from the polarization curves shown in Figure 3a, compared to FeCoNi/C ( $2 9 8 ~ \\mathrm { m V } )$ ， the FeCoNiMo HEA/C catalyst represents the lowest overpotential of $2 5 0 ~ \\mathrm { m V }$ for achieving a current density 10 mA $\\mathrm { c m } ^ { - 2 }$ .Impressively，the obtained FeCoNiMo HEA/C catalyst reached an outstanding overpotential of $3 0 0 \\mathrm { m V }$ at 100 mA $\\mathrm { c m } ^ { - 2 }$ ， which is better than those of most alloy catalysts. "]}]}}]} | 2 | {'extraction_results': [{'alloy_id': 'FeCoNiMo HEA/C', 'performance': {'stability': {'source': ['\nThe FeCoNiMo HEA/C catalyst exhibited good durability with nearly no activity decay after 65 OER test at $1 0 0 \\ \\mathrm { \\ m A }$ $\\mathrm { c m } ^ { - 2 }$ ，as seen from the chronopotentiometry $\\left( E { - } t \\right)$ response curve in Figure 4a.Moreover, there is no difference in the OER polarization curvesof FeCoNiMo HEA/C before and after 65 h stability test at high current densities of $1 0 0 ~ \\mathrm { \\ m A } ~ \\mathrm { c m } ^ { - 2 }$ indicating the superior electrochemical durability of FeCoNiMo HEA/C compared to FeCoNi/C and commercial $\\mathrm { I r O } _ { 2 }$ (Figure $4 b { \\mathrm { - d } } )$ ）'], 'cycle_count': None, 'test_method': 'Chronopotentiometry', 'duration_hours': '65', 'degradation_details': 'no difference in polarization curves before and after test', 'performance_retention': 'nearly no activity decay'}, 'tafel_slope': {'unit': 'mV dec^-1', 'value': '48.02', 'source': ["The Tafel slope of FeCoNiMo HEA/C( $( 4 8 . 0 2 ~ \\mathrm { m V ~ d e c ^ { - 1 } } )$ is lower than those of FeCoNi/C( $\\zeta 5 . 3 2 \\ \\mathrm { m V \\ d e c ^ { - 1 } } ,$ and $\\mathrm { I r O } _ { 2 }$ $\\mathrm { ^ { ' } 1 0 5 . 7 3 \\ m V \\ d e c ^ { - 1 } } ,$ ）(Figure 3b),revealing the faster kinetics of the FeCoNiMo HEA/C catalyst for OER. Three groups of FeCoNiMo HEA electrodes were prepared under the same conditions for electrochemical characterization. "]}, 'overpotential': [{'unit': 'mV', 'value': '250', 'source': ['Herein,a strategy for achievingeffcientand stable high-entropyalloy(HEA)catalystsbyMo-coordination is reported.Theearth-abundantFeCoNiMo HEA catalyst provides an overpotential as low as $250 ~ \\mathrm { mV}$ at the current density of $10 \\mathrm { mA} \\mathrm { cm } ^ { - 2 }$ in alkaline medium, which is $89 ~ \\mathrm { mV}$ lower than that of state-of-the-art $\\mathrm { IrO } _ { 2 }$. ', 'This work found that the intrinsic OER performance of the FeCoNiMo HEA/C catalyst was closely related to the type of metal doped.As expected, the nanoscale FeCoNiMo HEA/ C provided a $2 5 0 ~ \\mathrm { m V }$ overpotential ( $4 8 ~ \\mathrm { m V }$ lower than the FeNiCo alloy catalyst and $8 9 ~ \\mathrm { m V }$ lower than the commercial $\\mathrm { I r O } _ { 2 } ,$ ）to drive a current density of $1 0 \\mathrm { \\ m A \\ c m } ^ { - 2 }$ in the alkaline medium. ', '\n3.2.Electrochemical Performances of FeCoNiMo HEA/C during OER.The FeCoNi/C and FeCoNiMo HEA/ C catalysts of electrocatalytic OER activity were studied in $\\mathrm { O } _ { 2 } .$ saturated 1 M KOH electrolyte ina three-electrode system at room temperature.As can be known from the polarization curves shown in Figure 3a, compared to FeCoNi/C ( $2 9 8 ~ \\mathrm { m V } )$ ， the FeCoNiMo HEA/C catalyst represents the lowest overpotential of $2 5 0 ~ \\mathrm { m V }$ for achieving a current density 10 mA $\\mathrm { c m } ^ { - 2 }$ .Impressively，the obtained FeCoNiMo HEA/C catalyst reached an outstanding overpotential of $3 0 0 \\mathrm { m V }$ at 100 mA $\\mathrm { c m } ^ { - 2 }$ ， which is better than those of most alloy catalysts. '], 'current_density': '10 mA cm^-2'}, {'unit': 'mV', 'value': '300', 'source': ['\n3.2.Electrochemical Performances of FeCoNiMo HEA/C during OER.The FeCoNi/C and FeCoNiMo HEA/ C catalysts of electrocatalytic OER activity were studied in $\\mathrm { O } _ { 2 } .$ saturated 1 M KOH electrolyte ina three-electrode system at room temperature.As can be known from the polarization curves shown in Figure 3a, compared to FeCoNi/C ( $2 9 8 ~ \\mathrm { m V } )$ ， the FeCoNiMo HEA/C catalyst represents the lowest overpotential of $2 5 0 ~ \\mathrm { m V }$ for achieving a current density 10 mA $\\mathrm { c m } ^ { - 2 }$ .Impressively，the obtained FeCoNiMo HEA/C catalyst reached an outstanding overpotential of $3 0 0 \\mathrm { m V }$ at 100 mA $\\mathrm { c m } ^ { - 2 }$ ， which is better than those of most alloy catalysts. '], 'current_density': '100 mA cm^-2'}], 'supplementary_performance': [{'key': 'Turnover frequency (TOF)', 'value': '0.051 s^-1 at 300 mV', 'source': ['The turnover frequency of $0.051 \\ s ^ { - 1 }$ at the overpotential of $300 ~ \\mathrm { mV}$ of FeCoNiMo HEA is 3 times higher than that of commercial $\\mathrm { IrO } _ { 2 }$ catalyst and even 11 times higher than that of the FeCoNi alloy without Mo-coordination. ', 'Surprisingly，the TOF of the FeCoNiMo HEA/C catalyst presents a better value of about $0 . 0 5 1 \\ s ^ { - 1 }$ at the overpotential of $3 0 0 \\ \\mathrm { m V } ,$ ，which is about 11-fold higher than that of the FeCoNi/C $\\left( 0 . 0 0 4 5 ~ \\ s ^ { - 1 } \\right)$ catalyst without Mo in alkaline medium and 3-fold higher than that of the commercial $\\mathrm { I r O } _ { 2 }$ catalyst in Figure 3a (Inset).40 Based on the data of electrochemical impedance spectroscopy, the electrode of the loaded catalyst reaction kinetics will be further explained during the catalytic OER process.The fitting Nyquist plots with an equivalent circuit diagram demonstrate that FeCoNiMo HEA/C has the smallest charge-transfer resistance $\\left( R _ { \\mathrm { c t } } \\right)$ value of about 1.1 $\\Omega$ under a high overpotential of 300 $\\mathrm { m V }$ in $1 . 0 \\mathrm { ~ M ~ } \\mathrm { K O H }$ ，which is much smaller than that of FeCoNi/C $\\left( 4 . 3 \\ \\Omega \\right)$ catalysts，as shown in Figure S10. ']}, {'key': 'Electrochemical double-layer capacitance (Cdl)', 'value': '3.86 mF cm^-2', 'source': ['The calculated $C _ { \\mathrm { d l } }$ value of FeCoNiMo HEA/C is about $3 . 8 6 ~ \\mathrm { m F ~ c m } ^ { - 2 }$ ，which is higher than those of FeCoNi/C $\\left( 3 . 2 9 ~ \\mathrm { m F ~ c m } ^ { - 2 } \\right.$ and $\\mathrm { I r O } _ { 2 }$ catalysts. ']}, {'key': 'Charge-transfer resistance (Rct)', 'value': '1.1 Ω at 300 mV', 'source': ['Surprisingly，the TOF of the FeCoNiMo HEA/C catalyst presents a better value of about $0 . 0 5 1 \\ s ^ { - 1 }$ at the overpotential of $3 0 0 \\ \\mathrm { m V } ,$ ，which is about 11-fold higher than that of the FeCoNi/C $\\left( 0 . 0 0 4 5 ~ \\ s ^ { - 1 } \\right)$ catalyst without Mo in alkaline medium and 3-fold higher than that of the commercial $\\mathrm { I r O } _ { 2 }$ catalyst in Figure 3a (Inset).40 Based on the data of electrochemical impedance spectroscopy, the electrode of the loaded catalyst reaction kinetics will be further explained during the catalytic OER process.The fitting Nyquist plots with an equivalent circuit diagram demonstrate that FeCoNiMo HEA/C has the smallest charge-transfer resistance $\\left( R _ { \\mathrm { c t } } \\right)$ value of about 1.1 $\\Omega$ under a high overpotential of 300 $\\mathrm { m V }$ in $1 . 0 \\mathrm { ~ M ~ } \\mathrm { K O H }$ ，which is much smaller than that of FeCoNi/C $\\left( 4 . 3 \\ \\Omega \\right)$ catalysts，as shown in Figure S10. ']}, {'key': 'Particle size', 'value': '8 ± 0.3 nm', 'source': ['The FeCoNiMo HEA displays a uniform nanoparticle morphology with a particle size of $8 \\pm \\ : 0 . 3 \\ : \\mathrm { \\ n m }$ (Figures 1b and S4). ']}]}, 'experimental_conditions': {'test_setup': {'source': [], 'scan_rate': None, 'substrate': None, 'ir_compensation': None}, 'electrolyte': {'source': ['\n3.2.Electrochemical Performances of FeCoNiMo HEA/C during OER.The FeCoNi/C and FeCoNiMo HEA/ C catalysts of electrocatalytic OER activity were studied in $\\mathrm { O } _ { 2 } .$ saturated 1 M KOH electrolyte ina three-electrode system at room temperature.As can be known from the polarization curves shown in Figure 3a, compared to FeCoNi/C ( $2 9 8 ~ \\mathrm { m V } )$ ， the FeCoNiMo HEA/C catalyst represents the lowest overpotential of $2 5 0 ~ \\mathrm { m V }$ for achieving a current density 10 mA $\\mathrm { c m } ^ { - 2 }$ .Impressively，the obtained FeCoNiMo HEA/C catalyst reached an outstanding overpotential of $3 0 0 \\mathrm { m V }$ at 100 mA $\\mathrm { c m } ^ { - 2 }$ ， which is better than those of most alloy catalysts. '], 'ph_value': None, 'concentration_molar': '1.0 M', 'electrolyte_composition': 'KOH'}, 'synthesis_method': {'method': 'High-temperature reduction in H2/Ar atmosphere', 'source': ['\n2.3.Preparation of Ternary Alloy FeCoNi/C and Quaternary FeCoNiMo HEA/C. Ternary FeCoNi MOFs/C and quaternary FeCoNiMo MOFs/C were calcined in a tube furnace filled with mixed gas $\\mathrm { H } _ { 2 } / \\mathrm { A r } \\left( 5 \\% \\mathrm { H } _ { 2 } \\right)$ pretreated at 350 $^ \\circ \\mathrm { C }$ for $^ { \\mathrm { ~ 1 ~ h ~ } }$ and heated at $4 5 0 ~ ^ { \\circ } \\mathrm { C }$ and maintained at this temperature for $^ { 2 \\mathrm { ~ h ~ } }$ with a heating rate of $5 ~ ^ { \\circ } C ~ \\operatorname* { m i n } ^ { - 1 }$', 'FeCoNi MOF and FeCoNiMo MOF were synthesized by the solvothermal method reported in the literature.28 Nanoalloys were prepared via high-temperature reduction in the $\\mathrm { H } _ { 2 } /$ Ar atmosphere. '], 'key_parameters': '450 °C for 2 h, heating rate 5 °C min^-1'}, 'other_environmental_params': [{'key': 'Electrolyte saturation', 'value': 'O2 saturated', 'source': ['\n3.2.Electrochemical Performances of FeCoNiMo HEA/C during OER.The FeCoNi/C and FeCoNiMo HEA/ C catalysts of electrocatalytic OER activity were studied in $\\mathrm { O } _ { 2 } .$ saturated 1 M KOH electrolyte ina three-electrode system at room temperature.As can be known from the polarization curves shown in Figure 3a, compared to FeCoNi/C ( $2 9 8 ~ \\mathrm { m V } )$ ， the FeCoNiMo HEA/C catalyst represents the lowest overpotential of $2 5 0 ~ \\mathrm { m V }$ for achieving a current density 10 mA $\\mathrm { c m } ^ { - 2 }$ .Impressively，the obtained FeCoNiMo HEA/C catalyst reached an outstanding overpotential of $3 0 0 \\mathrm { m V }$ at 100 mA $\\mathrm { c m } ^ { - 2 }$ ， which is better than those of most alloy catalysts. ']}, {'key': 'Temperature', 'value': 'room temperature', 'source': ['\n3.2.Electrochemical Performances of FeCoNiMo HEA/C during OER.The FeCoNi/C and FeCoNiMo HEA/ C catalysts of electrocatalytic OER activity were studied in $\\mathrm { O } _ { 2 } .$ saturated 1 M KOH electrolyte ina three-electrode system at room temperature.As can be known from the polarization curves shown in Figure 3a, compared to FeCoNi/C ( $2 9 8 ~ \\mathrm { m V } )$ ， the FeCoNiMo HEA/C catalyst represents the lowest overpotential of $2 5 0 ~ \\mathrm { m V }$ for achieving a current density 10 mA $\\mathrm { c m } ^ { - 2 }$ .Impressively，the obtained FeCoNiMo HEA/C catalyst reached an outstanding overpotential of $3 0 0 \\mathrm { m V }$ at 100 mA $\\mathrm { c m } ^ { - 2 }$ ， which is better than those of most alloy catalysts. ']}, {'key': 'Electrode system', 'value': 'three-electrode system', 'source': ['\n3.2.Electrochemical Performances of FeCoNiMo HEA/C during OER.The FeCoNi/C and FeCoNiMo HEA/ C catalysts of electrocatalytic OER activity were studied in $\\mathrm { O } _ { 2 } .$ saturated 1 M KOH electrolyte ina three-electrode system at room temperature.As can be known from the polarization curves shown in Figure 3a, compared to FeCoNi/C ( $2 9 8 ~ \\mathrm { m V } )$ ， the FeCoNiMo HEA/C catalyst represents the lowest overpotential of $2 5 0 ~ \\mathrm { m V }$ for achieving a current density 10 mA $\\mathrm { c m } ^ { - 2 }$ .Impressively，the obtained FeCoNiMo HEA/C catalyst reached an outstanding overpotential of $3 0 0 \\mathrm { m V }$ at 100 mA $\\mathrm { c m } ^ { - 2 }$ ， which is better than those of most alloy catalysts. ']}]}}, {'alloy_id': 'FeCoNi/C', 'performance': {'stability': {'source': ['\n3.3. Catalytic Stability of FeCoNiMo HEA/C during OER.It is known to all that most excellent electrocatalysts would maintain good durability for a long time or at high current densities.In Figures 4 and S12, the FeCoNi/C and FeCoNiMo HEA/C catalysts are highly durable and show slight potential changes over long-term stability test at a high current density of $1 \\bar { 0 0 } \\mathrm { \\ m A \\ c m } ^ { - 2 }$ ：'], 'cycle_count': None, 'test_method': 'Chronopotentiometry', 'duration_hours': '65', 'degradation_details': None, 'performance_retention': 'slight potential changes'}, 'tafel_slope': {'unit': 'mV dec^-1', 'value': '65.32', 'source': ["The Tafel slope of FeCoNiMo HEA/C( $( 4 8 . 0 2 ~ \\mathrm { m V ~ d e c ^ { - 1 } } )$ is lower than those of FeCoNi/C( $\\zeta 5 . 3 2 \\ \\mathrm { m V \\ d e c ^ { - 1 } } ,$ and $\\mathrm { I r O } _ { 2 }$ $\\mathrm { ^ { ' } 1 0 5 . 7 3 \\ m V \\ d e c ^ { - 1 } } ,$ ）(Figure 3b),revealing the faster kinetics of the FeCoNiMo HEA/C catalyst for OER. Three groups of FeCoNiMo HEA electrodes were prepared under the same conditions for electrochemical characterization. "]}, 'overpotential': [{'unit': 'mV', 'value': '298', 'source': ['\n3.2.Electrochemical Performances of FeCoNiMo HEA/C during OER.The FeCoNi/C and FeCoNiMo HEA/ C catalysts of electrocatalytic OER activity were studied in $\\mathrm { O } _ { 2 } .$ saturated 1 M KOH electrolyte ina three-electrode system at room temperature.As can be known from the polarization curves shown in Figure 3a, compared to FeCoNi/C ( $2 9 8 ~ \\mathrm { m V } )$ ， the FeCoNiMo HEA/C catalyst represents the lowest overpotential of $2 5 0 ~ \\mathrm { m V }$ for achieving a current density 10 mA $\\mathrm { c m } ^ { - 2 }$ .Impressively，the obtained FeCoNiMo HEA/C catalyst reached an outstanding overpotential of $3 0 0 \\mathrm { m V }$ at 100 mA $\\mathrm { c m } ^ { - 2 }$ ， which is better than those of most alloy catalysts. '], 'current_density': '10 mA cm^-2'}], 'supplementary_performance': [{'key': 'Turnover frequency (TOF)', 'value': '0.0045 s^-1 at 300 mV', 'source': ['Surprisingly，the TOF of the FeCoNiMo HEA/C catalyst presents a better value of about $0 . 0 5 1 \\ s ^ { - 1 }$ at the overpotential of $3 0 0 \\ \\mathrm { m V } ,$ ，which is about 11-fold higher than that of the FeCoNi/C $\\left( 0 . 0 0 4 5 ~ \\ s ^ { - 1 } \\right)$ catalyst without Mo in alkaline medium and 3-fold higher than that of the commercial $\\mathrm { I r O } _ { 2 }$ catalyst in Figure 3a (Inset).40 Based on the data of electrochemical impedance spectroscopy, the electrode of the loaded catalyst reaction kinetics will be further explained during the catalytic OER process.The fitting Nyquist plots with an equivalent circuit diagram demonstrate that FeCoNiMo HEA/C has the smallest charge-transfer resistance $\\left( R _ { \\mathrm { c t } } \\right)$ value of about 1.1 $\\Omega$ under a high overpotential of 300 $\\mathrm { m V }$ in $1 . 0 \\mathrm { ~ M ~ } \\mathrm { K O H }$ ，which is much smaller than that of FeCoNi/C $\\left( 4 . 3 \\ \\Omega \\right)$ catalysts，as shown in Figure S10. ']}, {'key': 'Electrochemical double-layer capacitance (Cdl)', 'value': '3.29 mF cm^-2', 'source': ['The calculated $C _ { \\mathrm { d l } }$ value of FeCoNiMo HEA/C is about $3 . 8 6 ~ \\mathrm { m F ~ c m } ^ { - 2 }$ ，which is higher than those of FeCoNi/C $\\left( 3 . 2 9 ~ \\mathrm { m F ~ c m } ^ { - 2 } \\right.$ and $\\mathrm { I r O } _ { 2 }$ catalysts. ']}, {'key': 'Charge-transfer resistance (Rct)', 'value': '4.3 Ω at 300 mV', 'source': ['Surprisingly，the TOF of the FeCoNiMo HEA/C catalyst presents a better value of about $0 . 0 5 1 \\ s ^ { - 1 }$ at the overpotential of $3 0 0 \\ \\mathrm { m V } ,$ ，which is about 11-fold higher than that of the FeCoNi/C $\\left( 0 . 0 0 4 5 ~ \\ s ^ { - 1 } \\right)$ catalyst without Mo in alkaline medium and 3-fold higher than that of the commercial $\\mathrm { I r O } _ { 2 }$ catalyst in Figure 3a (Inset).40 Based on the data of electrochemical impedance spectroscopy, the electrode of the loaded catalyst reaction kinetics will be further explained during the catalytic OER process.The fitting Nyquist plots with an equivalent circuit diagram demonstrate that FeCoNiMo HEA/C has the smallest charge-transfer resistance $\\left( R _ { \\mathrm { c t } } \\right)$ value of about 1.1 $\\Omega$ under a high overpotential of 300 $\\mathrm { m V }$ in $1 . 0 \\mathrm { ~ M ~ } \\mathrm { K O H }$ ，which is much smaller than that of FeCoNi/C $\\left( 4 . 3 \\ \\Omega \\right)$ catalysts，as shown in Figure S10. ']}]}, 'experimental_conditions': {'test_setup': {'source': [], 'scan_rate': None, 'substrate': None, 'ir_compensation': None}, 'electrolyte': {'source': ['\n3.2.Electrochemical Performances of FeCoNiMo HEA/C during OER.The FeCoNi/C and FeCoNiMo HEA/ C catalysts of electrocatalytic OER activity were studied in $\\mathrm { O } _ { 2 } .$ saturated 1 M KOH electrolyte ina three-electrode system at room temperature.As can be known from the polarization curves shown in Figure 3a, compared to FeCoNi/C ( $2 9 8 ~ \\mathrm { m V } )$ ， the FeCoNiMo HEA/C catalyst represents the lowest overpotential of $2 5 0 ~ \\mathrm { m V }$ for achieving a current density 10 mA $\\mathrm { c m } ^ { - 2 }$ .Impressively，the obtained FeCoNiMo HEA/C catalyst reached an outstanding overpotential of $3 0 0 \\mathrm { m V }$ at 100 mA $\\mathrm { c m } ^ { - 2 }$ ， which is better than those of most alloy catalysts. '], 'ph_value': None, 'concentration_molar': '1.0 M', 'electrolyte_composition': 'KOH'}, 'synthesis_method': {'method': 'High-temperature reduction in H2/Ar atmosphere', 'source': ['\n2.3.Preparation of Ternary Alloy FeCoNi/C and Quaternary FeCoNiMo HEA/C. Ternary FeCoNi MOFs/C and quaternary FeCoNiMo MOFs/C were calcined in a tube furnace filled with mixed gas $\\mathrm { H } _ { 2 } / \\mathrm { A r } \\left( 5 \\% \\mathrm { H } _ { 2 } \\right)$ pretreated at 350 $^ \\circ \\mathrm { C }$ for $^ { \\mathrm { ~ 1 ~ h ~ } }$ and heated at $4 5 0 ~ ^ { \\circ } \\mathrm { C }$ and maintained at this temperature for $^ { 2 \\mathrm { ~ h ~ } }$ with a heating rate of $5 ~ ^ { \\circ } C ~ \\operatorname* { m i n } ^ { - 1 }$', 'FeCoNi MOF and FeCoNiMo MOF were synthesized by the solvothermal method reported in the literature.28 Nanoalloys were prepared via high-temperature reduction in the $\\mathrm { H } _ { 2 } /$ Ar atmosphere. '], 'key_parameters': '450 °C for 2 h, heating rate 5 °C min^-1'}, 'other_environmental_params': [{'key': 'Electrolyte saturation', 'value': 'O2 saturated', 'source': ['\n3.2.Electrochemical Performances of FeCoNiMo HEA/C during OER.The FeCoNi/C and FeCoNiMo HEA/ C catalysts of electrocatalytic OER activity were studied in $\\mathrm { O } _ { 2 } .$ saturated 1 M KOH electrolyte ina three-electrode system at room temperature.As can be known from the polarization curves shown in Figure 3a, compared to FeCoNi/C ( $2 9 8 ~ \\mathrm { m V } )$ ， the FeCoNiMo HEA/C catalyst represents the lowest overpotential of $2 5 0 ~ \\mathrm { m V }$ for achieving a current density 10 mA $\\mathrm { c m } ^ { - 2 }$ .Impressively，the obtained FeCoNiMo HEA/C catalyst reached an outstanding overpotential of $3 0 0 \\mathrm { m V }$ at 100 mA $\\mathrm { c m } ^ { - 2 }$ ， which is better than those of most alloy catalysts. ']}, {'key': 'Temperature', 'value': 'room temperature', 'source': ['\n3.2.Electrochemical Performances of FeCoNiMo HEA/C during OER.The FeCoNi/C and FeCoNiMo HEA/ C catalysts of electrocatalytic OER activity were studied in $\\mathrm { O } _ { 2 } .$ saturated 1 M KOH electrolyte ina three-electrode system at room temperature.As can be known from the polarization curves shown in Figure 3a, compared to FeCoNi/C ( $2 9 8 ~ \\mathrm { m V } )$ ， the FeCoNiMo HEA/C catalyst represents the lowest overpotential of $2 5 0 ~ \\mathrm { m V }$ for achieving a current density 10 mA $\\mathrm { c m } ^ { - 2 }$ .Impressively，the obtained FeCoNiMo HEA/C catalyst reached an outstanding overpotential of $3 0 0 \\mathrm { m V }$ at 100 mA $\\mathrm { c m } ^ { - 2 }$ ， which is better than those of most alloy catalysts. ']}, {'key': 'Electrode system', 'value': 'three-electrode system', 'source': ['\n3.2.Electrochemical Performances of FeCoNiMo HEA/C during OER.The FeCoNi/C and FeCoNiMo HEA/ C catalysts of electrocatalytic OER activity were studied in $\\mathrm { O } _ { 2 } .$ saturated 1 M KOH electrolyte ina three-electrode system at room temperature.As can be known from the polarization curves shown in Figure 3a, compared to FeCoNi/C ( $2 9 8 ~ \\mathrm { m V } )$ ， the FeCoNiMo HEA/C catalyst represents the lowest overpotential of $2 5 0 ~ \\mathrm { m V }$ for achieving a current density 10 mA $\\mathrm { c m } ^ { - 2 }$ .Impressively，the obtained FeCoNiMo HEA/C catalyst reached an outstanding overpotential of $3 0 0 \\mathrm { m V }$ at 100 mA $\\mathrm { c m } ^ { - 2 }$ ， which is better than those of most alloy catalysts. ']}]}}]}
80 | 93cb01b047783ae3fe617a34ffe8e1cf | {"extraction_results": [{"alloy_id": "PtFeCoNiMn@HCS", "performance": {"stability": {"source": [], "cycle_count": null, "test_method": "Unknown", "duration_hours": null, "degradation_details": null, "performance_retention": null}, "tafel_slope": {"unit": "mV dec^-1", "value": "223.05", "source": ["While for Mo with an electronegativity high up to 2.16,its pronounced electron-trapping capability leads to a reduction of electrons on active sites that hinders the adsorption of hydrogen species,thereby resulting in diminished activity for the HER process.Tafel slope is an essential parameter to evaluate the electrocatalytic performance.In Figure 3b,the lower Tafel slope of $\\operatorname { P t F e C o N i C u @ H C S }$ $( 1 3 6 . 4 2 ~ \\mathrm { m V ~ d e c ^ { - 1 } } )$ compared to that of PtFeCoNi@HCS $( 1 5 7 . 3 1 ~ \\mathrm { ~ m V } ~ \\mathrm { d e c ^ { - 1 } } )$ ，PtFeCoNiLa $@ { \\mathrm { H C S } }$ $( 2 9 4 . 6 1 ~ \\mathrm { m V ~ d e c ^ { - 1 } }$ )，PtFeCoNiMn $@ { \\mathrm { H C S } }$ $( 2 2 3 . 0 5 \\ \\mathrm { M v \\ d e c ^ { - 1 } } )$ and PtFeCoNiMo@HCS $\\mathrm { 2 0 4 . 1 3 ~ m V ~ d e c ^ { - 1 } }$ ）suggests an uplift of HER kinetics induced by Cu corporation.The electrochemical active surface area (ECSA) of catalysts is generally used to evaluate the number of accessible active sites,and directly proportional to the electrochemical double-layer capacitance $( C _ { \\mathrm { d l } } )$ calculated from the cyclic voltammetry (CV) curves within the non-Faradaic potential range. "]}, "overpotential": [{"unit": "mV", "value": "215", "source": ["Among them, PtFeCoNiLa $@ { \\mathrm { H C S } }$ display the largest $\\eta _ { 1 0 }$ of $3 1 3 \\mathrm { m V }$ compared to PtFeCoNi $@ { \\mathrm { H C S } }$ $( 8 9 \\mathrm { m V } )$ ， PtFeCoNiMn $@ { \\mathrm { H C S } }$ $( 2 1 5 \\mathrm { m V } _ { i }$ ,PtFeCoNiCu $@ { \\mathrm { H C S } }$ $( 6 2 \\mathrm { m V } )$ and PtFeCoNiMo $@$ HCS $( 1 8 8 \\mathrm { m V } )$ .Even through $1 0 0 \\mathrm { m A c m } ^ { - 2 }$ ,PtFeCoNiLa $@ { \\mathrm { H C S } }$ always demonstrates the largest overpotential and PtFeCoNiCu@HCS exhibits the lowest overpotential (Figure 3a; Table S2， Supporting Information). "], "current_density": "10 mA cm^-2"}], "supplementary_performance": [{"key": "double_layer_capacitance", "value": "0.41 mF cm^-2", "source": ["Figures S7 and S8 (Supporting Information) illustrate the CV curves of PtFeCoNi@HCS and $\\operatorname { P t F e C o N i X @ H C S }$ $( \\mathrm { X } = \\mathrm { L a }$ ，Mn,Cu,Mo） materials obtained at potential sweeping rates of $1 0 { - } 5 0 \\ \\mathrm { m V } \\ \\mathbf { s } ^ { - 1 }$ ，and the corresponding $C _ { \\mathrm { d l } }$ are presented in Figure 3c.It is observed that PtFeCoNiCu $@ { \\mathrm { H C S } }$ exhibits a higher $C _ { \\mathrm { d l } }$ value of $1 . 6 4 ~ \\mathrm { m F ~ c m ^ { - 2 } }$ than PtFeCoNi $@ { \\mathrm { H C S } }$ $( 0 . 5 7 \\mathrm { m F } \\mathrm { c m ^ { - 2 } } ,$ ,PtFeCoNiLa $@ { \\mathrm { H C S } }$ (0.20 mF $\\mathrm { c m } ^ { - 2 }$ )，PtFeCoNiMn $@ { \\mathrm { H C S } }$ $( 0 . 4 1 ~ \\mathrm { m F } ~ \\mathrm { c m } ^ { - 2 } )$ and PtFeCoNi $\\mathsf { M o @ H C S }$ $( 0 . 2 2 \\mathrm { m F } \\mathrm { c m ^ { - 2 } } ,$ ), implying the larger ECSAand more available active sites exposed on its surface for HER process."]}, {"key": "charge_transfer_resistance", "value": "243.9 Ω", "source": ["The fited values of total charge transfer resistance $\\left( \\mathrm { R _ { c t } } \\right)$ consisting of both $\\mathsf { R } _ { \\mathrm { c t 1 } }$ and $\\mathrm { R } _ { \\mathrm { c t } 2 }$ are listed in Table S2 (Supporting Information),and the lower $\\mathrm { R _ { c t } }$ value of $\\operatorname { P t F e C o N i C u @ H C S }$ $( 1 8 . 8 \\ \\Omega )$ compared to that of PtFeCoNi@HCS $( 4 8 . 9 \\ \\Omega )$ ，PtFeCoNiLa $\\ @ \\mathrm { H C S }$ $( 1 5 3 6 . 0 \\Omega )$ ,PtFeCoNiMn $@ { \\mathrm { H C S } }$ $( 2 4 3 . 9 \\Omega )$ and $\\mathrm { P t } .$ FeCoNiMo $@ { \\mathrm { H C S } }$ $( 1 6 5 . 0 \\Omega )$ indicates a faster charge transfer kinetics in $\\operatorname { P t F e C o N i C u @ H C S }$ during HER process."]}]}, "experimental_conditions": {"test_setup": {"source": [], "scan_rate": null, "substrate": null, "ir_compensation": null}, "electrolyte": {"source": ["\n# 2.2.Electrochemical HER Performance\n\nThe electrochemical HER performance was investigated in $1 . 0 \\mathrm { M }$ KOH using a three-electrode electrochemical system.In HEA materials,in addition to the fact that the homogeneous distribution of active sites induced by high mixing entropy could enable a fast HER process,23l electronegativity plays an important impact on electrocatalytic activity,as it represents the capability of an atom to capture electrons and in turn affects the local electronic configuration to optimize adsorption/desorption of hydrogen species.[24] According to Pauling electronegativity scale $( \\chi _ { \\mathrm { p } } )$ ， rare-earth metal of La $( \\chi _ { \\mathrm { p } } = 1 . 1 0 )$ and transition metals of Mn $( \\chi _ { \\mathrm { p } } = 1 . 5 5 )$ ,Cu $( \\chi _ { \\mathrm { p } } = 1 . \\dot { 9 } 0 )$ and Mo $( \\chi _ { \\mathrm { p } } = 2 . 1 6 )$ with different electronegativities were selected to prepare PtFeCoNiX $@ { \\mathrm { H C S } }$ $\\mathrm { ( X = L a }$ ,Mn,Cu and Mo) materials.XRD patterns (Figure S6, Supporting Information) indicate that all the PtFeCoNiX $@ { \\mathrm { H C S } }$ materials possess FCC structure,with three diffraction peaks at ${ \\approx } 4 1 . 2 ^ { \\circ }$ $4 7 . 9 ^ { \\circ }$ and $7 0 . 0 ^ { \\circ }$ corresponding to (111), (200) and (220) facets of PtFeCoNi@HCS.However, the careful comparison reveals that the diffraction peaks of PtFeCoNiLa $@ { \\mathrm { H C S } }$ ,PtFeCoN$\\mathrm { i M n } @ \\mathrm { H C S }$ ，and $\\operatorname { P t F e C o N i C u @ H C S }$ shift toward a higher 20 value,while that of PtFeCoNiMo@HCS shifts toward a lower 20 value.Moreover,the diffraction peaks of PtFeCoNiLa $\\ @ \\mathrm { H C S }$ PtFeCoNiMn $@ { \\mathrm { H C S } }$ and PtFeCoNiMo $@$ HCS exhibit decreased intensity compared to PtFeCoNi@HCS,indicating a reduction in crystallinity.These findings confirm the impact of different metals on the crystal structure of PtFeCoNi@HCS,and therefore, their influence on the HER performance of PtFeCoNi@HCS material were compared."], "ph_value": null, "concentration_molar": "1.0 M", "electrolyte_composition": "KOH"}, "synthesis_method": {"method": null, "source": [], "key_parameters": null}, "other_environmental_params": []}}, {"alloy_id": "PtFeCoNiMo@HCS", "performance": {"stability": {"source": [], "cycle_count": null, "test_method": "Unknown", "duration_hours": null, "degradation_details": null, "performance_retention": null}, "tafel_slope": {"unit": "mV dec^-1", "value": "204.13", "source": ["While for Mo with an electronegativity high up to 2.16,its pronounced electron-trapping capability leads to a reduction of electrons on active sites that hinders the adsorption of hydrogen species,thereby resulting in diminished activity for the HER process.Tafel slope is an essential parameter to evaluate the electrocatalytic performance.In Figure 3b,the lower Tafel slope of $\\operatorname { P t F e C o N i C u @ H C S }$ $( 1 3 6 . 4 2 ~ \\mathrm { m V ~ d e c ^ { - 1 } } )$ compared to that of PtFeCoNi@HCS $( 1 5 7 . 3 1 ~ \\mathrm { ~ m V } ~ \\mathrm { d e c ^ { - 1 } } )$ ，PtFeCoNiLa $@ { \\mathrm { H C S } }$ $( 2 9 4 . 6 1 ~ \\mathrm { m V ~ d e c ^ { - 1 } }$ )，PtFeCoNiMn $@ { \\mathrm { H C S } }$ $( 2 2 3 . 0 5 \\ \\mathrm { M v \\ d e c ^ { - 1 } } )$ and PtFeCoNiMo@HCS $\\mathrm { 2 0 4 . 1 3 ~ m V ~ d e c ^ { - 1 } }$ ）suggests an uplift of HER kinetics induced by Cu corporation.The electrochemical active surface area (ECSA) of catalysts is generally used to evaluate the number of accessible active sites,and directly proportional to the electrochemical double-layer capacitance $( C _ { \\mathrm { d l } } )$ calculated from the cyclic voltammetry (CV) curves within the non-Faradaic potential range. "]}, "overpotential": [{"unit": "mV", "value": "188", "source": ["Among them, PtFeCoNiLa $@ { \\mathrm { H C S } }$ display the largest $\\eta _ { 1 0 }$ of $3 1 3 \\mathrm { m V }$ compared to PtFeCoNi $@ { \\mathrm { H C S } }$ $( 8 9 \\mathrm { m V } )$ ， PtFeCoNiMn $@ { \\mathrm { H C S } }$ $( 2 1 5 \\mathrm { m V } _ { i }$ ,PtFeCoNiCu $@ { \\mathrm { H C S } }$ $( 6 2 \\mathrm { m V } )$ and PtFeCoNiMo $@$ HCS $( 1 8 8 \\mathrm { m V } )$ .Even through $1 0 0 \\mathrm { m A c m } ^ { - 2 }$ ,PtFeCoNiLa $@ { \\mathrm { H C S } }$ always demonstrates the largest overpotential and PtFeCoNiCu@HCS exhibits the lowest overpotential (Figure 3a; Table S2， Supporting Information). "], "current_density": "10 mA cm^-2"}], "supplementary_performance": [{"key": "double_layer_capacitance", "value": "0.22 mF cm^-2", "source": ["Figures S7 and S8 (Supporting Information) illustrate the CV curves of PtFeCoNi@HCS and $\\operatorname { P t F e C o N i X @ H C S }$ $( \\mathrm { X } = \\mathrm { L a }$ ，Mn,Cu,Mo） materials obtained at potential sweeping rates of $1 0 { - } 5 0 \\ \\mathrm { m V } \\ \\mathbf { s } ^ { - 1 }$ ，and the corresponding $C _ { \\mathrm { d l } }$ are presented in Figure 3c.It is observed that PtFeCoNiCu $@ { \\mathrm { H C S } }$ exhibits a higher $C _ { \\mathrm { d l } }$ value of $1 . 6 4 ~ \\mathrm { m F ~ c m ^ { - 2 } }$ than PtFeCoNi $@ { \\mathrm { H C S } }$ $( 0 . 5 7 \\mathrm { m F } \\mathrm { c m ^ { - 2 } } ,$ ,PtFeCoNiLa $@ { \\mathrm { H C S } }$ (0.20 mF $\\mathrm { c m } ^ { - 2 }$ )，PtFeCoNiMn $@ { \\mathrm { H C S } }$ $( 0 . 4 1 ~ \\mathrm { m F } ~ \\mathrm { c m } ^ { - 2 } )$ and PtFeCoNi $\\mathsf { M o @ H C S }$ $( 0 . 2 2 \\mathrm { m F } \\mathrm { c m ^ { - 2 } } ,$ ), implying the larger ECSAand more available active sites exposed on its surface for HER process."]}, {"key": "charge_transfer_resistance", "value": "165.0 Ω", "source": ["The fited values of total charge transfer resistance $\\left( \\mathrm { R _ { c t } } \\right)$ consisting of both $\\mathsf { R } _ { \\mathrm { c t 1 } }$ and $\\mathrm { R } _ { \\mathrm { c t } 2 }$ are listed in Table S2 (Supporting Information),and the lower $\\mathrm { R _ { c t } }$ value of $\\operatorname { P t F e C o N i C u @ H C S }$ $( 1 8 . 8 \\ \\Omega )$ compared to that of PtFeCoNi@HCS $( 4 8 . 9 \\ \\Omega )$ ，PtFeCoNiLa $\\ @ \\mathrm { H C S }$ $( 1 5 3 6 . 0 \\Omega )$ ,PtFeCoNiMn $@ { \\mathrm { H C S } }$ $( 2 4 3 . 9 \\Omega )$ and $\\mathrm { P t } .$ FeCoNiMo $@ { \\mathrm { H C S } }$ $( 1 6 5 . 0 \\Omega )$ indicates a faster charge transfer kinetics in $\\operatorname { P t F e C o N i C u @ H C S }$ during HER process."]}]}, "experimental_conditions": {"test_setup": {"source": [], "scan_rate": null, "substrate": null, "ir_compensation": null}, "electrolyte": {"source": ["\n# 2.2.Electrochemical HER Performance\n\nThe electrochemical HER performance was investigated in $1 . 0 \\mathrm { M }$ KOH using a three-electrode electrochemical system.In HEA materials,in addition to the fact that the homogeneous distribution of active sites induced by high mixing entropy could enable a fast HER process,23l electronegativity plays an important impact on electrocatalytic activity,as it represents the capability of an atom to capture electrons and in turn affects the local electronic configuration to optimize adsorption/desorption of hydrogen species.[24] According to Pauling electronegativity scale $( \\chi _ { \\mathrm { p } } )$ ， rare-earth metal of La $( \\chi _ { \\mathrm { p } } = 1 . 1 0 )$ and transition metals of Mn $( \\chi _ { \\mathrm { p } } = 1 . 5 5 )$ ,Cu $( \\chi _ { \\mathrm { p } } = 1 . \\dot { 9 } 0 )$ and Mo $( \\chi _ { \\mathrm { p } } = 2 . 1 6 )$ with different electronegativities were selected to prepare PtFeCoNiX $@ { \\mathrm { H C S } }$ $\\mathrm { ( X = L a }$ ,Mn,Cu and Mo) materials.XRD patterns (Figure S6, Supporting Information) indicate that all the PtFeCoNiX $@ { \\mathrm { H C S } }$ materials possess FCC structure,with three diffraction peaks at ${ \\approx } 4 1 . 2 ^ { \\circ }$ $4 7 . 9 ^ { \\circ }$ and $7 0 . 0 ^ { \\circ }$ corresponding to (111), (200) and (220) facets of PtFeCoNi@HCS.However, the careful comparison reveals that the diffraction peaks of PtFeCoNiLa $@ { \\mathrm { H C S } }$ ,PtFeCoN$\\mathrm { i M n } @ \\mathrm { H C S }$ ，and $\\operatorname { P t F e C o N i C u @ H C S }$ shift toward a higher 20 value,while that of PtFeCoNiMo@HCS shifts toward a lower 20 value.Moreover,the diffraction peaks of PtFeCoNiLa $\\ @ \\mathrm { H C S }$ PtFeCoNiMn $@ { \\mathrm { H C S } }$ and PtFeCoNiMo $@$ HCS exhibit decreased intensity compared to PtFeCoNi@HCS,indicating a reduction in crystallinity.These findings confirm the impact of different metals on the crystal structure of PtFeCoNi@HCS,and therefore, their influence on the HER performance of PtFeCoNi@HCS material were compared."], "ph_value": null, "concentration_molar": "1.0 M", "electrolyte_composition": "KOH"}, "synthesis_method": {"method": null, "source": [], "key_parameters": null}, "other_environmental_params": []}}, {"alloy_id": "PtFeCoNiCuMn@HCS", "performance": {"stability": {"source": [], "cycle_count": null, "test_method": "Unknown", "duration_hours": null, "degradation_details": null, "performance_retention": null}, "tafel_slope": {"unit": "mV dec^-1", "value": null, "source": []}, "overpotential": [{"unit": "mV", "value": "313", "source": ["\nSupporting Information) demonstrate that PtFeCoNiCuY@HCS materials keep consistent diffraction peaks akin to PtFeCoN$\\mathrm { i C u } @ \\mathrm { H C S }$ ，suggesting well maintained FCC crystal structure of $\\operatorname { P t F e C o N i C u @ H C S }$ after incorporating Cr, Mn and Mo atom.The electrochemical performance of senary PtFeCoN$\\operatorname { i C u Y } @ \\operatorname { H C S }$ $\\begin{array} { r } { \\mathrm { ( Y = C r , } } \\end{array}$ Mn,Mo) materials reveals that Mn and Mo are not functional for the HER performance improvement of $\\operatorname { P t F e C o N i C u @ H C S }$ ，while the incorporation of Cr could significantly enhance the performance with PtFeCoN$\\operatorname { i C u C r } @ \\operatorname { H C S }$ demonstrating a lowest overpotential of $2 9 ~ \\mathrm { m V }$ at $1 0 \\mathrm { \\ m A \\ c m ^ { - 2 } }$ (Figure 4a)，outperforming that of PtFeCoN$\\mathrm { i C u } @ \\mathrm { H C S }$ $( 6 2 ~ \\mathrm { m V } )$ ，PtFeCoNiCuMn $@ { \\mathrm { H C S } }$ $ { \\left( 3 1 3 \\mathrm { \\ m V } \\right) }$ as well as PtFeCoNiCuMo@HCS $( 6 6 ~ \\mathrm { m V } )$ .And at the current density through $1 0 0 \\mathrm { m A c m } ^ { - 2 }$ ,PtFeCoNiCuCr@HCS always displays the lowest overpotential (Table S2, Supporting Information).Moreover, the PtFeCoNiCuCr@HCS material has the smallest Tafel slope of $3 9 . 2 4 \\mathrm { m V } \\mathrm { d e c } ^ { - 1 }$ (Figure 4b),the highest $C _ { \\mathrm { d l } }$ value of 1.86 mF $\\mathrm { c m } ^ { - 2 }$ (Figure $_ { 4 \\mathrm { C } }$ ； Figure S12, Supporting Information),and the smallest $\\mathtt { R _ { c t } }$ of $8 . 4 \\Omega$ (Figures 4d; Figure S13, Supporting Information) among all these as-prepared quaternary, quinary and senary HEA $_ { \\cdot \\textcircled { a } \\mathrm { H C S } }$ materials (Figure 4e; Table S2, Supporting Information).In particular, the HER performance exhibits a remarkable improvement with the sequential incorporation of Cu and Cr into PtFeCoNi@HCS material.Herein,a further analysis of the Brunner-Emmet-Teller (BET) specifc surface area for PtFeCoNi@HCS,PtFeCoNiCu $\\ @ \\mathrm { H C S }$ ，and $\\operatorname { P t F e C o N i C u C r } @ \\operatorname { H C S }$ was conducted,as illustrated in Figure S14 (Supporting Information).It is found that $\\operatorname { P t F e C o N i C u C r } @ \\operatorname { H C S }$ possesses a higher BET surface area of $5 4 . 9 7 9 \\ \\mathrm { m } ^ { 2 } \\ \\mathrm { g } ^ { - 1 }$ than both PtFeCoNi@HCS $( 2 9 . 8 7 6 ~ \\mathrm { ~ m } ^ { 2 } ~ \\mathrm { ~ g } ^ { - 1 } )$ and $\\operatorname { P t F e C o N i C u @ H C S }$ $( 3 4 . 7 4 8 ~ \\mathrm { ~ m } ^ { 2 } ~ \\mathrm { ~ g } ^ { - 1 } )$ ， suggesting more exposed active sites and accelerated reaction rate.Besides,PtFeCoNiCuCr@HCS also exhibits superior HER performance when compared with commercial $2 0 \\% \\ \\mathrm { P t } / \\mathrm { C }$ catalyst,as evidenced by LSV (Figure S15a, Supporting Information),Tafel slope (Figure S15b, Supporting Information),and $\\mathrm { R _ { c t } }$ (Figures S16 and S17, Supporting Information),and its $C _ { \\mathrm { d l } }$ value $( 1 . 8 6 ~ \\mathrm { m F ~ c m ^ { - 2 } } ,$ is $6 2 \\%$ higher than that of $1 . 1 5 ~ \\mathrm { m F ~ c m ^ { - 2 } }$ for commercial $20 \\%$ Pt/C catalyst (Figures S18 and S19, Supporting Information).All these results verify the superior capability of $\\mathrm { C r }$ atom in regulating the electrocatalytic performance of high entropy alloy materials toward HER.When compared to the reported noble-metal-based materials as HER catalysts in literatures,[8,26-38] the as-prepared $\\operatorname { P t F e C o N i C u C r } @ \\operatorname { H C S }$ exhibits distinct advantages in terms of overpotential and Tafel slope (Figure 4f; Table S3, Supporting Information)."], "current_density": "10 mA cm^-2"}], "supplementary_performance": []}, "experimental_conditions": {"test_setup": {"source": [], "scan_rate": null, "substrate": null, "ir_compensation": null}, "electrolyte": {"source": ["\n# 2.2.Electrochemical HER Performance\n\nThe electrochemical HER performance was investigated in $1 . 0 \\mathrm { M }$ KOH using a three-electrode electrochemical system.In HEA materials,in addition to the fact that the homogeneous distribution of active sites induced by high mixing entropy could enable a fast HER process,23l electronegativity plays an important impact on electrocatalytic activity,as it represents the capability of an atom to capture electrons and in turn affects the local electronic configuration to optimize adsorption/desorption of hydrogen species.[24] According to Pauling electronegativity scale $( \\chi _ { \\mathrm { p } } )$ ， rare-earth metal of La $( \\chi _ { \\mathrm { p } } = 1 . 1 0 )$ and transition metals of Mn $( \\chi _ { \\mathrm { p } } = 1 . 5 5 )$ ,Cu $( \\chi _ { \\mathrm { p } } = 1 . \\dot { 9 } 0 )$ and Mo $( \\chi _ { \\mathrm { p } } = 2 . 1 6 )$ with different electronegativities were selected to prepare PtFeCoNiX $@ { \\mathrm { H C S } }$ $\\mathrm { ( X = L a }$ ,Mn,Cu and Mo) materials.XRD patterns (Figure S6, Supporting Information) indicate that all the PtFeCoNiX $@ { \\mathrm { H C S } }$ materials possess FCC structure,with three diffraction peaks at ${ \\approx } 4 1 . 2 ^ { \\circ }$ $4 7 . 9 ^ { \\circ }$ and $7 0 . 0 ^ { \\circ }$ corresponding to (111), (200) and (220) facets of PtFeCoNi@HCS.However, the careful comparison reveals that the diffraction peaks of PtFeCoNiLa $@ { \\mathrm { H C S } }$ ,PtFeCoN$\\mathrm { i M n } @ \\mathrm { H C S }$ ，and $\\operatorname { P t F e C o N i C u @ H C S }$ shift toward a higher 20 value,while that of PtFeCoNiMo@HCS shifts toward a lower 20 value.Moreover,the diffraction peaks of PtFeCoNiLa $\\ @ \\mathrm { H C S }$ PtFeCoNiMn $@ { \\mathrm { H C S } }$ and PtFeCoNiMo $@$ HCS exhibit decreased intensity compared to PtFeCoNi@HCS,indicating a reduction in crystallinity.These findings confirm the impact of different metals on the crystal structure of PtFeCoNi@HCS,and therefore, their influence on the HER performance of PtFeCoNi@HCS material were compared."], "ph_value": null, "concentration_molar": "1.0 M", "electrolyte_composition": "KOH"}, "synthesis_method": {"method": null, "source": [], "key_parameters": null}, "other_environmental_params": []}}, {"alloy_id": "PtFeCoNiCuMo@HCS", "performance": {"stability": {"source": [], "cycle_count": null, "test_method": "Unknown", "duration_hours": null, "degradation_details": null, "performance_retention": null}, "tafel_slope": {"unit": "mV dec^-1", "value": null, "source": []}, "overpotential": [{"unit": "mV", "value": "66", "source": ["\nSupporting Information) demonstrate that PtFeCoNiCuY@HCS materials keep consistent diffraction peaks akin to PtFeCoN$\\mathrm { i C u } @ \\mathrm { H C S }$ ，suggesting well maintained FCC crystal structure of $\\operatorname { P t F e C o N i C u @ H C S }$ after incorporating Cr, Mn and Mo atom.The electrochemical performance of senary PtFeCoN$\\operatorname { i C u Y } @ \\operatorname { H C S }$ $\\begin{array} { r } { \\mathrm { ( Y = C r , } } \\end{array}$ Mn,Mo) materials reveals that Mn and Mo are not functional for the HER performance improvement of $\\operatorname { P t F e C o N i C u @ H C S }$ ，while the incorporation of Cr could significantly enhance the performance with PtFeCoN$\\operatorname { i C u C r } @ \\operatorname { H C S }$ demonstrating a lowest overpotential of $2 9 ~ \\mathrm { m V }$ at $1 0 \\mathrm { \\ m A \\ c m ^ { - 2 } }$ (Figure 4a)，outperforming that of PtFeCoN$\\mathrm { i C u } @ \\mathrm { H C S }$ $( 6 2 ~ \\mathrm { m V } )$ ，PtFeCoNiCuMn $@ { \\mathrm { H C S } }$ $ { \\left( 3 1 3 \\mathrm { \\ m V } \\right) }$ as well as PtFeCoNiCuMo@HCS $( 6 6 ~ \\mathrm { m V } )$ .And at the current density through $1 0 0 \\mathrm { m A c m } ^ { - 2 }$ ,PtFeCoNiCuCr@HCS always displays the lowest overpotential (Table S2, Supporting Information).Moreover, the PtFeCoNiCuCr@HCS material has the smallest Tafel slope of $3 9 . 2 4 \\mathrm { m V } \\mathrm { d e c } ^ { - 1 }$ (Figure 4b),the highest $C _ { \\mathrm { d l } }$ value of 1.86 mF $\\mathrm { c m } ^ { - 2 }$ (Figure $_ { 4 \\mathrm { C } }$ ； Figure S12, Supporting Information),and the smallest $\\mathtt { R _ { c t } }$ of $8 . 4 \\Omega$ (Figures 4d; Figure S13, Supporting Information) among all these as-prepared quaternary, quinary and senary HEA $_ { \\cdot \\textcircled { a } \\mathrm { H C S } }$ materials (Figure 4e; Table S2, Supporting Information).In particular, the HER performance exhibits a remarkable improvement with the sequential incorporation of Cu and Cr into PtFeCoNi@HCS material.Herein,a further analysis of the Brunner-Emmet-Teller (BET) specifc surface area for PtFeCoNi@HCS,PtFeCoNiCu $\\ @ \\mathrm { H C S }$ ，and $\\operatorname { P t F e C o N i C u C r } @ \\operatorname { H C S }$ was conducted,as illustrated in Figure S14 (Supporting Information).It is found that $\\operatorname { P t F e C o N i C u C r } @ \\operatorname { H C S }$ possesses a higher BET surface area of $5 4 . 9 7 9 \\ \\mathrm { m } ^ { 2 } \\ \\mathrm { g } ^ { - 1 }$ than both PtFeCoNi@HCS $( 2 9 . 8 7 6 ~ \\mathrm { ~ m } ^ { 2 } ~ \\mathrm { ~ g } ^ { - 1 } )$ and $\\operatorname { P t F e C o N i C u @ H C S }$ $( 3 4 . 7 4 8 ~ \\mathrm { ~ m } ^ { 2 } ~ \\mathrm { ~ g } ^ { - 1 } )$ ， suggesting more exposed active sites and accelerated reaction rate.Besides,PtFeCoNiCuCr@HCS also exhibits superior HER performance when compared with commercial $2 0 \\% \\ \\mathrm { P t } / \\mathrm { C }$ catalyst,as evidenced by LSV (Figure S15a, Supporting Information),Tafel slope (Figure S15b, Supporting Information),and $\\mathrm { R _ { c t } }$ (Figures S16 and S17, Supporting Information),and its $C _ { \\mathrm { d l } }$ value $( 1 . 8 6 ~ \\mathrm { m F ~ c m ^ { - 2 } } ,$ is $6 2 \\%$ higher than that of $1 . 1 5 ~ \\mathrm { m F ~ c m ^ { - 2 } }$ for commercial $20 \\%$ Pt/C catalyst (Figures S18 and S19, Supporting Information).All these results verify the superior capability of $\\mathrm { C r }$ atom in regulating the electrocatalytic performance of high entropy alloy materials toward HER.When compared to the reported noble-metal-based materials as HER catalysts in literatures,[8,26-38] the as-prepared $\\operatorname { P t F e C o N i C u C r } @ \\operatorname { H C S }$ exhibits distinct advantages in terms of overpotential and Tafel slope (Figure 4f; Table S3, Supporting Information)."], "current_density": "10 mA cm^-2"}], "supplementary_performance": []}, "experimental_conditions": {"test_setup": {"source": [], "scan_rate": null, "substrate": null, "ir_compensation": null}, "electrolyte": {"source": ["\n# 2.2.Electrochemical HER Performance\n\nThe electrochemical HER performance was investigated in $1 . 0 \\mathrm { M }$ KOH using a three-electrode electrochemical system.In HEA materials,in addition to the fact that the homogeneous distribution of active sites induced by high mixing entropy could enable a fast HER process,23l electronegativity plays an important impact on electrocatalytic activity,as it represents the capability of an atom to capture electrons and in turn affects the local electronic configuration to optimize adsorption/desorption of hydrogen species.[24] According to Pauling electronegativity scale $( \\chi _ { \\mathrm { p } } )$ ， rare-earth metal of La $( \\chi _ { \\mathrm { p } } = 1 . 1 0 )$ and transition metals of Mn $( \\chi _ { \\mathrm { p } } = 1 . 5 5 )$ ,Cu $( \\chi _ { \\mathrm { p } } = 1 . \\dot { 9 } 0 )$ and Mo $( \\chi _ { \\mathrm { p } } = 2 . 1 6 )$ with different electronegativities were selected to prepare PtFeCoNiX $@ { \\mathrm { H C S } }$ $\\mathrm { ( X = L a }$ ,Mn,Cu and Mo) materials.XRD patterns (Figure S6, Supporting Information) indicate that all the PtFeCoNiX $@ { \\mathrm { H C S } }$ materials possess FCC structure,with three diffraction peaks at ${ \\approx } 4 1 . 2 ^ { \\circ }$ $4 7 . 9 ^ { \\circ }$ and $7 0 . 0 ^ { \\circ }$ corresponding to (111), (200) and (220) facets of PtFeCoNi@HCS.However, the careful comparison reveals that the diffraction peaks of PtFeCoNiLa $@ { \\mathrm { H C S } }$ ,PtFeCoN$\\mathrm { i M n } @ \\mathrm { H C S }$ ，and $\\operatorname { P t F e C o N i C u @ H C S }$ shift toward a higher 20 value,while that of PtFeCoNiMo@HCS shifts toward a lower 20 value.Moreover,the diffraction peaks of PtFeCoNiLa $\\ @ \\mathrm { H C S }$ PtFeCoNiMn $@ { \\mathrm { H C S } }$ and PtFeCoNiMo $@$ HCS exhibit decreased intensity compared to PtFeCoNi@HCS,indicating a reduction in crystallinity.These findings confirm the impact of different metals on the crystal structure of PtFeCoNi@HCS,and therefore, their influence on the HER performance of PtFeCoNi@HCS material were compared."], "ph_value": null, "concentration_molar": "1.0 M", "electrolyte_composition": "KOH"}, "synthesis_method": {"method": null, "source": [], "key_parameters": null}, "other_environmental_params": []}}, {"alloy_id": "PtFeCoNi@HCS", "performance": {"stability": {"source": [], "cycle_count": null, "test_method": "Unknown", "duration_hours": null, "degradation_details": null, "performance_retention": null}, "tafel_slope": {"unit": "mV dec^-1", "value": "157.31", "source": ["While for Mo with an electronegativity high up to 2.16,its pronounced electron-trapping capability leads to a reduction of electrons on active sites that hinders the adsorption of hydrogen species,thereby resulting in diminished activity for the HER process.Tafel slope is an essential parameter to evaluate the electrocatalytic performance.In Figure 3b,the lower Tafel slope of $\\operatorname { P t F e C o N i C u @ H C S }$ $( 1 3 6 . 4 2 ~ \\mathrm { m V ~ d e c ^ { - 1 } } )$ compared to that of PtFeCoNi@HCS $( 1 5 7 . 3 1 ~ \\mathrm { ~ m V } ~ \\mathrm { d e c ^ { - 1 } } )$ ，PtFeCoNiLa $@ { \\mathrm { H C S } }$ $( 2 9 4 . 6 1 ~ \\mathrm { m V ~ d e c ^ { - 1 } }$ )，PtFeCoNiMn $@ { \\mathrm { H C S } }$ $( 2 2 3 . 0 5 \\ \\mathrm { M v \\ d e c ^ { - 1 } } )$ and PtFeCoNiMo@HCS $\\mathrm { 2 0 4 . 1 3 ~ m V ~ d e c ^ { - 1 } }$ ）suggests an uplift of HER kinetics induced by Cu corporation.The electrochemical active surface area (ECSA) of catalysts is generally used to evaluate the number of accessible active sites,and directly proportional to the electrochemical double-layer capacitance $( C _ { \\mathrm { d l } } )$ calculated from the cyclic voltammetry (CV) curves within the non-Faradaic potential range. "]}, "overpotential": [{"unit": "mV", "value": "89", "source": ["At a current density of $1 0 \\mathrm { \\ m A \\ c m ^ { - 2 } }$ ,PtFeCoNi@HCS demonstrates an overpotential $( \\eta _ { 1 0 } )$ of $8 9 \\mathrm { m V } ,$ while the $\\eta _ { 1 0 }$ value of PtFeCoNiX $@$ HCS $( \\mathrm { X } = \\mathrm { L } \\mathbf { a }$ Mn,Cu,Mo) varies with the change in electronegativity of the incorporated atoms. "], "current_density": "10 mA cm^-2"}], "supplementary_performance": [{"key": "double layer capacitance", "value": "0.57 mF cm^-2", "source": ["Figures S7 and S8 (Supporting Information) illustrate the CV curves of PtFeCoNi@HCS and $\\operatorname { P t F e C o N i X @ H C S }$ $( \\mathrm { X } = \\mathrm { L a }$ ，Mn,Cu,Mo） materials obtained at potential sweeping rates of $1 0 { - } 5 0 \\ \\mathrm { m V } \\ \\mathbf { s } ^ { - 1 }$ ，and the corresponding $C _ { \\mathrm { d l } }$ are presented in Figure 3c.It is observed that PtFeCoNiCu $@ { \\mathrm { H C S } }$ exhibits a higher $C _ { \\mathrm { d l } }$ value of $1 . 6 4 ~ \\mathrm { m F ~ c m ^ { - 2 } }$ than PtFeCoNi $@ { \\mathrm { H C S } }$ $( 0 . 5 7 \\mathrm { m F } \\mathrm { c m ^ { - 2 } } ,$ ,PtFeCoNiLa $@ { \\mathrm { H C S } }$ (0.20 mF $\\mathrm { c m } ^ { - 2 }$ )，PtFeCoNiMn $@ { \\mathrm { H C S } }$ $( 0 . 4 1 ~ \\mathrm { m F } ~ \\mathrm { c m } ^ { - 2 } )$ and PtFeCoNi $\\mathsf { M o @ H C S }$ $( 0 . 2 2 \\mathrm { m F } \\mathrm { c m ^ { - 2 } } ,$ ), implying the larger ECSAand more available active sites exposed on its surface for HER process."]}, {"key": "charge transfer resistance", "value": "48.9 Ω", "source": ["The fited values of total charge transfer resistance $\\left( \\mathrm { R _ { c t } } \\right)$ consisting of both $\\mathsf { R } _ { \\mathrm { c t 1 } }$ and $\\mathrm { R } _ { \\mathrm { c t } 2 }$ are listed in Table S2 (Supporting Information),and the lower $\\mathrm { R _ { c t } }$ value of $\\operatorname { P t F e C o N i C u @ H C S }$ $( 1 8 . 8 \\ \\Omega )$ compared to that of PtFeCoNi@HCS $( 4 8 . 9 \\ \\Omega )$ ，PtFeCoNiLa $\\ @ \\mathrm { H C S }$ $( 1 5 3 6 . 0 \\Omega )$ ,PtFeCoNiMn $@ { \\mathrm { H C S } }$ $( 2 4 3 . 9 \\Omega )$ and $\\mathrm { P t } .$ FeCoNiMo $@ { \\mathrm { H C S } }$ $( 1 6 5 . 0 \\Omega )$ indicates a faster charge transfer kinetics in $\\operatorname { P t F e C o N i C u @ H C S }$ during HER process."]}, {"key": "BET surface area", "value": "29.876 m^2 g^-1", "source": ["\nSupporting Information) demonstrate that PtFeCoNiCuY@HCS materials keep consistent diffraction peaks akin to PtFeCoN$\\mathrm { i C u } @ \\mathrm { H C S }$ ，suggesting well maintained FCC crystal structure of $\\operatorname { P t F e C o N i C u @ H C S }$ after incorporating Cr, Mn and Mo atom.The electrochemical performance of senary PtFeCoN$\\operatorname { i C u Y } @ \\operatorname { H C S }$ $\\begin{array} { r } { \\mathrm { ( Y = C r , } } \\end{array}$ Mn,Mo) materials reveals that Mn and Mo are not functional for the HER performance improvement of $\\operatorname { P t F e C o N i C u @ H C S }$ ，while the incorporation of Cr could significantly enhance the performance with PtFeCoN$\\operatorname { i C u C r } @ \\operatorname { H C S }$ demonstrating a lowest overpotential of $2 9 ~ \\mathrm { m V }$ at $1 0 \\mathrm { \\ m A \\ c m ^ { - 2 } }$ (Figure 4a)，outperforming that of PtFeCoN$\\mathrm { i C u } @ \\mathrm { H C S }$ $( 6 2 ~ \\mathrm { m V } )$ ，PtFeCoNiCuMn $@ { \\mathrm { H C S } }$ $ { \\left( 3 1 3 \\mathrm { \\ m V } \\right) }$ as well as PtFeCoNiCuMo@HCS $( 6 6 ~ \\mathrm { m V } )$ .And at the current density through $1 0 0 \\mathrm { m A c m } ^ { - 2 }$ ,PtFeCoNiCuCr@HCS always displays the lowest overpotential (Table S2, Supporting Information).Moreover, the PtFeCoNiCuCr@HCS material has the smallest Tafel slope of $3 9 . 2 4 \\mathrm { m V } \\mathrm { d e c } ^ { - 1 }$ (Figure 4b),the highest $C _ { \\mathrm { d l } }$ value of 1.86 mF $\\mathrm { c m } ^ { - 2 }$ (Figure $_ { 4 \\mathrm { C } }$ ； Figure S12, Supporting Information),and the smallest $\\mathtt { R _ { c t } }$ of $8 . 4 \\Omega$ (Figures 4d; Figure S13, Supporting Information) among all these as-prepared quaternary, quinary and senary HEA $_ { \\cdot \\textcircled { a } \\mathrm { H C S } }$ materials (Figure 4e; Table S2, Supporting Information).In particular, the HER performance exhibits a remarkable improvement with the sequential incorporation of Cu and Cr into PtFeCoNi@HCS material.Herein,a further analysis of the Brunner-Emmet-Teller (BET) specifc s |  | {"extraction_results": [{"alloy_id": "PtFeCoNiMn@HCS", "performance": {"stability": {"source": [], "cycle_count": null, "test_method": "Unknown", "duration_hours": null, "degradation_details": null, "performance_retention": null}, "tafel_slope": {"unit": "mV dec^-1", "value": "223.05", "source": ["While for Mo with an electronegativity high up to 2.16,its pronounced electron-trapping capability leads to a reduction of electrons on active sites that hinders the adsorption of hydrogen species,thereby resulting in diminished activity for the HER process.Tafel slope is an essential parameter to evaluate the electrocatalytic performance.In Figure 3b,the lower Tafel slope of $\\operatorname { P t F e C o N i C u @ H C S }$ $( 1 3 6 . 4 2 ~ \\mathrm { m V ~ d e c ^ { - 1 } } )$ compared to that of PtFeCoNi@HCS $( 1 5 7 . 3 1 ~ \\mathrm { ~ m V } ~ \\mathrm { d e c ^ { - 1 } } )$ ，PtFeCoNiLa $@ { \\mathrm { H C S } }$ $( 2 9 4 . 6 1 ~ \\mathrm { m V ~ d e c ^ { - 1 } }$ )，PtFeCoNiMn $@ { \\mathrm { H C S } }$ $( 2 2 3 . 0 5 \\ \\mathrm { M v \\ d e c ^ { - 1 } } )$ and PtFeCoNiMo@HCS $\\mathrm { 2 0 4 . 1 3 ~ m V ~ d e c ^ { - 1 } }$ ）suggests an uplift of HER kinetics induced by Cu corporation.The electrochemical active surface area (ECSA) of catalysts is generally used to evaluate the number of accessible active sites,and directly proportional to the electrochemical double-layer capacitance $( C _ { \\mathrm { d l } } )$ calculated from the cyclic voltammetry (CV) curves within the non-Faradaic potential range. "]}, "overpotential": [{"unit": "mV", "value": "215", "source": ["Among them, PtFeCoNiLa $@ { \\mathrm { H C S } }$ display the largest $\\eta _ { 1 0 }$ of $3 1 3 \\mathrm { m V }$ compared to PtFeCoNi $@ { \\mathrm { H C S } }$ $( 8 9 \\mathrm { m V } )$ ， PtFeCoNiMn $@ { \\mathrm { H C S } }$ $( 2 1 5 \\mathrm { m V } _ { i }$ ,PtFeCoNiCu $@ { \\mathrm { H C S } }$ $( 6 2 \\mathrm { m V } )$ and PtFeCoNiMo $@$ HCS $( 1 8 8 \\mathrm { m V } )$ .Even through $1 0 0 \\mathrm { m A c m } ^ { - 2 }$ ,PtFeCoNiLa $@ { \\mathrm { H C S } }$ always demonstrates the largest overpotential and PtFeCoNiCu@HCS exhibits the lowest overpotential (Figure 3a; Table S2， Supporting Information). "], "current_density": "10 mA cm^-2"}], "supplementary_performance": [{"key": "double_layer_capacitance", "value": "0.41 mF cm^-2", "source": ["Figures S7 and S8 (Supporting Information) illustrate the CV curves of PtFeCoNi@HCS and $\\operatorname { P t F e C o N i X @ H C S }$ $( \\mathrm { X } = \\mathrm { L a }$ ，Mn,Cu,Mo） materials obtained at potential sweeping rates of $1 0 { - } 5 0 \\ \\mathrm { m V } \\ \\mathbf { s } ^ { - 1 }$ ，and the corresponding $C _ { \\mathrm { d l } }$ are presented in Figure 3c.It is observed that PtFeCoNiCu $@ { \\mathrm { H C S } }$ exhibits a higher $C _ { \\mathrm { d l } }$ value of $1 . 6 4 ~ \\mathrm { m F ~ c m ^ { - 2 } }$ than PtFeCoNi $@ { \\mathrm { H C S } }$ $( 0 . 5 7 \\mathrm { m F } \\mathrm { c m ^ { - 2 } } ,$ ,PtFeCoNiLa $@ { \\mathrm { H C S } }$ (0.20 mF $\\mathrm { c m } ^ { - 2 }$ )，PtFeCoNiMn $@ { \\mathrm { H C S } }$ $( 0 . 4 1 ~ \\mathrm { m F } ~ \\mathrm { c m } ^ { - 2 } )$ and PtFeCoNi $\\mathsf { M o @ H C S }$ $( 0 . 2 2 \\mathrm { m F } \\mathrm { c m ^ { - 2 } } ,$ ), implying the larger ECSAand more available active sites exposed on its surface for HER process."]}, {"key": "charge_transfer_resistance", "value": "243.9 Ω", "source": ["The fited values of total charge transfer resistance $\\left( \\mathrm { R _ { c t } } \\right)$ consisting of both $\\mathsf { R } _ { \\mathrm { c t 1 } }$ and $\\mathrm { R } _ { \\mathrm { c t } 2 }$ are listed in Table S2 (Supporting Information),and the lower $\\mathrm { R _ { c t } }$ value of $\\operatorname { P t F e C o N i C u @ H C S }$ $( 1 8 . 8 \\ \\Omega )$ compared to that of PtFeCoNi@HCS $( 4 8 . 9 \\ \\Omega )$ ，PtFeCoNiLa $\\ @ \\mathrm { H C S }$ $( 1 5 3 6 . 0 \\Omega )$ ,PtFeCoNiMn $@ { \\mathrm { H C S } }$ $( 2 4 3 . 9 \\Omega )$ and $\\mathrm { P t } .$ FeCoNiMo $@ { \\mathrm { H C S } }$ $( 1 6 5 . 0 \\Omega )$ indicates a faster charge transfer kinetics in $\\operatorname { P t F e C o N i C u @ H C S }$ during HER process."]}]}, "experimental_conditions": {"test_setup": {"source": [], "scan_rate": null, "substrate": null, "ir_compensation": null}, "electrolyte": {"source": ["\n# 2.2.Electrochemical HER Performance\n\nThe electrochemical HER performance was investigated in $1 . 0 \\mathrm { M }$ KOH using a three-electrode electrochemical system.In HEA materials,in addition to the fact that the homogeneous distribution of active sites induced by high mixing entropy could enable a fast HER process,23l electronegativity plays an important impact on electrocatalytic activity,as it represents the capability of an atom to capture electrons and in turn affects the local electronic configuration to optimize adsorption/desorption of hydrogen species.[24] According to Pauling electronegativity scale $( \\chi _ { \\mathrm { p } } )$ ， rare-earth metal of La $( \\chi _ { \\mathrm { p } } = 1 . 1 0 )$ and transition metals of Mn $( \\chi _ { \\mathrm { p } } = 1 . 5 5 )$ ,Cu $( \\chi _ { \\mathrm { p } } = 1 . \\dot { 9 } 0 )$ and Mo $( \\chi _ { \\mathrm { p } } = 2 . 1 6 )$ with different electronegativities were selected to prepare PtFeCoNiX $@ { \\mathrm { H C S } }$ $\\mathrm { ( X = L a }$ ,Mn,Cu and Mo) materials.XRD patterns (Figure S6, Supporting Information) indicate that all the PtFeCoNiX $@ { \\mathrm { H C S } }$ materials possess FCC structure,with three diffraction peaks at ${ \\approx } 4 1 . 2 ^ { \\circ }$ $4 7 . 9 ^ { \\circ }$ and $7 0 . 0 ^ { \\circ }$ corresponding to (111), (200) and (220) facets of PtFeCoNi@HCS.However, the careful comparison reveals that the diffraction peaks of PtFeCoNiLa $@ { \\mathrm { H C S } }$ ,PtFeCoN$\\mathrm { i M n } @ \\mathrm { H C S }$ ，and $\\operatorname { P t F e C o N i C u @ H C S }$ shift toward a higher 20 value,while that of PtFeCoNiMo@HCS shifts toward a lower 20 value.Moreover,the diffraction peaks of PtFeCoNiLa $\\ @ \\mathrm { H C S }$ PtFeCoNiMn $@ { \\mathrm { H C S } }$ and PtFeCoNiMo $@$ HCS exhibit decreased intensity compared to PtFeCoNi@HCS,indicating a reduction in crystallinity.These findings confirm the impact of different metals on the crystal structure of PtFeCoNi@HCS,and therefore, their influence on the HER performance of PtFeCoNi@HCS material were compared."], "ph_value": null, "concentration_molar": "1.0 M", "electrolyte_composition": "KOH"}, "synthesis_method": {"method": null, "source": [], "key_parameters": null}, "other_environmental_params": []}}, {"alloy_id": "PtFeCoNiMo@HCS", "performance": {"stability": {"source": [], "cycle_count": null, "test_method": "Unknown", "duration_hours": null, "degradation_details": null, "performance_retention": null}, "tafel_slope": {"unit": "mV dec^-1", "value": "204.13", "source": ["While for Mo with an electronegativity high up to 2.16,its pronounced electron-trapping capability leads to a reduction of electrons on active sites that hinders the adsorption of hydrogen species,thereby resulting in diminished activity for the HER process.Tafel slope is an essential parameter to evaluate the electrocatalytic performance.In Figure 3b,the lower Tafel slope of $\\operatorname { P t F e C o N i C u @ H C S }$ $( 1 3 6 . 4 2 ~ \\mathrm { m V ~ d e c ^ { - 1 } } )$ compared to that of PtFeCoNi@HCS $( 1 5 7 . 3 1 ~ \\mathrm { ~ m V } ~ \\mathrm { d e c ^ { - 1 } } )$ ，PtFeCoNiLa $@ { \\mathrm { H C S } }$ $( 2 9 4 . 6 1 ~ \\mathrm { m V ~ d e c ^ { - 1 } }$ )，PtFeCoNiMn $@ { \\mathrm { H C S } }$ $( 2 2 3 . 0 5 \\ \\mathrm { M v \\ d e c ^ { - 1 } } )$ and PtFeCoNiMo@HCS $\\mathrm { 2 0 4 . 1 3 ~ m V ~ d e c ^ { - 1 } }$ ）suggests an uplift of HER kinetics induced by Cu corporation.The electrochemical active surface area (ECSA) of catalysts is generally used to evaluate the number of accessible active sites,and directly proportional to the electrochemical double-layer capacitance $( C _ { \\mathrm { d l } } )$ calculated from the cyclic voltammetry (CV) curves within the non-Faradaic potential range. "]}, "overpotential": [{"unit": "mV", "value": "188", "source": ["Among them, PtFeCoNiLa $@ { \\mathrm { H C S } }$ display the largest $\\eta _ { 1 0 }$ of $3 1 3 \\mathrm { m V }$ compared to PtFeCoNi $@ { \\mathrm { H C S } }$ $( 8 9 \\mathrm { m V } )$ ， PtFeCoNiMn $@ { \\mathrm { H C S } }$ $( 2 1 5 \\mathrm { m V } _ { i }$ ,PtFeCoNiCu $@ { \\mathrm { H C S } }$ $( 6 2 \\mathrm { m V } )$ and PtFeCoNiMo $@$ HCS $( 1 8 8 \\mathrm { m V } )$ .Even through $1 0 0 \\mathrm { m A c m } ^ { - 2 }$ ,PtFeCoNiLa $@ { \\mathrm { H C S } }$ always demonstrates the largest overpotential and PtFeCoNiCu@HCS exhibits the lowest overpotential (Figure 3a; Table S2， Supporting Information). "], "current_density": "10 mA cm^-2"}], "supplementary_performance": [{"key": "double_layer_capacitance", "value": "0.22 mF cm^-2", "source": ["Figures S7 and S8 (Supporting Information) illustrate the CV curves of PtFeCoNi@HCS and $\\operatorname { P t F e C o N i X @ H C S }$ $( \\mathrm { X } = \\mathrm { L a }$ ，Mn,Cu,Mo） materials obtained at potential sweeping rates of $1 0 { - } 5 0 \\ \\mathrm { m V } \\ \\mathbf { s } ^ { - 1 }$ ，and the corresponding $C _ { \\mathrm { d l } }$ are presented in Figure 3c.It is observed that PtFeCoNiCu $@ { \\mathrm { H C S } }$ exhibits a higher $C _ { \\mathrm { d l } }$ value of $1 . 6 4 ~ \\mathrm { m F ~ c m ^ { - 2 } }$ than PtFeCoNi $@ { \\mathrm { H C S } }$ $( 0 . 5 7 \\mathrm { m F } \\mathrm { c m ^ { - 2 } } ,$ ,PtFeCoNiLa $@ { \\mathrm { H C S } }$ (0.20 mF $\\mathrm { c m } ^ { - 2 }$ )，PtFeCoNiMn $@ { \\mathrm { H C S } }$ $( 0 . 4 1 ~ \\mathrm { m F } ~ \\mathrm { c m } ^ { - 2 } )$ and PtFeCoNi $\\mathsf { M o @ H C S }$ $( 0 . 2 2 \\mathrm { m F } \\mathrm { c m ^ { - 2 } } ,$ ), implying the larger ECSAand more available active sites exposed on its surface for HER process."]}, {"key": "charge_transfer_resistance", "value": "165.0 Ω", "source": ["The fited values of total charge transfer resistance $\\left( \\mathrm { R _ { c t } } \\right)$ consisting of both $\\mathsf { R } _ { \\mathrm { c t 1 } }$ and $\\mathrm { R } _ { \\mathrm { c t } 2 }$ are listed in Table S2 (Supporting Information),and the lower $\\mathrm { R _ { c t } }$ value of $\\operatorname { P t F e C o N i C u @ H C S }$ $( 1 8 . 8 \\ \\Omega )$ compared to that of PtFeCoNi@HCS $( 4 8 . 9 \\ \\Omega )$ ，PtFeCoNiLa $\\ @ \\mathrm { H C S }$ $( 1 5 3 6 . 0 \\Omega )$ ,PtFeCoNiMn $@ { \\mathrm { H C S } }$ $( 2 4 3 . 9 \\Omega )$ and $\\mathrm { P t } .$ FeCoNiMo $@ { \\mathrm { H C S } }$ $( 1 6 5 . 0 \\Omega )$ indicates a faster charge transfer kinetics in $\\operatorname { P t F e C o N i C u @ H C S }$ during HER process."]}]}, "experimental_conditions": {"test_setup": {"source": [], "scan_rate": null, "substrate": null, "ir_compensation": null}, "electrolyte": {"source": ["\n# 2.2.Electrochemical HER Performance\n\nThe electrochemical HER performance was investigated in $1 . 0 \\mathrm { M }$ KOH using a three-electrode electrochemical system.In HEA materials,in addition to the fact that the homogeneous distribution of active sites induced by high mixing entropy could enable a fast HER process,23l electronegativity plays an important impact on electrocatalytic activity,as it represents the capability of an atom to capture electrons and in turn affects the local electronic configuration to optimize adsorption/desorption of hydrogen species.[24] According to Pauling electronegativity scale $( \\chi _ { \\mathrm { p } } )$ ， rare-earth metal of La $( \\chi _ { \\mathrm { p } } = 1 . 1 0 )$ and transition metals of Mn $( \\chi _ { \\mathrm { p } } = 1 . 5 5 )$ ,Cu $( \\chi _ { \\mathrm { p } } = 1 . \\dot { 9 } 0 )$ and Mo $( \\chi _ { \\mathrm { p } } = 2 . 1 6 )$ with different electronegativities were selected to prepare PtFeCoNiX $@ { \\mathrm { H C S } }$ $\\mathrm { ( X = L a }$ ,Mn,Cu and Mo) materials.XRD patterns (Figure S6, Supporting Information) indicate that all the PtFeCoNiX $@ { \\mathrm { H C S } }$ materials possess FCC structure,with three diffraction peaks at ${ \\approx } 4 1 . 2 ^ { \\circ }$ $4 7 . 9 ^ { \\circ }$ and $7 0 . 0 ^ { \\circ }$ corresponding to (111), (200) and (220) facets of PtFeCoNi@HCS.However, the careful comparison reveals that the diffraction peaks of PtFeCoNiLa $@ { \\mathrm { H C S } }$ ,PtFeCoN$\\mathrm { i M n } @ \\mathrm { H C S }$ ，and $\\operatorname { P t F e C o N i C u @ H C S }$ shift toward a higher 20 value,while that of PtFeCoNiMo@HCS shifts toward a lower 20 value.Moreover,the diffraction peaks of PtFeCoNiLa $\\ @ \\mathrm { H C S }$ PtFeCoNiMn $@ { \\mathrm { H C S } }$ and PtFeCoNiMo $@$ HCS exhibit decreased intensity compared to PtFeCoNi@HCS,indicating a reduction in crystallinity.These findings confirm the impact of different metals on the crystal structure of PtFeCoNi@HCS,and therefore, their influence on the HER performance of PtFeCoNi@HCS material were compared."], "ph_value": null, "concentration_molar": "1.0 M", "electrolyte_composition": "KOH"}, "synthesis_method": {"method": null, "source": [], "key_parameters": null}, "other_environmental_params": []}}, {"alloy_id": "PtFeCoNiCuMn@HCS", "performance": {"stability": {"source": [], "cycle_count": null, "test_method": "Unknown", "duration_hours": null, "degradation_details": null, "performance_retention": null}, "tafel_slope": {"unit": "mV dec^-1", "value": null, "source": []}, "overpotential": [{"unit": "mV", "value": "313", "source": ["\nSupporting Information) demonstrate that PtFeCoNiCuY@HCS materials keep consistent diffraction peaks akin to PtFeCoN$\\mathrm { i C u } @ \\mathrm { H C S }$ ，suggesting well maintained FCC crystal structure of $\\operatorname { P t F e C o N i C u @ H C S }$ after incorporating Cr, Mn and Mo atom.The electrochemical performance of senary PtFeCoN$\\operatorname { i C u Y } @ \\operatorname { H C S }$ $\\begin{array} { r } { \\mathrm { ( Y = C r , } } \\end{array}$ Mn,Mo) materials reveals that Mn and Mo are not functional for the HER performance improvement of $\\operatorname { P t F e C o N i C u @ H C S }$ ，while the incorporation of Cr could significantly enhance the performance with PtFeCoN$\\operatorname { i C u C r } @ \\operatorname { H C S }$ demonstrating a lowest overpotential of $2 9 ~ \\mathrm { m V }$ at $1 0 \\mathrm { \\ m A \\ c m ^ { - 2 } }$ (Figure 4a)，outperforming that of PtFeCoN$\\mathrm { i C u } @ \\mathrm { H C S }$ $( 6 2 ~ \\mathrm { m V } )$ ，PtFeCoNiCuMn $@ { \\mathrm { H C S } }$ $ { \\left( 3 1 3 \\mathrm { \\ m V } \\right) }$ as well as PtFeCoNiCuMo@HCS $( 6 6 ~ \\mathrm { m V } )$ .And at the current density through $1 0 0 \\mathrm { m A c m } ^ { - 2 }$ ,PtFeCoNiCuCr@HCS always displays the lowest overpotential (Table S2, Supporting Information).Moreover, the PtFeCoNiCuCr@HCS material has the smallest Tafel slope of $3 9 . 2 4 \\mathrm { m V } \\mathrm { d e c } ^ { - 1 }$ (Figure 4b),the highest $C _ { \\mathrm { d l } }$ value of 1.86 mF $\\mathrm { c m } ^ { - 2 }$ (Figure $_ { 4 \\mathrm { C } }$ ； Figure S12, Supporting Information),and the smallest $\\mathtt { R _ { c t } }$ of $8 . 4 \\Omega$ (Figures 4d; Figure S13, Supporting Information) among all these as-prepared quaternary, quinary and senary HEA $_ { \\cdot \\textcircled { a } \\mathrm { H C S } }$ materials (Figure 4e; Table S2, Supporting Information).In particular, the HER performance exhibits a remarkable improvement with the sequential incorporation of Cu and Cr into PtFeCoNi@HCS material.Herein,a further analysis of the Brunner-Emmet-Teller (BET) specifc surface area for PtFeCoNi@HCS,PtFeCoNiCu $\\ @ \\mathrm { H C S }$ ，and $\\operatorname { P t F e C o N i C u C r } @ \\operatorname { H C S }$ was conducted,as illustrated in Figure S14 (Supporting Information).It is found that $\\operatorname { P t F e C o N i C u C r } @ \\operatorname { H C S }$ possesses a higher BET surface area of $5 4 . 9 7 9 \\ \\mathrm { m } ^ { 2 } \\ \\mathrm { g } ^ { - 1 }$ than both PtFeCoNi@HCS $( 2 9 . 8 7 6 ~ \\mathrm { ~ m } ^ { 2 } ~ \\mathrm { ~ g } ^ { - 1 } )$ and $\\operatorname { P t F e C o N i C u @ H C S }$ $( 3 4 . 7 4 8 ~ \\mathrm { ~ m } ^ { 2 } ~ \\mathrm { ~ g } ^ { - 1 } )$ ， suggesting more exposed active sites and accelerated reaction rate.Besides,PtFeCoNiCuCr@HCS also exhibits superior HER performance when compared with commercial $2 0 \\% \\ \\mathrm { P t } / \\mathrm { C }$ catalyst,as evidenced by LSV (Figure S15a, Supporting Information),Tafel slope (Figure S15b, Supporting Information),and $\\mathrm { R _ { c t } }$ (Figures S16 and S17, Supporting Information),and its $C _ { \\mathrm { d l } }$ value $( 1 . 8 6 ~ \\mathrm { m F ~ c m ^ { - 2 } } ,$ is $6 2 \\%$ higher than that of $1 . 1 5 ~ \\mathrm { m F ~ c m ^ { - 2 } }$ for commercial $20 \\%$ Pt/C catalyst (Figures S18 and S19, Supporting Information).All these results verify the superior capability of $\\mathrm { C r }$ atom in regulating the electrocatalytic performance of high entropy alloy materials toward HER.When compared to the reported noble-metal-based materials as HER catalysts in literatures,[8,26-38] the as-prepared $\\operatorname { P t F e C o N i C u C r } @ \\operatorname { H C S }$ exhibits distinct advantages in terms of overpotential and Tafel slope (Figure 4f; Table S3, Supporting Information)."], "current_density": "10 mA cm^-2"}], "supplementary_performance": []}, "experimental_conditions": {"test_setup": {"source": [], "scan_rate": null, "substrate": null, "ir_compensation": null}, "electrolyte": {"source": ["\n# 2.2.Electrochemical HER Performance\n\nThe electrochemical HER performance was investigated in $1 . 0 \\mathrm { M }$ KOH using a three-electrode electrochemical system.In HEA materials,in addition to the fact that the homogeneous distribution of active sites induced by high mixing entropy could enable a fast HER process,23l electronegativity plays an important impact on electrocatalytic activity,as it represents the capability of an atom to capture electrons and in turn affects the local electronic configuration to optimize adsorption/desorption of hydrogen species.[24] According to Pauling electronegativity scale $( \\chi _ { \\mathrm { p } } )$ ， rare-earth metal of La $( \\chi _ { \\mathrm { p } } = 1 . 1 0 )$ and transition metals of Mn $( \\chi _ { \\mathrm { p } } = 1 . 5 5 )$ ,Cu $( \\chi _ { \\mathrm { p } } = 1 . \\dot { 9 } 0 )$ and Mo $( \\chi _ { \\mathrm { p } } = 2 . 1 6 )$ with different electronegativities were selected to prepare PtFeCoNiX $@ { \\mathrm { H C S } }$ $\\mathrm { ( X = L a }$ ,Mn,Cu and Mo) materials.XRD patterns (Figure S6, Supporting Information) indicate that all the PtFeCoNiX $@ { \\mathrm { H C S } }$ materials possess FCC structure,with three diffraction peaks at ${ \\approx } 4 1 . 2 ^ { \\circ }$ $4 7 . 9 ^ { \\circ }$ and $7 0 . 0 ^ { \\circ }$ corresponding to (111), (200) and (220) facets of PtFeCoNi@HCS.However, the careful comparison reveals that the diffraction peaks of PtFeCoNiLa $@ { \\mathrm { H C S } }$ ,PtFeCoN$\\mathrm { i M n } @ \\mathrm { H C S }$ ，and $\\operatorname { P t F e C o N i C u @ H C S }$ shift toward a higher 20 value,while that of PtFeCoNiMo@HCS shifts toward a lower 20 value.Moreover,the diffraction peaks of PtFeCoNiLa $\\ @ \\mathrm { H C S }$ PtFeCoNiMn $@ { \\mathrm { H C S } }$ and PtFeCoNiMo $@$ HCS exhibit decreased intensity compared to PtFeCoNi@HCS,indicating a reduction in crystallinity.These findings confirm the impact of different metals on the crystal structure of PtFeCoNi@HCS,and therefore, their influence on the HER performance of PtFeCoNi@HCS material were compared."], "ph_value": null, "concentration_molar": "1.0 M", "electrolyte_composition": "KOH"}, "synthesis_method": {"method": null, "source": [], "key_parameters": null}, "other_environmental_params": []}}, {"alloy_id": "PtFeCoNiCuMo@HCS", "performance": {"stability": {"source": [], "cycle_count": null, "test_method": "Unknown", "duration_hours": null, "degradation_details": null, "performance_retention": null}, "tafel_slope": {"unit": "mV dec^-1", "value": null, "source": []}, "overpotential": [{"unit": "mV", "value": "66", "source": ["\nSupporting Information) demonstrate that PtFeCoNiCuY@HCS materials keep consistent diffraction peaks akin to PtFeCoN$\\mathrm { i C u } @ \\mathrm { H C S }$ ，suggesting well maintained FCC crystal structure of $\\operatorname { P t F e C o N i C u @ H C S }$ after incorporating Cr, Mn and Mo atom.The electrochemical performance of senary PtFeCoN$\\operatorname { i C u Y } @ \\operatorname { H C S }$ $\\begin{array} { r } { \\mathrm { ( Y = C r , } } \\end{array}$ Mn,Mo) materials reveals that Mn and Mo are not functional for the HER performance improvement of $\\operatorname { P t F e C o N i C u @ H C S }$ ，while the incorporation of Cr could significantly enhance the performance with PtFeCoN$\\operatorname { i C u C r } @ \\operatorname { H C S }$ demonstrating a lowest overpotential of $2 9 ~ \\mathrm { m V }$ at $1 0 \\mathrm { \\ m A \\ c m ^ { - 2 } }$ (Figure 4a)，outperforming that of PtFeCoN$\\mathrm { i C u } @ \\mathrm { H C S }$ $( 6 2 ~ \\mathrm { m V } )$ ，PtFeCoNiCuMn $@ { \\mathrm { H C S } }$ $ { \\left( 3 1 3 \\mathrm { \\ m V } \\right) }$ as well as PtFeCoNiCuMo@HCS $( 6 6 ~ \\mathrm { m V } )$ .And at the current density through $1 0 0 \\mathrm { m A c m } ^ { - 2 }$ ,PtFeCoNiCuCr@HCS always displays the lowest overpotential (Table S2, Supporting Information).Moreover, the PtFeCoNiCuCr@HCS material has the smallest Tafel slope of $3 9 . 2 4 \\mathrm { m V } \\mathrm { d e c } ^ { - 1 }$ (Figure 4b),the highest $C _ { \\mathrm { d l } }$ value of 1.86 mF $\\mathrm { c m } ^ { - 2 }$ (Figure $_ { 4 \\mathrm { C } }$ ； Figure S12, Supporting Information),and the smallest $\\mathtt { R _ { c t } }$ of $8 . 4 \\Omega$ (Figures 4d; Figure S13, Supporting Information) among all these as-prepared quaternary, quinary and senary HEA $_ { \\cdot \\textcircled { a } \\mathrm { H C S } }$ materials (Figure 4e; Table S2, Supporting Information).In particular, the HER performance exhibits a remarkable improvement with the sequential incorporation of Cu and Cr into PtFeCoNi@HCS material.Herein,a further analysis of the Brunner-Emmet-Teller (BET) specifc surface area for PtFeCoNi@HCS,PtFeCoNiCu $\\ @ \\mathrm { H C S }$ ，and $\\operatorname { P t F e C o N i C u C r } @ \\operatorname { H C S }$ was conducted,as illustrated in Figure S14 (Supporting Information).It is found that $\\operatorname { P t F e C o N i C u C r } @ \\operatorname { H C S }$ possesses a higher BET surface area of $5 4 . 9 7 9 \\ \\mathrm { m } ^ { 2 } \\ \\mathrm { g } ^ { - 1 }$ than both PtFeCoNi@HCS $( 2 9 . 8 7 6 ~ \\mathrm { ~ m } ^ { 2 } ~ \\mathrm { ~ g } ^ { - 1 } )$ and $\\operatorname { P t F e C o N i C u @ H C S }$ $( 3 4 . 7 4 8 ~ \\mathrm { ~ m } ^ { 2 } ~ \\mathrm { ~ g } ^ { - 1 } )$ ， suggesting more exposed active sites and accelerated reaction rate.Besides,PtFeCoNiCuCr@HCS also exhibits superior HER performance when compared with commercial $2 0 \\% \\ \\mathrm { P t } / \\mathrm { C }$ catalyst,as evidenced by LSV (Figure S15a, Supporting Information),Tafel slope (Figure S15b, Supporting Information),and $\\mathrm { R _ { c t } }$ (Figures S16 and S17, Supporting Information),and its $C _ { \\mathrm { d l } }$ value $( 1 . 8 6 ~ \\mathrm { m F ~ c m ^ { - 2 } } ,$ is $6 2 \\%$ higher than that of $1 . 1 5 ~ \\mathrm { m F ~ c m ^ { - 2 } }$ for commercial $20 \\%$ Pt/C catalyst (Figures S18 and S19, Supporting Information).All these results verify the superior capability of $\\mathrm { C r }$ atom in regulating the electrocatalytic performance of high entropy alloy materials toward HER.When compared to the reported noble-metal-based materials as HER catalysts in literatures,[8,26-38] the as-prepared $\\operatorname { P t F e C o N i C u C r } @ \\operatorname { H C S }$ exhibits distinct advantages in terms of overpotential and Tafel slope (Figure 4f; Table S3, Supporting Information)."], "current_density": "10 mA cm^-2"}], "supplementary_performance": []}, "experimental_conditions": {"test_setup": {"source": [], "scan_rate": null, "substrate": null, "ir_compensation": null}, "electrolyte": {"source": ["\n# 2.2.Electrochemical HER Performance\n\nThe electrochemical HER performance was investigated in $1 . 0 \\mathrm { M }$ KOH using a three-electrode electrochemical system.In HEA materials,in addition to the fact that the homogeneous distribution of active sites induced by high mixing entropy could enable a fast HER process,23l electronegativity plays an important impact on electrocatalytic activity,as it represents the capability of an atom to capture electrons and in turn affects the local electronic configuration to optimize adsorption/desorption of hydrogen species.[24] According to Pauling electronegativity scale $( \\chi _ { \\mathrm { p } } )$ ， rare-earth metal of La $( \\chi _ { \\mathrm { p } } = 1 . 1 0 )$ and transition metals of Mn $( \\chi _ { \\mathrm { p } } = 1 . 5 5 )$ ,Cu $( \\chi _ { \\mathrm { p } } = 1 . \\dot { 9 } 0 )$ and Mo $( \\chi _ { \\mathrm { p } } = 2 . 1 6 )$ with different electronegativities were selected to prepare PtFeCoNiX $@ { \\mathrm { H C S } }$ $\\mathrm { ( X = L a }$ ,Mn,Cu and Mo) materials.XRD patterns (Figure S6, Supporting Information) indicate that all the PtFeCoNiX $@ { \\mathrm { H C S } }$ materials possess FCC structure,with three diffraction peaks at ${ \\approx } 4 1 . 2 ^ { \\circ }$ $4 7 . 9 ^ { \\circ }$ and $7 0 . 0 ^ { \\circ }$ corresponding to (111), (200) and (220) facets of PtFeCoNi@HCS.However, the careful comparison reveals that the diffraction peaks of PtFeCoNiLa $@ { \\mathrm { H C S } }$ ,PtFeCoN$\\mathrm { i M n } @ \\mathrm { H C S }$ ，and $\\operatorname { P t F e C o N i C u @ H C S }$ shift toward a higher 20 value,while that of PtFeCoNiMo@HCS shifts toward a lower 20 value.Moreover,the diffraction peaks of PtFeCoNiLa $\\ @ \\mathrm { H C S }$ PtFeCoNiMn $@ { \\mathrm { H C S } }$ and PtFeCoNiMo $@$ HCS exhibit decreased intensity compared to PtFeCoNi@HCS,indicating a reduction in crystallinity.These findings confirm the impact of different metals on the crystal structure of PtFeCoNi@HCS,and therefore, their influence on the HER performance of PtFeCoNi@HCS material were compared."], "ph_value": null, "concentration_molar": "1.0 M", "electrolyte_composition": "KOH"}, "synthesis_method": {"method": null, "source": [], "key_parameters": null}, "other_environmental_params": []}}, {"alloy_id": "PtFeCoNi@HCS", "performance": {"stability": {"source": [], "cycle_count": null, "test_method": "Unknown", "duration_hours": null, "degradation_details": null, "performance_retention": null}, "tafel_slope": {"unit": "mV dec^-1", "value": "157.31", "source": ["While for Mo with an electronegativity high up to 2.16,its pronounced electron-trapping capability leads to a reduction of electrons on active sites that hinders the adsorption of hydrogen species,thereby resulting in diminished activity for the HER process.Tafel slope is an essential parameter to evaluate the electrocatalytic performance.In Figure 3b,the lower Tafel slope of $\\operatorname { P t F e C o N i C u @ H C S }$ $( 1 3 6 . 4 2 ~ \\mathrm { m V ~ d e c ^ { - 1 } } )$ compared to that of PtFeCoNi@HCS $( 1 5 7 . 3 1 ~ \\mathrm { ~ m V } ~ \\mathrm { d e c ^ { - 1 } } )$ ，PtFeCoNiLa $@ { \\mathrm { H C S } }$ $( 2 9 4 . 6 1 ~ \\mathrm { m V ~ d e c ^ { - 1 } }$ )，PtFeCoNiMn $@ { \\mathrm { H C S } }$ $( 2 2 3 . 0 5 \\ \\mathrm { M v \\ d e c ^ { - 1 } } )$ and PtFeCoNiMo@HCS $\\mathrm { 2 0 4 . 1 3 ~ m V ~ d e c ^ { - 1 } }$ ）suggests an uplift of HER kinetics induced by Cu corporation.The electrochemical active surface area (ECSA) of catalysts is generally used to evaluate the number of accessible active sites,and directly proportional to the electrochemical double-layer capacitance $( C _ { \\mathrm { d l } } )$ calculated from the cyclic voltammetry (CV) curves within the non-Faradaic potential range. "]}, "overpotential": [{"unit": "mV", "value": "89", "source": ["At a current density of $1 0 \\mathrm { \\ m A \\ c m ^ { - 2 } }$ ,PtFeCoNi@HCS demonstrates an overpotential $( \\eta _ { 1 0 } )$ of $8 9 \\mathrm { m V } ,$ while the $\\eta _ { 1 0 }$ value of PtFeCoNiX $@$ HCS $( \\mathrm { X } = \\mathrm { L } \\mathbf { a }$ Mn,Cu,Mo) varies with the change in electronegativity of the incorporated atoms. "], "current_density": "10 mA cm^-2"}], "supplementary_performance": [{"key": "double layer capacitance", "value": "0.57 mF cm^-2", "source": ["Figures S7 and S8 (Supporting Information) illustrate the CV curves of PtFeCoNi@HCS and $\\operatorname { P t F e C o N i X @ H C S }$ $( \\mathrm { X } = \\mathrm { L a }$ ，Mn,Cu,Mo） materials obtained at potential sweeping rates of $1 0 { - } 5 0 \\ \\mathrm { m V } \\ \\mathbf { s } ^ { - 1 }$ ，and the corresponding $C _ { \\mathrm { d l } }$ are presented in Figure 3c.It is observed that PtFeCoNiCu $@ { \\mathrm { H C S } }$ exhibits a higher $C _ { \\mathrm { d l } }$ value of $1 . 6 4 ~ \\mathrm { m F ~ c m ^ { - 2 } }$ than PtFeCoNi $@ { \\mathrm { H C S } }$ $( 0 . 5 7 \\mathrm { m F } \\mathrm { c m ^ { - 2 } } ,$ ,PtFeCoNiLa $@ { \\mathrm { H C S } }$ (0.20 mF $\\mathrm { c m } ^ { - 2 }$ )，PtFeCoNiMn $@ { \\mathrm { H C S } }$ $( 0 . 4 1 ~ \\mathrm { m F } ~ \\mathrm { c m } ^ { - 2 } )$ and PtFeCoNi $\\mathsf { M o @ H C S }$ $( 0 . 2 2 \\mathrm { m F } \\mathrm { c m ^ { - 2 } } ,$ ), implying the larger ECSAand more available active sites exposed on its surface for HER process."]}, {"key": "charge transfer resistance", "value": "48.9 Ω", "source": ["The fited values of total charge transfer resistance $\\left( \\mathrm { R _ { c t } } \\right)$ consisting of both $\\mathsf { R } _ { \\mathrm { c t 1 } }$ and $\\mathrm { R } _ { \\mathrm { c t } 2 }$ are listed in Table S2 (Supporting Information),and the lower $\\mathrm { R _ { c t } }$ value of $\\operatorname { P t F e C o N i C u @ H C S }$ $( 1 8 . 8 \\ \\Omega )$ compared to that of PtFeCoNi@HCS $( 4 8 . 9 \\ \\Omega )$ ，PtFeCoNiLa $\\ @ \\mathrm { H C S }$ $( 1 5 3 6 . 0 \\Omega )$ ,PtFeCoNiMn $@ { \\mathrm { H C S } }$ $( 2 4 3 . 9 \\Omega )$ and $\\mathrm { P t } .$ FeCoNiMo $@ { \\mathrm { H C S } }$ $( 1 6 5 . 0 \\Omega )$ indicates a faster charge transfer kinetics in $\\operatorname { P t F e C o N i C u @ H C S }$ during HER process."]}, {"key": "BET surface area", "value": "29.876 m^2 g^-1", "source": ["\nSupporting Information) demonstrate that PtFeCoNiCuY@HCS materials keep consistent diffraction peaks akin to PtFeCoN$\\mathrm { i C u } @ \\mathrm { H C S }$ ，suggesting well maintained FCC crystal structure of $\\operatorname { P t F e C o N i C u @ H C S }$ after incorporating Cr, Mn and Mo atom.The electrochemical performance of senary PtFeCoN$\\operatorname { i C u Y } @ \\operatorname { H C S }$ $\\begin{array} { r } { \\mathrm { ( Y = C r , } } \\end{array}$ Mn,Mo) materials reveals that Mn and Mo are not functional for the HER performance improvement of $\\operatorname { P t F e C o N i C u @ H C S }$ ，while the incorporation of Cr could significantly enhance the performance with PtFeCoN$\\operatorname { i C u C r } @ \\operatorname { H C S }$ demonstrating a lowest overpotential of $2 9 ~ \\mathrm { m V }$ at $1 0 \\mathrm { \\ m A \\ c m ^ { - 2 } }$ (Figure 4a)，outperforming that of PtFeCoN$\\mathrm { i C u } @ \\mathrm { H C S }$ $( 6 2 ~ \\mathrm { m V } )$ ，PtFeCoNiCuMn $@ { \\mathrm { H C S } }$ $ { \\left( 3 1 3 \\mathrm { \\ m V } \\right) }$ as well as PtFeCoNiCuMo@HCS $( 6 6 ~ \\mathrm { m V } )$ .And at the current density through $1 0 0 \\mathrm { m A c m } ^ { - 2 }$ ,PtFeCoNiCuCr@HCS always displays the lowest overpotential (Table S2, Supporting Information).Moreover, the PtFeCoNiCuCr@HCS material has the smallest Tafel slope of $3 9 . 2 4 \\mathrm { m V } \\mathrm { d e c } ^ { - 1 }$ (Figure 4b),the highest $C _ { \\mathrm { d l } }$ value of 1.86 mF $\\mathrm { c m } ^ { - 2 }$ (Figure $_ { 4 \\mathrm { C } }$ ； Figure S12, Supporting Information),and the smallest $\\mathtt { R _ { c t } }$ of $8 . 4 \\Omega$ (Figures 4d; Figure S13, Supporting Information) among all these as-prepared quaternary, quinary and senary HEA $_ { \\cdot \\textcircled { a } \\mathrm { H C S } }$ materials (Figure 4e; Table S2, Supporting Information).In particular, the HER performance exhibits a remarkable improvement with the sequential incorporation of Cu and Cr into PtFeCoNi@HCS material.Herein,a further analysis of the Brunner-Emmet-Teller (BET) specifc s | {"extraction_results": [{"alloy_id": "PtFeCoNiMn@HCS", "performance": {"stability": {"source": [], "cycle_count": null, "test_method": "Unknown", "duration_hours": null, "degradation_details": null, "performance_retention": null}, "tafel_slope": {"unit": "mV dec^-1", "value": "223.05", "source": ["While for Mo with an electronegativity high up to 2.16,its pronounced electron-trapping capability leads to a reduction of electrons on active sites that hinders the adsorption of hydrogen species,thereby resulting in diminished activity for the HER process.Tafel slope is an essential parameter to evaluate the electrocatalytic performance.In Figure 3b,the lower Tafel slope of $\\operatorname { P t F e C o N i C u @ H C S }$ $( 1 3 6 . 4 2 ~ \\mathrm { m V ~ d e c ^ { - 1 } } )$ compared to that of PtFeCoNi@HCS $( 1 5 7 . 3 1 ~ \\mathrm { ~ m V } ~ \\mathrm { d e c ^ { - 1 } } )$ ，PtFeCoNiLa $@ { \\mathrm { H C S } }$ $( 2 9 4 . 6 1 ~ \\mathrm { m V ~ d e c ^ { - 1 } }$ )，PtFeCoNiMn $@ { \\mathrm { H C S } }$ $( 2 2 3 . 0 5 \\ \\mathrm { M v \\ d e c ^ { - 1 } } )$ and PtFeCoNiMo@HCS $\\mathrm { 2 0 4 . 1 3 ~ m V ~ d e c ^ { - 1 } }$ ）suggests an uplift of HER kinetics induced by Cu corporation.The electrochemical active surface area (ECSA) of catalysts is generally used to evaluate the number of accessible active sites,and directly proportional to the electrochemical double-layer capacitance $( C _ { \\mathrm { d l } } )$ calculated from the cyclic voltammetry (CV) curves within the non-Faradaic potential range. "], "figure_source": {"img_path": "images/2d9575bfd22a79cb97d0d7647ca2064a535d55987bc3b1c3983249a8a85d835e.jpg", "location": "Figure3.Electrocatalyticperformance.a) HERpolarizationcurves，b)Tafel plots，c)Line fited plotsof scan rate versus $( j _ { a } - j _ { c } ) / 2$ at $1 . 0 8 \\ \\mathsf { V }$ for thi estimation of double layer capacitance $( C _ { \\mathrm { d l } } )$ ,and d) EIS Nyquist plots of PtFeCoNi $@ { \\mathsf { H C S } }$ and PtFeCoNiX $@ { \\mathsf { H C S } }$ $( X = L a$ ,Mn,Cu,Mo). ", "reference_text_list": ["To gain in-depth insight into the influence of various metals on HER performance, EIS Nyquist plots of the HEA $. @ \\mathrm { H C S }$ materials (Figure 3d) were analyzed with the equivalent resistancecapacitance circuits (Figures S9 and S10, Supporting Information),where Rs is ohmic resistance,CPE1 and CPE2 are constant phase elements, $\\mathrm { R _ { c t 1 } }$ and $\\mathrm { R } _ { \\mathrm { c t } 2 }$ are charge transfer resistance.", "The linear sweep voltammetry (LSV) curves of the PtFe${ \\mathrm { C o N i @ H C S } }$ and PtFeCoNiX@HCS $( \\mathrm { X } ~ = ~ \\mathrm { L a }$ ，Mn，Cu，Mo) materials are shown in Figure 3a.", "Among them, PtFeCoNiLa $@ { \\mathrm { H C S } }$ display the largest $\\eta _ { 1 0 }$ of $3 1 3 \\mathrm { m V }$ compared to PtFeCoNi $@ { \\mathrm { H C S } }$ $( 8 9 \\mathrm { m V } )$ ， PtFeCoNiMn $@ { \\mathrm { H C S } }$ $( 2 1 5 \\mathrm { m V } _ { i }$ ,PtFeCoNiCu $@ { \\mathrm { H C S } }$ $( 6 2 \\mathrm { m V } )$ and PtFeCoNiMo $@$ HCS $( 1 8 8 \\mathrm { m V } )$ .Even through $1 0 0 \\mathrm { m A c m } ^ { - 2 }$ ,PtFeCoNiLa $@ { \\mathrm { H C S } }$ always demonstrates the largest overpotential and PtFeCoNiCu@HCS exhibits the lowest overpotential (Figure 3a; Table S2， Supporting Information).", "While for Mo with an electronegativity high up to 2.16,its pronounced electron-trapping capability leads to a reduction of electrons on active sites that hinders the adsorption of hydrogen species,thereby resulting in diminished activity for the HER process.Tafel slope is an essential parameter to evaluate the electrocatalytic performance.In Figure 3b,the lower Tafel slope of $\\operatorname { P t F e C o N i C u @ H C S }$ $( 1 3 6 . 4 2 ~ \\mathrm { m V ~ d e c ^ { - 1 } } )$ compared to that of PtFeCoNi@HCS $( 1 5 7 . 3 1 ~ \\mathrm { ~ m V } ~ \\mathrm { d e c ^ { - 1 } } )$ ，PtFeCoNiLa $@ { \\mathrm { H C S } }$ $( 2 9 4 . 6 1 ~ \\mathrm { m V ~ d e c ^ { - 1 } }$ )，PtFeCoNiMn $@ { \\mathrm { H C S } }$ $( 2 2 3 . 0 5 \\ \\mathrm { M v \\ d e c ^ { - 1 } } )$ and PtFeCoNiMo@HCS $\\mathrm { 2 0 4 . 1 3 ~ m V ~ d e c ^ { - 1 } }$ ）suggests an uplift of HER kinetics induced by Cu corporation.The electrochemical active surface area (ECSA) of catalysts is generally used to evaluate the number of accessible active sites,and directly proportional to the electrochemical double-layer capacitance $( C _ { \\mathrm { d l } } )$ calculated from the cyclic voltammetry (CV) curves within the non-Faradaic potential range.", "Figures S7 and S8 (Supporting Information) illustrate the CV curves of PtFeCoNi@HCS and $\\operatorname { P t F e C o N i X @ H C S }$ $( \\mathrm { X } = \\mathrm { L a }$ ，Mn,Cu,Mo） materials obtained at potential sweeping rates of $1 0 { - } 5 0 \\ \\mathrm { m V } \\ \\mathbf { s } ^ { - 1 }$ ，and the corresponding $C _ { \\mathrm { d l } }$ are presented in Figure 3c.It is observed that PtFeCoNiCu $@ { \\mathrm { H C S } }$ exhibits a higher $C _ { \\mathrm { d l } }$ value of $1 . 6 4 ~ \\mathrm { m F ~ c m ^ { - 2 } }$ than PtFeCoNi $@ { \\mathrm { H C S } }$ $( 0 . 5 7 \\mathrm { m F } \\mathrm { c m ^ { - 2 } } ,$ ,PtFeCoNiLa $@ { \\mathrm { H C S } }$ (0.20 mF $\\mathrm { c m } ^ { - 2 }$ )，PtFeCoNiMn $@ { \\mathrm { H C S } }$ $( 0 . 4 1 ~ \\mathrm { m F } ~ \\mathrm { c m } ^ { - 2 } )$ and PtFeCoNi $\\mathsf { M o @ H C S }$ $( 0 . 2 2 \\mathrm { m F } \\mathrm { c m ^ { - 2 } } ,$ ), implying the larger ECSAand more available active sites exposed on its surface for HER process."]}}, "overpotential": [{"unit": "mV", "value": "215", "source": ["Among them, PtFeCoNiLa $@ { \\mathrm { H C S } }$ display the largest $\\eta _ { 1 0 }$ of $3 1 3 \\mathrm { m V }$ compared to PtFeCoNi $@ { \\mathrm { H C S } }$ $( 8 9 \\mathrm { m V } )$ ， PtFeCoNiMn $@ { \\mathrm { H C S } }$ $( 2 1 5 \\mathrm { m V } _ { i }$ ,PtFeCoNiCu $@ { \\mathrm { H C S } }$ $( 6 2 \\mathrm { m V } )$ and PtFeCoNiMo $@$ HCS $( 1 8 8 \\mathrm { m V } )$ .Even through $1 0 0 \\mathrm { m A c m } ^ { - 2 }$ ,PtFeCoNiLa $@ { \\mathrm { H C S } }$ always demonstrates the largest overpotential and PtFeCoNiCu@HCS exhibits the lowest overpotential (Figure 3a; Table S2， Supporting Information). "], "figure_source": {"img_path": "images/2d9575bfd22a79cb97d0d7647ca2064a535d55987bc3b1c3983249a8a85d835e.jpg", "location": "Figure3.Electrocatalyticperformance.a) HERpolarizationcurves，b)Tafel plots，c)Line fited plotsof scan rate versus $( j _ { a } - j _ { c } ) / 2$ at $1 . 0 8 \\ \\mathsf { V }$ for thi estimation of double layer capacitance $( C _ { \\mathrm { d l } } )$ ,and d) EIS Nyquist plots of PtFeCoNi $@ { \\mathsf { H C S } }$ and PtFeCoNiX $@ { \\mathsf { H C S } }$ $( X = L a$ ,Mn,Cu,Mo). ", "reference_text_list": ["To gain in-depth insight into the influence of various metals on HER performance, EIS Nyquist plots of the HEA $. @ \\mathrm { H C S }$ materials (Figure 3d) were analyzed with the equivalent resistancecapacitance circuits (Figures S9 and S10, Supporting Information),where Rs is ohmic resistance,CPE1 and CPE2 are constant phase elements, $\\mathrm { R _ { c t 1 } }$ and $\\mathrm { R } _ { \\mathrm { c t } 2 }$ are charge transfer resistance.", "The linear sweep voltammetry (LSV) curves of the PtFe${ \\mathrm { C o N i @ H C S } }$ and PtFeCoNiX@HCS $( \\mathrm { X } ~ = ~ \\mathrm { L a }$ ，Mn，Cu，Mo) materials are shown in Figure 3a.", "Among them, PtFeCoNiLa $@ { \\mathrm { H C S } }$ display the largest $\\eta _ { 1 0 }$ of $3 1 3 \\mathrm { m V }$ compared to PtFeCoNi $@ { \\mathrm { H C S } }$ $( 8 9 \\mathrm { m V } )$ ， PtFeCoNiMn $@ { \\mathrm { H C S } }$ $( 2 1 5 \\mathrm { m V } _ { i }$ ,PtFeCoNiCu $@ { \\mathrm { H C S } }$ $( 6 2 \\mathrm { m V } )$ and PtFeCoNiMo $@$ HCS $( 1 8 8 \\mathrm { m V } )$ .Even through $1 0 0 \\mathrm { m A c m } ^ { - 2 }$ ,PtFeCoNiLa $@ { \\mathrm { H C S } }$ always demonstrates the largest overpotential and PtFeCoNiCu@HCS exhibits the lowest overpotential (Figure 3a; Table S2， Supporting Information).", "While for Mo with an electronegativity high up to 2.16,its pronounced electron-trapping capability leads to a reduction of electrons on active sites that hinders the adsorption of hydrogen species,thereby resulting in diminished activity for the HER process.Tafel slope is an essential parameter to evaluate the electrocatalytic performance.In Figure 3b,the lower Tafel slope of $\\operatorname { P t F e C o N i C u @ H C S }$ $( 1 3 6 . 4 2 ~ \\mathrm { m V ~ d e c ^ { - 1 } } )$ compared to that of PtFeCoNi@HCS $( 1 5 7 . 3 1 ~ \\mathrm { ~ m V } ~ \\mathrm { d e c ^ { - 1 } } )$ ，PtFeCoNiLa $@ { \\mathrm { H C S } }$ $( 2 9 4 . 6 1 ~ \\mathrm { m V ~ d e c ^ { - 1 } }$ )，PtFeCoNiMn $@ { \\mathrm { H C S } }$ $( 2 2 3 . 0 5 \\ \\mathrm { M v \\ d e c ^ { - 1 } } )$ and PtFeCoNiMo@HCS $\\mathrm { 2 0 4 . 1 3 ~ m V ~ d e c ^ { - 1 } }$ ）suggests an uplift of HER kinetics induced by Cu corporation.The electrochemical active surface area (ECSA) of catalysts is generally used to evaluate the number of accessible active sites,and directly proportional to the electrochemical double-layer capacitance $( C _ { \\mathrm { d l } } )$ calculated from the cyclic voltammetry (CV) curves within the non-Faradaic potential range.", "Figures S7 and S8 (Supporting Information) illustrate the CV curves of PtFeCoNi@HCS and $\\operatorname { P t F e C o N i X @ H C S }$ $( \\mathrm { X } = \\mathrm { L a }$ ，Mn,Cu,Mo） materials obtained at potential sweeping rates of $1 0 { - } 5 0 \\ \\mathrm { m V } \\ \\mathbf { s } ^ { - 1 }$ ，and the corresponding $C _ { \\mathrm { d l } }$ are presented in Figure 3c.It is observed that PtFeCoNiCu $@ { \\mathrm { H C S } }$ exhibits a higher $C _ { \\mathrm { d l } }$ value of $1 . 6 4 ~ \\mathrm { m F ~ c m ^ { - 2 } }$ than PtFeCoNi $@ { \\mathrm { H C S } }$ $( 0 . 5 7 \\mathrm { m F } \\mathrm { c m ^ { - 2 } } ,$ ,PtFeCoNiLa $@ { \\mathrm { H C S } }$ (0.20 mF $\\mathrm { c m } ^ { - 2 }$ )，PtFeCoNiMn $@ { \\mathrm { H C S } }$ $( 0 . 4 1 ~ \\mathrm { m F } ~ \\mathrm { c m } ^ { - 2 } )$ and PtFeCoNi $\\mathsf { M o @ H C S }$ $( 0 . 2 2 \\mathrm { m F } \\mathrm { c m ^ { - 2 } } ,$ ), implying the larger ECSAand more available active sites exposed on its surface for HER process."]}, "current_density": "10 mA cm^-2"}], "supplementary_performance": [{"key": "double_layer_capacitance", "value": "0.41 mF cm^-2", "source": ["Figures S7 and S8 (Supporting Information) illustrate the CV curves of PtFeCoNi@HCS and $\\operatorname { P t F e C o N i X @ H C S }$ $( \\mathrm { X } = \\mathrm { L a }$ ，Mn,Cu,Mo） materials obtained at potential sweeping rates of $1 0 { - } 5 0 \\ \\mathrm { m V } \\ \\mathbf { s } ^ { - 1 }$ ，and the corresponding $C _ { \\mathrm { d l } }$ are presented in Figure 3c.It is observed that PtFeCoNiCu $@ { \\mathrm { H C S } }$ exhibits a higher $C _ { \\mathrm { d l } }$ value of $1 . 6 4 ~ \\mathrm { m F ~ c m ^ { - 2 } }$ than PtFeCoNi $@ { \\mathrm { H C S } }$ $( 0 . 5 7 \\mathrm { m F } \\mathrm { c m ^ { - 2 } } ,$ ,PtFeCoNiLa $@ { \\mathrm { H C S } }$ (0.20 mF $\\mathrm { c m } ^ { - 2 }$ )，PtFeCoNiMn $@ { \\mathrm { H C S } }$ $( 0 . 4 1 ~ \\mathrm { m F } ~ \\mathrm { c m } ^ { - 2 } )$ and PtFeCoNi $\\mathsf { M o @ H C S }$ $( 0 . 2 2 \\mathrm { m F } \\mathrm { c m ^ { - 2 } } ,$ ), implying the larger ECSAand more available active sites exposed on its surface for HER process."], "figure_source": {"img_path": "images/2d9575bfd22a79cb97d0d7647ca2064a535d55987bc3b1c3983249a8a85d835e.jpg", "location": "Figure3.Electrocatalyticperformance.a) HERpolarizationcurves，b)Tafel plots，c)Line fited plotsof scan rate versus $( j _ { a } - j _ { c } ) / 2$ at $1 . 0 8 \\ \\mathsf { V }$ for thi estimation of double layer capacitance $( C _ { \\mathrm { d l } } )$ ,and d) EIS Nyquist plots of PtFeCoNi $@ { \\mathsf { H C S } }$ and PtFeCoNiX $@ { \\mathsf { H C S } }$ $( X = L a$ ,Mn,Cu,Mo). ", "reference_text_list": ["To gain in-depth insight into the influence of various metals on HER performance, EIS Nyquist plots of the HEA $. @ \\mathrm { H C S }$ materials (Figure 3d) were analyzed with the equivalent resistancecapacitance circuits (Figures S9 and S10, Supporting Information),where Rs is ohmic resistance,CPE1 and CPE2 are constant phase elements, $\\mathrm { R _ { c t 1 } }$ and $\\mathrm { R } _ { \\mathrm { c t } 2 }$ are charge transfer resistance.", "The linear sweep voltammetry (LSV) curves of the PtFe${ \\mathrm { C o N i @ H C S } }$ and PtFeCoNiX@HCS $( \\mathrm { X } ~ = ~ \\mathrm { L a }$ ，Mn，Cu，Mo) materials are shown in Figure 3a.", "Among them, PtFeCoNiLa $@ { \\mathrm { H C S } }$ display the largest $\\eta _ { 1 0 }$ of $3 1 3 \\mathrm { m V }$ compared to PtFeCoNi $@ { \\mathrm { H C S } }$ $( 8 9 \\mathrm { m V } )$ ， PtFeCoNiMn $@ { \\mathrm { H C S } }$ $( 2 1 5 \\mathrm { m V } _ { i }$ ,PtFeCoNiCu $@ { \\mathrm { H C S } }$ $( 6 2 \\mathrm { m V } )$ and PtFeCoNiMo $@$ HCS $( 1 8 8 \\mathrm { m V } )$ .Even through $1 0 0 \\mathrm { m A c m } ^ { - 2 }$ ,PtFeCoNiLa $@ { \\mathrm { H C S } }$ always demonstrates the largest overpotential and PtFeCoNiCu@HCS exhibits the lowest overpotential (Figure 3a; Table S2， Supporting Information).", "While for Mo with an electronegativity high up to 2.16,its pronounced electron-trapping capability leads to a reduction of electrons on active sites that hinders the adsorption of hydrogen species,thereby resulting in diminished activity for the HER process.Tafel slope is an essential parameter to evaluate the electrocatalytic performance.In Figure 3b,the lower Tafel slope of $\\operatorname { P t F e C o N i C u @ H C S }$ $( 1 3 6 . 4 2 ~ \\mathrm { m V ~ d e c ^ { - 1 } } )$ compared to that of PtFeCoNi@HCS $( 1 5 7 . 3 1 ~ \\mathrm { ~ m V } ~ \\mathrm { d e c ^ { - 1 } } )$ ，PtFeCoNiLa $@ { \\mathrm { H C S } }$ $( 2 9 4 . 6 1 ~ \\mathrm { m V ~ d e c ^ { - 1 } }$ )，PtFeCoNiMn $@ { \\mathrm { H C S } }$ $( 2 2 3 . 0 5 \\ \\mathrm { M v \\ d e c ^ { - 1 } } )$ and PtFeCoNiMo@HCS $\\mathrm { 2 0 4 . 1 3 ~ m V ~ d e c ^ { - 1 } }$ ）suggests an uplift of HER kinetics induced by Cu corporation.The electrochemical active surface area (ECSA) of catalysts is generally used to evaluate the number of accessible active sites,and directly proportional to the electrochemical double-layer capacitance $( C _ { \\mathrm { d l } } )$ calculated from the cyclic voltammetry (CV) curves within the non-Faradaic potential range.", "Figures S7 and S8 (Supporting Information) illustrate the CV curves of PtFeCoNi@HCS and $\\operatorname { P t F e C o N i X @ H C S }$ $( \\mathrm { X } = \\mathrm { L a }$ ，Mn,Cu,Mo） materials obtained at potential sweeping rates of $1 0 { - } 5 0 \\ \\mathrm { m V } \\ \\mathbf { s } ^ { - 1 }$ ，and the corresponding $C _ { \\mathrm { d l } }$ are presented in Figure 3c.It is observed that PtFeCoNiCu $@ { \\mathrm { H C S } }$ exhibits a higher $C _ { \\mathrm { d l } }$ value of $1 . 6 4 ~ \\mathrm { m F ~ c m ^ { - 2 } }$ than PtFeCoNi $@ { \\mathrm { H C S } }$ $( 0 . 5 7 \\mathrm { m F } \\mathrm { c m ^ { - 2 } } ,$ ,PtFeCoNiLa $@ { \\mathrm { H C S } }$ (0.20 mF $\\mathrm { c m } ^ { - 2 }$ )，PtFeCoNiMn $@ { \\mathrm { H C S } }$ $( 0 . 4 1 ~ \\mathrm { m F } ~ \\mathrm { c m } ^ { - 2 } )$ and PtFeCoNi $\\mathsf { M o @ H C S }$ $( 0 . 2 2 \\mathrm { m F } \\mathrm { c m ^ { - 2 } } ,$ ), implying the larger ECSAand more available active sites exposed on its surface for HER process."]}}, {"key": "charge_transfer_resistance", "value": "243.9 Ω", "source": ["The fited values of total charge transfer resistance $\\left( \\mathrm { R _ { c t } } \\right)$ consisting of both $\\mathsf { R } _ { \\mathrm { c t 1 } }$ and $\\mathrm { R } _ { \\mathrm { c t } 2 }$ are listed in Table S2 (Supporting Information),and the lower $\\mathrm { R _ { c t } }$ value of $\\operatorname { P t F e C o N i C u @ H C S }$ $( 1 8 . 8 \\ \\Omega )$ compared to that of PtFeCoNi@HCS $( 4 8 . 9 \\ \\Omega )$ ，PtFeCoNiLa $\\ @ \\mathrm { H C S }$ $( 1 5 3 6 . 0 \\Omega )$ ,PtFeCoNiMn $@ { \\mathrm { H C S } }$ $( 2 4 3 . 9 \\Omega )$ and $\\mathrm { P t } .$ FeCoNiMo $@ { \\mathrm { H C S } }$ $( 1 6 5 . 0 \\Omega )$ indicates a faster charge transfer kinetics in $\\operatorname { P t F e C o N i C u @ H C S }$ during HER process."]}]}, "experimental_conditions": {"test_setup": {"source": [], "scan_rate": null, "substrate": null, "ir_compensation": null}, "electrolyte": {"source": ["\n# 2.2.Electrochemical HER Performance\n\nThe electrochemical HER performance was investigated in $1 . 0 \\mathrm { M }$ KOH using a three-electrode electrochemical system.In HEA materials,in addition to the fact that the homogeneous distribution of active sites induced by high mixing entropy could enable a fast HER process,23l electronegativity plays an important impact on electrocatalytic activity,as it represents the capability of an atom to capture electrons and in turn affects the local electronic configuration to optimize adsorption/desorption of hydrogen species.[24] According to Pauling electronegativity scale $( \\chi _ { \\mathrm { p } } )$ ， rare-earth metal of La $( \\chi _ { \\mathrm { p } } = 1 . 1 0 )$ and transition metals of Mn $( \\chi _ { \\mathrm { p } } = 1 . 5 5 )$ ,Cu $( \\chi _ { \\mathrm { p } } = 1 . \\dot { 9 } 0 )$ and Mo $( \\chi _ { \\mathrm { p } } = 2 . 1 6 )$ with different electronegativities were selected to prepare PtFeCoNiX $@ { \\mathrm { H C S } }$ $\\mathrm { ( X = L a }$ ,Mn,Cu and Mo) materials.XRD patterns (Figure S6, Supporting Information) indicate that all the PtFeCoNiX $@ { \\mathrm { H C S } }$ materials possess FCC structure,with three diffraction peaks at ${ \\approx } 4 1 . 2 ^ { \\circ }$ $4 7 . 9 ^ { \\circ }$ and $7 0 . 0 ^ { \\circ }$ corresponding to (111), (200) and (220) facets of PtFeCoNi@HCS.However, the careful comparison reveals that the diffraction peaks of PtFeCoNiLa $@ { \\mathrm { H C S } }$ ,PtFeCoN$\\mathrm { i M n } @ \\mathrm { H C S }$ ，and $\\operatorname { P t F e C o N i C u @ H C S }$ shift toward a higher 20 value,while that of PtFeCoNiMo@HCS shifts toward a lower 20 value.Moreover,the diffraction peaks of PtFeCoNiLa $\\ @ \\mathrm { H C S }$ PtFeCoNiMn $@ { \\mathrm { H C S } }$ and PtFeCoNiMo $@$ HCS exhibit decreased intensity compared to PtFeCoNi@HCS,indicating a reduction in crystallinity.These findings confirm the impact of different metals on the crystal structure of PtFeCoNi@HCS,and therefore, their influence on the HER performance of PtFeCoNi@HCS material were compared."], "ph_value": null, "concentration_molar": "1.0 M", "electrolyte_composition": "KOH"}, "synthesis_method": {"method": null, "source": [], "key_parameters": null}, "other_environmental_params": []}}, {"alloy_id": "PtFeCoNiMo@HCS", "performance": {"stability": {"source": [], "cycle_count": null, "test_method": "Unknown", "duration_hours": null, "degradation_details": null, "performance_retention": null}, "tafel_slope": {"unit": "mV dec^-1", "value": "204.13", "source": ["While for Mo with an electronegativity high up to 2.16,its pronounced electron-trapping capability leads to a reduction of electrons on active sites that hinders the adsorption of hydrogen species,thereby resulting in diminished activity for the HER process.Tafel slope is an essential parameter to evaluate the electrocatalytic performance.In Figure 3b,the lower Tafel slope of $\\operatorname { P t F e C o N i C u @ H C S }$ $( 1 3 6 . 4 2 ~ \\mathrm { m V ~ d e c ^ { - 1 } } )$ compared to that of PtFeCoNi@HCS $( 1 5 7 . 3 1 ~ \\mathrm { ~ m V } ~ \\mathrm { d e c ^ { - 1 } } )$ ，PtFeCoNiLa $@ { \\mathrm { H C S } }$ $( 2 9 4 . 6 1 ~ \\mathrm { m V ~ d e c ^ { - 1 } }$ )，PtFeCoNiMn $@ { \\mathrm { H C S } }$ $( 2 2 3 . 0 5 \\ \\mathrm { M v \\ d e c ^ { - 1 } } )$ and PtFeCoNiMo@HCS $\\mathrm { 2 0 4 . 1 3 ~ m V ~ d e c ^ { - 1 } }$ ）suggests an uplift of HER kinetics induced by Cu corporation.The electrochemical active surface area (ECSA) of catalysts is generally used to evaluate the number of accessible active sites,and directly proportional to the electrochemical double-layer capacitance $( C _ { \\mathrm { d l } } )$ calculated from the cyclic voltammetry (CV) curves within the non-Faradaic potential range. "], "figure_source": {"img_path": "images/2d9575bfd22a79cb97d0d7647ca2064a535d55987bc3b1c3983249a8a85d835e.jpg", "location": "Figure3.Electrocatalyticperformance.a) HERpolarizationcurves，b)Tafel plots，c)Line fited plotsof scan rate versus $( j _ { a } - j _ { c } ) / 2$ at $1 . 0 8 \\ \\mathsf { V }$ for thi estimation of double layer capacitance $( C _ { \\mathrm { d l } } )$ ,and d) EIS Nyquist plots of PtFeCoNi $@ { \\mathsf { H C S } }$ and PtFeCoNiX $@ { \\mathsf { H C S } }$ $( X = L a$ ,Mn,Cu,Mo). ", "reference_text_list": ["To gain in-depth insight into the influence of various metals on HER performance, EIS Nyquist plots of the HEA $. @ \\mathrm { H C S }$ materials (Figure 3d) were analyzed with the equivalent resistancecapacitance circuits (Figures S9 and S10, Supporting Information),where Rs is ohmic resistance,CPE1 and CPE2 are constant phase elements, $\\mathrm { R _ { c t 1 } }$ and $\\mathrm { R } _ { \\mathrm { c t } 2 }$ are charge transfer resistance.", "The linear sweep voltammetry (LSV) curves of the PtFe${ \\mathrm { C o N i @ H C S } }$ and PtFeCoNiX@HCS $( \\mathrm { X } ~ = ~ \\mathrm { L a }$ ，Mn，Cu，Mo) materials are shown in Figure 3a.", "Among them, PtFeCoNiLa $@ { \\mathrm { H C S } }$ display the largest $\\eta _ { 1 0 }$ of $3 1 3 \\mathrm { m V }$ compared to PtFeCoNi $@ { \\mathrm { H C S } }$ $( 8 9 \\mathrm { m V } )$ ， PtFeCoNiMn $@ { \\mathrm { H C S } }$ $( 2 1 5 \\mathrm { m V } _ { i }$ ,PtFeCoNiCu $@ { \\mathrm { H C S } }$ $( 6 2 \\mathrm { m V } )$ and PtFeCoNiMo $@$ HCS $( 1 8 8 \\mathrm { m V } )$ .Even through $1 0 0 \\mathrm { m A c m } ^ { - 2 }$ ,PtFeCoNiLa $@ { \\mathrm { H C S } }$ always demonstrates the largest overpotential and PtFeCoNiCu@HCS exhibits the lowest overpotential (Figure 3a; Table S2， Supporting Information).", "While for Mo with an electronegativity high up to 2.16,its pronounced electron-trapping capability leads to a reduction of electrons on active sites that hinders the adsorption of hydrogen species,thereby resulting in diminished activity for the HER process.Tafel slope is an essential parameter to evaluate the electrocatalytic performance.In Figure 3b,the lower Tafel slope of $\\operatorname { P t F e C o N i C u @ H C S }$ $( 1 3 6 . 4 2 ~ \\mathrm { m V ~ d e c ^ { - 1 } } )$ compared to that of PtFeCoNi@HCS $( 1 5 7 . 3 1 ~ \\mathrm { ~ m V } ~ \\mathrm { d e c ^ { - 1 } } )$ ，PtFeCoNiLa $@ { \\mathrm { H C S } }$ $( 2 9 4 . 6 1 ~ \\mathrm { m V ~ d e c ^ { - 1 } }$ )，PtFeCoNiMn $@ { \\mathrm { H C S } }$ $( 2 2 3 . 0 5 \\ \\mathrm { M v \\ d e c ^ { - 1 } } )$ and PtFeCoNiMo@HCS $\\mathrm { 2 0 4 . 1 3 ~ m V ~ d e c ^ { - 1 } }$ ）suggests an uplift of HER kinetics induced by Cu corporation.The electrochemical active surface area (ECSA) of catalysts is generally used to evaluate the number of accessible active sites,and directly proportional to the electrochemical double-layer capacitance $( C _ { \\mathrm { d l } } )$ calculated from the cyclic voltammetry (CV) curves within the non-Faradaic potential range.", "Figures S7 and S8 (Supporting Information) illustrate the CV curves of PtFeCoNi@HCS and $\\operatorname { P t F e C o N i X @ H C S }$ $( \\mathrm { X } = \\mathrm { L a }$ ，Mn,Cu,Mo） materials obtained at potential sweeping rates of $1 0 { - } 5 0 \\ \\mathrm { m V } \\ \\mathbf { s } ^ { - 1 }$ ，and the corresponding $C _ { \\mathrm { d l } }$ are presented in Figure 3c.It is observed that PtFeCoNiCu $@ { \\mathrm { H C S } }$ exhibits a higher $C _ { \\mathrm { d l } }$ value of $1 . 6 4 ~ \\mathrm { m F ~ c m ^ { - 2 } }$ than PtFeCoNi $@ { \\mathrm { H C S } }$ $( 0 . 5 7 \\mathrm { m F } \\mathrm { c m ^ { - 2 } } ,$ ,PtFeCoNiLa $@ { \\mathrm { H C S } }$ (0.20 mF $\\mathrm { c m } ^ { - 2 }$ )，PtFeCoNiMn $@ { \\mathrm { H C S } }$ $( 0 . 4 1 ~ \\mathrm { m F } ~ \\mathrm { c m } ^ { - 2 } )$ and PtFeCoNi $\\mathsf { M o @ H C S }$ $( 0 . 2 2 \\mathrm { m F } \\mathrm { c m ^ { - 2 } } ,$ ), implying the larger ECSAand more available active sites exposed on its surface for HER process."]}}, "overpotential": [{"unit": "mV", "value": "188", "source": ["Among them, PtFeCoNiLa $@ { \\mathrm { H C S } }$ display the largest $\\eta _ { 1 0 }$ of $3 1 3 \\mathrm { m V }$ compared to PtFeCoNi $@ { \\mathrm { H C S } }$ $( 8 9 \\mathrm { m V } )$ ， PtFeCoNiMn $@ { \\mathrm { H C S } }$ $( 2 1 5 \\mathrm { m V } _ { i }$ ,PtFeCoNiCu $@ { \\mathrm { H C S } }$ $( 6 2 \\mathrm { m V } )$ and PtFeCoNiMo $@$ HCS $( 1 8 8 \\mathrm { m V } )$ .Even through $1 0 0 \\mathrm { m A c m } ^ { - 2 }$ ,PtFeCoNiLa $@ { \\mathrm { H C S } }$ always demonstrates the largest overpotential and PtFeCoNiCu@HCS exhibits the lowest overpotential (Figure 3a; Table S2， Supporting Information). "], "figure_source": {"img_path": "images/2d9575bfd22a79cb97d0d7647ca2064a535d55987bc3b1c3983249a8a85d835e.jpg", "location": "Figure3.Electrocatalyticperformance.a) HERpolarizationcurves，b)Tafel plots，c)Line fited plotsof scan rate versus $( j _ { a } - j _ { c } ) / 2$ at $1 . 0 8 \\ \\mathsf { V }$ for thi estimation of double layer capacitance $( C _ { \\mathrm { d l } } )$ ,and d) EIS Nyquist plots of PtFeCoNi $@ { \\mathsf { H C S } }$ and PtFeCoNiX $@ { \\mathsf { H C S } }$ $( X = L a$ ,Mn,Cu,Mo). ", "reference_text_list": ["To gain in-depth insight into the influence of various metals on HER performance, EIS Nyquist plots of the HEA $. @ \\mathrm { H C S }$ materials (Figure 3d) were analyzed with the equivalent resistancecapacitance circuits (Figures S9 and S10, Supporting Information),where Rs is ohmic resistance,CPE1 and CPE2 are constant phase elements, $\\mathrm { R _ { c t 1 } }$ and $\\mathrm { R } _ { \\mathrm { c t } 2 }$ are charge transfer resistance.", "The linear sweep voltammetry (LSV) curves of the PtFe${ \\mathrm { C o N i @ H C S } }$ and PtFeCoNiX@HCS $( \\mathrm { X } ~ = ~ \\mathrm { L a }$ ，Mn，Cu，Mo) materials are shown in Figure 3a.", "Among them, PtFeCoNiLa $@ { \\mathrm { H C S } }$ display the largest $\\eta _ { 1 0 }$ of $3 1 3 \\mathrm { m V }$ compared to PtFeCoNi $@ { \\mathrm { H C S } }$ $( 8 9 \\mathrm { m V } )$ ， PtFeCoNiMn $@ { \\mathrm { H C S } }$ $( 2 1 5 \\mathrm { m V } _ { i }$ ,PtFeCoNiCu $@ { \\mathrm { H C S } }$ $( 6 2 \\mathrm { m V } )$ and PtFeCoNiMo $@$ HCS $( 1 8 8 \\mathrm { m V } )$ .Even through $1 0 0 \\mathrm { m A c m } ^ { - 2 }$ ,PtFeCoNiLa $@ { \\mathrm { H C S } }$ always demonstrates the largest overpotential and PtFeCoNiCu@HCS exhibits the lowest overpotential (Figure 3a; Table S2， Supporting Information).", "While for Mo with an electronegativity high up to 2.16,its pronounced electron-trapping capability leads to a reduction of electrons on active sites that hinders the adsorption of hydrogen species,thereby resulting in diminished activity for the HER process.Tafel slope is an essential parameter to evaluate the electrocatalytic performance.In Figure 3b,the lower Tafel slope of $\\operatorname { P t F e C o N i C u @ H C S }$ $( 1 3 6 . 4 2 ~ \\mathrm { m V ~ d e c ^ { - 1 } } )$ compared to that of PtFeCoNi@HCS $( 1 5 7 . 3 1 ~ \\mathrm { ~ m V } ~ \\mathrm { d e c ^ { - 1 } } )$ ，PtFeCoNiLa $@ { \\mathrm { H C S } }$ $( 2 9 4 . 6 1 ~ \\mathrm { m V ~ d e c ^ { - 1 } }$ )，PtFeCoNiMn $@ { \\mathrm { H C S } }$ $( 2 2 3 . 0 5 \\ \\mathrm { M v \\ d e c ^ { - 1 } } )$ and PtFeCoNiMo@HCS $\\mathrm { 2 0 4 . 1 3 ~ m V ~ d e c ^ { - 1 } }$ ）suggests an uplift of HER kinetics induced by Cu corporation.The electrochemical active surface area (ECSA) of catalysts is generally used to evaluate the number of accessible active sites,and directly proportional to the electrochemical double-layer capacitance $( C _ { \\mathrm { d l } } )$ calculated from the cyclic voltammetry (CV) curves within the non-Faradaic potential range.", "Figures S7 and S8 (Supporting Information) illustrate the CV curves of PtFeCoNi@HCS and $\\operatorname { P t F e C o N i X @ H C S }$ $( \\mathrm { X } = \\mathrm { L a }$ ，Mn,Cu,Mo） materials obtained at potential sweeping rates of $1 0 { - } 5 0 \\ \\mathrm { m V } \\ \\mathbf { s } ^ { - 1 }$ ，and the corresponding $C _ { \\mathrm { d l } }$ are presented in Figure 3c.It is observed that PtFeCoNiCu $@ { \\mathrm { H C S } }$ exhibits a higher $C _ { \\mathrm { d l } }$ value of $1 . 6 4 ~ \\mathrm { m F ~ c m ^ { - 2 } }$ than PtFeCoNi $@ { \\mathrm { H C S } }$ $( 0 . 5 7 \\mathrm { m F } \\mathrm { c m ^ { - 2 } } ,$ ,PtFeCoNiLa $@ { \\mathrm { H C S } }$ (0.20 mF $\\mathrm { c m } ^ { - 2 }$ )，PtFeCoNiMn $@ { \\mathrm { H C S } }$ $( 0 . 4 1 ~ \\mathrm { m F } ~ \\mathrm { c m } ^ { - 2 } )$ and PtFeCoNi $\\mathsf { M o @ H C S }$ $( 0 . 2 2 \\mathrm { m F } \\mathrm { c m ^ { - 2 } } ,$ ), implying the larger ECSAand more available active sites exposed on its surface for HER process."]}, "current_density": "10 mA cm^-2"}], "supplementary_performance": [{"key": "double_layer_capacitance", "value": "0.22 mF cm^-2", "source": ["Figures S7 and S8 (Supporting Information) illustrate the CV curves of PtFeCoNi@HCS and $\\operatorname { P t F e C o N i X @ H C S }$ $( \\mathrm { X } = \\mathrm { L a }$ ，Mn,Cu,Mo） materials obtained at potential sweeping rates of $1 0 { - } 5 0 \\ \\mathrm { m V } \\ \\mathbf { s } ^ { - 1 }$ ，and the corresponding $C _ { \\mathrm { d l } }$ are presented in Figure 3c.It is observed that PtFeCoNiCu $@ { \\mathrm { H C S } }$ exhibits a higher $C _ { \\mathrm { d l } }$ value of $1 . 6 4 ~ \\mathrm { m F ~ c m ^ { - 2 } }$ than PtFeCoNi $@ { \\mathrm { H C S } }$ $( 0 . 5 7 \\mathrm { m F } \\mathrm { c m ^ { - 2 } } ,$ ,PtFeCoNiLa $@ { \\mathrm { H C S } }$ (0.20 mF $\\mathrm { c m } ^ { - 2 }$ )，PtFeCoNiMn $@ { \\mathrm { H C S } }$ $( 0 . 4 1 ~ \\mathrm { m F } ~ \\mathrm { c m } ^ { - 2 } )$ and PtFeCoNi $\\mathsf { M o @ H C S }$ $( 0 . 2 2 \\mathrm { m F } \\mathrm { c m ^ { - 2 } } ,$ ), implying the larger ECSAand more available active sites exposed on its surface for HER process."], "figure_source": {"img_path": "images/2d9575bfd22a79cb97d0d7647ca2064a535d55987bc3b1c3983249a8a85d835e.jpg", "location": "Figure3.Electrocatalyticperformance.a) HERpolarizationcurves，b)Tafel plots，c)Line fited plotsof scan rate versus $( j _ { a } - j _ { c } ) / 2$ at $1 . 0 8 \\ \\mathsf { V }$ for thi estimation of double layer capacitance $( C _ { \\mathrm { d l } } )$ ,and d) EIS Nyquist plots of PtFeCoNi $@ { \\mathsf { H C S } }$ and PtFeCoNiX $@ { \\mathsf { H C S } }$ $( X = L a$ ,Mn,Cu,Mo). ", "reference_text_list": ["To gain in-depth insight into the influence of various metals on HER performance, EIS Nyquist plots of the HEA $. @ \\mathrm { H C S }$ materials (Figure 3d) were analyzed with the equivalent resistancecapacitance circuits (Figures S9 and S10, Supporting Information),where Rs is ohmic resistance,CPE1 and CPE2 are constant phase elements, $\\mathrm { R _ { c t 1 } }$ and $\\mathrm { R } _ { \\mathrm { c t } 2 }$ are charge transfer resistance.", "The linear sweep voltammetry (LSV) curves of the PtFe${ \\mathrm { C o N i @ H C S } }$ and PtFeCoNiX@HCS $( \\mathrm { X } ~ = ~ \\mathrm { L a }$ ，Mn，Cu，Mo) materials are shown in Figure 3a.", "Among them, PtFeCoNiLa $@ { \\mathrm { H C S } }$ display the largest $\\eta _ { 1 0 }$ of $3 1 3 \\mathrm { m V }$ compared to PtFeCoNi $@ { \\mathrm { H C S } }$ $( 8 9 \\mathrm { m V } )$ ， PtFeCoNiMn $@ { \\mathrm { H C S } }$ $( 2 1 5 \\mathrm { m V } _ { i }$ ,PtFeCoNiCu $@ { \\mathrm { H C S } }$ $( 6 2 \\mathrm { m V } )$ and PtFeCoNiMo $@$ HCS $( 1 8 8 \\mathrm { m V } )$ .Even through $1 0 0 \\mathrm { m A c m } ^ { - 2 }$ ,PtFeCoNiLa $@ { \\mathrm { H C S } }$ always demonstrates the largest overpotential and PtFeCoNiCu@HCS exhibits the lowest overpotential (Figure 3a; Table S2， Supporting Information).", "While for Mo with an electronegativity high up to 2.16,its pronounced electron-trapping capability leads to a reduction of electrons on active sites that hinders the adsorption of hydrogen species,thereby resulting in diminished activity for the HER process.Tafel slope is an essential parameter to evaluate the electrocatalytic performance.In Figure 3b,the lower Tafel slope of $\\operatorname { P t F e C o N i C u @ H C S }$ $( 1 3 6 . 4 2 ~ \\mathrm { m V ~ d e c ^ { - 1 } } )$ compared to that of PtFeCoNi@HCS $( 1 5 7 . 3 1 ~ \\mathrm { ~ m V } ~ \\mathrm { d e c ^ { - 1 } } )$ ，PtFeCoNiLa $@ { \\mathrm { H C S } }$ $( 2 9 4 . 6 1 ~ \\mathrm { m V ~ d e c ^ { - 1 } }$ )，PtFeCoNiMn $@ { \\mathrm { | 8 | {'extraction_results': [{'alloy_id': 'PtFeCoNiMn@HCS', 'performance': {'stability': {'source': [], 'cycle_count': None, 'test_method': 'Unknown', 'duration_hours': None, 'degradation_details': None, 'performance_retention': None}, 'tafel_slope': {'unit': 'mV dec^-1', 'value': '223.05', 'source': ['While for Mo with an electronegativity high up to 2.16,its pronounced electron-trapping capability leads to a reduction of electrons on active sites that hinders the adsorption of hydrogen species,thereby resulting in diminished activity for the HER process.Tafel slope is an essential parameter to evaluate the electrocatalytic performance.In Figure 3b,the lower Tafel slope of $\\operatorname { P t F e C o N i C u @ H C S }$ $( 1 3 6 . 4 2 ~ \\mathrm { m V ~ d e c ^ { - 1 } } )$ compared to that of PtFeCoNi@HCS $( 1 5 7 . 3 1 ~ \\mathrm { ~ m V } ~ \\mathrm { d e c ^ { - 1 } } )$ ，PtFeCoNiLa $@ { \\mathrm { H C S } }$ $( 2 9 4 . 6 1 ~ \\mathrm { m V ~ d e c ^ { - 1 } }$ )，PtFeCoNiMn $@ { \\mathrm { H C S } }$ $( 2 2 3 . 0 5 \\ \\mathrm { M v \\ d e c ^ { - 1 } } )$ and PtFeCoNiMo@HCS $\\mathrm { 2 0 4 . 1 3 ~ m V ~ d e c ^ { - 1 } }$ ）suggests an uplift of HER kinetics induced by Cu corporation.The electrochemical active surface area (ECSA) of catalysts is generally used to evaluate the number of accessible active sites,and directly proportional to the electrochemical double-layer capacitance $( C _ { \\mathrm { d l } } )$ calculated from the cyclic voltammetry (CV) curves within the non-Faradaic potential range. ']}, 'overpotential': [{'unit': 'mV', 'value': '215', 'source': ['Among them, PtFeCoNiLa $@ { \\mathrm { H C S } }$ display the largest $\\eta _ { 1 0 }$ of $3 1 3 \\mathrm { m V }$ compared to PtFeCoNi $@ { \\mathrm { H C S } }$ $( 8 9 \\mathrm { m V } )$ ， PtFeCoNiMn $@ { \\mathrm { H C S } }$ $( 2 1 5 \\mathrm { m V } _ { i }$ ,PtFeCoNiCu $@ { \\mathrm { H C S } }$ $( 6 2 \\mathrm { m V } )$ and PtFeCoNiMo $@$ HCS $( 1 8 8 \\mathrm { m V } )$ .Even through $1 0 0 \\mathrm { m A c m } ^ { - 2 }$ ,PtFeCoNiLa $@ { \\mathrm { H C S } }$ always demonstrates the largest overpotential and PtFeCoNiCu@HCS exhibits the lowest overpotential (Figure 3a; Table S2， Supporting Information). '], 'current_density': '10 mA cm^-2'}], 'supplementary_performance': [{'key': 'double_layer_capacitance', 'value': '0.41 mF cm^-2', 'source': ['Figures S7 and S8 (Supporting Information) illustrate the CV curves of PtFeCoNi@HCS and $\\operatorname { P t F e C o N i X @ H C S }$ $( \\mathrm { X } = \\mathrm { L a }$ ，Mn,Cu,Mo） materials obtained at potential sweeping rates of $1 0 { - } 5 0 \\ \\mathrm { m V } \\ \\mathbf { s } ^ { - 1 }$ ，and the corresponding $C _ { \\mathrm { d l } }$ are presented in Figure 3c.It is observed that PtFeCoNiCu $@ { \\mathrm { H C S } }$ exhibits a higher $C _ { \\mathrm { d l } }$ value of $1 . 6 4 ~ \\mathrm { m F ~ c m ^ { - 2 } }$ than PtFeCoNi $@ { \\mathrm { H C S } }$ $( 0 . 5 7 \\mathrm { m F } \\mathrm { c m ^ { - 2 } } ,$ ,PtFeCoNiLa $@ { \\mathrm { H C S } }$ (0.20 mF $\\mathrm { c m } ^ { - 2 }$ )，PtFeCoNiMn $@ { \\mathrm { H C S } }$ $( 0 . 4 1 ~ \\mathrm { m F } ~ \\mathrm { c m } ^ { - 2 } )$ and PtFeCoNi $\\mathsf { M o @ H C S }$ $( 0 . 2 2 \\mathrm { m F } \\mathrm { c m ^ { - 2 } } ,$ ), implying the larger ECSAand more available active sites exposed on its surface for HER process.']}, {'key': 'charge_transfer_resistance', 'value': '243.9 Ω', 'source': ['The fited values of total charge transfer resistance $\\left( \\mathrm { R _ { c t } } \\right)$ consisting of both $\\mathsf { R } _ { \\mathrm { c t 1 } }$ and $\\mathrm { R } _ { \\mathrm { c t } 2 }$ are listed in Table S2 (Supporting Information),and the lower $\\mathrm { R _ { c t } }$ value of $\\operatorname { P t F e C o N i C u @ H C S }$ $( 1 8 . 8 \\ \\Omega )$ compared to that of PtFeCoNi@HCS $( 4 8 . 9 \\ \\Omega )$ ，PtFeCoNiLa $\\ @ \\mathrm { H C S }$ $( 1 5 3 6 . 0 \\Omega )$ ,PtFeCoNiMn $@ { \\mathrm { H C S } }$ $( 2 4 3 . 9 \\Omega )$ and $\\mathrm { P t } .$ FeCoNiMo $@ { \\mathrm { H C S } }$ $( 1 6 5 . 0 \\Omega )$ indicates a faster charge transfer kinetics in $\\operatorname { P t F e C o N i C u @ H C S }$ during HER process.']}]}, 'experimental_conditions': {'test_setup': {'source': [], 'scan_rate': None, 'substrate': None, 'ir_compensation': None}, 'electrolyte': {'source': ['\n# 2.2.Electrochemical HER Performance\n\nThe electrochemical HER performance was investigated in $1 . 0 \\mathrm { M }$ KOH using a three-electrode electrochemical system.In HEA materials,in addition to the fact that the homogeneous distribution of active sites induced by high mixing entropy could enable a fast HER process,23l electronegativity plays an important impact on electrocatalytic activity,as it represents the capability of an atom to capture electrons and in turn affects the local electronic configuration to optimize adsorption/desorption of hydrogen species.[24] According to Pauling electronegativity scale $( \\chi _ { \\mathrm { p } } )$ ， rare-earth metal of La $( \\chi _ { \\mathrm { p } } = 1 . 1 0 )$ and transition metals of Mn $( \\chi _ { \\mathrm { p } } = 1 . 5 5 )$ ,Cu $( \\chi _ { \\mathrm { p } } = 1 . \\dot { 9 } 0 )$ and Mo $( \\chi _ { \\mathrm { p } } = 2 . 1 6 )$ with different electronegativities were selected to prepare PtFeCoNiX $@ { \\mathrm { H C S } }$ $\\mathrm { ( X = L a }$ ,Mn,Cu and Mo) materials.XRD patterns (Figure S6, Supporting Information) indicate that all the PtFeCoNiX $@ { \\mathrm { H C S } }$ materials possess FCC structure,with three diffraction peaks at ${ \\approx } 4 1 . 2 ^ { \\circ }$ $4 7 . 9 ^ { \\circ }$ and $7 0 . 0 ^ { \\circ }$ corresponding to (111), (200) and (220) facets of PtFeCoNi@HCS.However, the careful comparison reveals that the diffraction peaks of PtFeCoNiLa $@ { \\mathrm { H C S } }$ ,PtFeCoN$\\mathrm { i M n } @ \\mathrm { H C S }$ ，and $\\operatorname { P t F e C o N i C u @ H C S }$ shift toward a higher 20 value,while that of PtFeCoNiMo@HCS shifts toward a lower 20 value.Moreover,the diffraction peaks of PtFeCoNiLa $\\ @ \\mathrm { H C S }$ PtFeCoNiMn $@ { \\mathrm { H C S } }$ and PtFeCoNiMo $@$ HCS exhibit decreased intensity compared to PtFeCoNi@HCS,indicating a reduction in crystallinity.These findings confirm the impact of different metals on the crystal structure of PtFeCoNi@HCS,and therefore, their influence on the HER performance of PtFeCoNi@HCS material were compared.'], 'ph_value': None, 'concentration_molar': '1.0 M', 'electrolyte_composition': 'KOH'}, 'synthesis_method': {'method': None, 'source': [], 'key_parameters': None}, 'other_environmental_params': []}}, {'alloy_id': 'PtFeCoNiMo@HCS', 'performance': {'stability': {'source': [], 'cycle_count': None, 'test_method': 'Unknown', 'duration_hours': None, 'degradation_details': None, 'performance_retention': None}, 'tafel_slope': {'unit': 'mV dec^-1', 'value': '204.13', 'source': ['While for Mo with an electronegativity high up to 2.16,its pronounced electron-trapping capability leads to a reduction of electrons on active sites that hinders the adsorption of hydrogen species,thereby resulting in diminished activity for the HER process.Tafel slope is an essential parameter to evaluate the electrocatalytic performance.In Figure 3b,the lower Tafel slope of $\\operatorname { P t F e C o N i C u @ H C S }$ $( 1 3 6 . 4 2 ~ \\mathrm { m V ~ d e c ^ { - 1 } } )$ compared to that of PtFeCoNi@HCS $( 1 5 7 . 3 1 ~ \\mathrm { ~ m V } ~ \\mathrm { d e c ^ { - 1 } } )$ ，PtFeCoNiLa $@ { \\mathrm { H C S } }$ $( 2 9 4 . 6 1 ~ \\mathrm { m V ~ d e c ^ { - 1 } }$ )，PtFeCoNiMn $@ { \\mathrm { H C S } }$ $( 2 2 3 . 0 5 \\ \\mathrm { M v \\ d e c ^ { - 1 } } )$ and PtFeCoNiMo@HCS $\\mathrm { 2 0 4 . 1 3 ~ m V ~ d e c ^ { - 1 } }$ ）suggests an uplift of HER kinetics induced by Cu corporation.The electrochemical active surface area (ECSA) of catalysts is generally used to evaluate the number of accessible active sites,and directly proportional to the electrochemical double-layer capacitance $( C _ { \\mathrm { d l } } )$ calculated from the cyclic voltammetry (CV) curves within the non-Faradaic potential range. ']}, 'overpotential': [{'unit': 'mV', 'value': '188', 'source': ['Among them, PtFeCoNiLa $@ { \\mathrm { H C S } }$ display the largest $\\eta _ { 1 0 }$ of $3 1 3 \\mathrm { m V }$ compared to PtFeCoNi $@ { \\mathrm { H C S } }$ $( 8 9 \\mathrm { m V } )$ ， PtFeCoNiMn $@ { \\mathrm { H C S } }$ $( 2 1 5 \\mathrm { m V } _ { i }$ ,PtFeCoNiCu $@ { \\mathrm { H C S } }$ $( 6 2 \\mathrm { m V } )$ and PtFeCoNiMo $@$ HCS $( 1 8 8 \\mathrm { m V } )$ .Even through $1 0 0 \\mathrm { m A c m } ^ { - 2 }$ ,PtFeCoNiLa $@ { \\mathrm { H C S } }$ always demonstrates the largest overpotential and PtFeCoNiCu@HCS exhibits the lowest overpotential (Figure 3a; Table S2， Supporting Information). '], 'current_density': '10 mA cm^-2'}], 'supplementary_performance': [{'key': 'double_layer_capacitance', 'value': '0.22 mF cm^-2', 'source': ['Figures S7 and S8 (Supporting Information) illustrate the CV curves of PtFeCoNi@HCS and $\\operatorname { P t F e C o N i X @ H C S }$ $( \\mathrm { X } = \\mathrm { L a }$ ，Mn,Cu,Mo） materials obtained at potential sweeping rates of $1 0 { - } 5 0 \\ \\mathrm { m V } \\ \\mathbf { s } ^ { - 1 }$ ，and the corresponding $C _ { \\mathrm { d l } }$ are presented in Figure 3c.It is observed that PtFeCoNiCu $@ { \\mathrm { H C S } }$ exhibits a higher $C _ { \\mathrm { d l } }$ value of $1 . 6 4 ~ \\mathrm { m F ~ c m ^ { - 2 } }$ than PtFeCoNi $@ { \\mathrm { H C S } }$ $( 0 . 5 7 \\mathrm { m F } \\mathrm { c m ^ { - 2 } } ,$ ,PtFeCoNiLa $@ { \\mathrm { H C S } }$ (0.20 mF $\\mathrm { c m } ^ { - 2 }$ )，PtFeCoNiMn $@ { \\mathrm { H C S } }$ $( 0 . 4 1 ~ \\mathrm { m F } ~ \\mathrm { c m } ^ { - 2 } )$ and PtFeCoNi $\\mathsf { M o @ H C S }$ $( 0 . 2 2 \\mathrm { m F } \\mathrm { c m ^ { - 2 } } ,$ ), implying the larger ECSAand more available active sites exposed on its surface for HER process.']}, {'key': 'charge_transfer_resistance', 'value': '165.0 Ω', 'source': ['The fited values of total charge transfer resistance $\\left( \\mathrm { R _ { c t } } \\right)$ consisting of both $\\mathsf { R } _ { \\mathrm { c t 1 } }$ and $\\mathrm { R } _ { \\mathrm { c t } 2 }$ are listed in Table S2 (Supporting Information),and the lower $\\mathrm { R _ { c t } }$ value of $\\operatorname { P t F e C o N i C u @ H C S }$ $( 1 8 . 8 \\ \\Omega )$ compared to that of PtFeCoNi@HCS $( 4 8 . 9 \\ \\Omega )$ ，PtFeCoNiLa $\\ @ \\mathrm { H C S }$ $( 1 5 3 6 . 0 \\Omega )$ ,PtFeCoNiMn $@ { \\mathrm { H C S } }$ $( 2 4 3 . 9 \\Omega )$ and $\\mathrm { P t } .$ FeCoNiMo $@ { \\mathrm { H C S } }$ $( 1 6 5 . 0 \\Omega )$ indicates a faster charge transfer kinetics in $\\operatorname { P t F e C o N i C u @ H C S }$ during HER process.']}]}, 'experimental_conditions': {'test_setup': {'source': [], 'scan_rate': None, 'substrate': None, 'ir_compensation': None}, 'electrolyte': {'source': ['\n# 2.2.Electrochemical HER Performance\n\nThe electrochemical HER performance was investigated in $1 . 0 \\mathrm { M }$ KOH using a three-electrode electrochemical system.In HEA materials,in addition to the fact that the homogeneous distribution of active sites induced by high mixing entropy could enable a fast HER process,23l electronegativity plays an important impact on electrocatalytic activity,as it represents the capability of an atom to capture electrons and in turn affects the local electronic configuration to optimize adsorption/desorption of hydrogen species.[24] According to Pauling electronegativity scale $( \\chi _ { \\mathrm { p } } )$ ， rare-earth metal of La $( \\chi _ { \\mathrm { p } } = 1 . 1 0 )$ and transition metals of Mn $( \\chi _ { \\mathrm { p } } = 1 . 5 5 )$ ,Cu $( \\chi _ { \\mathrm { p } } = 1 . \\dot { 9 } 0 )$ and Mo $( \\chi _ { \\mathrm { p } } = 2 . 1 6 )$ with different electronegativities were selected to prepare PtFeCoNiX $@ { \\mathrm { H C S } }$ $\\mathrm { ( X = L a }$ ,Mn,Cu and Mo) materials.XRD patterns (Figure S6, Supporting Information) indicate that all the PtFeCoNiX $@ { \\mathrm { H C S } }$ materials possess FCC structure,with three diffraction peaks at ${ \\approx } 4 1 . 2 ^ { \\circ }$ $4 7 . 9 ^ { \\circ }$ and $7 0 . 0 ^ { \\circ }$ corresponding to (111), (200) and (220) facets of PtFeCoNi@HCS.However, the careful comparison reveals that the diffraction peaks of PtFeCoNiLa $@ { \\mathrm { H C S } }$ ,PtFeCoN$\\mathrm { i M n } @ \\mathrm { H C S }$ ，and $\\operatorname { P t F e C o N i C u @ H C S }$ shift toward a higher 20 value,while that of PtFeCoNiMo@HCS shifts toward a lower 20 value.Moreover,the diffraction peaks of PtFeCoNiLa $\\ @ \\mathrm { H C S }$ PtFeCoNiMn $@ { \\mathrm { H C S } }$ and PtFeCoNiMo $@$ HCS exhibit decreased intensity compared to PtFeCoNi@HCS,indicating a reduction in crystallinity.These findings confirm the impact of different metals on the crystal structure of PtFeCoNi@HCS,and therefore, their influence on the HER performance of PtFeCoNi@HCS material were compared.'], 'ph_value': None, 'concentration_molar': '1.0 M', 'electrolyte_composition': 'KOH'}, 'synthesis_method': {'method': None, 'source': [], 'key_parameters': None}, 'other_environmental_params': []}}, {'alloy_id': 'PtFeCoNiCuMn@HCS', 'performance': {'stability': {'source': [], 'cycle_count': None, 'test_method': 'Unknown', 'duration_hours': None, 'degradation_details': None, 'performance_retention': None}, 'tafel_slope': {'unit': 'mV dec^-1', 'value': None, 'source': []}, 'overpotential': [{'unit': 'mV', 'value': '313', 'source': ['\nSupporting Information) demonstrate that PtFeCoNiCuY@HCS materials keep consistent diffraction peaks akin to PtFeCoN$\\mathrm { i C u } @ \\mathrm { H C S }$ ，suggesting well maintained FCC crystal structure of $\\operatorname { P t F e C o N i C u @ H C S }$ after incorporating Cr, Mn and Mo atom.The electrochemical performance of senary PtFeCoN$\\operatorname { i C u Y } @ \\operatorname { H C S }$ $\\begin{array} { r } { \\mathrm { ( Y = C r , } } \\end{array}$ Mn,Mo) materials reveals that Mn and Mo are not functional for the HER performance improvement of $\\operatorname { P t F e C o N i C u @ H C S }$ ，while the incorporation of Cr could significantly enhance the performance with PtFeCoN$\\operatorname { i C u C r } @ \\operatorname { H C S }$ demonstrating a lowest overpotential of $2 9 ~ \\mathrm { m V }$ at $1 0 \\mathrm { \\ m A \\ c m ^ { - 2 } }$ (Figure 4a)，outperforming that of PtFeCoN$\\mathrm { i C u } @ \\mathrm { H C S }$ $( 6 2 ~ \\mathrm { m V } )$ ，PtFeCoNiCuMn $@ { \\mathrm { H C S } }$ $ { \\left( 3 1 3 \\mathrm { \\ m V } \\right) }$ as well as PtFeCoNiCuMo@HCS $( 6 6 ~ \\mathrm { m V } )$ .And at the current density through $1 0 0 \\mathrm { m A c m } ^ { - 2 }$ ,PtFeCoNiCuCr@HCS always displays the lowest overpotential (Table S2, Supporting Information).Moreover, the PtFeCoNiCuCr@HCS material has the smallest Tafel slope of $3 9 . 2 4 \\mathrm { m V } \\mathrm { d e c } ^ { - 1 }$ (Figure 4b),the highest $C _ { \\mathrm { d l } }$ value of 1.86 mF $\\mathrm { c m } ^ { - 2 }$ (Figure $_ { 4 \\mathrm { C } }$ ； Figure S12, Supporting Information),and the smallest $\\mathtt { R _ { c t } }$ of $8 . 4 \\Omega$ (Figures 4d; Figure S13, Supporting Information) among all these as-prepared quaternary, quinary and senary HEA $_ { \\cdot \\textcircled { a } \\mathrm { H C S } }$ materials (Figure 4e; Table S2, Supporting Information).In particular, the HER performance exhibits a remarkable improvement with the sequential incorporation of Cu and Cr into PtFeCoNi@HCS material.Herein,a further analysis of the Brunner-Emmet-Teller (BET) specifc surface area for PtFeCoNi@HCS,PtFeCoNiCu $\\ @ \\mathrm { H C S }$ ，and $\\operatorname { P t F e C o N i C u C r } @ \\operatorname { H C S }$ was conducted,as illustrated in Figure S14 (Supporting Information).It is found that $\\operatorname { P t F e C o N i C u C r } @ \\operatorname { H C S }$ possesses a higher BET surface area of $5 4 . 9 7 9 \\ \\mathrm { m } ^ { 2 } \\ \\mathrm { g } ^ { - 1 }$ than both PtFeCoNi@HCS $( 2 9 . 8 7 6 ~ \\mathrm { ~ m } ^ { 2 } ~ \\mathrm { ~ g } ^ { - 1 } )$ and $\\operatorname { P t F e C o N i C u @ H C S }$ $( 3 4 . 7 4 8 ~ \\mathrm { ~ m } ^ { 2 } ~ \\mathrm { ~ g } ^ { - 1 } )$ ， suggesting more exposed active sites and accelerated reaction rate.Besides,PtFeCoNiCuCr@HCS also exhibits superior HER performance when compared with commercial $2 0 \\% \\ \\mathrm { P t } / \\mathrm { C }$ catalyst,as evidenced by LSV (Figure S15a, Supporting Information),Tafel slope (Figure S15b, Supporting Information),and $\\mathrm { R _ { c t } }$ (Figures S16 and S17, Supporting Information),and its $C _ { \\mathrm { d l } }$ value $( 1 . 8 6 ~ \\mathrm { m F ~ c m ^ { - 2 } } ,$ is $6 2 \\%$ higher than that of $1 . 1 5 ~ \\mathrm { m F ~ c m ^ { - 2 } }$ for commercial $20 \\%$ Pt/C catalyst (Figures S18 and S19, Supporting Information).All these results verify the superior capability of $\\mathrm { C r }$ atom in regulating the electrocatalytic performance of high entropy alloy materials toward HER.When compared to the reported noble-metal-based materials as HER catalysts in literatures,[8,26-38] the as-prepared $\\operatorname { P t F e C o N i C u C r } @ \\operatorname { H C S }$ exhibits distinct advantages in terms of overpotential and Tafel slope (Figure 4f; Table S3, Supporting Information).'], 'current_density': '10 mA cm^-2'}], 'supplementary_performance': []}, 'experimental_conditions': {'test_setup': {'source': [], 'scan_rate': None, 'substrate': None, 'ir_compensation': None}, 'electrolyte': {'source': ['\n# 2.2.Electrochemical HER Performance\n\nThe electrochemical HER performance was investigated in $1 . 0 \\mathrm { M }$ KOH using a three-electrode electrochemical system.In HEA materials,in addition to the fact that the homogeneous distribution of active sites induced by high mixing entropy could enable a fast HER process,23l electronegativity plays an important impact on electrocatalytic activity,as it represents the capability of an atom to capture electrons and in turn affects the local electronic configuration to optimize adsorption/desorption of hydrogen species.[24] According to Pauling electronegativity scale $( \\chi _ { \\mathrm { p } } )$ ， rare-earth metal of La $( \\chi _ { \\mathrm { p } } = 1 . 1 0 )$ and transition metals of Mn $( \\chi _ { \\mathrm { p } } = 1 . 5 5 )$ ,Cu $( \\chi _ { \\mathrm { p } } = 1 . \\dot { 9 } 0 )$ and Mo $( \\chi _ { \\mathrm { p } } = 2 . 1 6 )$ with different electronegativities were selected to prepare PtFeCoNiX $@ { \\mathrm { H C S } }$ $\\mathrm { ( X = L a }$ ,Mn,Cu and Mo) materials.XRD patterns (Figure S6, Supporting Information) indicate that all the PtFeCoNiX $@ { \\mathrm { H C S } }$ materials possess FCC structure,with three diffraction peaks at ${ \\approx } 4 1 . 2 ^ { \\circ }$ $4 7 . 9 ^ { \\circ }$ and $7 0 . 0 ^ { \\circ }$ corresponding to (111), (200) and (220) facets of PtFeCoNi@HCS.However, the careful comparison reveals that the diffraction peaks of PtFeCoNiLa $@ { \\mathrm { H C S } }$ ,PtFeCoN$\\mathrm { i M n } @ \\mathrm { H C S }$ ，and $\\operatorname { P t F e C o N i C u @ H C S }$ shift toward a higher 20 value,while that of PtFeCoNiMo@HCS shifts toward a lower 20 value.Moreover,the diffraction peaks of PtFeCoNiLa $\\ @ \\mathrm { H C S }$ PtFeCoNiMn $@ { \\mathrm { H C S } }$ and PtFeCoNiMo $@$ HCS exhibit decreased intensity compared to PtFeCoNi@HCS,indicating a reduction in crystallinity.These findings confirm the impact of different metals on the crystal structure of PtFeCoNi@HCS,and therefore, their influence on the HER performance of PtFeCoNi@HCS material were compared.'], 'ph_value': None, 'concentration_molar': '1.0 M', 'electrolyte_composition': 'KOH'}, 'synthesis_method': {'method': None, 'source': [], 'key_parameters': None}, 'other_environmental_params': []}}, {'alloy_id': 'PtFeCoNiCuMo@HCS', 'performance': {'stability': {'source': [], 'cycle_count': None, 'test_method': 'Unknown', 'duration_hours': None, 'degradation_details': None, 'performance_retention': None}, 'tafel_slope': {'unit': 'mV dec^-1', 'value': None, 'source': []}, 'overpotential': [{'unit': 'mV', 'value': '66', 'source': ['\nSupporting Information) demonstrate that PtFeCoNiCuY@HCS materials keep consistent diffraction peaks akin to PtFeCoN$\\mathrm { i C u } @ \\mathrm { H C S }$ ，suggesting well maintained FCC crystal structure of $\\operatorname { P t F e C o N i C u @ H C S }$ after incorporating Cr, Mn and Mo atom.The electrochemical performance of senary PtFeCoN$\\operatorname { i C u Y } @ \\operatorname { H C S }$ $\\begin{array} { r } { \\mathrm { ( Y = C r , } } \\end{array}$ Mn,Mo) materials reveals that Mn and Mo are not functional for the HER performance improvement of $\\operatorname { P t F e C o N i C u @ H C S }$ ，while the incorporation of Cr could significantly enhance the performance with PtFeCoN$\\operatorname { i C u C r } @ \\operatorname { H C S }$ demonstrating a lowest overpotential of $2 9 ~ \\mathrm { m V }$ at $1 0 \\mathrm { \\ m A \\ c m ^ { - 2 } }$ (Figure 4a)，outperforming that of PtFeCoN$\\mathrm { i C u } @ \\mathrm { H C S }$ $( 6 2 ~ \\mathrm { m V } )$ ，PtFeCoNiCuMn $@ { \\mathrm { H C S } }$ $ { \\left( 3 1 3 \\mathrm { \\ m V } \\right) }$ as well as PtFeCoNiCuMo@HCS $( 6 6 ~ \\mathrm { m V } )$ .And at the current density through $1 0 0 \\mathrm { m A c m } ^ { - 2 }$ ,PtFeCoNiCuCr@HCS always displays the lowest overpotential (Table S2, Supporting Information).Moreover, the PtFeCoNiCuCr@HCS material has the smallest Tafel slope of $3 9 . 2 4 \\mathrm { m V } \\mathrm { d e c } ^ { - 1 }$ (Figure 4b),the highest $C _ { \\mathrm { d l } }$ value of 1.86 mF $\\mathrm { c m } ^ { - 2 }$ (Figure $_ { 4 \\mathrm { C } }$ ； Figure S12, Supporting Information),and the smallest $\\mathtt { R _ { c t } }$ of $8 . 4 \\Omega$ (Figures 4d; Figure S13, Supporting Information) among all these as-prepared quaternary, quinary and senary HEA $_ { \\cdot \\textcircled { a } \\mathrm { H C S } }$ materials (Figure 4e; Table S2, Supporting Information).In particular, the HER performance exhibits a remarkable improvement with the sequential incorporation of Cu and Cr into PtFeCoNi@HCS material.Herein,a further analysis of the Brunner-Emmet-Teller (BET) specifc surface area for PtFeCoNi@HCS,PtFeCoNiCu $\\ @ \\mathrm { H C S }$ ，and $\\operatorname { P t F e C o N i C u C r } @ \\operatorname { H C S }$ was conducted,as illustrated in Figure S14 (Supporting Information).It is found that $\\operatorname { P t F e C o N i C u C r } @ \\operatorname { H C S }$ possesses a higher BET surface area of $5 4 . 9 7 9 \\ \\mathrm { m } ^ { 2 } \\ \\mathrm { g } ^ { - 1 }$ than both PtFeCoNi@HCS $( 2 9 . 8 7 6 ~ \\mathrm { ~ m } ^ { 2 } ~ \\mathrm { ~ g } ^ { - 1 } )$ and $\\operatorname { P t F e C o N i C u @ H C S }$ $( 3 4 . 7 4 8 ~ \\mathrm { ~ m } ^ { 2 } ~ \\mathrm { ~ g } ^ { - 1 } )$ ， suggesting more exposed active sites and accelerated reaction rate.Besides,PtFeCoNiCuCr@HCS also exhibits superior HER performance when compared with commercial $2 0 \\% \\ \\mathrm { P t } / \\mathrm { C }$ catalyst,as evidenced by LSV (Figure S15a, Supporting Information),Tafel slope (Figure S15b, Supporting Information),and $\\mathrm { R _ { c t } }$ (Figures S16 and S17, Supporting Information),and its $C _ { \\mathrm { d l } }$ value $( 1 . 8 6 ~ \\mathrm { m F ~ c m ^ { - 2 } } ,$ is $6 2 \\%$ higher than that of $1 . 1 5 ~ \\mathrm { m F ~ c m ^ { - 2 } }$ for commercial $20 \\%$ Pt/C catalyst (Figures S18 and S19, Supporting Information).All these results verify the superior capability of $\\mathrm { C r }$ atom in regulating the electrocatalytic performance of high entropy alloy materials toward HER.When compared to the reported noble-metal-based materials as HER catalysts in literatures,[8,26-38] the as-prepared $\\operatorname { P t F e C o N i C u C r } @ \\operatorname { H C S }$ exhibits distinct advantages in terms of overpotential and Tafel slope (Figure 4f; Table S3, Supporting Information).'], 'current_density': '10 mA cm^-2'}], 'supplementary_performance': []}, 'experimental_conditions': {'test_setup': {'source': [], 'scan_rate': None, 'substrate': None, 'ir_compensation': None}, 'electrolyte': {'source': ['\n# 2.2.Electrochemical HER Performance\n\nThe electrochemical HER performance was investigated in $1 . 0 \\mathrm { M }$ KOH using a three-electrode electrochemical system.In HEA materials,in addition to the fact that the homogeneous distribution of active sites induced by high mixing entropy could enable a fast HER process,23l electronegativity plays an important impact on electrocatalytic activity,as it represents the capability of an atom to capture electrons and in turn affects the local electronic configuration to optimize adsorption/desorption of hydrogen species.[24] According to Pauling electronegativity scale $( \\chi _ { \\mathrm { p } } )$ ， rare-earth metal of La $( \\chi _ { \\mathrm { p } } = 1 . 1 0 )$ and transition metals of Mn $( \\chi _ { \\mathrm { p } } = 1 . 5 5 )$ ,Cu $( \\chi _ { \\mathrm { p } } = 1 . \\dot { 9 } 0 )$ and Mo $( \\chi _ { \\mathrm { p } } = 2 . 1 6 )$ with different electronegativities were selected to prepare PtFeCoNiX $@ { \\mathrm { H C S } }$ $\\mathrm { ( X = L a }$ ,Mn,Cu and Mo) materials.XRD patterns (Figure S6, Supporting Information) indicate that all the PtFeCoNiX $@ { \\mathrm { H C S } }$ materials possess FCC structure,with three diffraction peaks at ${ \\approx } 4 1 . 2 ^ { \\circ }$ $4 7 . 9 ^ { \\circ }$ and $7 0 . 0 ^ { \\circ }$ corresponding to (111), (200) and (220) facets of PtFeCoNi@HCS.However, the careful comparison reveals that the diffraction peaks of PtFeCoNiLa $@ { \\mathrm { H C S } }$ ,PtFeCoN$\\mathrm { i M n } @ \\mathrm { H C S }$ ，and $\\operatorname { P t F e C o N i C u @ H C S }$ shift toward a higher 20 value,while that of PtFeCoNiMo@HCS shifts toward a lower 20 value.Moreover,the diffraction peaks of PtFeCoNiLa $\\ @ \\mathrm { H C S }$ PtFeCoNiMn $@ { \\mathrm { H C S } }$ and PtFeCoNiMo $@$ HCS exhibit decreased intensity compared to PtFeCoNi@HCS,indicating a reduction in crystallinity.These findings confirm the impact of different metals on the crystal structure of PtFeCoNi@HCS,and therefore, their influence on the HER performance of PtFeCoNi@HCS material were compared.'], 'ph_value': None, 'concentration_molar': '1.0 M', 'electrolyte_composition': 'KOH'}, 'synthesis_method': {'method': None, 'source': [], 'key_parameters': None}, 'other_environmental_params': []}}, {'alloy_id': 'PtFeCoNi@HCS', 'performance': {'stability': {'source': [], 'cycle_count': None, 'test_method': 'Unknown', 'duration_hours': None, 'degradation_details': None, 'performance_retention': None}, 'tafel_slope': {'unit': 'mV dec^-1', 'value': '157.31', 'source': ['While for Mo with an electronegativity high up to 2.16,its pronounced electron-trapping capability leads to a reduction of electrons on active sites that hinders the adsorption of hydrogen species,thereby resulting in diminished activity for the HER process.Tafel slope is an essential parameter to evaluate the electrocatalytic performance.In Figure 3b,the lower Tafel slope of $\\operatorname { P t F e C o N i C u @ H C S }$ $( 1 3 6 . 4 2 ~ \\mathrm { m V ~ d e c ^ { - 1 } } )$ compared to that of PtFeCoNi@HCS $( 1 5 7 . 3 1 ~ \\mathrm { ~ m V } ~ \\mathrm { d e c ^ { - 1 } } )$ ，PtFeCoNiLa $@ { \\mathrm { H C S } }$ $( 2 9 4 . 6 1 ~ \\mathrm { m V ~ d e c ^ { - 1 } }$ )，PtFeCoNiMn $@ { \\mathrm { H C S } }$ $( 2 2 3 . 0 5 \\ \\mathrm { M v \\ d e c ^ { - 1 } } )$ and PtFeCoNiMo@HCS $\\mathrm { 2 0 4 . 1 3 ~ m V ~ d e c ^ { - 1 } }$ ）suggests an uplift of HER kinetics induced by Cu corporation.The electrochemical active surface area (ECSA) of catalysts is generally used to evaluate the number of accessible active sites,and directly proportional to the electrochemical double-layer capacitance $( C _ { \\mathrm { d l } } )$ calculated from the cyclic voltammetry (CV) curves within the non-Faradaic potential range. ']}, 'overpotential': [{'unit': 'mV', 'value': '89', 'source': ['At a current density of $1 0 \\mathrm { \\ m A \\ c m ^ { - 2 } }$ ,PtFeCoNi@HCS demonstrates an overpotential $( \\eta _ { 1 0 } )$ of $8 9 \\mathrm { m V } ,$ while the $\\eta _ { 1 0 }$ value of PtFeCoNiX $@$ HCS $( \\mathrm { X } = \\mathrm { L } \\mathbf { a }$ Mn,Cu,Mo) varies with the change in electronegativity of the incorporated atoms. '], 'current_density': '10 mA cm^-2'}], 'supplementary_performance': [{'key': 'double layer capacitance', 'value': '0.57 mF cm^-2', 'source': ['Figures S7 and S8 (Supporting Information) illustrate the CV curves of PtFeCoNi@HCS and $\\operatorname { P t F e C o N i X @ H C S }$ $( \\mathrm { X } = \\mathrm { L a }$ ，Mn,Cu,Mo） materials obtained at potential sweeping rates of $1 0 { - } 5 0 \\ \\mathrm { m V } \\ \\mathbf { s } ^ { - 1 }$ ，and the corresponding $C _ { \\mathrm { d l } }$ are presented in Figure 3c.It is observed that PtFeCoNiCu $@ { \\mathrm { H C S } }$ exhibits a higher $C _ { \\mathrm { d l } }$ value of $1 . 6 4 ~ \\mathrm { m F ~ c m ^ { - 2 } }$ than PtFeCoNi $@ { \\mathrm { H C S } }$ $( 0 . 5 7 \\mathrm { m F } \\mathrm { c m ^ { - 2 } } ,$ ,PtFeCoNiLa $@ { \\mathrm { H C S } }$ (0.20 mF $\\mathrm { c m } ^ { - 2 }$ )，PtFeCoNiMn $@ { \\mathrm { H C S } }$ $( 0 . 4 1 ~ \\mathrm { m F } ~ \\mathrm { c m } ^ { - 2 } )$ and PtFeCoNi $\\mathsf { M o @ H C S }$ $( 0 . 2 2 \\mathrm { m F } \\mathrm { c m ^ { - 2 } } ,$ ), implying the larger ECSAand more available active sites exposed on its surface for HER process.']}, {'key': 'charge transfer resistance', 'value': '48.9 Ω', 'source': ['The fited values of total charge transfer resistance $\\left( \\mathrm { R _ { c t } } \\right)$ consisting of both $\\mathsf { R } _ { \\mathrm { c t 1 } }$ and $\\mathrm { R } _ { \\mathrm { c t } 2 }$ are listed in Table S2 (Supporting Information),and the lower $\\mathrm { R _ { c t } }$ value of $\\operatorname { P t F e C o N i C u @ H C S }$ $( 1 8 . 8 \\ \\Omega )$ compared to that of PtFeCoNi@HCS $( 4 8 . 9 \\ \\Omega )$ ，PtFeCoNiLa $\\ @ \\mathrm { H C S }$ $( 1 5 3 6 . 0 \\Omega )$ ,PtFeCoNiMn $@ { \\mathrm { H C S } }$ $( 2 4 3 . 9 \\Omega )$ and $\\mathrm { P t } .$ FeCoNiMo $@ { \\mathrm { H C S } }$ $( 1 6 5 . 0 \\Omega )$ indicates a faster charge transfer kinetics in $\\operatorname { P t F e C o N i C u @ H C S }$ during HER process.']}, {'key': 'BET surface area', 'value': '29.876 m^2 g^-1', 'source': ['\nSupporting Information) demonstrate that PtFeCoNiCuY@HCS materials keep consistent diffraction peaks akin to PtFeCoN$\\mathrm { i C u } @ \\mathrm { H C S }$ ，suggesting well maintained FCC crystal structure of $\\operatorname { P t F e C o N i C u @ H C S }$ after incorporating Cr, Mn and Mo atom.The electrochemical performance of senary PtFeCoN$\\operatorname { i C u Y } @ \\operatorname { H C S }$ $\\begin{array} { r } { \\mathrm { ( Y = C r , } } \\end{array}$ Mn,Mo) materials reveals that Mn and Mo are not functional for the HER performance improvement of $\\operatorname { P t F e C o N i C u @ H C S }$ ，while the incorporation of Cr could significantly enhance the performance with PtFeCoN$\\operatorname { i C u C r } @ \\operatorname { H C S }$ demonstrating a lowest overpotential of $2 9 ~ \\mathrm { m V }$ at $1 0 \\mathrm { \\ m A \\ c m ^ { - 2 } }$ (Figure 4a)，outperforming that of PtFeCoN$\\mathrm { i C u } @ \\mathrm { H C S }$ $( 6 2 ~ \\mathrm { m V } )$ ，PtFeCoNiCuMn $@ { \\mathrm { H C S } }$ $ { \\left( 3 1 3 \\mathrm { \\ m V } \\right) }$ as well as PtFeCoNiCuMo@HCS $( 6 6 ~ \\mathrm { m V } )$ .And at the current density through $1 0 0 \\mathrm { m A c m } ^ { - 2 }$ ,PtFeCoNiCuCr@HCS always displays the lowest overpotential (Table S2, Supporting Information).Moreover, the PtFeCoNiCuCr@HCS material has the smallest Tafel slope of $3 9 . 2 4 \\mathrm { m V } \\mathrm { d e c } ^ { - 1 }$ (Figure 4b),the highest $C _ { \\mathrm { d l } }$ value of 1.86 mF $\\mathrm { c m } ^ { - 2 }$ (Figure $_ { 4 \\mathrm { C } }$ ； Figure S12, Supporting Information),and the smallest $\\mathtt { R _ { c t } }$ of $8 . 4 \\Omega$ (Figures 4d; Figure S13, Supporting Information) among all these as-prepared quaternary, quinary and senary HEA $_ { \\cdot \\textcircled { a } \\mathrm { H C S } }$ materials (Figure 4e; Table S2, Supporting Information).In particular, the HER performance exhibits a remarkable improvement with the sequential incorporation of Cu and Cr into PtFeCoNi@HCS material.Herein,a further analysis of the Brunner-Emmet-Teller (BET) specifc s
81 | 9537fb2c3b4fc696d63c3b9b972fe0c2 | {"extraction_results": [{"alloy_id": "Ni1.1FeCr0.4V0.3Ti0.3", "performance": {"stability": {"source": ["To study the stability of the Ni-HEA-X catalysts in neutral electrolyte, $3 0 0 0 \\mathrm { C V }$ scans were executed.As displayed in Figures S5 and S6 (Supporting Information),there is no obviously change of the LSV curves after 3000 cycles,demonstrating the high durability of Ni-HEA-Xelectrocatalysts in a long-term HER process under neutral conditions.Furthermore,the electronic states of Ni-HEA-X did not significantly change after stability test in NaCl, which were confirmed by XPS in Figures S7 and S8 (Supporting Information). "], "cycle_count": "3000", "test_method": "CV Cycling", "duration_hours": null, "degradation_details": "no obviously change of the LSV curves", "performance_retention": null}, "tafel_slope": {"unit": "mV dec^-1", "value": "121.5", "source": ["Figure $_ { 4 \\mathrm { c } }$ shows the corresponding Tafel plots of various electrocatalysts.The better activity of Ni-HEA-30 can also be supported by its lower Tafel slope $( 3 6 . 2 \\ \\mathrm { m V \\ d e c ^ { - 1 } }$ ）than that of Ni-HEA $( 1 2 1 . 5 \\ \\mathrm { m V \\ d e c ^ { - 1 } } .$ ，NiHEA-10 $( 1 0 9 . 4 \\mathrm { m V } \\mathrm { d e c ^ { - 1 } }$ ),Ni-HEA-20 $( 5 6 . 5 \\mathrm { m V } \\mathrm { d e c ^ { - 1 } }$ ,and $\\mathrm { P t / C }$ $( 6 8 . 7 \\mathrm { m V } \\mathrm { d e c } ^ { - 1 }$ ）suggesting the intrinsically distinguished activity and improved catalytic kinetics of Ni-HEA-30,which demonstrates that the Ni-HEA-X catalyst greatly boosts HER kinetics after laser etching.The kinetic process of the HER process could be inferred by the Tafel slope.25] HER in neutral/near-neutral electrolytes exhibits distinct characteristics compared to strong acidic or alkaline electrolytes.Instead of a single-step reduction (Volmer reaction) process involving $\\mathrm { H } _ { 3 } \\mathrm { O } ^ { + }$ ions in strong acidic electrolytes or $\\mathrm { H } _ { 2 } \\mathrm { O }$ molecules in alkaline electrolytes,HER in neutral/near-neutral electrolytes is characterized by diffusioncontrolled kinetics at relatively low overpotentials and a switch in reactants from $\\mathrm { H } _ { 3 } \\mathrm { O } ^ { + }$ ions to $\\mathrm { H } _ { 2 } \\mathrm { O }$ molecules at high overpotentials."]}, "overpotential": [{"unit": "mV", "value": "485", "source": ["\nHEA-30 catalyst displays a low overpotential of $3 7 . 9 ~ \\mathrm { m V }$ at the current density of $1 0 \\mathrm { \\ m A \\ c m ^ { - 2 } }$ (normalized to the electrode area),which is far superior to Ni-HEA $( 4 8 5 ~ \\mathrm { m V } )$ ，Ni-HEA-10 $( 1 8 5 . 2 \\mathrm { m V } )$ ,Ni-HEA-20 $( 7 3 . 9 \\mathrm { m V } )$ ,and close to the performance of $\\mathrm { P t / C }$ $( 1 7 . 6 ~ \\mathrm { m V } )$ .In comparison of Ni-HEA $( 6 5 7 ~ \\mathrm { m V } )$ ，NiHEA-10 $( 2 7 5 ~ \\mathrm { m V } )$ ,and Ni-HEA-20 $( 2 1 1 ~ \\mathrm { m V } )$ ,Ni-HEA-30 delivers a low overpotential of $1 7 4 ~ \\mathrm { m V }$ at a current densit of $5 0 ~ \\mathrm { m A }$ $\\mathrm { c m } ^ { - 2 }$ ,and requires a low overpotential of $1 9 9 ~ \\mathrm { m V }$ at the large current density of $1 0 0 \\mathrm { \\ m A \\ c m ^ { - 2 } }$ toward HER (Figure 4b). "], "current_density": "10 mA cm^-2"}, {"unit": "mV", "value": "657", "source": ["\nHEA-30 catalyst displays a low overpotential of $3 7 . 9 ~ \\mathrm { m V }$ at the current density of $1 0 \\mathrm { \\ m A \\ c m ^ { - 2 } }$ (normalized to the electrode area),which is far superior to Ni-HEA $( 4 8 5 ~ \\mathrm { m V } )$ ，Ni-HEA-10 $( 1 8 5 . 2 \\mathrm { m V } )$ ,Ni-HEA-20 $( 7 3 . 9 \\mathrm { m V } )$ ,and close to the performance of $\\mathrm { P t / C }$ $( 1 7 . 6 ~ \\mathrm { m V } )$ .In comparison of Ni-HEA $( 6 5 7 ~ \\mathrm { m V } )$ ，NiHEA-10 $( 2 7 5 ~ \\mathrm { m V } )$ ,and Ni-HEA-20 $( 2 1 1 ~ \\mathrm { m V } )$ ,Ni-HEA-30 delivers a low overpotential of $1 7 4 ~ \\mathrm { m V }$ at a current densit of $5 0 ~ \\mathrm { m A }$ $\\mathrm { c m } ^ { - 2 }$ ,and requires a low overpotential of $1 9 9 ~ \\mathrm { m V }$ at the large current density of $1 0 0 \\mathrm { \\ m A \\ c m ^ { - 2 } }$ toward HER (Figure 4b). "], "current_density": "50 mA cm^-2"}], "supplementary_performance": []}, "experimental_conditions": {"test_setup": {"source": [], "scan_rate": null, "substrate": null, "ir_compensation": null}, "electrolyte": {"source": ["\nTo evaluate the performance of HER in a neutral electrolyte, we employed the alloy electrodes directly as working electrodes for electrochemical measurements.Initially, the electrocatalytic performance of various samples was evaluated in a $3 . 5 \\%$ NaCl solution at room temperature.While all Ni-HEA electrodes possess high conductivity and a unique structure that facilitates electron transfer,it is the Ni-HEA-30 electrode that demonstrates exceptional electrocatalytic performance for neutral HER.This electrode exhibits the lowest overpotentials across various current densities,ranging from 10 to $1 0 0 \\mathrm { \\ m A \\ c m ^ { - 2 } }$ . "], "ph_value": null, "concentration_molar": "3.5%", "electrolyte_composition": "NaCl"}, "synthesis_method": {"method": "Powder metallurgy with laser etching", "source": ["Herein, a novel $\\mathsf { N i } _ { 1 , 1 } \\mathsf { F e C r } _ { 0 , 4 } \\mathsf { V } _ { 0 , 3 } \\mathsf { T i } _ { 0 , 3 }$ high-entropy alloy (HEA) is designed through high throughput computing and prepared via powder metallurgy with the surface treated by laser etching under diferent laser power. ", "Then, the $\\mathrm { N i _ { 1 . 1 } F e C r _ { 0 . 4 } V _ { 0 . 3 } T i _ { 0 . 3 } }$ (NiHEA) alloy surface was subjected to laser etching at varying powers.The optimized Ni-HEA featured with multiple active centers, abundant porosity,and a reduced binding energy for $\\mathrm { H ^ { \\ast } }$ adsorption/desorption,demonstrated remarkable electrocatalytic performance in a neutral environment. "], "key_parameters": "Laser etching at varying powers"}, "other_environmental_params": []}}, {"alloy_id": "Ni-HEA-30", "performance": {"stability": {"source": ["To study the stability of the Ni-HEA-X catalysts in neutral electrolyte, $3 0 0 0 \\mathrm { C V }$ scans were executed.As displayed in Figures S5 and S6 (Supporting Information),there is no obviously change of the LSV curves after 3000 cycles,demonstrating the high durability of Ni-HEA-Xelectrocatalysts in a long-term HER process under neutral conditions.Furthermore,the electronic states of Ni-HEA-X did not significantly change after stability test in NaCl, which were confirmed by XPS in Figures S7 and S8 (Supporting Information). "], "cycle_count": "3000", "test_method": "CV Cycling", "duration_hours": null, "degradation_details": "no obviously change of the LSV curves", "performance_retention": null}, "tafel_slope": {"unit": "mV dec^-1", "value": "36.2", "source": ["The Ni-HEA requires a low overpotential of $3 7 . 9 ~ \\mathrm { m V }$ $( 1 0 \\mathrm { \\ m A \\ c m ^ { - 2 } }$ ）andalow Tafel slope of $3 6 . 2 ~ \\mathrm { m V ~ d e c ^ { - 1 } }$ in NaCl electrolyte for HER.In the real seawater electrolyte,it needs $5 5 . 9 \\mathrm { m V }$ $( 1 0 \\mathrm { m A } \\mathrm { c m } ^ { - 2 }$ and $4 7 . 3 ~ \\mathrm { m V }$ ${ \\operatorname { d e c } } ^ { - 1 }$ . ", "Figure $_ { 4 \\mathrm { c } }$ shows the corresponding Tafel plots of various electrocatalysts.The better activity of Ni-HEA-30 can also be supported by its lower Tafel slope $( 3 6 . 2 \\ \\mathrm { m V \\ d e c ^ { - 1 } }$ ）than that of Ni-HEA $( 1 2 1 . 5 \\ \\mathrm { m V \\ d e c ^ { - 1 } } .$ ，NiHEA-10 $( 1 0 9 . 4 \\mathrm { m V } \\mathrm { d e c ^ { - 1 } }$ ),Ni-HEA-20 $( 5 6 . 5 \\mathrm { m V } \\mathrm { d e c ^ { - 1 } }$ ,and $\\mathrm { P t / C }$ $( 6 8 . 7 \\mathrm { m V } \\mathrm { d e c } ^ { - 1 }$ ）suggesting the intrinsically distinguished activity and improved catalytic kinetics of Ni-HEA-30,which demonstrates that the Ni-HEA-X catalyst greatly boosts HER kinetics after laser etching.The kinetic process of the HER process could be inferred by the Tafel slope.25] HER in neutral/near-neutral electrolytes exhibits distinct characteristics compared to strong acidic or alkaline electrolytes.Instead of a single-step reduction (Volmer reaction) process involving $\\mathrm { H } _ { 3 } \\mathrm { O } ^ { + }$ ions in strong acidic electrolytes or $\\mathrm { H } _ { 2 } \\mathrm { O }$ molecules in alkaline electrolytes,HER in neutral/near-neutral electrolytes is characterized by diffusioncontrolled kinetics at relatively low overpotentials and a switch in reactants from $\\mathrm { H } _ { 3 } \\mathrm { O } ^ { + }$ ions to $\\mathrm { H } _ { 2 } \\mathrm { O }$ molecules at high overpotentials.", "The Ni-HEA-30 variant exhibited exceptional electrocatalytic performance in a neutral environment,including high catalytic activity,stability,and specificity for HER,along with remarkable resistance to chloride corrosion.Ni-HEA-30 demonstrated a low overpotential of $3 7 . 9 ~ \\mathrm { m V }$ (at $1 0 \\mathrm { \\ m A \\ c m ^ { - 2 } }$ ）for HER and a low Tafel slope of $3 6 . 2 \\ : \\mathrm { m V \\ : d e c ^ { - 1 } }$ in NaCl electrolyte.In seawater, it exhibited even better performance with a lower overpotential of $5 5 . 9 ~ \\mathrm { m V }$ (at $1 0 \\mathrm { \\ m A \\ c m ^ { - 2 } }$ )andalower Tafel slope of $4 7 . 3 ~ \\mathrm { m V ~ d e c ^ { - 1 } }$ .DFT theoretical calculations revealed that the outstanding HER performance of Ni-HEA-30 can be attributed to the synergistic effect of each alloy element. "]}, "overpotential": [{"unit": "mV", "value": "37.9", "source": ["The Ni-HEA requires a low overpotential of $3 7 . 9 ~ \\mathrm { m V }$ $( 1 0 \\mathrm { \\ m A \\ c m ^ { - 2 } }$ ）andalow Tafel slope of $3 6 . 2 ~ \\mathrm { m V ~ d e c ^ { - 1 } }$ in NaCl electrolyte for HER.In the real seawater electrolyte,it needs $5 5 . 9 \\mathrm { m V }$ $( 1 0 \\mathrm { m A } \\mathrm { c m } ^ { - 2 }$ and $4 7 . 3 ~ \\mathrm { m V }$ ${ \\operatorname { d e c } } ^ { - 1 }$ . ", "\nHEA-30 catalyst displays a low overpotential of $3 7 . 9 ~ \\mathrm { m V }$ at the current density of $1 0 \\mathrm { \\ m A \\ c m ^ { - 2 } }$ (normalized to the electrode area),which is far superior to Ni-HEA $( 4 8 5 ~ \\mathrm { m V } )$ ，Ni-HEA-10 $( 1 8 5 . 2 \\mathrm { m V } )$ ,Ni-HEA-20 $( 7 3 . 9 \\mathrm { m V } )$ ,and close to the performance of $\\mathrm { P t / C }$ $( 1 7 . 6 ~ \\mathrm { m V } )$ .In comparison of Ni-HEA $( 6 5 7 ~ \\mathrm { m V } )$ ，NiHEA-10 $( 2 7 5 ~ \\mathrm { m V } )$ ,and Ni-HEA-20 $( 2 1 1 ~ \\mathrm { m V } )$ ,Ni-HEA-30 delivers a low overpotential of $1 7 4 ~ \\mathrm { m V }$ at a current densit of $5 0 ~ \\mathrm { m A }$ $\\mathrm { c m } ^ { - 2 }$ ,and requires a low overpotential of $1 9 9 ~ \\mathrm { m V }$ at the large current density of $1 0 0 \\mathrm { \\ m A \\ c m ^ { - 2 } }$ toward HER (Figure 4b). ", "The Ni-HEA-30 variant exhibited exceptional electrocatalytic performance in a neutral environment,including high catalytic activity,stability,and specificity for HER,along with remarkable resistance to chloride corrosion.Ni-HEA-30 demonstrated a low overpotential of $3 7 . 9 ~ \\mathrm { m V }$ (at $1 0 \\mathrm { \\ m A \\ c m ^ { - 2 } }$ ）for HER and a low Tafel slope of $3 6 . 2 \\ : \\mathrm { m V \\ : d e c ^ { - 1 } }$ in NaCl electrolyte.In seawater, it exhibited even better performance with a lower overpotential of $5 5 . 9 ~ \\mathrm { m V }$ (at $1 0 \\mathrm { \\ m A \\ c m ^ { - 2 } }$ )andalower Tafel slope of $4 7 . 3 ~ \\mathrm { m V ~ d e c ^ { - 1 } }$ .DFT theoretical calculations revealed that the outstanding HER performance of Ni-HEA-30 can be attributed to the synergistic effect of each alloy element. "], "current_density": "10 mA cm^-2"}, {"unit": "mV", "value": "174", "source": ["\nHEA-30 catalyst displays a low overpotential of $3 7 . 9 ~ \\mathrm { m V }$ at the current density of $1 0 \\mathrm { \\ m A \\ c m ^ { - 2 } }$ (normalized to the electrode area),which is far superior to Ni-HEA $( 4 8 5 ~ \\mathrm { m V } )$ ，Ni-HEA-10 $( 1 8 5 . 2 \\mathrm { m V } )$ ,Ni-HEA-20 $( 7 3 . 9 \\mathrm { m V } )$ ,and close to the performance of $\\mathrm { P t / C }$ $( 1 7 . 6 ~ \\mathrm { m V } )$ .In comparison of Ni-HEA $( 6 5 7 ~ \\mathrm { m V } )$ ，NiHEA-10 $( 2 7 5 ~ \\mathrm { m V } )$ ,and Ni-HEA-20 $( 2 1 1 ~ \\mathrm { m V } )$ ,Ni-HEA-30 delivers a low overpotential of $1 7 4 ~ \\mathrm { m V }$ at a current densit of $5 0 ~ \\mathrm { m A }$ $\\mathrm { c m } ^ { - 2 }$ ,and requires a low overpotential of $1 9 9 ~ \\mathrm { m V }$ at the large current density of $1 0 0 \\mathrm { \\ m A \\ c m ^ { - 2 } }$ toward HER (Figure 4b). "], "current_density": "50 mA cm^-2"}, {"unit": "mV", "value": "199", "source": ["\nHEA-30 catalyst displays a low overpotential of $3 7 . 9 ~ \\mathrm { m V }$ at the current density of $1 0 \\mathrm { \\ m A \\ c m ^ { - 2 } }$ (normalized to the electrode area),which is far superior to Ni-HEA $( 4 8 5 ~ \\mathrm { m V } )$ ，Ni-HEA-10 $( 1 8 5 . 2 \\mathrm { m V } )$ ,Ni-HEA-20 $( 7 3 . 9 \\mathrm { m V } )$ ,and close to the performance of $\\mathrm { P t / C }$ $( 1 7 . 6 ~ \\mathrm { m V } )$ .In comparison of Ni-HEA $( 6 5 7 ~ \\mathrm { m V } )$ ，NiHEA-10 $( 2 7 5 ~ \\mathrm { m V } )$ ,and Ni-HEA-20 $( 2 1 1 ~ \\mathrm { m V } )$ ,Ni-HEA-30 delivers a low overpotential of $1 7 4 ~ \\mathrm { m V }$ at a current densit of $5 0 ~ \\mathrm { m A }$ $\\mathrm { c m } ^ { - 2 }$ ,and requires a low overpotential of $1 9 9 ~ \\mathrm { m V }$ at the large current density of $1 0 0 \\mathrm { \\ m A \\ c m ^ { - 2 } }$ toward HER (Figure 4b). "], "current_density": "100 mA cm^-2"}, {"unit": "mV", "value": "55.9", "source": ["The Ni-HEA-30 displays remarkable hydrogen evolution reaction (HER) performance with an overpotential of $5 5 . 9 \\mathrm { m V }$ and a Tafel slope of $4 7 . 3 \\ : \\mathsf { m V } \\ : \\mathsf { d e c } ^ { - 1 }$ in seawater. ", "The Ni-HEA requires a low overpotential of $3 7 . 9 ~ \\mathrm { m V }$ $( 1 0 \\mathrm { \\ m A \\ c m ^ { - 2 } }$ ）andalow Tafel slope of $3 6 . 2 ~ \\mathrm { m V ~ d e c ^ { - 1 } }$ in NaCl electrolyte for HER.In the real seawater electrolyte,it needs $5 5 . 9 \\mathrm { m V }$ $( 1 0 \\mathrm { m A } \\mathrm { c m } ^ { - 2 }$ and $4 7 . 3 ~ \\mathrm { m V }$ ${ \\operatorname { d e c } } ^ { - 1 }$ . ", "The overpotential of Ni-HEA-30 is $5 5 . 9 ~ \\mathrm { m V }$ at a current density of $1 0 \\mathrm { \\ m A \\ c m ^ { - 2 } }$ ，while Ni-HEA,Ni-HEA-10,and Ni-HEA-20 exhibited much higher overpotentials of 95.4,594.5, and $7 0 7 . 2 \\ \\mathrm { m V } ,$ respectively, but still less active than the commercial $\\mathrm { P t / C }$ $( 3 2 . 6 ~ \\mathrm { m V } )$ .The dramatically reduced overpotential of Ni-HEA-30 reveals the extraordinary HER catalytic activity of high-entropy alloy-based catalysts.The improved HER performance in seawater is contributed by the multi-active centers, abundant porosity and reduced banding energy of $\\mathrm { H ^ { * } }$ adsorption/desorption. ", "The Ni-HEA-30 variant exhibited exceptional electrocatalytic performance in a neutral environment,including high catalytic activity,stability,and specificity for HER,along with remarkable resistance to chloride corrosion.Ni-HEA-30 demonstrated a low overpotential of $3 7 . 9 ~ \\mathrm { m V }$ (at $1 0 \\mathrm { \\ m A \\ c m ^ { - 2 } }$ ）for HER and a low Tafel slope of $3 6 . 2 \\ : \\mathrm { m V \\ : d e c ^ { - 1 } }$ in NaCl electrolyte.In seawater, it exhibited even better performance with a lower overpotential of $5 5 . 9 ~ \\mathrm { m V }$ (at $1 0 \\mathrm { \\ m A \\ c m ^ { - 2 } }$ )andalower Tafel slope of $4 7 . 3 ~ \\mathrm { m V ~ d e c ^ { - 1 } }$ .DFT theoretical calculations revealed that the outstanding HER performance of Ni-HEA-30 can be attributed to the synergistic effect of each alloy element. "], "current_density": "10 mA cm^-2"}, {"unit": "mV", "value": "127", "source": ["As shown in Figure 4e,Ni-HEA-30 presents lower overpotentials of $1 2 7 \\mathrm { m V }$ at the current densities of $5 0 \\mathrm { m A }$ $\\mathrm { c m } ^ { - 2 }$ compared to Ni-HEA $( 8 7 5 \\mathrm { m V } )$ ,Ni-HEA-10 $( 8 0 3 ~ \\mathrm { m V } )$ ,and Ni-HEA-20 ( $1 8 8 ~ \\mathrm { m V } )$ ，and delivers a large current density of $1 0 0 \\mathrm { m A c m } ^ { - 2 }$ at $1 2 9 \\mathrm { m V } .$ As shown in Figure 4f,the Tafel slopes of Ni-HEA,Ni-HEA-10,Ni-HEA-20,Ni-HEA-30 and $\\mathrm { P t / C }$ are 261.9, 242.3, 69.4, 47.3,and $6 7 . 8 \\mathrm { m V } \\mathrm { d e c } ^ { - 1 }$ ,respectively, which demonstrates that the Ni-HEA-X catalyst greatly boosts HER kinetics in seawater, indicating the short charge transfer length and efficient charge transfer.To better understand the HER performance of the Ni-HEA-X catalysts,we tested the electrochemical doublelayer capacitance in Figure S9 (Supporting Information). "], "current_density": "50 mA cm^-2"}, {"unit": "mV", "value": "129", "source": ["As shown in Figure 4e,Ni-HEA-30 presents lower overpotentials of $1 2 7 \\mathrm { m V }$ at the current densities of $5 0 \\mathrm { m A }$ $\\mathrm { c m } ^ { - 2 }$ compared to Ni-HEA $( 8 7 5 \\mathrm { m V } )$ ,Ni-HEA-10 $( 8 0 3 ~ \\mathrm { m V } )$ ,and Ni-HEA-20 ( $1 8 8 ~ \\mathrm { m V } )$ ，and delivers a large current density of $1 0 0 \\mathrm { m A c m } ^ { - 2 }$ at $1 2 9 \\mathrm { m V } .$ As shown in Figure 4f,the Tafel slopes of Ni-HEA,Ni-HEA-10,Ni-HEA-20,Ni-HEA-30 and $\\mathrm { P t / C }$ are 261.9, 242.3, 69.4, 47.3,and $6 7 . 8 \\mathrm { m V } \\mathrm { d e c } ^ { - 1 }$ ,respectively, which demonstrates that the Ni-HEA-X catalyst greatly boosts HER kinetics in seawater, indicating the short charge transfer length and efficient charge transfer.To better understand the HER performance of the Ni-HEA-X catalysts,we tested the electrochemical doublelayer capacitance in Figure S9 (Supporting Information). "], "current_density": "100 mA cm^-2"}], "supplementary_performance": [{"key": "Electrochemically active surface area (ECSA)", "value": "1.48 mF cm^-2", "source": ["Logically, Ni-HEA-30 shows the highest areal capacitance $( 1 . 4 8 \\mathrm { m F } \\mathrm { c m } ^ { - 2 }$ ),higher than that of Ni-HEA-10 $( 0 . 7 0 8 ~ \\mathrm { m F ~ c m ^ { - 2 } }$ )and Ni-HEA-20 $( 0 . 7 4 4 ~ \\mathrm { m F }$ $\\mathrm { c m } ^ { - 2 }$ ).This observation further underscores the advantages of utilizing high-entropy electrocatalysts.Furthermore,it is essential to consider the durability of the electrocatalyst,as it plays a critical role in practical applications."]}, {"key": "Corrosion current in NaCl", "value": "4.27e-7 A", "source": ["\nThe high-entropy alloy electrodes prepared in this study demonstrate outstanding catalytic activity and stability for HER in electrolytes containing chloride ions.To assess the electrocatalyst's resistance against chloride corrosion, we conducted a comprehensive analysis using typical potentiodynamic tests,electrochemical impedance spectroscopy measurements,and open circuit potential tests.These investigations aimed to investigate the corrosion behaviors of Ni-HEA,Ni-HEA-10,Ni-HEA-20,and NiHEA-30 in electrolytes containing $\\mathrm { C l ^ { - } }$ ions.Figure 5a shows that the corrosion current in NaCl of Ni-HEA-30 $( 4 . 2 7 \\times 1 0 ^ { - 7 }$ A)is smaller than that of Ni-HEA $( 1 . 2 3 9 \\times 1 0 ^ { - 6 }$ A)，Ni-HEA10 $1 . 0 6 1 \\times 1 0 ^ { - 6 }$ A) and Ni-HEA-20 $( 8 . 7 2 6 \\times 1 0 ^ { - 7 }$ A). "]}, {"key": "Corrosion current in seawater", "value": "1.232e-6 A", "source": ["The corrosion current in seawater (Figure 5b) of Ni-HEA-30 is $1 . 2 3 2 \\times$ $1 0 ^ { - 6 }$ A,which is smaller compared with Ni-HEA $( 2 . 0 8 8 \\times 1 0 ^ { - 6 }$ A),Ni-HEA-10 $( 1 . 3 4 4 \\times 1 0 ^ { - 6 }$ A)and Ni-HEA-20 $( 1 . 2 6 5 \\times 1 0 ^ { - 6 }$ A).The above results demonstrate that Ni-HEA-30 has a higher corrosion resistance than Ni-HEA,Ni-HEA-10,and Ni-HEA-20 in the $\\mathrm { C l ^ { - } }$ containing electrolyte. "]}]}, "experimental_conditions": {"test_setup": {"source": [], "scan_rate": null, "substrate": null, "ir_compensation": null}, "electrolyte": {"source": ["\nTo evaluate the performance of HER in a neutral electrolyte, we employed the alloy electrodes directly as working electrodes for electrochemical measurements.Initially, the electrocatalytic performance of various samples was evaluated in a $3 . 5 \\%$ NaCl solution at room temperature.While all Ni-HEA electrodes possess high conductivity and a unique structure that facilitates electron transfer,it is the Ni-HEA-30 electrode that demonstrates exceptional electrocatalytic performance for neutral HER.This electrode exhibits the lowest overpotentials across various current densities,ranging from 10 to $1 0 0 \\mathrm { \\ m A \\ c m ^ { - 2 } }$ . "], "ph_value": null, "concentration_molar": "3.5%", "electrolyte_composition": "NaCl"}, "synthesis_method": {"method": "Powder metallurgy with laser etching", "source": ["\nThe obtained $\\mathrm { N i _ { 1 . 1 } F e C r _ { 0 . 4 } V _ { 0 . 3 } T i _ { 0 . 3 } }$ was then surface etched by laser at various powers (0,10,20,and $3 0 ~ \\mathrm { W }$ )to prepare Ni-HEAX $[ \\mathrm { X } = 0$ ,10,20,30) samples.By increasing the laser power or extending the etching time, significant changes occur on the surface morphology and structure of the HEA,which are not conducive to improving the hydrogen evolution.Figure 2a illustrates the concept behind our approach. ", "When the power was as high as $4 0 \\mathrm { W }$ ,the unique structure of Ni-HEA was destroyed,so we chose $3 0 ~ \\mathrm { W }$ as the best laser etching power. "], "key_parameters": "Laser etching at 30 W"}, "other_environmental_params": []}}, {"alloy_id": "Ni-HEA-10", "performance": {"stability": {"source": ["To study the stability of the Ni-HEA-X catalysts in neutral electrolyte, $3 0 0 0 \\mathrm { C V }$ scans were executed.As displayed in Figures S5 and S6 (Supporting Information),there is no obviously change of the LSV curves after 3000 cycles,demonstrating the high durability of Ni-HEA-Xelectrocatalysts in a long-term HER process under neutral conditions.Furthermore,the electronic states of Ni-HEA-X did not significantly change after stability test in NaCl, which were confirmed by XPS in Figures S7 and S8 (Supporting Information). "], "cycle_count": "3000", "test_method": "CV Cycling", "duration_hours": null, "degradation_details": "no obviously change of the LSV curves", "performance_retention": null}, "tafel_slope": {"unit": "mV dec^-1", "value": "109.4", "source": ["Figure $_ { 4 \\mathrm { c } }$ shows the corresponding Tafel plots of various electrocatalysts.The better activity of Ni-HEA-30 can also be supported by its lower Tafel slope $( 3 6 . 2 \\ \\mathrm { m V \\ d e c ^ { - 1 } }$ ）than that of Ni-HEA $( 1 2 1 . 5 \\ \\mathrm { m V \\ d e c ^ { - 1 } } .$ ，NiHEA-10 $( 1 0 9 . 4 \\mathrm { m V } \\mathrm { d e c ^ { - 1 } }$ ),Ni-HEA-20 $( 5 6 . 5 \\mathrm { m V } \\mathrm { d e c ^ { - 1 } }$ ,and $\\mathrm { P t / C }$ $( 6 8 . 7 \\mathrm { m V } \\mathrm { d e c } ^ { - 1 }$ ）suggesting the intrinsically distinguished activity and improved catalytic kinetics of Ni-HEA-30,which demonstrates that the Ni-HEA-X catalyst greatly boosts HER kinetics after laser etching.The kinetic process of the HER process could be inferred by the Tafel slope.25] HER in neutral/near-neutral electrolytes exhibits distinct characteristics compared to strong acidic or alkaline electrolytes.Instead of a single-step reduction (Volmer reaction) process involving $\\mathrm { H } _ { 3 } \\mathrm { O } ^ { + }$ ions in strong acidic electrolytes or $\\mathrm { H } _ { 2 } \\mathrm { O }$ molecules in alkaline electrolytes,HER in neutral/near-neutral electrolytes is characterized by diffusioncontrolled kinetics at relatively low overpotentials and a switch in reactants from $\\mathrm { H } _ { 3 } \\mathrm { O } ^ { + }$ ions to $\\mathrm { H } _ { 2 } \\mathrm { O }$ molecules at high overpotentials."]}, "overpotential": [{"unit": "mV", "value": "185.2", "source": ["\nHEA-30 catalyst displays a low overpotential of $3 7 . 9 ~ \\mathrm { m V }$ at the current density of $1 0 \\mathrm { \\ m A \\ c m ^ { - 2 } }$ (normalized to the electrode area),which is far superior to Ni-HEA $( 4 8 5 ~ \\mathrm { m V } )$ ，Ni-HEA-10 $( 1 8 5 . 2 \\mathrm { m V } )$ ,Ni-HEA-20 $( 7 3 . 9 \\mathrm { m V } )$ ,and close to the performance of $\\mathrm { P t / C }$ $( 1 7 . 6 ~ \\mathrm { m V } )$ .In comparison of Ni-HEA $( 6 5 7 ~ \\mathrm { m V } )$ ，NiHEA-10 $( 2 7 5 ~ \\mathrm { m V } )$ ,and Ni-HEA-20 $( 2 1 1 ~ \\mathrm { m V } )$ ,Ni-HEA-30 delivers a low overpotential of $1 7 4 ~ \\mathrm { m V }$ at a current densit of $5 0 ~ \\mathrm { m A }$ $\\mathrm { c m } ^ { - 2 }$ ,and requires a low overpotential of $1 9 9 ~ \\mathrm { m V }$ at the large current density of $1 0 0 \\mathrm { \\ m A \\ c m ^ { - 2 } }$ toward HER (Figure 4b). "], "current_density": "10 mA cm^-2"}, {"unit": "mV", "value": "275", "source": ["\nHEA-30 catalyst displays a low overpotential of $3 7 . 9 ~ \\mathrm { m V }$ at the current density of $1 0 \\mathrm { \\ m A \\ c m ^ { - 2 } }$ (normalized to the electrode area),which is far superior to Ni-HEA $( 4 8 5 ~ \\mathrm { m V } )$ ，Ni-HEA-10 $( 1 8 5 . 2 \\mathrm { m V } )$ ,Ni-HEA-20 $( 7 3 . 9 \\mathrm { m V } )$ ,and close to the performance of $\\mathrm { P t / C }$ $( 1 7 . 6 ~ \\mathrm { m V } )$ .In comparison of Ni-HEA $( 6 5 7 ~ \\mathrm { m V } )$ ，NiHEA-10 $( 2 7 5 ~ \\mathrm { m V } )$ ,and Ni-HEA-20 $( 2 1 1 ~ \\mathrm { m V } )$ ,Ni-HEA-30 delivers a low overpotential of $1 7 4 ~ \\mathrm { m V }$ at a current densit of $5 0 ~ \\mathrm { m A }$ $\\mathrm { c m } ^ { - 2 }$ ,and requires a low overpotential of $1 9 9 ~ \\mathrm { m V }$ at the large current density of $1 0 0 \\mathrm { \\ m A \\ c m ^ { - 2 } }$ toward HER (Figure 4b). "], "current_density": "50 mA cm^-2"}, {"unit": "mV", "value": "594.5", "source": ["The overpotential of Ni-HEA-30 is $5 5 . 9 ~ \\mathrm { m V }$ at a current density of $1 0 \\mathrm { \\ m A \\ c m ^ { - 2 } }$ ，while Ni-HEA,Ni-HEA-10,and Ni-HEA-20 exhibited much higher overpotentials of 95.4,594.5, and $7 0 7 . 2 \\ \\mathrm { m V } ,$ respectively, but still less active than the commercial $\\mathrm { P t / C }$ $( 3 2 . 6 ~ \\mathrm { m V } )$ .The dramatically reduced overpotential of Ni-HEA-30 reveals the extraordinary HER catalytic activity of high-entropy alloy-based catalysts.The improved HER performance in seawater is contributed by the multi-active centers, abundant porosity and reduced banding energy of $\\mathrm { H ^ { * } }$ adsorption/desorption. "], "current_density": "10 mA cm^-2"}, {"unit": "mV", "value": "803", "source": ["As shown in Figure 4e,Ni-HEA-30 presents lower overpotentials of $1 2 7 \\mathrm { m V }$ at the current densities of $5 0 \\mathrm { m A }$ $\\mathrm { c m } ^ { - 2 }$ compared to Ni-HEA $( 8 7 5 \\mathrm { m V } )$ ,Ni-HEA-10 $( 8 0 3 ~ \\mathrm { m V } )$ ,and Ni-HEA-20 ( $1 8 8 ~ \\mathrm { m V } )$ ，and delivers a large current density of $1 0 0 \\mathrm { m A c m } ^ { - 2 }$ at $1 2 9 \\mathrm { m V } .$ As shown in Figure 4f,the Tafel slopes of Ni-HEA,Ni-HEA-10,Ni-HEA-20,Ni-HEA-30 and $\\mathrm { P t / C }$ are 261.9, 242.3, 69.4, 47.3,and $6 7 . 8 \\mathrm { m V } \\mathrm { d e c } ^ { - 1 }$ ,respectively, which demonstrates that the Ni-HEA-X catalyst greatly boosts HER kinetics in seawater, indicating the short charge transfer length and efficient charge transfer.To better understand the HER performance of the Ni-HEA-X catalysts,we tested the electrochemical doublelayer capacitance in Figure S9 (Supporting Information). "], "current_density": "50 mA cm^-2"}], "supplementary_performance": [{"key": "Electrochemically active surface area (ECSA)", "value": "0.708 mF cm^-2", "source": ["Logically, Ni-HEA-30 shows the highest areal capacitance $( 1 . 4 8 \\mathrm { m F } \\mathrm { c m } ^ { - 2 }$ ),higher than that of Ni-HEA-10 $( 0 . 7 0 8 ~ \\mathrm { m F ~ c m ^ { - 2 } }$ )and Ni-HEA-20 $( 0 . 7 4 4 ~ \\mathrm { m F }$ $\\mathrm { c m } ^ { - 2 }$ ).This observation further underscores the advantages of utilizing high-entropy electrocatalysts.Furthermore,it is essential to consider the durability of the electrocatalyst,as it plays a critical role in practical applications."]}, {"key": "Corrosion current in NaCl", "value": "1.061e-6 A", "source": ["\nThe high-entropy alloy electrodes prepared in this study demonstrate outstanding catalytic activity and stability for HER in electrolytes containing chloride ions.To assess the electrocatalyst's resistance against chloride corrosion, we conducted a comprehensive analysis using typical potentiodynamic tests,electrochemical impedance spectroscopy measurements,and open circuit potential tests.These investigations aimed to investigate the corrosion behaviors of Ni-HEA,Ni-HEA-10,Ni-HEA-20,and NiHEA-30 in electrolytes containing $\\mathrm { C l ^ { - } }$ ions.Figure 5a shows that the corrosion current in NaCl of Ni-HEA-30 $( 4 . 2 7 \\times 1 0 ^ { - 7 }$ A)is smaller than that of Ni-HEA $( 1 . 2 3 9 \\times 1 0 ^ { - 6 }$ A)，Ni-HEA10 $1 . 0 6 1 \\times 1 0 ^ { - 6 }$ A) and Ni-HEA-20 $( 8 . 7 2 6 \\times 1 0 ^ { - 7 }$ A). "]}, {"key": "Corrosion current in seawater", "value": "1.344e-6 A", "source": ["The corrosion current in seawater (Figure 5b) of Ni-HEA-30 is $1 . 2 3 2 \\times$ $1 0 ^ { - 6 }$ A,which is smaller compared with Ni-HEA $( 2 . 0 8 8 \\times 1 0 ^ { - 6 }$ A),Ni-HEA-10 $( 1 . 3 4 4 \\times 1 0 ^ { - 6 }$ A)and Ni-HEA-20 $( 1 . 2 6 5 \\times 1 0 ^ { - 6 }$ A).The above results demonstrate that Ni-HEA-30 has a higher corrosion resistance than Ni-HEA,Ni-HEA-10,and Ni-HEA-20 in the $\\mathrm { C l ^ { - } }$ containing electrolyte. "]}]}, "experimental_conditions": {"test_setup": {"source": [], "scan_rate": null, "substrate": null, "ir_compensation": null}, "electrolyte": {"source": ["\nTo evaluate the performance of HER in a neutral electrolyte, we employed the alloy electrodes directly as working electrodes for electrochemical measurements.Initially, the electrocatalytic performance of various samples was evaluated in a $3 . 5 \\%$ NaCl solution at room temperature.While all Ni-HEA electrodes possess high conductivity and a unique structure that facilitates electron transfer,it is the Ni-HEA-30 electrode that demonstrates exceptional electrocatalytic performance for neutral HER.This electrode exhibits the lowest overpotentials across various current densities,ranging from 10 to $1 0 0 \\mathrm { \\ m A \\ c m ^ { - 2 } }$ . "], "ph_value": null, "concentration_molar": "3.5%", "electrolyte_composition": "NaCl"}, "synthesis_method": {"method": "Powder metallurgy with laser etching", "source": ["\nThe obtained $\\mathrm { N i _ { 1 . 1 } F e C r _ { 0 . 4 } V _ { 0 . 3 } T i _ { 0 . 3 } }$ was then surface etched by laser at various powers (0,10,20,and $3 0 ~ \\mathrm { W }$ )to prepare Ni-HEAX $[ \\mathrm { X } = 0$ ,10,20,30) samples.By increasing the laser power or extending the etching time, significant changes occur on the surface morphology and structure of the HEA,which are not conducive to improving the hydrogen evolution.Figure 2a illustrates the concept behind our approach. "], "key_parameters": "Laser etching at 10 W"}, "other_environmental_params": []}}, {"alloy_id": "Ni-HEA-20", "performance": {"stability": {"source": ["To study the stability of the Ni-HEA-X catalysts in neutral electrolyte, $3 0 0 0 \\mathrm { C V }$ scans were executed.As displayed in Figures S5 and S6 (Supporting Information),there is no obviously change of the LSV curves after 3000 cycles,demonstrating the high durability of Ni-HEA-Xelectrocatalysts in a long-term HER process under neutral conditions.Furthermore,the electronic states of Ni-HEA-X did not significantly change after stability test in NaCl, which were confirmed by XPS in Figures S7 and S8 (Supporting Information). "], "cycle_count": "3000", "test_method": "CV Cycling", "duration_hours": null, "degradation_details": "no obvious change of the LSV curves", "performance_retention": null}, "tafel_slope": {"unit": "mV dec^-1", "value": "56.5", "source": ["Figure $_ { 4 \\mathrm { c } }$ shows the corresponding Tafel plots of various electrocatalysts.The better activity of Ni-HEA-30 can also be supported by its lower Tafel slope $( 3 6 . 2 \\ \\mathrm { m V \\ d e c ^ { - 1 } }$ ）than that of Ni-HEA $( 1 2 1 . 5 \\ \\mathrm { m V \\ d e c ^ { - 1 } } .$ ，NiHEA-10 $( 1 0 9 . 4 \\mathrm { m |  | {"extraction_results": [{"alloy_id": "Ni1.1FeCr0.4V0.3Ti0.3", "performance": {"stability": {"source": ["To study the stability of the Ni-HEA-X catalysts in neutral electrolyte, $3 0 0 0 \\mathrm { C V }$ scans were executed.As displayed in Figures S5 and S6 (Supporting Information),there is no obviously change of the LSV curves after 3000 cycles,demonstrating the high durability of Ni-HEA-Xelectrocatalysts in a long-term HER process under neutral conditions.Furthermore,the electronic states of Ni-HEA-X did not significantly change after stability test in NaCl, which were confirmed by XPS in Figures S7 and S8 (Supporting Information). "], "cycle_count": "3000", "test_method": "CV Cycling", "duration_hours": null, "degradation_details": "no obviously change of the LSV curves", "performance_retention": null}, "tafel_slope": {"unit": "mV dec^-1", "value": "121.5", "source": ["Figure $_ { 4 \\mathrm { c } }$ shows the corresponding Tafel plots of various electrocatalysts.The better activity of Ni-HEA-30 can also be supported by its lower Tafel slope $( 3 6 . 2 \\ \\mathrm { m V \\ d e c ^ { - 1 } }$ ）than that of Ni-HEA $( 1 2 1 . 5 \\ \\mathrm { m V \\ d e c ^ { - 1 } } .$ ，NiHEA-10 $( 1 0 9 . 4 \\mathrm { m V } \\mathrm { d e c ^ { - 1 } }$ ),Ni-HEA-20 $( 5 6 . 5 \\mathrm { m V } \\mathrm { d e c ^ { - 1 } }$ ,and $\\mathrm { P t / C }$ $( 6 8 . 7 \\mathrm { m V } \\mathrm { d e c } ^ { - 1 }$ ）suggesting the intrinsically distinguished activity and improved catalytic kinetics of Ni-HEA-30,which demonstrates that the Ni-HEA-X catalyst greatly boosts HER kinetics after laser etching.The kinetic process of the HER process could be inferred by the Tafel slope.25] HER in neutral/near-neutral electrolytes exhibits distinct characteristics compared to strong acidic or alkaline electrolytes.Instead of a single-step reduction (Volmer reaction) process involving $\\mathrm { H } _ { 3 } \\mathrm { O } ^ { + }$ ions in strong acidic electrolytes or $\\mathrm { H } _ { 2 } \\mathrm { O }$ molecules in alkaline electrolytes,HER in neutral/near-neutral electrolytes is characterized by diffusioncontrolled kinetics at relatively low overpotentials and a switch in reactants from $\\mathrm { H } _ { 3 } \\mathrm { O } ^ { + }$ ions to $\\mathrm { H } _ { 2 } \\mathrm { O }$ molecules at high overpotentials."]}, "overpotential": [{"unit": "mV", "value": "485", "source": ["\nHEA-30 catalyst displays a low overpotential of $3 7 . 9 ~ \\mathrm { m V }$ at the current density of $1 0 \\mathrm { \\ m A \\ c m ^ { - 2 } }$ (normalized to the electrode area),which is far superior to Ni-HEA $( 4 8 5 ~ \\mathrm { m V } )$ ，Ni-HEA-10 $( 1 8 5 . 2 \\mathrm { m V } )$ ,Ni-HEA-20 $( 7 3 . 9 \\mathrm { m V } )$ ,and close to the performance of $\\mathrm { P t / C }$ $( 1 7 . 6 ~ \\mathrm { m V } )$ .In comparison of Ni-HEA $( 6 5 7 ~ \\mathrm { m V } )$ ，NiHEA-10 $( 2 7 5 ~ \\mathrm { m V } )$ ,and Ni-HEA-20 $( 2 1 1 ~ \\mathrm { m V } )$ ,Ni-HEA-30 delivers a low overpotential of $1 7 4 ~ \\mathrm { m V }$ at a current densit of $5 0 ~ \\mathrm { m A }$ $\\mathrm { c m } ^ { - 2 }$ ,and requires a low overpotential of $1 9 9 ~ \\mathrm { m V }$ at the large current density of $1 0 0 \\mathrm { \\ m A \\ c m ^ { - 2 } }$ toward HER (Figure 4b). "], "current_density": "10 mA cm^-2"}, {"unit": "mV", "value": "657", "source": ["\nHEA-30 catalyst displays a low overpotential of $3 7 . 9 ~ \\mathrm { m V }$ at the current density of $1 0 \\mathrm { \\ m A \\ c m ^ { - 2 } }$ (normalized to the electrode area),which is far superior to Ni-HEA $( 4 8 5 ~ \\mathrm { m V } )$ ，Ni-HEA-10 $( 1 8 5 . 2 \\mathrm { m V } )$ ,Ni-HEA-20 $( 7 3 . 9 \\mathrm { m V } )$ ,and close to the performance of $\\mathrm { P t / C }$ $( 1 7 . 6 ~ \\mathrm { m V } )$ .In comparison of Ni-HEA $( 6 5 7 ~ \\mathrm { m V } )$ ，NiHEA-10 $( 2 7 5 ~ \\mathrm { m V } )$ ,and Ni-HEA-20 $( 2 1 1 ~ \\mathrm { m V } )$ ,Ni-HEA-30 delivers a low overpotential of $1 7 4 ~ \\mathrm { m V }$ at a current densit of $5 0 ~ \\mathrm { m A }$ $\\mathrm { c m } ^ { - 2 }$ ,and requires a low overpotential of $1 9 9 ~ \\mathrm { m V }$ at the large current density of $1 0 0 \\mathrm { \\ m A \\ c m ^ { - 2 } }$ toward HER (Figure 4b). "], "current_density": "50 mA cm^-2"}], "supplementary_performance": []}, "experimental_conditions": {"test_setup": {"source": [], "scan_rate": null, "substrate": null, "ir_compensation": null}, "electrolyte": {"source": ["\nTo evaluate the performance of HER in a neutral electrolyte, we employed the alloy electrodes directly as working electrodes for electrochemical measurements.Initially, the electrocatalytic performance of various samples was evaluated in a $3 . 5 \\%$ NaCl solution at room temperature.While all Ni-HEA electrodes possess high conductivity and a unique structure that facilitates electron transfer,it is the Ni-HEA-30 electrode that demonstrates exceptional electrocatalytic performance for neutral HER.This electrode exhibits the lowest overpotentials across various current densities,ranging from 10 to $1 0 0 \\mathrm { \\ m A \\ c m ^ { - 2 } }$ . "], "ph_value": null, "concentration_molar": "3.5%", "electrolyte_composition": "NaCl"}, "synthesis_method": {"method": "Powder metallurgy with laser etching", "source": ["Herein, a novel $\\mathsf { N i } _ { 1 , 1 } \\mathsf { F e C r } _ { 0 , 4 } \\mathsf { V } _ { 0 , 3 } \\mathsf { T i } _ { 0 , 3 }$ high-entropy alloy (HEA) is designed through high throughput computing and prepared via powder metallurgy with the surface treated by laser etching under diferent laser power. ", "Then, the $\\mathrm { N i _ { 1 . 1 } F e C r _ { 0 . 4 } V _ { 0 . 3 } T i _ { 0 . 3 } }$ (NiHEA) alloy surface was subjected to laser etching at varying powers.The optimized Ni-HEA featured with multiple active centers, abundant porosity,and a reduced binding energy for $\\mathrm { H ^ { \\ast } }$ adsorption/desorption,demonstrated remarkable electrocatalytic performance in a neutral environment. "], "key_parameters": "Laser etching at varying powers"}, "other_environmental_params": []}}, {"alloy_id": "Ni-HEA-30", "performance": {"stability": {"source": ["To study the stability of the Ni-HEA-X catalysts in neutral electrolyte, $3 0 0 0 \\mathrm { C V }$ scans were executed.As displayed in Figures S5 and S6 (Supporting Information),there is no obviously change of the LSV curves after 3000 cycles,demonstrating the high durability of Ni-HEA-Xelectrocatalysts in a long-term HER process under neutral conditions.Furthermore,the electronic states of Ni-HEA-X did not significantly change after stability test in NaCl, which were confirmed by XPS in Figures S7 and S8 (Supporting Information). "], "cycle_count": "3000", "test_method": "CV Cycling", "duration_hours": null, "degradation_details": "no obviously change of the LSV curves", "performance_retention": null}, "tafel_slope": {"unit": "mV dec^-1", "value": "36.2", "source": ["The Ni-HEA requires a low overpotential of $3 7 . 9 ~ \\mathrm { m V }$ $( 1 0 \\mathrm { \\ m A \\ c m ^ { - 2 } }$ ）andalow Tafel slope of $3 6 . 2 ~ \\mathrm { m V ~ d e c ^ { - 1 } }$ in NaCl electrolyte for HER.In the real seawater electrolyte,it needs $5 5 . 9 \\mathrm { m V }$ $( 1 0 \\mathrm { m A } \\mathrm { c m } ^ { - 2 }$ and $4 7 . 3 ~ \\mathrm { m V }$ ${ \\operatorname { d e c } } ^ { - 1 }$ . ", "Figure $_ { 4 \\mathrm { c } }$ shows the corresponding Tafel plots of various electrocatalysts.The better activity of Ni-HEA-30 can also be supported by its lower Tafel slope $( 3 6 . 2 \\ \\mathrm { m V \\ d e c ^ { - 1 } }$ ）than that of Ni-HEA $( 1 2 1 . 5 \\ \\mathrm { m V \\ d e c ^ { - 1 } } .$ ，NiHEA-10 $( 1 0 9 . 4 \\mathrm { m V } \\mathrm { d e c ^ { - 1 } }$ ),Ni-HEA-20 $( 5 6 . 5 \\mathrm { m V } \\mathrm { d e c ^ { - 1 } }$ ,and $\\mathrm { P t / C }$ $( 6 8 . 7 \\mathrm { m V } \\mathrm { d e c } ^ { - 1 }$ ）suggesting the intrinsically distinguished activity and improved catalytic kinetics of Ni-HEA-30,which demonstrates that the Ni-HEA-X catalyst greatly boosts HER kinetics after laser etching.The kinetic process of the HER process could be inferred by the Tafel slope.25] HER in neutral/near-neutral electrolytes exhibits distinct characteristics compared to strong acidic or alkaline electrolytes.Instead of a single-step reduction (Volmer reaction) process involving $\\mathrm { H } _ { 3 } \\mathrm { O } ^ { + }$ ions in strong acidic electrolytes or $\\mathrm { H } _ { 2 } \\mathrm { O }$ molecules in alkaline electrolytes,HER in neutral/near-neutral electrolytes is characterized by diffusioncontrolled kinetics at relatively low overpotentials and a switch in reactants from $\\mathrm { H } _ { 3 } \\mathrm { O } ^ { + }$ ions to $\\mathrm { H } _ { 2 } \\mathrm { O }$ molecules at high overpotentials.", "The Ni-HEA-30 variant exhibited exceptional electrocatalytic performance in a neutral environment,including high catalytic activity,stability,and specificity for HER,along with remarkable resistance to chloride corrosion.Ni-HEA-30 demonstrated a low overpotential of $3 7 . 9 ~ \\mathrm { m V }$ (at $1 0 \\mathrm { \\ m A \\ c m ^ { - 2 } }$ ）for HER and a low Tafel slope of $3 6 . 2 \\ : \\mathrm { m V \\ : d e c ^ { - 1 } }$ in NaCl electrolyte.In seawater, it exhibited even better performance with a lower overpotential of $5 5 . 9 ~ \\mathrm { m V }$ (at $1 0 \\mathrm { \\ m A \\ c m ^ { - 2 } }$ )andalower Tafel slope of $4 7 . 3 ~ \\mathrm { m V ~ d e c ^ { - 1 } }$ .DFT theoretical calculations revealed that the outstanding HER performance of Ni-HEA-30 can be attributed to the synergistic effect of each alloy element. "]}, "overpotential": [{"unit": "mV", "value": "37.9", "source": ["The Ni-HEA requires a low overpotential of $3 7 . 9 ~ \\mathrm { m V }$ $( 1 0 \\mathrm { \\ m A \\ c m ^ { - 2 } }$ ）andalow Tafel slope of $3 6 . 2 ~ \\mathrm { m V ~ d e c ^ { - 1 } }$ in NaCl electrolyte for HER.In the real seawater electrolyte,it needs $5 5 . 9 \\mathrm { m V }$ $( 1 0 \\mathrm { m A } \\mathrm { c m } ^ { - 2 }$ and $4 7 . 3 ~ \\mathrm { m V }$ ${ \\operatorname { d e c } } ^ { - 1 }$ . ", "\nHEA-30 catalyst displays a low overpotential of $3 7 . 9 ~ \\mathrm { m V }$ at the current density of $1 0 \\mathrm { \\ m A \\ c m ^ { - 2 } }$ (normalized to the electrode area),which is far superior to Ni-HEA $( 4 8 5 ~ \\mathrm { m V } )$ ，Ni-HEA-10 $( 1 8 5 . 2 \\mathrm { m V } )$ ,Ni-HEA-20 $( 7 3 . 9 \\mathrm { m V } )$ ,and close to the performance of $\\mathrm { P t / C }$ $( 1 7 . 6 ~ \\mathrm { m V } )$ .In comparison of Ni-HEA $( 6 5 7 ~ \\mathrm { m V } )$ ，NiHEA-10 $( 2 7 5 ~ \\mathrm { m V } )$ ,and Ni-HEA-20 $( 2 1 1 ~ \\mathrm { m V } )$ ,Ni-HEA-30 delivers a low overpotential of $1 7 4 ~ \\mathrm { m V }$ at a current densit of $5 0 ~ \\mathrm { m A }$ $\\mathrm { c m } ^ { - 2 }$ ,and requires a low overpotential of $1 9 9 ~ \\mathrm { m V }$ at the large current density of $1 0 0 \\mathrm { \\ m A \\ c m ^ { - 2 } }$ toward HER (Figure 4b). ", "The Ni-HEA-30 variant exhibited exceptional electrocatalytic performance in a neutral environment,including high catalytic activity,stability,and specificity for HER,along with remarkable resistance to chloride corrosion.Ni-HEA-30 demonstrated a low overpotential of $3 7 . 9 ~ \\mathrm { m V }$ (at $1 0 \\mathrm { \\ m A \\ c m ^ { - 2 } }$ ）for HER and a low Tafel slope of $3 6 . 2 \\ : \\mathrm { m V \\ : d e c ^ { - 1 } }$ in NaCl electrolyte.In seawater, it exhibited even better performance with a lower overpotential of $5 5 . 9 ~ \\mathrm { m V }$ (at $1 0 \\mathrm { \\ m A \\ c m ^ { - 2 } }$ )andalower Tafel slope of $4 7 . 3 ~ \\mathrm { m V ~ d e c ^ { - 1 } }$ .DFT theoretical calculations revealed that the outstanding HER performance of Ni-HEA-30 can be attributed to the synergistic effect of each alloy element. "], "current_density": "10 mA cm^-2"}, {"unit": "mV", "value": "174", "source": ["\nHEA-30 catalyst displays a low overpotential of $3 7 . 9 ~ \\mathrm { m V }$ at the current density of $1 0 \\mathrm { \\ m A \\ c m ^ { - 2 } }$ (normalized to the electrode area),which is far superior to Ni-HEA $( 4 8 5 ~ \\mathrm { m V } )$ ，Ni-HEA-10 $( 1 8 5 . 2 \\mathrm { m V } )$ ,Ni-HEA-20 $( 7 3 . 9 \\mathrm { m V } )$ ,and close to the performance of $\\mathrm { P t / C }$ $( 1 7 . 6 ~ \\mathrm { m V } )$ .In comparison of Ni-HEA $( 6 5 7 ~ \\mathrm { m V } )$ ，NiHEA-10 $( 2 7 5 ~ \\mathrm { m V } )$ ,and Ni-HEA-20 $( 2 1 1 ~ \\mathrm { m V } )$ ,Ni-HEA-30 delivers a low overpotential of $1 7 4 ~ \\mathrm { m V }$ at a current densit of $5 0 ~ \\mathrm { m A }$ $\\mathrm { c m } ^ { - 2 }$ ,and requires a low overpotential of $1 9 9 ~ \\mathrm { m V }$ at the large current density of $1 0 0 \\mathrm { \\ m A \\ c m ^ { - 2 } }$ toward HER (Figure 4b). "], "current_density": "50 mA cm^-2"}, {"unit": "mV", "value": "199", "source": ["\nHEA-30 catalyst displays a low overpotential of $3 7 . 9 ~ \\mathrm { m V }$ at the current density of $1 0 \\mathrm { \\ m A \\ c m ^ { - 2 } }$ (normalized to the electrode area),which is far superior to Ni-HEA $( 4 8 5 ~ \\mathrm { m V } )$ ，Ni-HEA-10 $( 1 8 5 . 2 \\mathrm { m V } )$ ,Ni-HEA-20 $( 7 3 . 9 \\mathrm { m V } )$ ,and close to the performance of $\\mathrm { P t / C }$ $( 1 7 . 6 ~ \\mathrm { m V } )$ .In comparison of Ni-HEA $( 6 5 7 ~ \\mathrm { m V } )$ ，NiHEA-10 $( 2 7 5 ~ \\mathrm { m V } )$ ,and Ni-HEA-20 $( 2 1 1 ~ \\mathrm { m V } )$ ,Ni-HEA-30 delivers a low overpotential of $1 7 4 ~ \\mathrm { m V }$ at a current densit of $5 0 ~ \\mathrm { m A }$ $\\mathrm { c m } ^ { - 2 }$ ,and requires a low overpotential of $1 9 9 ~ \\mathrm { m V }$ at the large current density of $1 0 0 \\mathrm { \\ m A \\ c m ^ { - 2 } }$ toward HER (Figure 4b). "], "current_density": "100 mA cm^-2"}, {"unit": "mV", "value": "55.9", "source": ["The Ni-HEA-30 displays remarkable hydrogen evolution reaction (HER) performance with an overpotential of $5 5 . 9 \\mathrm { m V }$ and a Tafel slope of $4 7 . 3 \\ : \\mathsf { m V } \\ : \\mathsf { d e c } ^ { - 1 }$ in seawater. ", "The Ni-HEA requires a low overpotential of $3 7 . 9 ~ \\mathrm { m V }$ $( 1 0 \\mathrm { \\ m A \\ c m ^ { - 2 } }$ ）andalow Tafel slope of $3 6 . 2 ~ \\mathrm { m V ~ d e c ^ { - 1 } }$ in NaCl electrolyte for HER.In the real seawater electrolyte,it needs $5 5 . 9 \\mathrm { m V }$ $( 1 0 \\mathrm { m A } \\mathrm { c m } ^ { - 2 }$ and $4 7 . 3 ~ \\mathrm { m V }$ ${ \\operatorname { d e c } } ^ { - 1 }$ . ", "The overpotential of Ni-HEA-30 is $5 5 . 9 ~ \\mathrm { m V }$ at a current density of $1 0 \\mathrm { \\ m A \\ c m ^ { - 2 } }$ ，while Ni-HEA,Ni-HEA-10,and Ni-HEA-20 exhibited much higher overpotentials of 95.4,594.5, and $7 0 7 . 2 \\ \\mathrm { m V } ,$ respectively, but still less active than the commercial $\\mathrm { P t / C }$ $( 3 2 . 6 ~ \\mathrm { m V } )$ .The dramatically reduced overpotential of Ni-HEA-30 reveals the extraordinary HER catalytic activity of high-entropy alloy-based catalysts.The improved HER performance in seawater is contributed by the multi-active centers, abundant porosity and reduced banding energy of $\\mathrm { H ^ { * } }$ adsorption/desorption. ", "The Ni-HEA-30 variant exhibited exceptional electrocatalytic performance in a neutral environment,including high catalytic activity,stability,and specificity for HER,along with remarkable resistance to chloride corrosion.Ni-HEA-30 demonstrated a low overpotential of $3 7 . 9 ~ \\mathrm { m V }$ (at $1 0 \\mathrm { \\ m A \\ c m ^ { - 2 } }$ ）for HER and a low Tafel slope of $3 6 . 2 \\ : \\mathrm { m V \\ : d e c ^ { - 1 } }$ in NaCl electrolyte.In seawater, it exhibited even better performance with a lower overpotential of $5 5 . 9 ~ \\mathrm { m V }$ (at $1 0 \\mathrm { \\ m A \\ c m ^ { - 2 } }$ )andalower Tafel slope of $4 7 . 3 ~ \\mathrm { m V ~ d e c ^ { - 1 } }$ .DFT theoretical calculations revealed that the outstanding HER performance of Ni-HEA-30 can be attributed to the synergistic effect of each alloy element. "], "current_density": "10 mA cm^-2"}, {"unit": "mV", "value": "127", "source": ["As shown in Figure 4e,Ni-HEA-30 presents lower overpotentials of $1 2 7 \\mathrm { m V }$ at the current densities of $5 0 \\mathrm { m A }$ $\\mathrm { c m } ^ { - 2 }$ compared to Ni-HEA $( 8 7 5 \\mathrm { m V } )$ ,Ni-HEA-10 $( 8 0 3 ~ \\mathrm { m V } )$ ,and Ni-HEA-20 ( $1 8 8 ~ \\mathrm { m V } )$ ，and delivers a large current density of $1 0 0 \\mathrm { m A c m } ^ { - 2 }$ at $1 2 9 \\mathrm { m V } .$ As shown in Figure 4f,the Tafel slopes of Ni-HEA,Ni-HEA-10,Ni-HEA-20,Ni-HEA-30 and $\\mathrm { P t / C }$ are 261.9, 242.3, 69.4, 47.3,and $6 7 . 8 \\mathrm { m V } \\mathrm { d e c } ^ { - 1 }$ ,respectively, which demonstrates that the Ni-HEA-X catalyst greatly boosts HER kinetics in seawater, indicating the short charge transfer length and efficient charge transfer.To better understand the HER performance of the Ni-HEA-X catalysts,we tested the electrochemical doublelayer capacitance in Figure S9 (Supporting Information). "], "current_density": "50 mA cm^-2"}, {"unit": "mV", "value": "129", "source": ["As shown in Figure 4e,Ni-HEA-30 presents lower overpotentials of $1 2 7 \\mathrm { m V }$ at the current densities of $5 0 \\mathrm { m A }$ $\\mathrm { c m } ^ { - 2 }$ compared to Ni-HEA $( 8 7 5 \\mathrm { m V } )$ ,Ni-HEA-10 $( 8 0 3 ~ \\mathrm { m V } )$ ,and Ni-HEA-20 ( $1 8 8 ~ \\mathrm { m V } )$ ，and delivers a large current density of $1 0 0 \\mathrm { m A c m } ^ { - 2 }$ at $1 2 9 \\mathrm { m V } .$ As shown in Figure 4f,the Tafel slopes of Ni-HEA,Ni-HEA-10,Ni-HEA-20,Ni-HEA-30 and $\\mathrm { P t / C }$ are 261.9, 242.3, 69.4, 47.3,and $6 7 . 8 \\mathrm { m V } \\mathrm { d e c } ^ { - 1 }$ ,respectively, which demonstrates that the Ni-HEA-X catalyst greatly boosts HER kinetics in seawater, indicating the short charge transfer length and efficient charge transfer.To better understand the HER performance of the Ni-HEA-X catalysts,we tested the electrochemical doublelayer capacitance in Figure S9 (Supporting Information). "], "current_density": "100 mA cm^-2"}], "supplementary_performance": [{"key": "Electrochemically active surface area (ECSA)", "value": "1.48 mF cm^-2", "source": ["Logically, Ni-HEA-30 shows the highest areal capacitance $( 1 . 4 8 \\mathrm { m F } \\mathrm { c m } ^ { - 2 }$ ),higher than that of Ni-HEA-10 $( 0 . 7 0 8 ~ \\mathrm { m F ~ c m ^ { - 2 } }$ )and Ni-HEA-20 $( 0 . 7 4 4 ~ \\mathrm { m F }$ $\\mathrm { c m } ^ { - 2 }$ ).This observation further underscores the advantages of utilizing high-entropy electrocatalysts.Furthermore,it is essential to consider the durability of the electrocatalyst,as it plays a critical role in practical applications."]}, {"key": "Corrosion current in NaCl", "value": "4.27e-7 A", "source": ["\nThe high-entropy alloy electrodes prepared in this study demonstrate outstanding catalytic activity and stability for HER in electrolytes containing chloride ions.To assess the electrocatalyst's resistance against chloride corrosion, we conducted a comprehensive analysis using typical potentiodynamic tests,electrochemical impedance spectroscopy measurements,and open circuit potential tests.These investigations aimed to investigate the corrosion behaviors of Ni-HEA,Ni-HEA-10,Ni-HEA-20,and NiHEA-30 in electrolytes containing $\\mathrm { C l ^ { - } }$ ions.Figure 5a shows that the corrosion current in NaCl of Ni-HEA-30 $( 4 . 2 7 \\times 1 0 ^ { - 7 }$ A)is smaller than that of Ni-HEA $( 1 . 2 3 9 \\times 1 0 ^ { - 6 }$ A)，Ni-HEA10 $1 . 0 6 1 \\times 1 0 ^ { - 6 }$ A) and Ni-HEA-20 $( 8 . 7 2 6 \\times 1 0 ^ { - 7 }$ A). "]}, {"key": "Corrosion current in seawater", "value": "1.232e-6 A", "source": ["The corrosion current in seawater (Figure 5b) of Ni-HEA-30 is $1 . 2 3 2 \\times$ $1 0 ^ { - 6 }$ A,which is smaller compared with Ni-HEA $( 2 . 0 8 8 \\times 1 0 ^ { - 6 }$ A),Ni-HEA-10 $( 1 . 3 4 4 \\times 1 0 ^ { - 6 }$ A)and Ni-HEA-20 $( 1 . 2 6 5 \\times 1 0 ^ { - 6 }$ A).The above results demonstrate that Ni-HEA-30 has a higher corrosion resistance than Ni-HEA,Ni-HEA-10,and Ni-HEA-20 in the $\\mathrm { C l ^ { - } }$ containing electrolyte. "]}]}, "experimental_conditions": {"test_setup": {"source": [], "scan_rate": null, "substrate": null, "ir_compensation": null}, "electrolyte": {"source": ["\nTo evaluate the performance of HER in a neutral electrolyte, we employed the alloy electrodes directly as working electrodes for electrochemical measurements.Initially, the electrocatalytic performance of various samples was evaluated in a $3 . 5 \\%$ NaCl solution at room temperature.While all Ni-HEA electrodes possess high conductivity and a unique structure that facilitates electron transfer,it is the Ni-HEA-30 electrode that demonstrates exceptional electrocatalytic performance for neutral HER.This electrode exhibits the lowest overpotentials across various current densities,ranging from 10 to $1 0 0 \\mathrm { \\ m A \\ c m ^ { - 2 } }$ . "], "ph_value": null, "concentration_molar": "3.5%", "electrolyte_composition": "NaCl"}, "synthesis_method": {"method": "Powder metallurgy with laser etching", "source": ["\nThe obtained $\\mathrm { N i _ { 1 . 1 } F e C r _ { 0 . 4 } V _ { 0 . 3 } T i _ { 0 . 3 } }$ was then surface etched by laser at various powers (0,10,20,and $3 0 ~ \\mathrm { W }$ )to prepare Ni-HEAX $[ \\mathrm { X } = 0$ ,10,20,30) samples.By increasing the laser power or extending the etching time, significant changes occur on the surface morphology and structure of the HEA,which are not conducive to improving the hydrogen evolution.Figure 2a illustrates the concept behind our approach. ", "When the power was as high as $4 0 \\mathrm { W }$ ,the unique structure of Ni-HEA was destroyed,so we chose $3 0 ~ \\mathrm { W }$ as the best laser etching power. "], "key_parameters": "Laser etching at 30 W"}, "other_environmental_params": []}}, {"alloy_id": "Ni-HEA-10", "performance": {"stability": {"source": ["To study the stability of the Ni-HEA-X catalysts in neutral electrolyte, $3 0 0 0 \\mathrm { C V }$ scans were executed.As displayed in Figures S5 and S6 (Supporting Information),there is no obviously change of the LSV curves after 3000 cycles,demonstrating the high durability of Ni-HEA-Xelectrocatalysts in a long-term HER process under neutral conditions.Furthermore,the electronic states of Ni-HEA-X did not significantly change after stability test in NaCl, which were confirmed by XPS in Figures S7 and S8 (Supporting Information). "], "cycle_count": "3000", "test_method": "CV Cycling", "duration_hours": null, "degradation_details": "no obviously change of the LSV curves", "performance_retention": null}, "tafel_slope": {"unit": "mV dec^-1", "value": "109.4", "source": ["Figure $_ { 4 \\mathrm { c } }$ shows the corresponding Tafel plots of various electrocatalysts.The better activity of Ni-HEA-30 can also be supported by its lower Tafel slope $( 3 6 . 2 \\ \\mathrm { m V \\ d e c ^ { - 1 } }$ ）than that of Ni-HEA $( 1 2 1 . 5 \\ \\mathrm { m V \\ d e c ^ { - 1 } } .$ ，NiHEA-10 $( 1 0 9 . 4 \\mathrm { m V } \\mathrm { d e c ^ { - 1 } }$ ),Ni-HEA-20 $( 5 6 . 5 \\mathrm { m V } \\mathrm { d e c ^ { - 1 } }$ ,and $\\mathrm { P t / C }$ $( 6 8 . 7 \\mathrm { m V } \\mathrm { d e c } ^ { - 1 }$ ）suggesting the intrinsically distinguished activity and improved catalytic kinetics of Ni-HEA-30,which demonstrates that the Ni-HEA-X catalyst greatly boosts HER kinetics after laser etching.The kinetic process of the HER process could be inferred by the Tafel slope.25] HER in neutral/near-neutral electrolytes exhibits distinct characteristics compared to strong acidic or alkaline electrolytes.Instead of a single-step reduction (Volmer reaction) process involving $\\mathrm { H } _ { 3 } \\mathrm { O } ^ { + }$ ions in strong acidic electrolytes or $\\mathrm { H } _ { 2 } \\mathrm { O }$ molecules in alkaline electrolytes,HER in neutral/near-neutral electrolytes is characterized by diffusioncontrolled kinetics at relatively low overpotentials and a switch in reactants from $\\mathrm { H } _ { 3 } \\mathrm { O } ^ { + }$ ions to $\\mathrm { H } _ { 2 } \\mathrm { O }$ molecules at high overpotentials."]}, "overpotential": [{"unit": "mV", "value": "185.2", "source": ["\nHEA-30 catalyst displays a low overpotential of $3 7 . 9 ~ \\mathrm { m V }$ at the current density of $1 0 \\mathrm { \\ m A \\ c m ^ { - 2 } }$ (normalized to the electrode area),which is far superior to Ni-HEA $( 4 8 5 ~ \\mathrm { m V } )$ ，Ni-HEA-10 $( 1 8 5 . 2 \\mathrm { m V } )$ ,Ni-HEA-20 $( 7 3 . 9 \\mathrm { m V } )$ ,and close to the performance of $\\mathrm { P t / C }$ $( 1 7 . 6 ~ \\mathrm { m V } )$ .In comparison of Ni-HEA $( 6 5 7 ~ \\mathrm { m V } )$ ，NiHEA-10 $( 2 7 5 ~ \\mathrm { m V } )$ ,and Ni-HEA-20 $( 2 1 1 ~ \\mathrm { m V } )$ ,Ni-HEA-30 delivers a low overpotential of $1 7 4 ~ \\mathrm { m V }$ at a current densit of $5 0 ~ \\mathrm { m A }$ $\\mathrm { c m } ^ { - 2 }$ ,and requires a low overpotential of $1 9 9 ~ \\mathrm { m V }$ at the large current density of $1 0 0 \\mathrm { \\ m A \\ c m ^ { - 2 } }$ toward HER (Figure 4b). "], "current_density": "10 mA cm^-2"}, {"unit": "mV", "value": "275", "source": ["\nHEA-30 catalyst displays a low overpotential of $3 7 . 9 ~ \\mathrm { m V }$ at the current density of $1 0 \\mathrm { \\ m A \\ c m ^ { - 2 } }$ (normalized to the electrode area),which is far superior to Ni-HEA $( 4 8 5 ~ \\mathrm { m V } )$ ，Ni-HEA-10 $( 1 8 5 . 2 \\mathrm { m V } )$ ,Ni-HEA-20 $( 7 3 . 9 \\mathrm { m V } )$ ,and close to the performance of $\\mathrm { P t / C }$ $( 1 7 . 6 ~ \\mathrm { m V } )$ .In comparison of Ni-HEA $( 6 5 7 ~ \\mathrm { m V } )$ ，NiHEA-10 $( 2 7 5 ~ \\mathrm { m V } )$ ,and Ni-HEA-20 $( 2 1 1 ~ \\mathrm { m V } )$ ,Ni-HEA-30 delivers a low overpotential of $1 7 4 ~ \\mathrm { m V }$ at a current densit of $5 0 ~ \\mathrm { m A }$ $\\mathrm { c m } ^ { - 2 }$ ,and requires a low overpotential of $1 9 9 ~ \\mathrm { m V }$ at the large current density of $1 0 0 \\mathrm { \\ m A \\ c m ^ { - 2 } }$ toward HER (Figure 4b). "], "current_density": "50 mA cm^-2"}, {"unit": "mV", "value": "594.5", "source": ["The overpotential of Ni-HEA-30 is $5 5 . 9 ~ \\mathrm { m V }$ at a current density of $1 0 \\mathrm { \\ m A \\ c m ^ { - 2 } }$ ，while Ni-HEA,Ni-HEA-10,and Ni-HEA-20 exhibited much higher overpotentials of 95.4,594.5, and $7 0 7 . 2 \\ \\mathrm { m V } ,$ respectively, but still less active than the commercial $\\mathrm { P t / C }$ $( 3 2 . 6 ~ \\mathrm { m V } )$ .The dramatically reduced overpotential of Ni-HEA-30 reveals the extraordinary HER catalytic activity of high-entropy alloy-based catalysts.The improved HER performance in seawater is contributed by the multi-active centers, abundant porosity and reduced banding energy of $\\mathrm { H ^ { * } }$ adsorption/desorption. "], "current_density": "10 mA cm^-2"}, {"unit": "mV", "value": "803", "source": ["As shown in Figure 4e,Ni-HEA-30 presents lower overpotentials of $1 2 7 \\mathrm { m V }$ at the current densities of $5 0 \\mathrm { m A }$ $\\mathrm { c m } ^ { - 2 }$ compared to Ni-HEA $( 8 7 5 \\mathrm { m V } )$ ,Ni-HEA-10 $( 8 0 3 ~ \\mathrm { m V } )$ ,and Ni-HEA-20 ( $1 8 8 ~ \\mathrm { m V } )$ ，and delivers a large current density of $1 0 0 \\mathrm { m A c m } ^ { - 2 }$ at $1 2 9 \\mathrm { m V } .$ As shown in Figure 4f,the Tafel slopes of Ni-HEA,Ni-HEA-10,Ni-HEA-20,Ni-HEA-30 and $\\mathrm { P t / C }$ are 261.9, 242.3, 69.4, 47.3,and $6 7 . 8 \\mathrm { m V } \\mathrm { d e c } ^ { - 1 }$ ,respectively, which demonstrates that the Ni-HEA-X catalyst greatly boosts HER kinetics in seawater, indicating the short charge transfer length and efficient charge transfer.To better understand the HER performance of the Ni-HEA-X catalysts,we tested the electrochemical doublelayer capacitance in Figure S9 (Supporting Information). "], "current_density": "50 mA cm^-2"}], "supplementary_performance": [{"key": "Electrochemically active surface area (ECSA)", "value": "0.708 mF cm^-2", "source": ["Logically, Ni-HEA-30 shows the highest areal capacitance $( 1 . 4 8 \\mathrm { m F } \\mathrm { c m } ^ { - 2 }$ ),higher than that of Ni-HEA-10 $( 0 . 7 0 8 ~ \\mathrm { m F ~ c m ^ { - 2 } }$ )and Ni-HEA-20 $( 0 . 7 4 4 ~ \\mathrm { m F }$ $\\mathrm { c m } ^ { - 2 }$ ).This observation further underscores the advantages of utilizing high-entropy electrocatalysts.Furthermore,it is essential to consider the durability of the electrocatalyst,as it plays a critical role in practical applications."]}, {"key": "Corrosion current in NaCl", "value": "1.061e-6 A", "source": ["\nThe high-entropy alloy electrodes prepared in this study demonstrate outstanding catalytic activity and stability for HER in electrolytes containing chloride ions.To assess the electrocatalyst's resistance against chloride corrosion, we conducted a comprehensive analysis using typical potentiodynamic tests,electrochemical impedance spectroscopy measurements,and open circuit potential tests.These investigations aimed to investigate the corrosion behaviors of Ni-HEA,Ni-HEA-10,Ni-HEA-20,and NiHEA-30 in electrolytes containing $\\mathrm { C l ^ { - } }$ ions.Figure 5a shows that the corrosion current in NaCl of Ni-HEA-30 $( 4 . 2 7 \\times 1 0 ^ { - 7 }$ A)is smaller than that of Ni-HEA $( 1 . 2 3 9 \\times 1 0 ^ { - 6 }$ A)，Ni-HEA10 $1 . 0 6 1 \\times 1 0 ^ { - 6 }$ A) and Ni-HEA-20 $( 8 . 7 2 6 \\times 1 0 ^ { - 7 }$ A). "]}, {"key": "Corrosion current in seawater", "value": "1.344e-6 A", "source": ["The corrosion current in seawater (Figure 5b) of Ni-HEA-30 is $1 . 2 3 2 \\times$ $1 0 ^ { - 6 }$ A,which is smaller compared with Ni-HEA $( 2 . 0 8 8 \\times 1 0 ^ { - 6 }$ A),Ni-HEA-10 $( 1 . 3 4 4 \\times 1 0 ^ { - 6 }$ A)and Ni-HEA-20 $( 1 . 2 6 5 \\times 1 0 ^ { - 6 }$ A).The above results demonstrate that Ni-HEA-30 has a higher corrosion resistance than Ni-HEA,Ni-HEA-10,and Ni-HEA-20 in the $\\mathrm { C l ^ { - } }$ containing electrolyte. "]}]}, "experimental_conditions": {"test_setup": {"source": [], "scan_rate": null, "substrate": null, "ir_compensation": null}, "electrolyte": {"source": ["\nTo evaluate the performance of HER in a neutral electrolyte, we employed the alloy electrodes directly as working electrodes for electrochemical measurements.Initially, the electrocatalytic performance of various samples was evaluated in a $3 . 5 \\%$ NaCl solution at room temperature.While all Ni-HEA electrodes possess high conductivity and a unique structure that facilitates electron transfer,it is the Ni-HEA-30 electrode that demonstrates exceptional electrocatalytic performance for neutral HER.This electrode exhibits the lowest overpotentials across various current densities,ranging from 10 to $1 0 0 \\mathrm { \\ m A \\ c m ^ { - 2 } }$ . "], "ph_value": null, "concentration_molar": "3.5%", "electrolyte_composition": "NaCl"}, "synthesis_method": {"method": "Powder metallurgy with laser etching", "source": ["\nThe obtained $\\mathrm { N i _ { 1 . 1 } F e C r _ { 0 . 4 } V _ { 0 . 3 } T i _ { 0 . 3 } }$ was then surface etched by laser at various powers (0,10,20,and $3 0 ~ \\mathrm { W }$ )to prepare Ni-HEAX $[ \\mathrm { X } = 0$ ,10,20,30) samples.By increasing the laser power or extending the etching time, significant changes occur on the surface morphology and structure of the HEA,which are not conducive to improving the hydrogen evolution.Figure 2a illustrates the concept behind our approach. "], "key_parameters": "Laser etching at 10 W"}, "other_environmental_params": []}}, {"alloy_id": "Ni-HEA-20", "performance": {"stability": {"source": ["To study the stability of the Ni-HEA-X catalysts in neutral electrolyte, $3 0 0 0 \\mathrm { C V }$ scans were executed.As displayed in Figures S5 and S6 (Supporting Information),there is no obviously change of the LSV curves after 3000 cycles,demonstrating the high durability of Ni-HEA-Xelectrocatalysts in a long-term HER process under neutral conditions.Furthermore,the electronic states of Ni-HEA-X did not significantly change after stability test in NaCl, which were confirmed by XPS in Figures S7 and S8 (Supporting Information). "], "cycle_count": "3000", "test_method": "CV Cycling", "duration_hours": null, "degradation_details": "no obvious change of the LSV curves", "performance_retention": null}, "tafel_slope": {"unit": "mV dec^-1", "value": "56.5", "source": ["Figure $_ { 4 \\mathrm { c } }$ shows the corresponding Tafel plots of various electrocatalysts.The better activity of Ni-HEA-30 can also be supported by its lower Tafel slope $( 3 6 . 2 \\ \\mathrm { m V \\ d e c ^ { - 1 } }$ ）than that of Ni-HEA $( 1 2 1 . 5 \\ \\mathrm { m V \\ d e c ^ { - 1 } } .$ ，NiHEA-10 $( 1 0 9 . 4 \\mathrm { m | {"extraction_results": [{"alloy_id": "Ni1.1FeCr0.4V0.3Ti0.3", "performance": {"stability": {"source": ["To study the stability of the Ni-HEA-X catalysts in neutral electrolyte, $3 0 0 0 \\mathrm { C V }$ scans were executed.As displayed in Figures S5 and S6 (Supporting Information),there is no obviously change of the LSV curves after 3000 cycles,demonstrating the high durability of Ni-HEA-Xelectrocatalysts in a long-term HER process under neutral conditions.Furthermore,the electronic states of Ni-HEA-X did not significantly change after stability test in NaCl, which were confirmed by XPS in Figures S7 and S8 (Supporting Information). "], "cycle_count": "3000", "test_method": "CV Cycling", "duration_hours": null, "degradation_details": "no obviously change of the LSV curves", "performance_retention": null}, "tafel_slope": {"unit": "mV dec^-1", "value": "121.5", "source": ["Figure $_ { 4 \\mathrm { c } }$ shows the corresponding Tafel plots of various electrocatalysts.The better activity of Ni-HEA-30 can also be supported by its lower Tafel slope $( 3 6 . 2 \\ \\mathrm { m V \\ d e c ^ { - 1 } }$ ）than that of Ni-HEA $( 1 2 1 . 5 \\ \\mathrm { m V \\ d e c ^ { - 1 } } .$ ，NiHEA-10 $( 1 0 9 . 4 \\mathrm { m V } \\mathrm { d e c ^ { - 1 } }$ ),Ni-HEA-20 $( 5 6 . 5 \\mathrm { m V } \\mathrm { d e c ^ { - 1 } }$ ,and $\\mathrm { P t / C }$ $( 6 8 . 7 \\mathrm { m V } \\mathrm { d e c } ^ { - 1 }$ ）suggesting the intrinsically distinguished activity and improved catalytic kinetics of Ni-HEA-30,which demonstrates that the Ni-HEA-X catalyst greatly boosts HER kinetics after laser etching.The kinetic process of the HER process could be inferred by the Tafel slope.25] HER in neutral/near-neutral electrolytes exhibits distinct characteristics compared to strong acidic or alkaline electrolytes.Instead of a single-step reduction (Volmer reaction) process involving $\\mathrm { H } _ { 3 } \\mathrm { O } ^ { + }$ ions in strong acidic electrolytes or $\\mathrm { H } _ { 2 } \\mathrm { O }$ molecules in alkaline electrolytes,HER in neutral/near-neutral electrolytes is characterized by diffusioncontrolled kinetics at relatively low overpotentials and a switch in reactants from $\\mathrm { H } _ { 3 } \\mathrm { O } ^ { + }$ ions to $\\mathrm { H } _ { 2 } \\mathrm { O }$ molecules at high overpotentials."]}, "overpotential": [{"unit": "mV", "value": "485", "source": ["\nHEA-30 catalyst displays a low overpotential of $3 7 . 9 ~ \\mathrm { m V }$ at the current density of $1 0 \\mathrm { \\ m A \\ c m ^ { - 2 } }$ (normalized to the electrode area),which is far superior to Ni-HEA $( 4 8 5 ~ \\mathrm { m V } )$ ，Ni-HEA-10 $( 1 8 5 . 2 \\mathrm { m V } )$ ,Ni-HEA-20 $( 7 3 . 9 \\mathrm { m V } )$ ,and close to the performance of $\\mathrm { P t / C }$ $( 1 7 . 6 ~ \\mathrm { m V } )$ .In comparison of Ni-HEA $( 6 5 7 ~ \\mathrm { m V } )$ ，NiHEA-10 $( 2 7 5 ~ \\mathrm { m V } )$ ,and Ni-HEA-20 $( 2 1 1 ~ \\mathrm { m V } )$ ,Ni-HEA-30 delivers a low overpotential of $1 7 4 ~ \\mathrm { m V }$ at a current densit of $5 0 ~ \\mathrm { m A }$ $\\mathrm { c m } ^ { - 2 }$ ,and requires a low overpotential of $1 9 9 ~ \\mathrm { m V }$ at the large current density of $1 0 0 \\mathrm { \\ m A \\ c m ^ { - 2 } }$ toward HER (Figure 4b). "], "current_density": "10 mA cm^-2"}, {"unit": "mV", "value": "657", "source": ["\nHEA-30 catalyst displays a low overpotential of $3 7 . 9 ~ \\mathrm { m V }$ at the current density of $1 0 \\mathrm { \\ m A \\ c m ^ { - 2 } }$ (normalized to the electrode area),which is far superior to Ni-HEA $( 4 8 5 ~ \\mathrm { m V } )$ ，Ni-HEA-10 $( 1 8 5 . 2 \\mathrm { m V } )$ ,Ni-HEA-20 $( 7 3 . 9 \\mathrm { m V } )$ ,and close to the performance of $\\mathrm { P t / C }$ $( 1 7 . 6 ~ \\mathrm { m V } )$ .In comparison of Ni-HEA $( 6 5 7 ~ \\mathrm { m V } )$ ，NiHEA-10 $( 2 7 5 ~ \\mathrm { m V } )$ ,and Ni-HEA-20 $( 2 1 1 ~ \\mathrm { m V } )$ ,Ni-HEA-30 delivers a low overpotential of $1 7 4 ~ \\mathrm { m V }$ at a current densit of $5 0 ~ \\mathrm { m A }$ $\\mathrm { c m } ^ { - 2 }$ ,and requires a low overpotential of $1 9 9 ~ \\mathrm { m V }$ at the large current density of $1 0 0 \\mathrm { \\ m A \\ c m ^ { - 2 } }$ toward HER (Figure 4b). "], "current_density": "50 mA cm^-2"}], "supplementary_performance": []}, "experimental_conditions": {"test_setup": {"source": [], "scan_rate": null, "substrate": null, "ir_compensation": null}, "electrolyte": {"source": ["\nTo evaluate the performance of HER in a neutral electrolyte, we employed the alloy electrodes directly as working electrodes for electrochemical measurements.Initially, the electrocatalytic performance of various samples was evaluated in a $3 . 5 \\%$ NaCl solution at room temperature.While all Ni-HEA electrodes possess high conductivity and a unique structure that facilitates electron transfer,it is the Ni-HEA-30 electrode that demonstrates exceptional electrocatalytic performance for neutral HER.This electrode exhibits the lowest overpotentials across various current densities,ranging from 10 to $1 0 0 \\mathrm { \\ m A \\ c m ^ { - 2 } }$ . "], "ph_value": null, "concentration_molar": "3.5%", "electrolyte_composition": "NaCl"}, "synthesis_method": {"method": "Powder metallurgy with laser etching", "source": ["Herein, a novel $\\mathsf { N i } _ { 1 , 1 } \\mathsf { F e C r } _ { 0 , 4 } \\mathsf { V } _ { 0 , 3 } \\mathsf { T i } _ { 0 , 3 }$ high-entropy alloy (HEA) is designed through high throughput computing and prepared via powder metallurgy with the surface treated by laser etching under diferent laser power. ", "Then, the $\\mathrm { N i _ { 1 . 1 } F e C r _ { 0 . 4 } V _ { 0 . 3 } T i _ { 0 . 3 } }$ (NiHEA) alloy surface was subjected to laser etching at varying powers.The optimized Ni-HEA featured with multiple active centers, abundant porosity,and a reduced binding energy for $\\mathrm { H ^ { \\ast } }$ adsorption/desorption,demonstrated remarkable electrocatalytic performance in a neutral environment. "], "key_parameters": "Laser etching at varying powers"}, "other_environmental_params": []}}, {"alloy_id": "Ni-HEA-30", "performance": {"stability": {"source": ["To study the stability of the Ni-HEA-X catalysts in neutral electrolyte, $3 0 0 0 \\mathrm { C V }$ scans were executed.As displayed in Figures S5 and S6 (Supporting Information),there is no obviously change of the LSV curves after 3000 cycles,demonstrating the high durability of Ni-HEA-Xelectrocatalysts in a long-term HER process under neutral conditions.Furthermore,the electronic states of Ni-HEA-X did not significantly change after stability test in NaCl, which were confirmed by XPS in Figures S7 and S8 (Supporting Information). "], "cycle_count": "3000", "test_method": "CV Cycling", "duration_hours": null, "degradation_details": "no obviously change of the LSV curves", "performance_retention": null}, "tafel_slope": {"unit": "mV dec^-1", "value": "36.2", "source": ["The Ni-HEA requires a low overpotential of $3 7 . 9 ~ \\mathrm { m V }$ $( 1 0 \\mathrm { \\ m A \\ c m ^ { - 2 } }$ ）andalow Tafel slope of $3 6 . 2 ~ \\mathrm { m V ~ d e c ^ { - 1 } }$ in NaCl electrolyte for HER.In the real seawater electrolyte,it needs $5 5 . 9 \\mathrm { m V }$ $( 1 0 \\mathrm { m A } \\mathrm { c m } ^ { - 2 }$ and $4 7 . 3 ~ \\mathrm { m V }$ ${ \\operatorname { d e c } } ^ { - 1 }$ . ", "Figure $_ { 4 \\mathrm { c } }$ shows the corresponding Tafel plots of various electrocatalysts.The better activity of Ni-HEA-30 can also be supported by its lower Tafel slope $( 3 6 . 2 \\ \\mathrm { m V \\ d e c ^ { - 1 } }$ ）than that of Ni-HEA $( 1 2 1 . 5 \\ \\mathrm { m V \\ d e c ^ { - 1 } } .$ ，NiHEA-10 $( 1 0 9 . 4 \\mathrm { m V } \\mathrm { d e c ^ { - 1 } }$ ),Ni-HEA-20 $( 5 6 . 5 \\mathrm { m V } \\mathrm { d e c ^ { - 1 } }$ ,and $\\mathrm { P t / C }$ $( 6 8 . 7 \\mathrm { m V } \\mathrm { d e c } ^ { - 1 }$ ）suggesting the intrinsically distinguished activity and improved catalytic kinetics of Ni-HEA-30,which demonstrates that the Ni-HEA-X catalyst greatly boosts HER kinetics after laser etching.The kinetic process of the HER process could be inferred by the Tafel slope.25] HER in neutral/near-neutral electrolytes exhibits distinct characteristics compared to strong acidic or alkaline electrolytes.Instead of a single-step reduction (Volmer reaction) process involving $\\mathrm { H } _ { 3 } \\mathrm { O } ^ { + }$ ions in strong acidic electrolytes or $\\mathrm { H } _ { 2 } \\mathrm { O }$ molecules in alkaline electrolytes,HER in neutral/near-neutral electrolytes is characterized by diffusioncontrolled kinetics at relatively low overpotentials and a switch in reactants from $\\mathrm { H } _ { 3 } \\mathrm { O } ^ { + }$ ions to $\\mathrm { H } _ { 2 } \\mathrm { O }$ molecules at high overpotentials.", "The Ni-HEA-30 variant exhibited exceptional electrocatalytic performance in a neutral environment,including high catalytic activity,stability,and specificity for HER,along with remarkable resistance to chloride corrosion.Ni-HEA-30 demonstrated a low overpotential of $3 7 . 9 ~ \\mathrm { m V }$ (at $1 0 \\mathrm { \\ m A \\ c m ^ { - 2 } }$ ）for HER and a low Tafel slope of $3 6 . 2 \\ : \\mathrm { m V \\ : d e c ^ { - 1 } }$ in NaCl electrolyte.In seawater, it exhibited even better performance with a lower overpotential of $5 5 . 9 ~ \\mathrm { m V }$ (at $1 0 \\mathrm { \\ m A \\ c m ^ { - 2 } }$ )andalower Tafel slope of $4 7 . 3 ~ \\mathrm { m V ~ d e c ^ { - 1 } }$ .DFT theoretical calculations revealed that the outstanding HER performance of Ni-HEA-30 can be attributed to the synergistic effect of each alloy element. "]}, "overpotential": [{"unit": "mV", "value": "37.9", "source": ["The Ni-HEA requires a low overpotential of $3 7 . 9 ~ \\mathrm { m V }$ $( 1 0 \\mathrm { \\ m A \\ c m ^ { - 2 } }$ ）andalow Tafel slope of $3 6 . 2 ~ \\mathrm { m V ~ d e c ^ { - 1 } }$ in NaCl electrolyte for HER.In the real seawater electrolyte,it needs $5 5 . 9 \\mathrm { m V }$ $( 1 0 \\mathrm { m A } \\mathrm { c m } ^ { - 2 }$ and $4 7 . 3 ~ \\mathrm { m V }$ ${ \\operatorname { d e c } } ^ { - 1 }$ . ", "\nHEA-30 catalyst displays a low overpotential of $3 7 . 9 ~ \\mathrm { m V }$ at the current density of $1 0 \\mathrm { \\ m A \\ c m ^ { - 2 } }$ (normalized to the electrode area),which is far superior to Ni-HEA $( 4 8 5 ~ \\mathrm { m V } )$ ，Ni-HEA-10 $( 1 8 5 . 2 \\mathrm { m V } )$ ,Ni-HEA-20 $( 7 3 . 9 \\mathrm { m V } )$ ,and close to the performance of $\\mathrm { P t / C }$ $( 1 7 . 6 ~ \\mathrm { m V } )$ .In comparison of Ni-HEA $( 6 5 7 ~ \\mathrm { m V } )$ ，NiHEA-10 $( 2 7 5 ~ \\mathrm { m V } )$ ,and Ni-HEA-20 $( 2 1 1 ~ \\mathrm { m V } )$ ,Ni-HEA-30 delivers a low overpotential of $1 7 4 ~ \\mathrm { m V }$ at a current densit of $5 0 ~ \\mathrm { m A }$ $\\mathrm { c m } ^ { - 2 }$ ,and requires a low overpotential of $1 9 9 ~ \\mathrm { m V }$ at the large current density of $1 0 0 \\mathrm { \\ m A \\ c m ^ { - 2 } }$ toward HER (Figure 4b). ", "The Ni-HEA-30 variant exhibited exceptional electrocatalytic performance in a neutral environment,including high catalytic activity,stability,and specificity for HER,along with remarkable resistance to chloride corrosion.Ni-HEA-30 demonstrated a low overpotential of $3 7 . 9 ~ \\mathrm { m V }$ (at $1 0 \\mathrm { \\ m A \\ c m ^ { - 2 } }$ ）for HER and a low Tafel slope of $3 6 . 2 \\ : \\mathrm { m V \\ : d e c ^ { - 1 } }$ in NaCl electrolyte.In seawater, it exhibited even better performance with a lower overpotential of $5 5 . 9 ~ \\mathrm { m V }$ (at $1 0 \\mathrm { \\ m A \\ c m ^ { - 2 } }$ )andalower Tafel slope of $4 7 . 3 ~ \\mathrm { m V ~ d e c ^ { - 1 } }$ .DFT theoretical calculations revealed that the outstanding HER performance of Ni-HEA-30 can be attributed to the synergistic effect of each alloy element. "], "current_density": "10 mA cm^-2"}, {"unit": "mV", "value": "174", "source": ["\nHEA-30 catalyst displays a low overpotential of $3 7 . 9 ~ \\mathrm { m V }$ at the current density of $1 0 \\mathrm { \\ m A \\ c m ^ { - 2 } }$ (normalized to the electrode area),which is far superior to Ni-HEA $( 4 8 5 ~ \\mathrm { m V } )$ ，Ni-HEA-10 $( 1 8 5 . 2 \\mathrm { m V } )$ ,Ni-HEA-20 $( 7 3 . 9 \\mathrm { m V } )$ ,and close to the performance of $\\mathrm { P t / C }$ $( 1 7 . 6 ~ \\mathrm { m V } )$ .In comparison of Ni-HEA $( 6 5 7 ~ \\mathrm { m V } )$ ，NiHEA-10 $( 2 7 5 ~ \\mathrm { m V } )$ ,and Ni-HEA-20 $( 2 1 1 ~ \\mathrm { m V } )$ ,Ni-HEA-30 delivers a low overpotential of $1 7 4 ~ \\mathrm { m V }$ at a current densit of $5 0 ~ \\mathrm { m A }$ $\\mathrm { c m } ^ { - 2 }$ ,and requires a low overpotential of $1 9 9 ~ \\mathrm { m V }$ at the large current density of $1 0 0 \\mathrm { \\ m A \\ c m ^ { - 2 } }$ toward HER (Figure 4b). "], "current_density": "50 mA cm^-2"}, {"unit": "mV", "value": "199", "source": ["\nHEA-30 catalyst displays a low overpotential of $3 7 . 9 ~ \\mathrm { m V }$ at the current density of $1 0 \\mathrm { \\ m A \\ c m ^ { - 2 } }$ (normalized to the electrode area),which is far superior to Ni-HEA $( 4 8 5 ~ \\mathrm { m V } )$ ，Ni-HEA-10 $( 1 8 5 . 2 \\mathrm { m V } )$ ,Ni-HEA-20 $( 7 3 . 9 \\mathrm { m V } )$ ,and close to the performance of $\\mathrm { P t / C }$ $( 1 7 . 6 ~ \\mathrm { m V } )$ .In comparison of Ni-HEA $( 6 5 7 ~ \\mathrm { m V } )$ ，NiHEA-10 $( 2 7 5 ~ \\mathrm { m V } )$ ,and Ni-HEA-20 $( 2 1 1 ~ \\mathrm { m V } )$ ,Ni-HEA-30 delivers a low overpotential of $1 7 4 ~ \\mathrm { m V }$ at a current densit of $5 0 ~ \\mathrm { m A }$ $\\mathrm { c m } ^ { - 2 }$ ,and requires a low overpotential of $1 9 9 ~ \\mathrm { m V }$ at the large current density of $1 0 0 \\mathrm { \\ m A \\ c m ^ { - 2 } }$ toward HER (Figure 4b). "], "current_density": "100 mA cm^-2"}, {"unit": "mV", "value": "55.9", "source": ["The Ni-HEA-30 displays remarkable hydrogen evolution reaction (HER) performance with an overpotential of $5 5 . 9 \\mathrm { m V }$ and a Tafel slope of $4 7 . 3 \\ : \\mathsf { m V } \\ : \\mathsf { d e c } ^ { - 1 }$ in seawater. ", "The Ni-HEA requires a low overpotential of $3 7 . 9 ~ \\mathrm { m V }$ $( 1 0 \\mathrm { \\ m A \\ c m ^ { - 2 } }$ ）andalow Tafel slope of $3 6 . 2 ~ \\mathrm { m V ~ d e c ^ { - 1 } }$ in NaCl electrolyte for HER.In the real seawater electrolyte,it needs $5 5 . 9 \\mathrm { m V }$ $( 1 0 \\mathrm { m A } \\mathrm { c m } ^ { - 2 }$ and $4 7 . 3 ~ \\mathrm { m V }$ ${ \\operatorname { d e c } } ^ { - 1 }$ . ", "The overpotential of Ni-HEA-30 is $5 5 . 9 ~ \\mathrm { m V }$ at a current density of $1 0 \\mathrm { \\ m A \\ c m ^ { - 2 } }$ ，while Ni-HEA,Ni-HEA-10,and Ni-HEA-20 exhibited much higher overpotentials of 95.4,594.5, and $7 0 7 . 2 \\ \\mathrm { m V } ,$ respectively, but still less active than the commercial $\\mathrm { P t / C }$ $( 3 2 . 6 ~ \\mathrm { m V } )$ .The dramatically reduced overpotential of Ni-HEA-30 reveals the extraordinary HER catalytic activity of high-entropy alloy-based catalysts.The improved HER performance in seawater is contributed by the multi-active centers, abundant porosity and reduced banding energy of $\\mathrm { H ^ { * } }$ adsorption/desorption. ", "The Ni-HEA-30 variant exhibited exceptional electrocatalytic performance in a neutral environment,including high catalytic activity,stability,and specificity for HER,along with remarkable resistance to chloride corrosion.Ni-HEA-30 demonstrated a low overpotential of $3 7 . 9 ~ \\mathrm { m V }$ (at $1 0 \\mathrm { \\ m A \\ c m ^ { - 2 } }$ ）for HER and a low Tafel slope of $3 6 . 2 \\ : \\mathrm { m V \\ : d e c ^ { - 1 } }$ in NaCl electrolyte.In seawater, it exhibited even better performance with a lower overpotential of $5 5 . 9 ~ \\mathrm { m V }$ (at $1 0 \\mathrm { \\ m A \\ c m ^ { - 2 } }$ )andalower Tafel slope of $4 7 . 3 ~ \\mathrm { m V ~ d e c ^ { - 1 } }$ .DFT theoretical calculations revealed that the outstanding HER performance of Ni-HEA-30 can be attributed to the synergistic effect of each alloy element. "], "current_density": "10 mA cm^-2"}, {"unit": "mV", "value": "127", "source": ["As shown in Figure 4e,Ni-HEA-30 presents lower overpotentials of $1 2 7 \\mathrm { m V }$ at the current densities of $5 0 \\mathrm { m A }$ $\\mathrm { c m } ^ { - 2 }$ compared to Ni-HEA $( 8 7 5 \\mathrm { m V } )$ ,Ni-HEA-10 $( 8 0 3 ~ \\mathrm { m V } )$ ,and Ni-HEA-20 ( $1 8 8 ~ \\mathrm { m V } )$ ，and delivers a large current density of $1 0 0 \\mathrm { m A c m } ^ { - 2 }$ at $1 2 9 \\mathrm { m V } .$ As shown in Figure 4f,the Tafel slopes of Ni-HEA,Ni-HEA-10,Ni-HEA-20,Ni-HEA-30 and $\\mathrm { P t / C }$ are 261.9, 242.3, 69.4, 47.3,and $6 7 . 8 \\mathrm { m V } \\mathrm { d e c } ^ { - 1 }$ ,respectively, which demonstrates that the Ni-HEA-X catalyst greatly boosts HER kinetics in seawater, indicating the short charge transfer length and efficient charge transfer.To better understand the HER performance of the Ni-HEA-X catalysts,we tested the electrochemical doublelayer capacitance in Figure S9 (Supporting Information). "], "current_density": "50 mA cm^-2"}, {"unit": "mV", "value": "129", "source": ["As shown in Figure 4e,Ni-HEA-30 presents lower overpotentials of $1 2 7 \\mathrm { m V }$ at the current densities of $5 0 \\mathrm { m A }$ $\\mathrm { c m } ^ { - 2 }$ compared to Ni-HEA $( 8 7 5 \\mathrm { m V } )$ ,Ni-HEA-10 $( 8 0 3 ~ \\mathrm { m V } )$ ,and Ni-HEA-20 ( $1 8 8 ~ \\mathrm { m V } )$ ，and delivers a large current density of $1 0 0 \\mathrm { m A c m } ^ { - 2 }$ at $1 2 9 \\mathrm { m V } .$ As shown in Figure 4f,the Tafel slopes of Ni-HEA,Ni-HEA-10,Ni-HEA-20,Ni-HEA-30 and $\\mathrm { P t / C }$ are 261.9, 242.3, 69.4, 47.3,and $6 7 . 8 \\mathrm { m V } \\mathrm { d e c } ^ { - 1 }$ ,respectively, which demonstrates that the Ni-HEA-X catalyst greatly boosts HER kinetics in seawater, indicating the short charge transfer length and efficient charge transfer.To better understand the HER performance of the Ni-HEA-X catalysts,we tested the electrochemical doublelayer capacitance in Figure S9 (Supporting Information). "], "current_density": "100 mA cm^-2"}], "supplementary_performance": [{"key": "Electrochemically active surface area (ECSA)", "value": "1.48 mF cm^-2", "source": ["Logically, Ni-HEA-30 shows the highest areal capacitance $( 1 . 4 8 \\mathrm { m F } \\mathrm { c m } ^ { - 2 }$ ),higher than that of Ni-HEA-10 $( 0 . 7 0 8 ~ \\mathrm { m F ~ c m ^ { - 2 } }$ )and Ni-HEA-20 $( 0 . 7 4 4 ~ \\mathrm { m F }$ $\\mathrm { c m } ^ { - 2 }$ ).This observation further underscores the advantages of utilizing high-entropy electrocatalysts.Furthermore,it is essential to consider the durability of the electrocatalyst,as it plays a critical role in practical applications."]}, {"key": "Corrosion current in NaCl", "value": "4.27e-7 A", "source": ["\nThe high-entropy alloy electrodes prepared in this study demonstrate outstanding catalytic activity and stability for HER in electrolytes containing chloride ions.To assess the electrocatalyst's resistance against chloride corrosion, we conducted a comprehensive analysis using typical potentiodynamic tests,electrochemical impedance spectroscopy measurements,and open circuit potential tests.These investigations aimed to investigate the corrosion behaviors of Ni-HEA,Ni-HEA-10,Ni-HEA-20,and NiHEA-30 in electrolytes containing $\\mathrm { C l ^ { - } }$ ions.Figure 5a shows that the corrosion current in NaCl of Ni-HEA-30 $( 4 . 2 7 \\times 1 0 ^ { - 7 }$ A)is smaller than that of Ni-HEA $( 1 . 2 3 9 \\times 1 0 ^ { - 6 }$ A)，Ni-HEA10 $1 . 0 6 1 \\times 1 0 ^ { - 6 }$ A) and Ni-HEA-20 $( 8 . 7 2 6 \\times 1 0 ^ { - 7 }$ A). "]}, {"key": "Corrosion current in seawater", "value": "1.232e-6 A", "source": ["The corrosion current in seawater (Figure 5b) of Ni-HEA-30 is $1 . 2 3 2 \\times$ $1 0 ^ { - 6 }$ A,which is smaller compared with Ni-HEA $( 2 . 0 8 8 \\times 1 0 ^ { - 6 }$ A),Ni-HEA-10 $( 1 . 3 4 4 \\times 1 0 ^ { - 6 }$ A)and Ni-HEA-20 $( 1 . 2 6 5 \\times 1 0 ^ { - 6 }$ A).The above results demonstrate that Ni-HEA-30 has a higher corrosion resistance than Ni-HEA,Ni-HEA-10,and Ni-HEA-20 in the $\\mathrm { C l ^ { - } }$ containing electrolyte. "]}]}, "experimental_conditions": {"test_setup": {"source": [], "scan_rate": null, "substrate": null, "ir_compensation": null}, "electrolyte": {"source": ["\nTo evaluate the performance of HER in a neutral electrolyte, we employed the alloy electrodes directly as working electrodes for electrochemical measurements.Initially, the electrocatalytic performance of various samples was evaluated in a $3 . 5 \\%$ NaCl solution at room temperature.While all Ni-HEA electrodes possess high conductivity and a unique structure that facilitates electron transfer,it is the Ni-HEA-30 electrode that demonstrates exceptional electrocatalytic performance for neutral HER.This electrode exhibits the lowest overpotentials across various current densities,ranging from 10 to $1 0 0 \\mathrm { \\ m A \\ c m ^ { - 2 } }$ . "], "ph_value": null, "concentration_molar": "3.5%", "electrolyte_composition": "NaCl"}, "synthesis_method": {"method": "Powder metallurgy with laser etching", "source": ["\nThe obtained $\\mathrm { N i _ { 1 . 1 } F e C r _ { 0 . 4 } V _ { 0 . 3 } T i _ { 0 . 3 } }$ was then surface etched by laser at various powers (0,10,20,and $3 0 ~ \\mathrm { W }$ )to prepare Ni-HEAX $[ \\mathrm { X } = 0$ ,10,20,30) samples.By increasing the laser power or extending the etching time, significant changes occur on the surface morphology and structure of the HEA,which are not conducive to improving the hydrogen evolution.Figure 2a illustrates the concept behind our approach. ", "When the power was as high as $4 0 \\mathrm { W }$ ,the unique structure of Ni-HEA was destroyed,so we chose $3 0 ~ \\mathrm { W }$ as the best laser etching power. "], "key_parameters": "Laser etching at 30 W"}, "other_environmental_params": []}}, {"alloy_id": "Ni-HEA-10", "performance": {"stability": {"source": ["To study the stability of the Ni-HEA-X catalysts in neutral electrolyte, $3 0 0 0 \\mathrm { C V }$ scans were executed.As displayed in Figures S5 and S6 (Supporting Information),there is no obviously change of the LSV curves after 3000 cycles,demonstrating the high durability of Ni-HEA-Xelectrocatalysts in a long-term HER process under neutral conditions.Furthermore,the electronic states of Ni-HEA-X did not significantly change after stability test in NaCl, which were confirmed by XPS in Figures S7 and S8 (Supporting Information). "], "cycle_count": "3000", "test_method": "CV Cycling", "duration_hours": null, "degradation_details": "no obviously change of the LSV curves", "performance_retention": null}, "tafel_slope": {"unit": "mV dec^-1", "value": "109.4", "source": ["Figure $_ { 4 \\mathrm { c } }$ shows the corresponding Tafel plots of various electrocatalysts.The better activity of Ni-HEA-30 can also be supported by its lower Tafel slope $( 3 6 . 2 \\ \\mathrm { m V \\ d e c ^ { - 1 } }$ ）than that of Ni-HEA $( 1 2 1 . 5 \\ \\mathrm { m V \\ d e c ^ { - 1 } } .$ ，NiHEA-10 $( 1 0 9 . 4 \\mathrm { m V } \\mathrm { d e c ^ { - 1 } }$ ),Ni-HEA-20 $( 5 6 . 5 \\mathrm { m V } \\mathrm { d e c ^ { - 1 } }$ ,and $\\mathrm { P t / C }$ $( 6 8 . 7 \\mathrm { m V } \\mathrm { d e c } ^ { - 1 }$ ）suggesting the intrinsically distinguished activity and improved catalytic kinetics of Ni-HEA-30,which demonstrates that the Ni-HEA-X catalyst greatly boosts HER kinetics after laser etching.The kinetic process of the HER process could be inferred by the Tafel slope.25] HER in neutral/near-neutral electrolytes exhibits distinct characteristics compared to strong acidic or alkaline electrolytes.Instead of a single-step reduction (Volmer reaction) process involving $\\mathrm { H } _ { 3 } \\mathrm { O } ^ { + }$ ions in strong acidic electrolytes or $\\mathrm { H } _ { 2 } \\mathrm { O }$ molecules in alkaline electrolytes,HER in neutral/near-neutral electrolytes is characterized by diffusioncontrolled kinetics at relatively low overpotentials and a switch in reactants from $\\mathrm { H } _ { 3 } \\mathrm { O } ^ { + }$ ions to $\\mathrm { H } _ { 2 } \\mathrm { O }$ molecules at high overpotentials."]}, "overpotential": [{"unit": "mV", "value": "185.2", "source": ["\nHEA-30 catalyst displays a low overpotential of $3 7 . 9 ~ \\mathrm { m V }$ at the current density of $1 0 \\mathrm { \\ m A \\ c m ^ { - 2 } }$ (normalized to the electrode area),which is far superior to Ni-HEA $( 4 8 5 ~ \\mathrm { m V } )$ ，Ni-HEA-10 $( 1 8 5 . 2 \\mathrm { m V } )$ ,Ni-HEA-20 $( 7 3 . 9 \\mathrm { m V } )$ ,and close to the performance of $\\mathrm { P t / C }$ $( 1 7 . 6 ~ \\mathrm { m V } )$ .In comparison of Ni-HEA $( 6 5 7 ~ \\mathrm { m V } )$ ，NiHEA-10 $( 2 7 5 ~ \\mathrm { m V } )$ ,and Ni-HEA-20 $( 2 1 1 ~ \\mathrm { m V } )$ ,Ni-HEA-30 delivers a low overpotential of $1 7 4 ~ \\mathrm { m V }$ at a current densit of $5 0 ~ \\mathrm { m A }$ $\\mathrm { c m } ^ { - 2 }$ ,and requires a low overpotential of $1 9 9 ~ \\mathrm { m V }$ at the large current density of $1 0 0 \\mathrm { \\ m A \\ c m ^ { - 2 } }$ toward HER (Figure 4b). "], "current_density": "10 mA cm^-2"}, {"unit": "mV", "value": "275", "source": ["\nHEA-30 catalyst displays a low overpotential of $3 7 . 9 ~ \\mathrm { m V }$ at the current density of $1 0 \\mathrm { \\ m A \\ c m ^ { - 2 } }$ (normalized to the electrode area),which is far superior to Ni-HEA $( 4 8 5 ~ \\mathrm { m V } )$ ，Ni-HEA-10 $( 1 8 5 . 2 \\mathrm { m V } )$ ,Ni-HEA-20 $( 7 3 . 9 \\mathrm { m V } )$ ,and close to the performance of $\\mathrm { P t / C }$ $( 1 7 . 6 ~ \\mathrm { m V } )$ .In comparison of Ni-HEA $( 6 5 7 ~ \\mathrm { m V } )$ ，NiHEA-10 $( 2 7 5 ~ \\mathrm { m V } )$ ,and Ni-HEA-20 $( 2 1 1 ~ \\mathrm { m V } )$ ,Ni-HEA-30 delivers a low overpotential of $1 7 4 ~ \\mathrm { m V }$ at a current densit of $5 0 ~ \\mathrm { m A }$ $\\mathrm { c m } ^ { - 2 }$ ,and requires a low overpotential of $1 9 9 ~ \\mathrm { m V }$ at the large current density of $1 0 0 \\mathrm { \\ m A \\ c m ^ { - 2 } }$ toward HER (Figure 4b). "], "current_density": "50 mA cm^-2"}, {"unit": "mV", "value": "594.5", "source": ["The overpotential of Ni-HEA-30 is $5 5 . 9 ~ \\mathrm { m V }$ at a current density of $1 0 \\mathrm { \\ m A \\ c m ^ { - 2 } }$ ，while Ni-HEA,Ni-HEA-10,and Ni-HEA-20 exhibited much higher overpotentials of 95.4,594.5, and $7 0 7 . 2 \\ \\mathrm { m V } ,$ respectively, but still less active than the commercial $\\mathrm { P t / C }$ $( 3 2 . 6 ~ \\mathrm { m V } )$ .The dramatically reduced overpotential of Ni-HEA-30 reveals the extraordinary HER catalytic activity of high-entropy alloy-based catalysts.The improved HER performance in seawater is contributed by the multi-active centers, abundant porosity and reduced banding energy of $\\mathrm { H ^ { * } }$ adsorption/desorption. "], "current_density": "10 mA cm^-2"}, {"unit": "mV", "value": "803", "source": ["As shown in Figure 4e,Ni-HEA-30 presents lower overpotentials of $1 2 7 \\mathrm { m V }$ at the current densities of $5 0 \\mathrm { m A }$ $\\mathrm { c m } ^ { - 2 }$ compared to Ni-HEA $( 8 7 5 \\mathrm { m V } )$ ,Ni-HEA-10 $( 8 0 3 ~ \\mathrm { m V } )$ ,and Ni-HEA-20 ( $1 8 8 ~ \\mathrm { m V } )$ ，and delivers a large current density of $1 0 0 \\mathrm { m A c m } ^ { - 2 }$ at $1 2 9 \\mathrm { m V } .$ As shown in Figure 4f,the Tafel slopes of Ni-HEA,Ni-HEA-10,Ni-HEA-20,Ni-HEA-30 and $\\mathrm { P t / C }$ are 261.9, 242.3, 69.4, 47.3,and $6 7 . 8 \\mathrm { m V } \\mathrm { d e c } ^ { - 1 }$ ,respectively, which demonstrates that the Ni-HEA-X catalyst greatly boosts HER kinetics in seawater, indicating the short charge transfer length and efficient charge transfer.To better understand the HER performance of the Ni-HEA-X catalysts,we tested the electrochemical doublelayer capacitance in Figure S9 (Supporting Information). "], "current_density": "50 mA cm^-2"}], "supplementary_performance": [{"key": "Electrochemically active surface area (ECSA)", "value": "0.708 mF cm^-2", "source": ["Logically, Ni-HEA-30 shows the highest areal capacitance $( 1 . 4 8 \\mathrm { m F } \\mathrm { c m } ^ { - 2 }$ ),higher than that of Ni-HEA-10 $( 0 . 7 0 8 ~ \\mathrm { m F ~ c m ^ { - 2 } }$ )and Ni-HEA-20 $( 0 . 7 4 4 ~ \\mathrm { m F }$ $\\mathrm { c m } ^ { - 2 }$ ).This observation further underscores the advantages of utilizing high-entropy electrocatalysts.Furthermore,it is essential to consider the durability of the electrocatalyst,as it plays a critical role in practical applications."]}, {"key": "Corrosion current in NaCl", "value": "1.061e-6 A", "source": ["\nThe high-entropy alloy electrodes prepared in this study demonstrate outstanding catalytic activity and stability for HER in electrolytes containing chloride ions.To assess the electrocatalyst's resistance against chloride corrosion, we conducted a comprehensive analysis using typical potentiodynamic tests,electrochemical impedance spectroscopy measurements,and open circuit potential tests.These investigations aimed to investigate the corrosion behaviors of Ni-HEA,Ni-HEA-10,Ni-HEA-20,and NiHEA-30 in electrolytes containing $\\mathrm { C l ^ { - } }$ ions.Figure 5a shows that the corrosion current in NaCl of Ni-HEA-30 $( 4 . 2 7 \\times 1 0 ^ { - 7 }$ A)is smaller than that of Ni-HEA $( 1 . 2 3 9 \\times 1 0 ^ { - 6 }$ A)，Ni-HEA10 $1 . 0 6 1 \\times 1 0 ^ { - 6 }$ A) and Ni-HEA-20 $( 8 . 7 2 6 \\times 1 0 ^ { - 7 }$ A). "]}, {"key": "Corrosion current in seawater", "value": "1.344e-6 A", "source": ["The corrosion current in seawater (Figure 5b) of Ni-HEA-30 is $1 . 2 3 2 \\times$ $1 0 ^ { - 6 }$ A,which is smaller compared with Ni-HEA $( 2 . 0 8 8 \\times 1 0 ^ { - 6 }$ A),Ni-HEA-10 $( 1 . 3 4 4 \\times 1 0 ^ { - 6 }$ A)and Ni-HEA-20 $( 1 . 2 6 5 \\times 1 0 ^ { - 6 }$ A).The above results demonstrate that Ni-HEA-30 has a higher corrosion resistance than Ni-HEA,Ni-HEA-10,and Ni-HEA-20 in the $\\mathrm { C l ^ { - } }$ containing electrolyte. "]}]}, "experimental_conditions": {"test_setup": {"source": [], "scan_rate": null, "substrate": null, "ir_compensation": null}, "electrolyte": {"source": ["\nTo evaluate the performance of HER in a neutral electrolyte, we employed the alloy electrodes directly as working electrodes for electrochemical measurements.Initially, the electrocatalytic performance of various samples was evaluated in a $3 . 5 \\%$ NaCl solution at room temperature.While all Ni-HEA electrodes possess high conductivity and a unique structure that facilitates electron transfer,it is the Ni-HEA-30 electrode that demonstrates exceptional electrocatalytic performance for neutral HER.This electrode exhibits the lowest overpotentials across various current densities,ranging from 10 to $1 0 0 \\mathrm { \\ m A \\ c m ^ { - 2 } }$ . "], "ph_value": null, "concentration_molar": "3.5%", "electrolyte_composition": "NaCl"}, "synthesis_method": {"method": "Powder metallurgy with laser etching", "source": ["\nThe obtained $\\mathrm { N i _ { 1 . 1 } F e C r _ { 0 . 4 } V _ { 0 . 3 } T i _ { 0 . 3 } }$ was then surface etched by laser at various powers (0,10,20,and $3 0 ~ \\mathrm { W }$ )to prepare Ni-HEAX $[ \\mathrm { X } = 0$ ,10,20,30) samples.By increasing the laser power or extending the etching time, significant changes occur on the surface morphology and structure of the HEA,which are not conducive to improving the hydrogen evolution.Figure 2a illustrates the concept behind our approach. "], "key_parameters": "Laser etching at 10 W"}, "other_environmental_params": []}}, {"alloy_id": "Ni-HEA-20", "performance": {"stability": {"source": ["To study the stability of the Ni-HEA-X catalysts in neutral electrolyte, $3 0 0 0 \\mathrm { C V }$ scans were executed.As displayed in Figures S5 and S6 (Supporting Information),there is no obviously change of the LSV curves after 3000 cycles,demonstrating the high durability of Ni-HEA-Xelectrocatalysts in a long-term HER process under neutral conditions.Furthermore,the electronic states of Ni-HEA-X did not significantly change after stability test in NaCl, which were confirmed by XPS in Figures S7 and S8 (Supporting Information). "], "cycle_count": "3000", "test_method": "CV Cycling", "duration_hours": null, "degradation_details": "no obvious change of the LSV curves", "performance_retention": null}, "tafel_slope": {"unit": "mV dec^-1", "value": "56.5", "source": ["Figure $_ { 4 \\mathrm { c } }$ shows the corresponding Tafel plots of various electrocatalysts.The better activity of Ni-HEA-30 can also be supported by its lower Tafel slope $( 3 6 . 2 \\ \\mathrm { m V \\ d e c ^ { - 1 } }$ ）than that of Ni-HEA $( 1 2 1 . 5 \\ \\mathrm { m V \\ d e c ^ { - 1 } } .$ ，NiHEA-10 $( 1 0 9 . 4 \\mathrm { m | 6 | {'extraction_results': [{'alloy_id': 'Ni1.1FeCr0.4V0.3Ti0.3', 'performance': {'stability': {'source': ['To study the stability of the Ni-HEA-X catalysts in neutral electrolyte, $3 0 0 0 \\mathrm { C V }$ scans were executed.As displayed in Figures S5 and S6 (Supporting Information),there is no obviously change of the LSV curves after 3000 cycles,demonstrating the high durability of Ni-HEA-Xelectrocatalysts in a long-term HER process under neutral conditions.Furthermore,the electronic states of Ni-HEA-X did not significantly change after stability test in NaCl, which were confirmed by XPS in Figures S7 and S8 (Supporting Information). '], 'cycle_count': '3000', 'test_method': 'CV Cycling', 'duration_hours': None, 'degradation_details': 'no obviously change of the LSV curves', 'performance_retention': None}, 'tafel_slope': {'unit': 'mV dec^-1', 'value': '121.5', 'source': ['Figure $_ { 4 \\mathrm { c } }$ shows the corresponding Tafel plots of various electrocatalysts.The better activity of Ni-HEA-30 can also be supported by its lower Tafel slope $( 3 6 . 2 \\ \\mathrm { m V \\ d e c ^ { - 1 } }$ ）than that of Ni-HEA $( 1 2 1 . 5 \\ \\mathrm { m V \\ d e c ^ { - 1 } } .$ ，NiHEA-10 $( 1 0 9 . 4 \\mathrm { m V } \\mathrm { d e c ^ { - 1 } }$ ),Ni-HEA-20 $( 5 6 . 5 \\mathrm { m V } \\mathrm { d e c ^ { - 1 } }$ ,and $\\mathrm { P t / C }$ $( 6 8 . 7 \\mathrm { m V } \\mathrm { d e c } ^ { - 1 }$ ）suggesting the intrinsically distinguished activity and improved catalytic kinetics of Ni-HEA-30,which demonstrates that the Ni-HEA-X catalyst greatly boosts HER kinetics after laser etching.The kinetic process of the HER process could be inferred by the Tafel slope.25] HER in neutral/near-neutral electrolytes exhibits distinct characteristics compared to strong acidic or alkaline electrolytes.Instead of a single-step reduction (Volmer reaction) process involving $\\mathrm { H } _ { 3 } \\mathrm { O } ^ { + }$ ions in strong acidic electrolytes or $\\mathrm { H } _ { 2 } \\mathrm { O }$ molecules in alkaline electrolytes,HER in neutral/near-neutral electrolytes is characterized by diffusioncontrolled kinetics at relatively low overpotentials and a switch in reactants from $\\mathrm { H } _ { 3 } \\mathrm { O } ^ { + }$ ions to $\\mathrm { H } _ { 2 } \\mathrm { O }$ molecules at high overpotentials.']}, 'overpotential': [{'unit': 'mV', 'value': '485', 'source': ['\nHEA-30 catalyst displays a low overpotential of $3 7 . 9 ~ \\mathrm { m V }$ at the current density of $1 0 \\mathrm { \\ m A \\ c m ^ { - 2 } }$ (normalized to the electrode area),which is far superior to Ni-HEA $( 4 8 5 ~ \\mathrm { m V } )$ ，Ni-HEA-10 $( 1 8 5 . 2 \\mathrm { m V } )$ ,Ni-HEA-20 $( 7 3 . 9 \\mathrm { m V } )$ ,and close to the performance of $\\mathrm { P t / C }$ $( 1 7 . 6 ~ \\mathrm { m V } )$ .In comparison of Ni-HEA $( 6 5 7 ~ \\mathrm { m V } )$ ，NiHEA-10 $( 2 7 5 ~ \\mathrm { m V } )$ ,and Ni-HEA-20 $( 2 1 1 ~ \\mathrm { m V } )$ ,Ni-HEA-30 delivers a low overpotential of $1 7 4 ~ \\mathrm { m V }$ at a current densit of $5 0 ~ \\mathrm { m A }$ $\\mathrm { c m } ^ { - 2 }$ ,and requires a low overpotential of $1 9 9 ~ \\mathrm { m V }$ at the large current density of $1 0 0 \\mathrm { \\ m A \\ c m ^ { - 2 } }$ toward HER (Figure 4b). '], 'current_density': '10 mA cm^-2'}, {'unit': 'mV', 'value': '657', 'source': ['\nHEA-30 catalyst displays a low overpotential of $3 7 . 9 ~ \\mathrm { m V }$ at the current density of $1 0 \\mathrm { \\ m A \\ c m ^ { - 2 } }$ (normalized to the electrode area),which is far superior to Ni-HEA $( 4 8 5 ~ \\mathrm { m V } )$ ，Ni-HEA-10 $( 1 8 5 . 2 \\mathrm { m V } )$ ,Ni-HEA-20 $( 7 3 . 9 \\mathrm { m V } )$ ,and close to the performance of $\\mathrm { P t / C }$ $( 1 7 . 6 ~ \\mathrm { m V } )$ .In comparison of Ni-HEA $( 6 5 7 ~ \\mathrm { m V } )$ ，NiHEA-10 $( 2 7 5 ~ \\mathrm { m V } )$ ,and Ni-HEA-20 $( 2 1 1 ~ \\mathrm { m V } )$ ,Ni-HEA-30 delivers a low overpotential of $1 7 4 ~ \\mathrm { m V }$ at a current densit of $5 0 ~ \\mathrm { m A }$ $\\mathrm { c m } ^ { - 2 }$ ,and requires a low overpotential of $1 9 9 ~ \\mathrm { m V }$ at the large current density of $1 0 0 \\mathrm { \\ m A \\ c m ^ { - 2 } }$ toward HER (Figure 4b). '], 'current_density': '50 mA cm^-2'}], 'supplementary_performance': []}, 'experimental_conditions': {'test_setup': {'source': [], 'scan_rate': None, 'substrate': None, 'ir_compensation': None}, 'electrolyte': {'source': ['\nTo evaluate the performance of HER in a neutral electrolyte, we employed the alloy electrodes directly as working electrodes for electrochemical measurements.Initially, the electrocatalytic performance of various samples was evaluated in a $3 . 5 \\%$ NaCl solution at room temperature.While all Ni-HEA electrodes possess high conductivity and a unique structure that facilitates electron transfer,it is the Ni-HEA-30 electrode that demonstrates exceptional electrocatalytic performance for neutral HER.This electrode exhibits the lowest overpotentials across various current densities,ranging from 10 to $1 0 0 \\mathrm { \\ m A \\ c m ^ { - 2 } }$ . '], 'ph_value': None, 'concentration_molar': '3.5%', 'electrolyte_composition': 'NaCl'}, 'synthesis_method': {'method': 'Powder metallurgy with laser etching', 'source': ['Herein, a novel $\\mathsf { N i } _ { 1 , 1 } \\mathsf { F e C r } _ { 0 , 4 } \\mathsf { V } _ { 0 , 3 } \\mathsf { T i } _ { 0 , 3 }$ high-entropy alloy (HEA) is designed through high throughput computing and prepared via powder metallurgy with the surface treated by laser etching under diferent laser power. ', 'Then, the $\\mathrm { N i _ { 1 . 1 } F e C r _ { 0 . 4 } V _ { 0 . 3 } T i _ { 0 . 3 } }$ (NiHEA) alloy surface was subjected to laser etching at varying powers.The optimized Ni-HEA featured with multiple active centers, abundant porosity,and a reduced binding energy for $\\mathrm { H ^ { \\ast } }$ adsorption/desorption,demonstrated remarkable electrocatalytic performance in a neutral environment. '], 'key_parameters': 'Laser etching at varying powers'}, 'other_environmental_params': []}}, {'alloy_id': 'Ni-HEA-30', 'performance': {'stability': {'source': ['To study the stability of the Ni-HEA-X catalysts in neutral electrolyte, $3 0 0 0 \\mathrm { C V }$ scans were executed.As displayed in Figures S5 and S6 (Supporting Information),there is no obviously change of the LSV curves after 3000 cycles,demonstrating the high durability of Ni-HEA-Xelectrocatalysts in a long-term HER process under neutral conditions.Furthermore,the electronic states of Ni-HEA-X did not significantly change after stability test in NaCl, which were confirmed by XPS in Figures S7 and S8 (Supporting Information). '], 'cycle_count': '3000', 'test_method': 'CV Cycling', 'duration_hours': None, 'degradation_details': 'no obviously change of the LSV curves', 'performance_retention': None}, 'tafel_slope': {'unit': 'mV dec^-1', 'value': '36.2', 'source': ['The Ni-HEA requires a low overpotential of $3 7 . 9 ~ \\mathrm { m V }$ $( 1 0 \\mathrm { \\ m A \\ c m ^ { - 2 } }$ ）andalow Tafel slope of $3 6 . 2 ~ \\mathrm { m V ~ d e c ^ { - 1 } }$ in NaCl electrolyte for HER.In the real seawater electrolyte,it needs $5 5 . 9 \\mathrm { m V }$ $( 1 0 \\mathrm { m A } \\mathrm { c m } ^ { - 2 }$ and $4 7 . 3 ~ \\mathrm { m V }$ ${ \\operatorname { d e c } } ^ { - 1 }$ . ', 'Figure $_ { 4 \\mathrm { c } }$ shows the corresponding Tafel plots of various electrocatalysts.The better activity of Ni-HEA-30 can also be supported by its lower Tafel slope $( 3 6 . 2 \\ \\mathrm { m V \\ d e c ^ { - 1 } }$ ）than that of Ni-HEA $( 1 2 1 . 5 \\ \\mathrm { m V \\ d e c ^ { - 1 } } .$ ，NiHEA-10 $( 1 0 9 . 4 \\mathrm { m V } \\mathrm { d e c ^ { - 1 } }$ ),Ni-HEA-20 $( 5 6 . 5 \\mathrm { m V } \\mathrm { d e c ^ { - 1 } }$ ,and $\\mathrm { P t / C }$ $( 6 8 . 7 \\mathrm { m V } \\mathrm { d e c } ^ { - 1 }$ ）suggesting the intrinsically distinguished activity and improved catalytic kinetics of Ni-HEA-30,which demonstrates that the Ni-HEA-X catalyst greatly boosts HER kinetics after laser etching.The kinetic process of the HER process could be inferred by the Tafel slope.25] HER in neutral/near-neutral electrolytes exhibits distinct characteristics compared to strong acidic or alkaline electrolytes.Instead of a single-step reduction (Volmer reaction) process involving $\\mathrm { H } _ { 3 } \\mathrm { O } ^ { + }$ ions in strong acidic electrolytes or $\\mathrm { H } _ { 2 } \\mathrm { O }$ molecules in alkaline electrolytes,HER in neutral/near-neutral electrolytes is characterized by diffusioncontrolled kinetics at relatively low overpotentials and a switch in reactants from $\\mathrm { H } _ { 3 } \\mathrm { O } ^ { + }$ ions to $\\mathrm { H } _ { 2 } \\mathrm { O }$ molecules at high overpotentials.', 'The Ni-HEA-30 variant exhibited exceptional electrocatalytic performance in a neutral environment,including high catalytic activity,stability,and specificity for HER,along with remarkable resistance to chloride corrosion.Ni-HEA-30 demonstrated a low overpotential of $3 7 . 9 ~ \\mathrm { m V }$ (at $1 0 \\mathrm { \\ m A \\ c m ^ { - 2 } }$ ）for HER and a low Tafel slope of $3 6 . 2 \\ : \\mathrm { m V \\ : d e c ^ { - 1 } }$ in NaCl electrolyte.In seawater, it exhibited even better performance with a lower overpotential of $5 5 . 9 ~ \\mathrm { m V }$ (at $1 0 \\mathrm { \\ m A \\ c m ^ { - 2 } }$ )andalower Tafel slope of $4 7 . 3 ~ \\mathrm { m V ~ d e c ^ { - 1 } }$ .DFT theoretical calculations revealed that the outstanding HER performance of Ni-HEA-30 can be attributed to the synergistic effect of each alloy element. ']}, 'overpotential': [{'unit': 'mV', 'value': '37.9', 'source': ['The Ni-HEA requires a low overpotential of $3 7 . 9 ~ \\mathrm { m V }$ $( 1 0 \\mathrm { \\ m A \\ c m ^ { - 2 } }$ ）andalow Tafel slope of $3 6 . 2 ~ \\mathrm { m V ~ d e c ^ { - 1 } }$ in NaCl electrolyte for HER.In the real seawater electrolyte,it needs $5 5 . 9 \\mathrm { m V }$ $( 1 0 \\mathrm { m A } \\mathrm { c m } ^ { - 2 }$ and $4 7 . 3 ~ \\mathrm { m V }$ ${ \\operatorname { d e c } } ^ { - 1 }$ . ', '\nHEA-30 catalyst displays a low overpotential of $3 7 . 9 ~ \\mathrm { m V }$ at the current density of $1 0 \\mathrm { \\ m A \\ c m ^ { - 2 } }$ (normalized to the electrode area),which is far superior to Ni-HEA $( 4 8 5 ~ \\mathrm { m V } )$ ，Ni-HEA-10 $( 1 8 5 . 2 \\mathrm { m V } )$ ,Ni-HEA-20 $( 7 3 . 9 \\mathrm { m V } )$ ,and close to the performance of $\\mathrm { P t / C }$ $( 1 7 . 6 ~ \\mathrm { m V } )$ .In comparison of Ni-HEA $( 6 5 7 ~ \\mathrm { m V } )$ ，NiHEA-10 $( 2 7 5 ~ \\mathrm { m V } )$ ,and Ni-HEA-20 $( 2 1 1 ~ \\mathrm { m V } )$ ,Ni-HEA-30 delivers a low overpotential of $1 7 4 ~ \\mathrm { m V }$ at a current densit of $5 0 ~ \\mathrm { m A }$ $\\mathrm { c m } ^ { - 2 }$ ,and requires a low overpotential of $1 9 9 ~ \\mathrm { m V }$ at the large current density of $1 0 0 \\mathrm { \\ m A \\ c m ^ { - 2 } }$ toward HER (Figure 4b). ', 'The Ni-HEA-30 variant exhibited exceptional electrocatalytic performance in a neutral environment,including high catalytic activity,stability,and specificity for HER,along with remarkable resistance to chloride corrosion.Ni-HEA-30 demonstrated a low overpotential of $3 7 . 9 ~ \\mathrm { m V }$ (at $1 0 \\mathrm { \\ m A \\ c m ^ { - 2 } }$ ）for HER and a low Tafel slope of $3 6 . 2 \\ : \\mathrm { m V \\ : d e c ^ { - 1 } }$ in NaCl electrolyte.In seawater, it exhibited even better performance with a lower overpotential of $5 5 . 9 ~ \\mathrm { m V }$ (at $1 0 \\mathrm { \\ m A \\ c m ^ { - 2 } }$ )andalower Tafel slope of $4 7 . 3 ~ \\mathrm { m V ~ d e c ^ { - 1 } }$ .DFT theoretical calculations revealed that the outstanding HER performance of Ni-HEA-30 can be attributed to the synergistic effect of each alloy element. '], 'current_density': '10 mA cm^-2'}, {'unit': 'mV', 'value': '174', 'source': ['\nHEA-30 catalyst displays a low overpotential of $3 7 . 9 ~ \\mathrm { m V }$ at the current density of $1 0 \\mathrm { \\ m A \\ c m ^ { - 2 } }$ (normalized to the electrode area),which is far superior to Ni-HEA $( 4 8 5 ~ \\mathrm { m V } )$ ，Ni-HEA-10 $( 1 8 5 . 2 \\mathrm { m V } )$ ,Ni-HEA-20 $( 7 3 . 9 \\mathrm { m V } )$ ,and close to the performance of $\\mathrm { P t / C }$ $( 1 7 . 6 ~ \\mathrm { m V } )$ .In comparison of Ni-HEA $( 6 5 7 ~ \\mathrm { m V } )$ ，NiHEA-10 $( 2 7 5 ~ \\mathrm { m V } )$ ,and Ni-HEA-20 $( 2 1 1 ~ \\mathrm { m V } )$ ,Ni-HEA-30 delivers a low overpotential of $1 7 4 ~ \\mathrm { m V }$ at a current densit of $5 0 ~ \\mathrm { m A }$ $\\mathrm { c m } ^ { - 2 }$ ,and requires a low overpotential of $1 9 9 ~ \\mathrm { m V }$ at the large current density of $1 0 0 \\mathrm { \\ m A \\ c m ^ { - 2 } }$ toward HER (Figure 4b). '], 'current_density': '50 mA cm^-2'}, {'unit': 'mV', 'value': '199', 'source': ['\nHEA-30 catalyst displays a low overpotential of $3 7 . 9 ~ \\mathrm { m V }$ at the current density of $1 0 \\mathrm { \\ m A \\ c m ^ { - 2 } }$ (normalized to the electrode area),which is far superior to Ni-HEA $( 4 8 5 ~ \\mathrm { m V } )$ ，Ni-HEA-10 $( 1 8 5 . 2 \\mathrm { m V } )$ ,Ni-HEA-20 $( 7 3 . 9 \\mathrm { m V } )$ ,and close to the performance of $\\mathrm { P t / C }$ $( 1 7 . 6 ~ \\mathrm { m V } )$ .In comparison of Ni-HEA $( 6 5 7 ~ \\mathrm { m V } )$ ，NiHEA-10 $( 2 7 5 ~ \\mathrm { m V } )$ ,and Ni-HEA-20 $( 2 1 1 ~ \\mathrm { m V } )$ ,Ni-HEA-30 delivers a low overpotential of $1 7 4 ~ \\mathrm { m V }$ at a current densit of $5 0 ~ \\mathrm { m A }$ $\\mathrm { c m } ^ { - 2 }$ ,and requires a low overpotential of $1 9 9 ~ \\mathrm { m V }$ at the large current density of $1 0 0 \\mathrm { \\ m A \\ c m ^ { - 2 } }$ toward HER (Figure 4b). '], 'current_density': '100 mA cm^-2'}, {'unit': 'mV', 'value': '55.9', 'source': ['The Ni-HEA-30 displays remarkable hydrogen evolution reaction (HER) performance with an overpotential of $5 5 . 9 \\mathrm { m V }$ and a Tafel slope of $4 7 . 3 \\ : \\mathsf { m V } \\ : \\mathsf { d e c } ^ { - 1 }$ in seawater. ', 'The Ni-HEA requires a low overpotential of $3 7 . 9 ~ \\mathrm { m V }$ $( 1 0 \\mathrm { \\ m A \\ c m ^ { - 2 } }$ ）andalow Tafel slope of $3 6 . 2 ~ \\mathrm { m V ~ d e c ^ { - 1 } }$ in NaCl electrolyte for HER.In the real seawater electrolyte,it needs $5 5 . 9 \\mathrm { m V }$ $( 1 0 \\mathrm { m A } \\mathrm { c m } ^ { - 2 }$ and $4 7 . 3 ~ \\mathrm { m V }$ ${ \\operatorname { d e c } } ^ { - 1 }$ . ', 'The overpotential of Ni-HEA-30 is $5 5 . 9 ~ \\mathrm { m V }$ at a current density of $1 0 \\mathrm { \\ m A \\ c m ^ { - 2 } }$ ，while Ni-HEA,Ni-HEA-10,and Ni-HEA-20 exhibited much higher overpotentials of 95.4,594.5, and $7 0 7 . 2 \\ \\mathrm { m V } ,$ respectively, but still less active than the commercial $\\mathrm { P t / C }$ $( 3 2 . 6 ~ \\mathrm { m V } )$ .The dramatically reduced overpotential of Ni-HEA-30 reveals the extraordinary HER catalytic activity of high-entropy alloy-based catalysts.The improved HER performance in seawater is contributed by the multi-active centers, abundant porosity and reduced banding energy of $\\mathrm { H ^ { * } }$ adsorption/desorption. ', 'The Ni-HEA-30 variant exhibited exceptional electrocatalytic performance in a neutral environment,including high catalytic activity,stability,and specificity for HER,along with remarkable resistance to chloride corrosion.Ni-HEA-30 demonstrated a low overpotential of $3 7 . 9 ~ \\mathrm { m V }$ (at $1 0 \\mathrm { \\ m A \\ c m ^ { - 2 } }$ ）for HER and a low Tafel slope of $3 6 . 2 \\ : \\mathrm { m V \\ : d e c ^ { - 1 } }$ in NaCl electrolyte.In seawater, it exhibited even better performance with a lower overpotential of $5 5 . 9 ~ \\mathrm { m V }$ (at $1 0 \\mathrm { \\ m A \\ c m ^ { - 2 } }$ )andalower Tafel slope of $4 7 . 3 ~ \\mathrm { m V ~ d e c ^ { - 1 } }$ .DFT theoretical calculations revealed that the outstanding HER performance of Ni-HEA-30 can be attributed to the synergistic effect of each alloy element. '], 'current_density': '10 mA cm^-2'}, {'unit': 'mV', 'value': '127', 'source': ['As shown in Figure 4e,Ni-HEA-30 presents lower overpotentials of $1 2 7 \\mathrm { m V }$ at the current densities of $5 0 \\mathrm { m A }$ $\\mathrm { c m } ^ { - 2 }$ compared to Ni-HEA $( 8 7 5 \\mathrm { m V } )$ ,Ni-HEA-10 $( 8 0 3 ~ \\mathrm { m V } )$ ,and Ni-HEA-20 ( $1 8 8 ~ \\mathrm { m V } )$ ，and delivers a large current density of $1 0 0 \\mathrm { m A c m } ^ { - 2 }$ at $1 2 9 \\mathrm { m V } .$ As shown in Figure 4f,the Tafel slopes of Ni-HEA,Ni-HEA-10,Ni-HEA-20,Ni-HEA-30 and $\\mathrm { P t / C }$ are 261.9, 242.3, 69.4, 47.3,and $6 7 . 8 \\mathrm { m V } \\mathrm { d e c } ^ { - 1 }$ ,respectively, which demonstrates that the Ni-HEA-X catalyst greatly boosts HER kinetics in seawater, indicating the short charge transfer length and efficient charge transfer.To better understand the HER performance of the Ni-HEA-X catalysts,we tested the electrochemical doublelayer capacitance in Figure S9 (Supporting Information). '], 'current_density': '50 mA cm^-2'}, {'unit': 'mV', 'value': '129', 'source': ['As shown in Figure 4e,Ni-HEA-30 presents lower overpotentials of $1 2 7 \\mathrm { m V }$ at the current densities of $5 0 \\mathrm { m A }$ $\\mathrm { c m } ^ { - 2 }$ compared to Ni-HEA $( 8 7 5 \\mathrm { m V } )$ ,Ni-HEA-10 $( 8 0 3 ~ \\mathrm { m V } )$ ,and Ni-HEA-20 ( $1 8 8 ~ \\mathrm { m V } )$ ，and delivers a large current density of $1 0 0 \\mathrm { m A c m } ^ { - 2 }$ at $1 2 9 \\mathrm { m V } .$ As shown in Figure 4f,the Tafel slopes of Ni-HEA,Ni-HEA-10,Ni-HEA-20,Ni-HEA-30 and $\\mathrm { P t / C }$ are 261.9, 242.3, 69.4, 47.3,and $6 7 . 8 \\mathrm { m V } \\mathrm { d e c } ^ { - 1 }$ ,respectively, which demonstrates that the Ni-HEA-X catalyst greatly boosts HER kinetics in seawater, indicating the short charge transfer length and efficient charge transfer.To better understand the HER performance of the Ni-HEA-X catalysts,we tested the electrochemical doublelayer capacitance in Figure S9 (Supporting Information). '], 'current_density': '100 mA cm^-2'}], 'supplementary_performance': [{'key': 'Electrochemically active surface area (ECSA)', 'value': '1.48 mF cm^-2', 'source': ['Logically, Ni-HEA-30 shows the highest areal capacitance $( 1 . 4 8 \\mathrm { m F } \\mathrm { c m } ^ { - 2 }$ ),higher than that of Ni-HEA-10 $( 0 . 7 0 8 ~ \\mathrm { m F ~ c m ^ { - 2 } }$ )and Ni-HEA-20 $( 0 . 7 4 4 ~ \\mathrm { m F }$ $\\mathrm { c m } ^ { - 2 }$ ).This observation further underscores the advantages of utilizing high-entropy electrocatalysts.Furthermore,it is essential to consider the durability of the electrocatalyst,as it plays a critical role in practical applications.']}, {'key': 'Corrosion current in NaCl', 'value': '4.27e-7 A', 'source': ["\nThe high-entropy alloy electrodes prepared in this study demonstrate outstanding catalytic activity and stability for HER in electrolytes containing chloride ions.To assess the electrocatalyst's resistance against chloride corrosion, we conducted a comprehensive analysis using typical potentiodynamic tests,electrochemical impedance spectroscopy measurements,and open circuit potential tests.These investigations aimed to investigate the corrosion behaviors of Ni-HEA,Ni-HEA-10,Ni-HEA-20,and NiHEA-30 in electrolytes containing $\\mathrm { C l ^ { - } }$ ions.Figure 5a shows that the corrosion current in NaCl of Ni-HEA-30 $( 4 . 2 7 \\times 1 0 ^ { - 7 }$ A)is smaller than that of Ni-HEA $( 1 . 2 3 9 \\times 1 0 ^ { - 6 }$ A)，Ni-HEA10 $1 . 0 6 1 \\times 1 0 ^ { - 6 }$ A) and Ni-HEA-20 $( 8 . 7 2 6 \\times 1 0 ^ { - 7 }$ A). "]}, {'key': 'Corrosion current in seawater', 'value': '1.232e-6 A', 'source': ['The corrosion current in seawater (Figure 5b) of Ni-HEA-30 is $1 . 2 3 2 \\times$ $1 0 ^ { - 6 }$ A,which is smaller compared with Ni-HEA $( 2 . 0 8 8 \\times 1 0 ^ { - 6 }$ A),Ni-HEA-10 $( 1 . 3 4 4 \\times 1 0 ^ { - 6 }$ A)and Ni-HEA-20 $( 1 . 2 6 5 \\times 1 0 ^ { - 6 }$ A).The above results demonstrate that Ni-HEA-30 has a higher corrosion resistance than Ni-HEA,Ni-HEA-10,and Ni-HEA-20 in the $\\mathrm { C l ^ { - } }$ containing electrolyte. ']}]}, 'experimental_conditions': {'test_setup': {'source': [], 'scan_rate': None, 'substrate': None, 'ir_compensation': None}, 'electrolyte': {'source': ['\nTo evaluate the performance of HER in a neutral electrolyte, we employed the alloy electrodes directly as working electrodes for electrochemical measurements.Initially, the electrocatalytic performance of various samples was evaluated in a $3 . 5 \\%$ NaCl solution at room temperature.While all Ni-HEA electrodes possess high conductivity and a unique structure that facilitates electron transfer,it is the Ni-HEA-30 electrode that demonstrates exceptional electrocatalytic performance for neutral HER.This electrode exhibits the lowest overpotentials across various current densities,ranging from 10 to $1 0 0 \\mathrm { \\ m A \\ c m ^ { - 2 } }$ . '], 'ph_value': None, 'concentration_molar': '3.5%', 'electrolyte_composition': 'NaCl'}, 'synthesis_method': {'method': 'Powder metallurgy with laser etching', 'source': ['\nThe obtained $\\mathrm { N i _ { 1 . 1 } F e C r _ { 0 . 4 } V _ { 0 . 3 } T i _ { 0 . 3 } }$ was then surface etched by laser at various powers (0,10,20,and $3 0 ~ \\mathrm { W }$ )to prepare Ni-HEAX $[ \\mathrm { X } = 0$ ,10,20,30) samples.By increasing the laser power or extending the etching time, significant changes occur on the surface morphology and structure of the HEA,which are not conducive to improving the hydrogen evolution.Figure 2a illustrates the concept behind our approach. ', 'When the power was as high as $4 0 \\mathrm { W }$ ,the unique structure of Ni-HEA was destroyed,so we chose $3 0 ~ \\mathrm { W }$ as the best laser etching power. '], 'key_parameters': 'Laser etching at 30 W'}, 'other_environmental_params': []}}, {'alloy_id': 'Ni-HEA-10', 'performance': {'stability': {'source': ['To study the stability of the Ni-HEA-X catalysts in neutral electrolyte, $3 0 0 0 \\mathrm { C V }$ scans were executed.As displayed in Figures S5 and S6 (Supporting Information),there is no obviously change of the LSV curves after 3000 cycles,demonstrating the high durability of Ni-HEA-Xelectrocatalysts in a long-term HER process under neutral conditions.Furthermore,the electronic states of Ni-HEA-X did not significantly change after stability test in NaCl, which were confirmed by XPS in Figures S7 and S8 (Supporting Information). '], 'cycle_count': '3000', 'test_method': 'CV Cycling', 'duration_hours': None, 'degradation_details': 'no obviously change of the LSV curves', 'performance_retention': None}, 'tafel_slope': {'unit': 'mV dec^-1', 'value': '109.4', 'source': ['Figure $_ { 4 \\mathrm { c } }$ shows the corresponding Tafel plots of various electrocatalysts.The better activity of Ni-HEA-30 can also be supported by its lower Tafel slope $( 3 6 . 2 \\ \\mathrm { m V \\ d e c ^ { - 1 } }$ ）than that of Ni-HEA $( 1 2 1 . 5 \\ \\mathrm { m V \\ d e c ^ { - 1 } } .$ ，NiHEA-10 $( 1 0 9 . 4 \\mathrm { m V } \\mathrm { d e c ^ { - 1 } }$ ),Ni-HEA-20 $( 5 6 . 5 \\mathrm { m V } \\mathrm { d e c ^ { - 1 } }$ ,and $\\mathrm { P t / C }$ $( 6 8 . 7 \\mathrm { m V } \\mathrm { d e c } ^ { - 1 }$ ）suggesting the intrinsically distinguished activity and improved catalytic kinetics of Ni-HEA-30,which demonstrates that the Ni-HEA-X catalyst greatly boosts HER kinetics after laser etching.The kinetic process of the HER process could be inferred by the Tafel slope.25] HER in neutral/near-neutral electrolytes exhibits distinct characteristics compared to strong acidic or alkaline electrolytes.Instead of a single-step reduction (Volmer reaction) process involving $\\mathrm { H } _ { 3 } \\mathrm { O } ^ { + }$ ions in strong acidic electrolytes or $\\mathrm { H } _ { 2 } \\mathrm { O }$ molecules in alkaline electrolytes,HER in neutral/near-neutral electrolytes is characterized by diffusioncontrolled kinetics at relatively low overpotentials and a switch in reactants from $\\mathrm { H } _ { 3 } \\mathrm { O } ^ { + }$ ions to $\\mathrm { H } _ { 2 } \\mathrm { O }$ molecules at high overpotentials.']}, 'overpotential': [{'unit': 'mV', 'value': '185.2', 'source': ['\nHEA-30 catalyst displays a low overpotential of $3 7 . 9 ~ \\mathrm { m V }$ at the current density of $1 0 \\mathrm { \\ m A \\ c m ^ { - 2 } }$ (normalized to the electrode area),which is far superior to Ni-HEA $( 4 8 5 ~ \\mathrm { m V } )$ ，Ni-HEA-10 $( 1 8 5 . 2 \\mathrm { m V } )$ ,Ni-HEA-20 $( 7 3 . 9 \\mathrm { m V } )$ ,and close to the performance of $\\mathrm { P t / C }$ $( 1 7 . 6 ~ \\mathrm { m V } )$ .In comparison of Ni-HEA $( 6 5 7 ~ \\mathrm { m V } )$ ，NiHEA-10 $( 2 7 5 ~ \\mathrm { m V } )$ ,and Ni-HEA-20 $( 2 1 1 ~ \\mathrm { m V } )$ ,Ni-HEA-30 delivers a low overpotential of $1 7 4 ~ \\mathrm { m V }$ at a current densit of $5 0 ~ \\mathrm { m A }$ $\\mathrm { c m } ^ { - 2 }$ ,and requires a low overpotential of $1 9 9 ~ \\mathrm { m V }$ at the large current density of $1 0 0 \\mathrm { \\ m A \\ c m ^ { - 2 } }$ toward HER (Figure 4b). '], 'current_density': '10 mA cm^-2'}, {'unit': 'mV', 'value': '275', 'source': ['\nHEA-30 catalyst displays a low overpotential of $3 7 . 9 ~ \\mathrm { m V }$ at the current density of $1 0 \\mathrm { \\ m A \\ c m ^ { - 2 } }$ (normalized to the electrode area),which is far superior to Ni-HEA $( 4 8 5 ~ \\mathrm { m V } )$ ，Ni-HEA-10 $( 1 8 5 . 2 \\mathrm { m V } )$ ,Ni-HEA-20 $( 7 3 . 9 \\mathrm { m V } )$ ,and close to the performance of $\\mathrm { P t / C }$ $( 1 7 . 6 ~ \\mathrm { m V } )$ .In comparison of Ni-HEA $( 6 5 7 ~ \\mathrm { m V } )$ ，NiHEA-10 $( 2 7 5 ~ \\mathrm { m V } )$ ,and Ni-HEA-20 $( 2 1 1 ~ \\mathrm { m V } )$ ,Ni-HEA-30 delivers a low overpotential of $1 7 4 ~ \\mathrm { m V }$ at a current densit of $5 0 ~ \\mathrm { m A }$ $\\mathrm { c m } ^ { - 2 }$ ,and requires a low overpotential of $1 9 9 ~ \\mathrm { m V }$ at the large current density of $1 0 0 \\mathrm { \\ m A \\ c m ^ { - 2 } }$ toward HER (Figure 4b). '], 'current_density': '50 mA cm^-2'}, {'unit': 'mV', 'value': '594.5', 'source': ['The overpotential of Ni-HEA-30 is $5 5 . 9 ~ \\mathrm { m V }$ at a current density of $1 0 \\mathrm { \\ m A \\ c m ^ { - 2 } }$ ，while Ni-HEA,Ni-HEA-10,and Ni-HEA-20 exhibited much higher overpotentials of 95.4,594.5, and $7 0 7 . 2 \\ \\mathrm { m V } ,$ respectively, but still less active than the commercial $\\mathrm { P t / C }$ $( 3 2 . 6 ~ \\mathrm { m V } )$ .The dramatically reduced overpotential of Ni-HEA-30 reveals the extraordinary HER catalytic activity of high-entropy alloy-based catalysts.The improved HER performance in seawater is contributed by the multi-active centers, abundant porosity and reduced banding energy of $\\mathrm { H ^ { * } }$ adsorption/desorption. '], 'current_density': '10 mA cm^-2'}, {'unit': 'mV', 'value': '803', 'source': ['As shown in Figure 4e,Ni-HEA-30 presents lower overpotentials of $1 2 7 \\mathrm { m V }$ at the current densities of $5 0 \\mathrm { m A }$ $\\mathrm { c m } ^ { - 2 }$ compared to Ni-HEA $( 8 7 5 \\mathrm { m V } )$ ,Ni-HEA-10 $( 8 0 3 ~ \\mathrm { m V } )$ ,and Ni-HEA-20 ( $1 8 8 ~ \\mathrm { m V } )$ ，and delivers a large current density of $1 0 0 \\mathrm { m A c m } ^ { - 2 }$ at $1 2 9 \\mathrm { m V } .$ As shown in Figure 4f,the Tafel slopes of Ni-HEA,Ni-HEA-10,Ni-HEA-20,Ni-HEA-30 and $\\mathrm { P t / C }$ are 261.9, 242.3, 69.4, 47.3,and $6 7 . 8 \\mathrm { m V } \\mathrm { d e c } ^ { - 1 }$ ,respectively, which demonstrates that the Ni-HEA-X catalyst greatly boosts HER kinetics in seawater, indicating the short charge transfer length and efficient charge transfer.To better understand the HER performance of the Ni-HEA-X catalysts,we tested the electrochemical doublelayer capacitance in Figure S9 (Supporting Information). '], 'current_density': '50 mA cm^-2'}], 'supplementary_performance': [{'key': 'Electrochemically active surface area (ECSA)', 'value': '0.708 mF cm^-2', 'source': ['Logically, Ni-HEA-30 shows the highest areal capacitance $( 1 . 4 8 \\mathrm { m F } \\mathrm { c m } ^ { - 2 }$ ),higher than that of Ni-HEA-10 $( 0 . 7 0 8 ~ \\mathrm { m F ~ c m ^ { - 2 } }$ )and Ni-HEA-20 $( 0 . 7 4 4 ~ \\mathrm { m F }$ $\\mathrm { c m } ^ { - 2 }$ ).This observation further underscores the advantages of utilizing high-entropy electrocatalysts.Furthermore,it is essential to consider the durability of the electrocatalyst,as it plays a critical role in practical applications.']}, {'key': 'Corrosion current in NaCl', 'value': '1.061e-6 A', 'source': ["\nThe high-entropy alloy electrodes prepared in this study demonstrate outstanding catalytic activity and stability for HER in electrolytes containing chloride ions.To assess the electrocatalyst's resistance against chloride corrosion, we conducted a comprehensive analysis using typical potentiodynamic tests,electrochemical impedance spectroscopy measurements,and open circuit potential tests.These investigations aimed to investigate the corrosion behaviors of Ni-HEA,Ni-HEA-10,Ni-HEA-20,and NiHEA-30 in electrolytes containing $\\mathrm { C l ^ { - } }$ ions.Figure 5a shows that the corrosion current in NaCl of Ni-HEA-30 $( 4 . 2 7 \\times 1 0 ^ { - 7 }$ A)is smaller than that of Ni-HEA $( 1 . 2 3 9 \\times 1 0 ^ { - 6 }$ A)，Ni-HEA10 $1 . 0 6 1 \\times 1 0 ^ { - 6 }$ A) and Ni-HEA-20 $( 8 . 7 2 6 \\times 1 0 ^ { - 7 }$ A). "]}, {'key': 'Corrosion current in seawater', 'value': '1.344e-6 A', 'source': ['The corrosion current in seawater (Figure 5b) of Ni-HEA-30 is $1 . 2 3 2 \\times$ $1 0 ^ { - 6 }$ A,which is smaller compared with Ni-HEA $( 2 . 0 8 8 \\times 1 0 ^ { - 6 }$ A),Ni-HEA-10 $( 1 . 3 4 4 \\times 1 0 ^ { - 6 }$ A)and Ni-HEA-20 $( 1 . 2 6 5 \\times 1 0 ^ { - 6 }$ A).The above results demonstrate that Ni-HEA-30 has a higher corrosion resistance than Ni-HEA,Ni-HEA-10,and Ni-HEA-20 in the $\\mathrm { C l ^ { - } }$ containing electrolyte. ']}]}, 'experimental_conditions': {'test_setup': {'source': [], 'scan_rate': None, 'substrate': None, 'ir_compensation': None}, 'electrolyte': {'source': ['\nTo evaluate the performance of HER in a neutral electrolyte, we employed the alloy electrodes directly as working electrodes for electrochemical measurements.Initially, the electrocatalytic performance of various samples was evaluated in a $3 . 5 \\%$ NaCl solution at room temperature.While all Ni-HEA electrodes possess high conductivity and a unique structure that facilitates electron transfer,it is the Ni-HEA-30 electrode that demonstrates exceptional electrocatalytic performance for neutral HER.This electrode exhibits the lowest overpotentials across various current densities,ranging from 10 to $1 0 0 \\mathrm { \\ m A \\ c m ^ { - 2 } }$ . '], 'ph_value': None, 'concentration_molar': '3.5%', 'electrolyte_composition': 'NaCl'}, 'synthesis_method': {'method': 'Powder metallurgy with laser etching', 'source': ['\nThe obtained $\\mathrm { N i _ { 1 . 1 } F e C r _ { 0 . 4 } V _ { 0 . 3 } T i _ { 0 . 3 } }$ was then surface etched by laser at various powers (0,10,20,and $3 0 ~ \\mathrm { W }$ )to prepare Ni-HEAX $[ \\mathrm { X } = 0$ ,10,20,30) samples.By increasing the laser power or extending the etching time, significant changes occur on the surface morphology and structure of the HEA,which are not conducive to improving the hydrogen evolution.Figure 2a illustrates the concept behind our approach. '], 'key_parameters': 'Laser etching at 10 W'}, 'other_environmental_params': []}}, {'alloy_id': 'Ni-HEA-20', 'performance': {'stability': {'source': ['To study the stability of the Ni-HEA-X catalysts in neutral electrolyte, $3 0 0 0 \\mathrm { C V }$ scans were executed.As displayed in Figures S5 and S6 (Supporting Information),there is no obviously change of the LSV curves after 3000 cycles,demonstrating the high durability of Ni-HEA-Xelectrocatalysts in a long-term HER process under neutral conditions.Furthermore,the electronic states of Ni-HEA-X did not significantly change after stability test in NaCl, which were confirmed by XPS in Figures S7 and S8 (Supporting Information). '], 'cycle_count': '3000', 'test_method': 'CV Cycling', 'duration_hours': None, 'degradation_details': 'no obvious change of the LSV curves', 'performance_retention': None}, 'tafel_slope': {'unit': 'mV dec^-1', 'value': '56.5', 'source': ['Figure $_ { 4 \\mathrm { c } }$ shows the corresponding Tafel plots of various electrocatalysts.The better activity of Ni-HEA-30 can also be supported by its lower Tafel slope $( 3 6 . 2 \\ \\mathrm { m V \\ d e c ^ { - 1 } }$ ）than that of Ni-HEA $( 1 2 1 . 5 \\ \\mathrm { m V \\ d e c ^ { - 1 } } .$ ，NiHEA-10 $( 1 0 9 . 4 \\mathrm { m
82 | 962c6b5d8ad281586d6b7c9ca67405de | {"extraction_results": [{"alloy_id": "CoFeNiMnCr HEA", "performance": {"stability": {"source": [], "cycle_count": null, "test_method": "Unknown", "duration_hours": null, "degradation_details": null, "performance_retention": null}, "tafel_slope": {"unit": "mV dec^-1", "value": "65", "source": ["The Tafel slope was $6 5 \\mathrm { m V d e c ^ { - 1 } }$ for the CoFeNiMnCr HEA and $5 0 \\mathrm { m V } \\mathrm { d e c } ^ { - 1 }$ for the $( \\mathrm { C o C r F e M n N i } ) _ { 3 } \\mathrm { O } _ { 4 }$ HEO. The Tafel slope could be correlated with the OER mechanism, but a few OER mechanisms are having various possible elementary steps, with any of them being the rate-determining step that changes as the $\\mathrm { p H }$ of the electrolyte changes. "]}, "overpotential": [{"unit": "mV", "value": "361", "source": ["The LSV curve (Fig. 3a) showed that the CoFeNiMnCr HEA required an onset potential of $1 . 5 9 1 \\mathrm { ~ V ~ }$ and an overpotential of $3 6 1 \\mathrm { m V }$ at a current density of $1 0 \\mathrm { m A } \\mathrm { c m } ^ { - 2 }$ , while the $\\mathrm { ( C o C r F e M n N i ) _ { 3 } O _ { 4 } }$ HEO showed a negative shift of the onset potential at $1 . 5 7 1 \\mathrm { V } ,$ and a current density of $1 0 \\mathrm { \\ m A \\ c m } ^ { - 2 }$ was achieved at an overpotential of $3 4 1 ~ \\mathrm { m V }$ . "], "current_density": "10 mA cm^-2"}], "supplementary_performance": [{"key": "Onset potential", "value": "1.591 V", "source": ["The LSV curve (Fig. 3a) showed that the CoFeNiMnCr HEA required an onset potential of $1 . 5 9 1 \\mathrm { ~ V ~ }$ and an overpotential of $3 6 1 \\mathrm { m V }$ at a current density of $1 0 \\mathrm { m A } \\mathrm { c m } ^ { - 2 }$ , while the $\\mathrm { ( C o C r F e M n N i ) _ { 3 } O _ { 4 } }$ HEO showed a negative shift of the onset potential at $1 . 5 7 1 \\mathrm { V } ,$ and a current density of $1 0 \\mathrm { \\ m A \\ c m } ^ { - 2 }$ was achieved at an overpotential of $3 4 1 ~ \\mathrm { m V }$ . "]}, {"key": "Charge-transfer resistance", "value": "38 Ω", "source": ["The $\\mathrm { ( C o C r F e M n N i ) _ { 3 } O _ { 4 } }$ HEO exhibited a much lower $R _ { \\mathrm { c t } }$ of $1 8 \\Omega$ than the CoFeNiMnCr HEA $( 3 8 ~ \\Omega )$ , which should be atributed to the improved electron-transfer kinetics between the active sites on the $\\mathrm { ( C o C r F e M n N i ) _ { 3 } O _ { 4 } H E O }$ and the water intermediates [64]."]}, {"key": "Double-layer capacitance", "value": "4.31 μF", "source": ["\nTo further explain the origin of the enhanced OER performance, it is necessary to appraise the exposed active sites from the EASA, which is related to the $C _ { \\mathrm { d l } }$ (Fig. 3d). The $C _ { \\mathrm { d l } }$ values for the CoFeNiMnCr HEA and $\\mathrm { ( C o F e N i M n C r ) _ { 3 } O _ { 4 } }$ HEO were $4 . 3 1 \\mu \\mathrm { F }$ and $9 9 . 2 2 ~ \\mu \\mathrm { F } ,$ respectively. "]}, {"key": "Electrochemical active surface area", "value": "0.11 cm^2", "source": ["The calculated EASA for the $\\left( \\mathrm { C o F e N i M n C r } \\right) _ { 3 } \\mathrm { O } _ { 4 }$ HEO was $2 . 4 8 ~ \\mathrm { c m } ^ { 2 }$ , which is one order of magnitude higher than that of the CoFeNiMnCr HEA $( 0 . 1 1 \\mathrm { c m } ^ { 2 } )$ . Here, the reported EASA values of the electrodes are a rough estimation. "]}, {"key": "Contact angle", "value": "95.3 ± 1.0 °", "source": ["As shown, the contact angle is diferent. The contact angle for pristine CoFeNiMnCr HEA (Fig. S9a) was $9 5 . 3 \\pm 1 . 0 ^ { \\circ }$ , indicating a slightly hydrophobic surface, and for the (CoFeNiMnCr) $\\phantom { 0 } _ { 3 } \\mathrm { O } _ { 4 }$ HEO (Fig. S9b) it was $7 3 . 2 \\pm 1 . 3 ^ { \\circ } ,$ , indicating that the surface became hydrophilic. "]}, {"key": "Surface free energy", "value": "25.9 ± 0.6 mJ m^-2", "source": ["In addition to the contact angle, the surface free energy of the materials was calculated. The approximated surface free energies of the pristine CoFeNiMnCr HEA and $\\mathrm { ( C o F e N i M n C r ) _ { 3 } O _ { 4 } }$ HEO were $2 5 . 9 \\pm 0 . 6 \\mathrm { \\ m J \\ m } ^ { - 2 }$ and $3 9 . 7 \\pm 0 . 8 \\mathrm { \\ m J \\ m } ^ { - 2 } ,$ , respectively. "]}]}, "experimental_conditions": {"test_setup": {"source": ["\n# Electrochemical characterization\n\nAll the electrochemical experiments were performed in $2 0 ~ \\mathrm { m L }$ of $1 \\ \\mathrm { M \\ K O H }$ $( \\ge 8 5 . 0 \\%$ , Merck) at ambient temperature (approx. $2 0 ~ ^ { \\circ } \\mathrm { C }$ ) and a starting $\\mathrm { p H }$ of 13.5 in a three-electrode Tefon cell using a PalmSens4 potentiostat/galvanostat/impedance analyzer (PalmSense BV). ", "A pristine CoFeNiMnCr HEA or $\\left( \\mathrm { C o F e N i M n C r } \\right) _ { 3 } \\mathrm { O } _ { 4 }$ HEO, a platinum mesh (Zlatarna Celje d.o.o.), and a reversible hydrogen electrode (RHE) Hydrofex (Gaskatel GmbH) were used as the working, counter, and reference electrodes, respectively. ", "The LSV for the OER was conducted in the potential range $1 . 2 { - } 1 . 7 \\mathrm { V }$ at a scan rate of $2 0 \\mathrm { m V s ^ { - 1 } }$ . ", "The iR compensation of $8 5 \\%$ was applied during the electrochemical experiments in the positive feedback mode. "], "scan_rate": "20 mV s^-1", "substrate": "CoFeNiMnCr HEA", "ir_compensation": "85%"}, "electrolyte": {"source": ["\n# Electrochemical characterization\n\nAll the electrochemical experiments were performed in $2 0 ~ \\mathrm { m L }$ of $1 \\ \\mathrm { M \\ K O H }$ $( \\ge 8 5 . 0 \\%$ , Merck) at ambient temperature (approx. $2 0 ~ ^ { \\circ } \\mathrm { C }$ ) and a starting $\\mathrm { p H }$ of 13.5 in a three-electrode Tefon cell using a PalmSens4 potentiostat/galvanostat/impedance analyzer (PalmSense BV). "], "ph_value": "13.5", "concentration_molar": "1.0 M", "electrolyte_composition": "KOH"}, "synthesis_method": {"method": "Melting and annealing", "source": ["\n# Materials and methods\n\n# Preparation of pristine CoFeNiMnCr HEA\n\nRaw materials $( > 9 9 . 0 $ wt $\\%$ ) of $\\scriptstyle \\ C 0 ,$ Fe, ${ \\mathrm { N i } } ,$ , Mn, and Cr were used to prepare bulk CoFeNiMnCr HEA ingots with dimensions of $1 5 \\times 1 5 \\times 1 5 \\mathrm { m m } ^ { 3 } .$ . ", "The melting was carried out in an alumina tube furnace at $1 5 5 0 ~ ^ { \\circ } \\mathrm { C }$ for $^ { 1 \\mathrm { h } }$ under an argon (Ar) atmosphere $( 9 9 . 9 9 9 \\% )$ ) with a cooling rate of $5 \\mathrm { ~ } ^ { \\circ } \\mathrm { C } \\mathrm { ~ m i n } ^ { - 1 }$ . ", "The resulting ingots were annealed at $1 0 0 0 ^ { \\circ } \\mathrm { C }$ for $^ { 2 5 \\mathrm { h } }$ in an Ar atmosphere and then cooled to $8 0 0 ^ { \\circ } \\mathrm { C }$ with a cooling rate of $5 ^ { \\circ } \\mathrm { C } \\operatorname* { m i n } ^ { - 1 }$ . ", "The tube furnace was then opened and the alloy was rapidly cooled in water. The CoFeNiMnCr HEA ingots were randomly cut with a diamond saw (Buehler IsoMet 1000) under the rotation speed of $3 0 0 \\mathrm { r p m }$ . "], "key_parameters": "1550 °C for 1 h, annealed at 1000 °C for 25 h, cooled to 800 °C at 5 °C min^-1, then water quenched"}, "other_environmental_params": [{"key": "Pre-activation", "value": "500 cycles CV at 300 mV s^-1", "source": ["Samples were pre-activated for 500 cycles using cyclic voltammetry (CV) at a scan rate of $3 0 0 \\mathrm { m V s ^ { - 1 } }$ to obtain stable measurements. "]}, {"key": "Temperature", "value": "approx. 20 °C", "source": ["\n# Electrochemical characterization\n\nAll the electrochemical experiments were performed in $2 0 ~ \\mathrm { m L }$ of $1 \\ \\mathrm { M \\ K O H }$ $( \\ge 8 5 . 0 \\%$ , Merck) at ambient temperature (approx. $2 0 ~ ^ { \\circ } \\mathrm { C }$ ) and a starting $\\mathrm { p H }$ of 13.5 in a three-electrode Tefon cell using a PalmSens4 potentiostat/galvanostat/impedance analyzer (PalmSense BV). "]}]}}, {"alloy_id": "(CoFeNiMnCr)3O4 HEO", "performance": {"stability": {"source": ["Here, a chrono-amperometry test was performed at a potential of $1 . 6 \\mathrm { V }$ for $^ { 1 0 \\mathrm { ~ h ~ } }$ . ", "The long-term stability test (Fig. 3e) was performed solely on the $( \\mathrm { C o F e N i M n C r } ) _ { 3 } \\mathrm { O } _ { 4 } \\mathrm { H E O } ,$ since it showed a beter electrocatalytic activity with respect to the OER than the CoFeNiMnCr HEA. In particular, the current density of approx. $1 8 { - } 1 9 \\mathrm { m A } \\mathrm { c m } ^ { - 2 }$ was maintained for $^ { 1 0 \\mathrm { ~ h ~ } }$ . ", "After the stability test, the electrochemical and physical characterization was repeated to fully evaluate the stability of the $\\mathrm { ( C o F e N i M n C r ) _ { 3 } O _ { 4 } }$ HEO. The onset potential and overpotential slightly (Fig. S8a) increased to $1 . 5 9 8 \\mathrm { V }$ and $3 6 8 \\mathrm { m V }$ at a current density of $1 0 \\mathrm { m A c m } ^ { - 2 }$ respectively. ", "The overpotential diference before and after the stability test was only $2 7 ~ \\mathrm { m V }$ , indicating very good stability of the $\\mathrm { ( C o F e N i M n C r ) _ { 3 } O _ { 4 } }$ HEO, since the electrocatalyst is considered appropriate if the overpotential does not increase by more than $3 0 \\mathrm { m V }$ for over $^ { 1 0 \\mathrm { { h } } }$ of chrono-amperometric experiments [59]. ", "The Tafel slope (Fig. S8b) increased slightly from 50 to $5 5 \\mathrm { m V } \\mathrm { d e c } ^ { - 1 }$ after the stability test. ", "The $\\mathrm { C _ { d l } }$ (Fig. S8c) and EASA decreased slightly to $5 5 . 2 \\mu \\mathrm { F }$ and $1 . 3 8 ~ \\mathrm { c m } ^ { 2 }$ , while $\\mathrm { R _ { c t } }$ (Fig. S8d) increased slightly to 25 $\\Omega$ ; however, still signifcantly beter than the pristine CoFeNiMnCr HEA. The SEM image (Fig. S9b) showed no changes in the principal microstructure of the $( \\mathrm { C o F e N i M n C r } ) _ { 3 } \\mathrm { O } _ { 4 } \\mathrm { H E O }$ after the stability test. "], "cycle_count": null, "test_method": "Chronopotentiometry", "duration_hours": "10", "degradation_details": "Overpotential increased by 27 mV, Tafel slope increased to 55 mV dec^-1, C_dl decreased to 55.2 μF, EASA decreased to 1.38 cm^2, R_ct increased to 25 Ω", "performance_retention": null}, "tafel_slope": {"unit": "mV dec^-1", "value": "50", "source": ["The \\mathrm{(CoFeNiMnCr)_{3}\\mathrm{O}_{4}\\mathrm{HEO}} exhibits a superior overpotential of 341 \\mathrm{mV} at 10 \\mathrm{mA}\\mathrm{cm}^{-2} and a Tafel slope of 50 \\mathrm{mV}\\mathrm{dec}^{-1}$ along with remarkable long-term stability in alkaline media. ", "The Tafel slope was $6 5 \\mathrm { m V d e c ^ { - 1 } }$ for the CoFeNiMnCr HEA and $5 0 \\mathrm { m V } \\mathrm { d e c } ^ { - 1 }$ for the $( \\mathrm { C o C r F e M n N i } ) _ { 3 } \\mathrm { O } _ { 4 }$ HEO. The Tafel slope could be correlated with the OER mechanism, but a few OER mechanisms are having various possible elementary steps, with any of them being the rate-determining step that changes as the $\\mathrm { p H }$ of the electrolyte changes. ", "In the second step, an electrochemically treated CoFeNiMnCr HEA support was subjected to a thermal treatment in air at a low temperature of $6 5 0 ~ ^ { \\circ } \\mathrm { C }$ resulting in the formation of the $( \\mathrm { C o F e N i M n C r } ) _ { 3 } \\mathrm { O } _ { 4 } \\mathrm { H E O } .$ .\n\n(3) Diferent microscopic and spectroscopic analyses (SEM with EDXS, XRD, Raman, XPS) confrmed the presence of a nanothick flm (around $1 0 0 \\mathrm { n m } \\dot { }$ ) of cubic spinel $\\left( \\mathrm { C o F e N i M n C r } \\right) _ { 3 } \\mathrm { O } _ { 4 }$ HEO in the form of nanocrystals along with secondary oxide phases on the CoFeNiMnCr HEA support.\n\n(4) The use of the $\\mathrm { ( C o F e N i M n C r ) _ { 3 } O _ { 4 } }$ HEO electrode for OER in 1 M KOH revealed a very small overpotential $\\mathrm { 3 4 1 m V }$ at $1 0 \\mathrm { m A } \\mathrm { c m } ^ { - 2 }$ ) and Tafel slope $( 5 0 \\mathrm { m V } \\mathrm { d e c } ^ { - 1 } )$ ), increased $C _ { \\mathrm { d l } } \\left( 9 9 . 2 2 \\mu \\mathrm { F } \\right)$ and EASA $( 2 . 4 8 \\mathrm { c m } ^ { 2 } )$ , and thus a decreased electrode resistivity $( 1 8 \\Omega )$ . "]}, "overpotential": [{"unit": "mV", "value": "341", "source": ["The \\mathrm{(CoFeNiMnCr)_{3}\\mathrm{O}_{4}\\mathrm{HEO}} exhibits a superior overpotential of 341 \\mathrm{mV} at 10 \\mathrm{mA}\\mathrm{cm}^{-2} and a Tafel slope of 50 \\mathrm{mV}\\mathrm{dec}^{-1}$ along with remarkable long-term stability in alkaline media. ", "The LSV curve (Fig. 3a) showed that the CoFeNiMnCr HEA required an onset potential of $1 . 5 9 1 \\mathrm { ~ V ~ }$ and an overpotential of $3 6 1 \\mathrm { m V }$ at a current density of $1 0 \\mathrm { m A } \\mathrm { c m } ^ { - 2 }$ , while the $\\mathrm { ( C o C r F e M n N i ) _ { 3 } O _ { 4 } }$ HEO showed a negative shift of the onset potential at $1 . 5 7 1 \\mathrm { V } ,$ and a current density of $1 0 \\mathrm { \\ m A \\ c m } ^ { - 2 }$ was achieved at an overpotential of $3 4 1 ~ \\mathrm { m V }$ . ", "In the second step, an electrochemically treated CoFeNiMnCr HEA support was subjected to a thermal treatment in air at a low temperature of $6 5 0 ~ ^ { \\circ } \\mathrm { C }$ resulting in the formation of the $( \\mathrm { C o F e N i M n C r } ) _ { 3 } \\mathrm { O } _ { 4 } \\mathrm { H E O } .$ .\n\n(3) Diferent microscopic and spectroscopic analyses (SEM with EDXS, XRD, Raman, XPS) confrmed the presence of a nanothick flm (around $1 0 0 \\mathrm { n m } \\dot { }$ ) of cubic spinel $\\left( \\mathrm { C o F e N i M n C r } \\right) _ { 3 } \\mathrm { O } _ { 4 }$ HEO in the form of nanocrystals along with secondary oxide phases on the CoFeNiMnCr HEA support.\n\n(4) The use of the $\\mathrm { ( C o F e N i M n C r ) _ { 3 } O _ { 4 } }$ HEO electrode for OER in 1 M KOH revealed a very small overpotential $\\mathrm { 3 4 1 m V }$ at $1 0 \\mathrm { m A } \\mathrm { c m } ^ { - 2 }$ ) and Tafel slope $( 5 0 \\mathrm { m V } \\mathrm { d e c } ^ { - 1 } )$ ), increased $C _ { \\mathrm { d l } } \\left( 9 9 . 2 2 \\mu \\mathrm { F } \\right)$ and EASA $( 2 . 4 8 \\mathrm { c m } ^ { 2 } )$ , and thus a decreased electrode resistivity $( 1 8 \\Omega )$ . "], "current_density": "10 mA cm^-2"}, {"unit": "mV", "value": "368", "source": ["After the stability test, the electrochemical and physical characterization was repeated to fully evaluate the stability of the $\\mathrm { ( C o F e N i M n C r ) _ { 3 } O _ { 4 } }$ HEO. The onset potential and overpotential slightly (Fig. S8a) increased to $1 . 5 9 8 \\mathrm { V }$ and $3 6 8 \\mathrm { m V }$ at a current density of $1 0 \\mathrm { m A c m } ^ { - 2 }$ respectively. "], "current_density": "10 mA cm^-2"}], "supplementary_performance": [{"key": "Onset potential", "value": "1.571 V", "source": ["The LSV curve (Fig. 3a) showed that the CoFeNiMnCr HEA required an onset potential of $1 . 5 9 1 \\mathrm { ~ V ~ }$ and an overpotential of $3 6 1 \\mathrm { m V }$ at a current density of $1 0 \\mathrm { m A } \\mathrm { c m } ^ { - 2 }$ , while the $\\mathrm { ( C o C r F e M n N i ) _ { 3 } O _ { 4 } }$ HEO showed a negative shift of the onset potential at $1 . 5 7 1 \\mathrm { V } ,$ and a current density of $1 0 \\mathrm { \\ m A \\ c m } ^ { - 2 }$ was achieved at an overpotential of $3 4 1 ~ \\mathrm { m V }$ . "]}, {"key": "Charge-transfer resistance", "value": "18 Ω", "source": ["The $\\mathrm { ( C o C r F e M n N i ) _ { 3 } O _ { 4 } }$ HEO exhibited a much lower $R _ { \\mathrm { c t } }$ of $1 8 \\Omega$ than the CoFeNiMnCr HEA $( 3 8 ~ \\Omega )$ , which should be atributed to the improved electron-transfer kinetics between the active sites on the $\\mathrm { ( C o C r F e M n N i ) _ { 3 } O _ { 4 } H E O }$ and the water intermediates [64].", "In the second step, an electrochemically treated CoFeNiMnCr HEA support was subjected to a thermal treatment in air at a low temperature of $6 5 0 ~ ^ { \\circ } \\mathrm { C }$ resulting in the formation of the $( \\mathrm { C o F e N i M n C r } ) _ { 3 } \\mathrm { O } _ { 4 } \\mathrm { H E O } .$ .\n\n(3) Diferent microscopic and spectroscopic analyses (SEM with EDXS, XRD, Raman, XPS) confrmed the presence of a nanothick flm (around $1 0 0 \\mathrm { n m } \\dot { }$ ) of cubic spinel $\\left( \\mathrm { C o F e N i M n C r } \\right) _ { 3 } \\mathrm { O } _ { 4 }$ HEO in the form of nanocrystals along with secondary oxide phases on the CoFeNiMnCr HEA support.\n\n(4) The use of the $\\mathrm { ( C o F e N i M n C r ) _ { 3 } O _ { 4 } }$ HEO electrode for OER in 1 M KOH revealed a very small overpotential $\\mathrm { 3 4 1 m V }$ at $1 0 \\mathrm { m A } \\mathrm { c m } ^ { - 2 }$ ) and Tafel slope $( 5 0 \\mathrm { m V } \\mathrm { d e c } ^ { - 1 } )$ ), increased $C _ { \\mathrm { d l } } \\left( 9 9 . 2 2 \\mu \\mathrm { F } \\right)$ and EASA $( 2 . 4 8 \\mathrm { c m } ^ { 2 } )$ , and thus a decreased electrode resistivity $( 1 8 \\Omega )$ . "]}, {"key": "Double-layer capacitance", "value": "99.22 μF", "source": ["\nTo further explain the origin of the enhanced OER performance, it is necessary to appraise the exposed active sites from the EASA, which is related to the $C _ { \\mathrm { d l } }$ (Fig. 3d). The $C _ { \\mathrm { d l } }$ values for the CoFeNiMnCr HEA and $\\mathrm { ( C o F e N i M n C r ) _ { 3 } O _ { 4 } }$ HEO were $4 . 3 1 \\mu \\mathrm { F }$ and $9 9 . 2 2 ~ \\mu \\mathrm { F } ,$ respectively. ", "In the second step, an electrochemically treated CoFeNiMnCr HEA support was subjected to a thermal treatment in air at a low temperature of $6 5 0 ~ ^ { \\circ } \\mathrm { C }$ resulting in the formation of the $( \\mathrm { C o F e N i M n C r } ) _ { 3 } \\mathrm { O } _ { 4 } \\mathrm { H E O } .$ .\n\n(3) Diferent microscopic and spectroscopic analyses (SEM with EDXS, XRD, Raman, XPS) confrmed the presence of a nanothick flm (around $1 0 0 \\mathrm { n m } \\dot { }$ ) of cubic spinel $\\left( \\mathrm { C o F e N i M n C r } \\right) _ { 3 } \\mathrm { O } _ { 4 }$ HEO in the form of nanocrystals along with secondary oxide phases on the CoFeNiMnCr HEA support.\n\n(4) The use of the $\\mathrm { ( C o F e N i M n C r ) _ { 3 } O _ { 4 } }$ HEO electrode for OER in 1 M KOH revealed a very small overpotential $\\mathrm { 3 4 1 m V }$ at $1 0 \\mathrm { m A } \\mathrm { c m } ^ { - 2 }$ ) and Tafel slope $( 5 0 \\mathrm { m V } \\mathrm { d e c } ^ { - 1 } )$ ), increased $C _ { \\mathrm { d l } } \\left( 9 9 . 2 2 \\mu \\mathrm { F } \\right)$ and EASA $( 2 . 4 8 \\mathrm { c m } ^ { 2 } )$ , and thus a decreased electrode resistivity $( 1 8 \\Omega )$ . "]}, {"key": "Electrochemical active surface area", "value": "2.48 cm^2", "source": ["The calculated EASA for the $\\left( \\mathrm { C o F e N i M n C r } \\right) _ { 3 } \\mathrm { O } _ { 4 }$ HEO was $2 . 4 8 ~ \\mathrm { c m } ^ { 2 }$ , which is one order of magnitude higher than that of the CoFeNiMnCr HEA $( 0 . 1 1 \\mathrm { c m } ^ { 2 } )$ . Here, the reported EASA values of the electrodes are a rough estimation. ", "In the second step, an electrochemically treated CoFeNiMnCr HEA support was subjected to a thermal treatment in air at a low temperature of $6 5 0 ~ ^ { \\circ } \\mathrm { C }$ resulting in the formation of the $( \\mathrm { C o F e N i M n C r } ) _ { 3 } \\mathrm { O } _ { 4 } \\mathrm { H E O } .$ .\n\n(3) Diferent microscopic and spectroscopic analyses (SEM with EDXS, XRD, Raman, XPS) confrmed the presence of a nanothick flm (around $1 0 0 \\mathrm { n m } \\dot { }$ ) of cubic spinel $\\left( \\mathrm { C o F e N i M n C r } \\right) _ { 3 } \\mathrm { O } _ { 4 }$ HEO in the form of nanocrystals along with secondary oxide phases on the CoFeNiMnCr HEA support.\n\n(4) The use of the $\\mathrm { ( C o F e N i M n C r ) _ { 3 } O _ { 4 } }$ HEO electrode for OER in 1 M KOH revealed a very small overpotential $\\mathrm { 3 4 1 m V }$ at $1 0 \\mathrm { m A } \\mathrm { c m } ^ { - 2 }$ ) and Tafel slope $( 5 0 \\mathrm { m V } \\mathrm { d e c } ^ { - 1 } )$ ), increased $C _ { \\mathrm { d l } } \\left( 9 9 . 2 2 \\mu \\mathrm { F } \\right)$ and EASA $( 2 . 4 8 \\mathrm { c m } ^ { 2 } )$ , and thus a decreased electrode resistivity $( 1 8 \\Omega )$ . "]}, {"key": "Contact angle", "value": "73.2 ± 1.3 °", "source": ["As shown, the contact angle is diferent. The contact angle for pristine CoFeNiMnCr HEA (Fig. S9a) was $9 5 . 3 \\pm 1 . 0 ^ { \\circ }$ , indicating a slightly hydrophobic surface, and for the (CoFeNiMnCr) $\\phantom { 0 } _ { 3 } \\mathrm { O } _ { 4 }$ HEO (Fig. S9b) it was $7 3 . 2 \\pm 1 . 3 ^ { \\circ } ,$ , indicating that the surface became hydrophilic. ", "In the second step, an electrochemically treated CoFeNiMnCr HEA support was subjected to a thermal treatment in air at a low temperature of $6 5 0 ~ ^ { \\circ } \\mathrm { C }$ resulting in the formation of the $( \\mathrm { C o F e N i M n C r } ) _ { 3 } \\mathrm { O } _ { 4 } \\mathrm { H E O } .$ .\n\n(3) Diferent microscopic and spectroscopic analyses (SEM with EDXS, XRD, Raman, XPS) confrmed the presence of a nanothick flm (around $1 0 0 \\mathrm { n m } \\dot { }$ ) of cubic spinel $\\left( \\mathrm { C o F e N i M n C r } \\right) _ { 3 } \\mathrm { O } _ { 4 }$ HEO in the form of nanocrystals along with secondary oxide phases on the CoFeNiMnCr HEA support.\n\n(4) The use of the $\\mathrm { ( C o F e N i M n C r ) _ { 3 } O _ { 4 } }$ HEO electrode for OER in 1 M KOH revealed a very small overpotential $\\mathrm { 3 4 1 m V }$ at $1 0 \\mathrm { m A } \\mathrm { c m } ^ { - 2 }$ ) and Tafel slope $( 5 0 \\mathrm { m V } \\mathrm { d e c } ^ { - 1 } )$ ), increased $C _ { \\mathrm { d l } } \\left( 9 9 . 2 2 \\mu \\mathrm { F } \\right)$ and EASA $( 2 . 4 8 \\mathrm { c m } ^ { 2 } )$ , and thus a decreased electrode resistivity $( 1 8 \\Omega )$ . "]}, {"key": "Surface free energy", "value": "39.7 ± 0.8 mJ m^-2", "source": ["In addition to the contact angle, the surface free energy of the materials was calculated. The approximated surface free energies of the pristine CoFeNiMnCr HEA and $\\mathrm { ( C o F e N i M n C r ) _ { 3 } O _ { 4 } }$ HEO were $2 5 . 9 \\pm 0 . 6 \\mathrm { \\ m J \\ m } ^ { - 2 }$ and $3 9 . 7 \\pm 0 . 8 \\mathrm { \\ m J \\ m } ^ { - 2 } ,$ , respectively. ", "In the second step, an electrochemically treated CoFeNiMnCr HEA support was subjected to a thermal treatment in air at a low temperature of $6 5 0 ~ ^ { \\circ } \\mathrm { C }$ resulting in the formation of the $( \\mathrm { C o F e N i M n C r } ) _ { 3 } \\mathrm { O } _ { 4 } \\mathrm { H E O } .$ .\n\n(3) Diferent microscopic and spectroscopic analyses (SEM with EDXS, XRD, Raman, XPS) confrmed the presence of a nanothick flm (around $1 0 0 \\mathrm { n m } \\dot { }$ ) of cubic spinel $\\left( \\mathrm { C o F e N i M n C r } \\right) _ { 3 } \\mathrm { O } _ { 4 }$ HEO in the form of nanocrystals along with secondary oxide phases on the CoFeNiMnCr HEA support.\n\n(4) The use of the $\\mathrm { ( C o F e N i M n C r ) _ { 3 } O _ { 4 } }$ HEO electrode for OER in 1 M KOH revealed a very small overpotential $\\mathrm { 3 4 1 m V }$ at $1 0 \\mathrm { m A } \\mathrm { c m } ^ { - 2 }$ ) and Tafel slope $( 5 0 \\mathrm { m V } \\mathrm { d e c } ^ { - 1 } )$ ), increased $C _ { \\mathrm { d l } } \\left( 9 9 . 2 2 \\mu \\mathrm { F } \\right)$ and EASA $( 2 . 4 8 \\mathrm { c m } ^ { 2 } )$ , and thus a decreased electrode resistivity $( 1 8 \\Omega )$ . "]}]}, "experimental_conditions": {"test_setup": {"source": ["\n# Electrochemical characterization\n\nAll the electrochemical experiments were performed in $2 0 ~ \\mathrm { m L }$ of $1 \\ \\mathrm { M \\ K O H }$ $( \\ge 8 5 . 0 \\%$ , Merck) at ambient temperature (approx. $2 0 ~ ^ { \\circ } \\mathrm { C }$ ) and a starting $\\mathrm { p H }$ of 13.5 in a three-electrode Tefon cell using a PalmSens4 potentiostat/galvanostat/impedance analyzer (PalmSense BV). ", "A pristine CoFeNiMnCr HEA or $\\left( \\mathrm { C o F e N i M n C r } \\right) _ { 3 } \\mathrm { O } _ { 4 }$ HEO, a platinum mesh (Zlatarna Celje d.o.o.), and a reversible hydrogen electrode (RHE) Hydrofex (Gaskatel GmbH) were used as the working, counter, and reference electrodes, respectively. ", "The LSV for the OER was conducted in the potential range $1 . 2 { - } 1 . 7 \\mathrm { V }$ at a scan rate of $2 0 \\mathrm { m V s ^ { - 1 } }$ . ", "The iR compensation of $8 5 \\%$ was applied during the electrochemical experiments in the positive feedback mode. "], "scan_rate": "20 mV s^-1", "substrate": "CoFeNiMnCr HEA", "ir_compensation": "85%"}, "electrolyte": {"source": ["\n# Electrochemical characterization\n\nAll the electrochemical experiments were performed in $2 0 ~ \\mathrm { m L }$ of $1 \\ \\mathrm { M \\ K O H }$ $( \\ge 8 5 . 0 \\%$ , Merck) at ambient temperature (approx. $2 0 ~ ^ { \\circ } \\mathrm { C }$ ) and a starting $\\mathrm { p H }$ of 13.5 in a three-electrode Tefon cell using a PalmSens4 potentiostat/galvanostat/impedance analyzer (PalmSense BV). "], "ph_value": "13.5", "concentration_molar": "1.0 M", "electrolyte_composition": "KOH"}, "synthesis_method": {"method": "Electrochemical and thermal treatment", "source": ["Here, an innovative synthesis strategy of formulating a nanostructured \\mathrm{(CoFeNiMnCr)_{3}O_{4}} HEO thin flm on a CoFeNiMnCr high entropy alloy (HEA) using facile electrochemical and thermal treatment methods is presented. ", "\nThe (CoFeNiMnCr) $\\phantom { 0 } _ { 3 } \\mathrm { O } _ { 4 }$ HEO thin flm on CoFeNiMnCr HEA was prepared in two steps. ", "First, the surface of pristine CoFeNiMnCr HEA was electrochemically treated in a two-electrode electrochemical cell using a TOE 8871 direct-current (DC) power supply (TOELLNER Electronic Instrumente GmbH). ", "A detailed description of the experimental setup can be found in our previous work [24]. The electrochemical surface treatment was performed at $5 0 \\mathrm { V }$ for $1 5 { - } 3 0 \\mathrm { m i n }$ in $2 0 \\mathrm { m L }$ of ethylene glycol (EG) $( 9 9 . 5 \\%$ , Carlo Erba Reagents) electrolyte containing $0 . 1 \\mathrm { - } 0 . 4 5 \\mathrm { M }$ ultrapure $\\mathrm { H } _ { 2 } \\mathrm { O }$ $( 0 . 0 5 5 \\mu { \\mathrm { S } } \\mathrm { c m } ^ { - 1 } )$ ) and $0 . 1 { - } 0 . 5 \\mathrm { M }$ ammonium fuoride $\\mathrm { ( N H } _ { 4 } \\mathrm { F ) }$ ） $( 9 9 . 9 9 \\%$ , Sigma-Aldrich) at ambient temperature (approx. $2 0 ^ { \\circ } \\mathrm { C } )$ . The selection of parameters was based on studies reporting the successful electrochemical treatment of surfaces of unitary (e.g., Co [25], Fe [26], Ni [27]), binary (e.g., Co–Ni [28]), or ternary (e.g., Co–Fe–Ni [29], stainless steel [30, 31]) alloys. ", "After the surface treatment, the specimens were rinsed with ethanol and distilled water. The as-obtained CoFeNiMnCr HEA was then thermally treated in a mufe furnace (Nabertherm GmbH) under an atmosphere of air at 250, 450, 650, or $8 5 0 ^ { \\circ } \\mathrm { C }$ with a cooling rate of $5 ^ { \\circ } \\mathrm { C } \\operatorname* { m i n } ^ { - 1 }$ .", "However, pursuing the electrochemical treatment in EG electrolyte containing $0 . 4 5 \\mathrm { M }$ ultrapure $_ { \\mathrm { H } _ { 2 } \\mathrm { O } }$ and $0 . 1 \\mathrm { M }$ $\\mathrm { N H } _ { 4 } \\mathrm { F }$ at $5 0 \\mathrm { V }$ for $3 0 \\mathrm { m i n }$ at room temperature (approx. $2 0 \\ { } ^ { \\circ } \\mathrm { C } )$ showed signifcant changes on the surface but still suppressed the severe dissolution of the metal ions in the electrolyte, as observed in other atempts.", "Only the thermal treatment at $6 5 0 { } ^ { \\circ } \\mathrm { C }$ yielded the formation of a multi-element oxides thin flm, for which we confrmed the presence of $( \\mathrm { C o F e N i M n C r } ) _ { 3 } \\mathrm { O } _ { 4 } \\mathrm { H E O }$ . "], "key_parameters": "Electrochemical treatment: 50 V for 30 min in EG electrolyte with 0.45 M H2O and 0.1 M NH4F at 20 °C; Thermal treatment: 650 °C in air"}, "other_environmental_params": [{"key": "Pre-activation", "value": "500 cycles CV at 300 mV s^-1", "source": ["Samples were pre-activated for 500 cycles using cyclic voltammetry (CV) at a scan rate of $3 0 0 \\mathrm { m V s ^ { - 1 } }$ to obtain stable measurements. "]}, {"key": "Temperature", "value": "approx. 20 °C", "source": ["\n# Electrochemical characterization\n\nAll the electrochemical experiments were performed in $2 0 ~ \\mathrm { m L }$ of $1 \\ \\mathrm { M \\ K O H }$ $( \\ge 8 5 . 0 \\%$ , Merck) at ambient temperature (approx. $2 0 ~ ^ { \\circ } \\mathrm { C }$ ) and a starting $\\mathrm { p H }$ of 13.5 in a three-electrode Tefon cell using a PalmSens4 potentiostat/galvanostat/impedance analyzer (PalmSense BV). "]}]}}]} |  | {"extraction_results": [{"alloy_id": "CoFeNiMnCr HEA", "performance": {"stability": {"source": [], "cycle_count": null, "test_method": "Unknown", "duration_hours": null, "degradation_details": null, "performance_retention": null}, "tafel_slope": {"unit": "mV dec^-1", "value": "65", "source": ["The Tafel slope was $6 5 \\mathrm { m V d e c ^ { - 1 } }$ for the CoFeNiMnCr HEA and $5 0 \\mathrm { m V } \\mathrm { d e c } ^ { - 1 }$ for the $( \\mathrm { C o C r F e M n N i } ) _ { 3 } \\mathrm { O } _ { 4 }$ HEO. The Tafel slope could be correlated with the OER mechanism, but a few OER mechanisms are having various possible elementary steps, with any of them being the rate-determining step that changes as the $\\mathrm { p H }$ of the electrolyte changes. "]}, "overpotential": [{"unit": "mV", "value": "361", "source": ["The LSV curve (Fig. 3a) showed that the CoFeNiMnCr HEA required an onset potential of $1 . 5 9 1 \\mathrm { ~ V ~ }$ and an overpotential of $3 6 1 \\mathrm { m V }$ at a current density of $1 0 \\mathrm { m A } \\mathrm { c m } ^ { - 2 }$ , while the $\\mathrm { ( C o C r F e M n N i ) _ { 3 } O _ { 4 } }$ HEO showed a negative shift of the onset potential at $1 . 5 7 1 \\mathrm { V } ,$ and a current density of $1 0 \\mathrm { \\ m A \\ c m } ^ { - 2 }$ was achieved at an overpotential of $3 4 1 ~ \\mathrm { m V }$ . "], "current_density": "10 mA cm^-2"}], "supplementary_performance": [{"key": "Onset potential", "value": "1.591 V", "source": ["The LSV curve (Fig. 3a) showed that the CoFeNiMnCr HEA required an onset potential of $1 . 5 9 1 \\mathrm { ~ V ~ }$ and an overpotential of $3 6 1 \\mathrm { m V }$ at a current density of $1 0 \\mathrm { m A } \\mathrm { c m } ^ { - 2 }$ , while the $\\mathrm { ( C o C r F e M n N i ) _ { 3 } O _ { 4 } }$ HEO showed a negative shift of the onset potential at $1 . 5 7 1 \\mathrm { V } ,$ and a current density of $1 0 \\mathrm { \\ m A \\ c m } ^ { - 2 }$ was achieved at an overpotential of $3 4 1 ~ \\mathrm { m V }$ . "]}, {"key": "Charge-transfer resistance", "value": "38 Ω", "source": ["The $\\mathrm { ( C o C r F e M n N i ) _ { 3 } O _ { 4 } }$ HEO exhibited a much lower $R _ { \\mathrm { c t } }$ of $1 8 \\Omega$ than the CoFeNiMnCr HEA $( 3 8 ~ \\Omega )$ , which should be atributed to the improved electron-transfer kinetics between the active sites on the $\\mathrm { ( C o C r F e M n N i ) _ { 3 } O _ { 4 } H E O }$ and the water intermediates [64]."]}, {"key": "Double-layer capacitance", "value": "4.31 μF", "source": ["\nTo further explain the origin of the enhanced OER performance, it is necessary to appraise the exposed active sites from the EASA, which is related to the $C _ { \\mathrm { d l } }$ (Fig. 3d). The $C _ { \\mathrm { d l } }$ values for the CoFeNiMnCr HEA and $\\mathrm { ( C o F e N i M n C r ) _ { 3 } O _ { 4 } }$ HEO were $4 . 3 1 \\mu \\mathrm { F }$ and $9 9 . 2 2 ~ \\mu \\mathrm { F } ,$ respectively. "]}, {"key": "Electrochemical active surface area", "value": "0.11 cm^2", "source": ["The calculated EASA for the $\\left( \\mathrm { C o F e N i M n C r } \\right) _ { 3 } \\mathrm { O } _ { 4 }$ HEO was $2 . 4 8 ~ \\mathrm { c m } ^ { 2 }$ , which is one order of magnitude higher than that of the CoFeNiMnCr HEA $( 0 . 1 1 \\mathrm { c m } ^ { 2 } )$ . Here, the reported EASA values of the electrodes are a rough estimation. "]}, {"key": "Contact angle", "value": "95.3 ± 1.0 °", "source": ["As shown, the contact angle is diferent. The contact angle for pristine CoFeNiMnCr HEA (Fig. S9a) was $9 5 . 3 \\pm 1 . 0 ^ { \\circ }$ , indicating a slightly hydrophobic surface, and for the (CoFeNiMnCr) $\\phantom { 0 } _ { 3 } \\mathrm { O } _ { 4 }$ HEO (Fig. S9b) it was $7 3 . 2 \\pm 1 . 3 ^ { \\circ } ,$ , indicating that the surface became hydrophilic. "]}, {"key": "Surface free energy", "value": "25.9 ± 0.6 mJ m^-2", "source": ["In addition to the contact angle, the surface free energy of the materials was calculated. The approximated surface free energies of the pristine CoFeNiMnCr HEA and $\\mathrm { ( C o F e N i M n C r ) _ { 3 } O _ { 4 } }$ HEO were $2 5 . 9 \\pm 0 . 6 \\mathrm { \\ m J \\ m } ^ { - 2 }$ and $3 9 . 7 \\pm 0 . 8 \\mathrm { \\ m J \\ m } ^ { - 2 } ,$ , respectively. "]}]}, "experimental_conditions": {"test_setup": {"source": ["\n# Electrochemical characterization\n\nAll the electrochemical experiments were performed in $2 0 ~ \\mathrm { m L }$ of $1 \\ \\mathrm { M \\ K O H }$ $( \\ge 8 5 . 0 \\%$ , Merck) at ambient temperature (approx. $2 0 ~ ^ { \\circ } \\mathrm { C }$ ) and a starting $\\mathrm { p H }$ of 13.5 in a three-electrode Tefon cell using a PalmSens4 potentiostat/galvanostat/impedance analyzer (PalmSense BV). ", "A pristine CoFeNiMnCr HEA or $\\left( \\mathrm { C o F e N i M n C r } \\right) _ { 3 } \\mathrm { O } _ { 4 }$ HEO, a platinum mesh (Zlatarna Celje d.o.o.), and a reversible hydrogen electrode (RHE) Hydrofex (Gaskatel GmbH) were used as the working, counter, and reference electrodes, respectively. ", "The LSV for the OER was conducted in the potential range $1 . 2 { - } 1 . 7 \\mathrm { V }$ at a scan rate of $2 0 \\mathrm { m V s ^ { - 1 } }$ . ", "The iR compensation of $8 5 \\%$ was applied during the electrochemical experiments in the positive feedback mode. "], "scan_rate": "20 mV s^-1", "substrate": "CoFeNiMnCr HEA", "ir_compensation": "85%"}, "electrolyte": {"source": ["\n# Electrochemical characterization\n\nAll the electrochemical experiments were performed in $2 0 ~ \\mathrm { m L }$ of $1 \\ \\mathrm { M \\ K O H }$ $( \\ge 8 5 . 0 \\%$ , Merck) at ambient temperature (approx. $2 0 ~ ^ { \\circ } \\mathrm { C }$ ) and a starting $\\mathrm { p H }$ of 13.5 in a three-electrode Tefon cell using a PalmSens4 potentiostat/galvanostat/impedance analyzer (PalmSense BV). "], "ph_value": "13.5", "concentration_molar": "1.0 M", "electrolyte_composition": "KOH"}, "synthesis_method": {"method": "Melting and annealing", "source": ["\n# Materials and methods\n\n# Preparation of pristine CoFeNiMnCr HEA\n\nRaw materials $( > 9 9 . 0 $ wt $\\%$ ) of $\\scriptstyle \\ C 0 ,$ Fe, ${ \\mathrm { N i } } ,$ , Mn, and Cr were used to prepare bulk CoFeNiMnCr HEA ingots with dimensions of $1 5 \\times 1 5 \\times 1 5 \\mathrm { m m } ^ { 3 } .$ . ", "The melting was carried out in an alumina tube furnace at $1 5 5 0 ~ ^ { \\circ } \\mathrm { C }$ for $^ { 1 \\mathrm { h } }$ under an argon (Ar) atmosphere $( 9 9 . 9 9 9 \\% )$ ) with a cooling rate of $5 \\mathrm { ~ } ^ { \\circ } \\mathrm { C } \\mathrm { ~ m i n } ^ { - 1 }$ . ", "The resulting ingots were annealed at $1 0 0 0 ^ { \\circ } \\mathrm { C }$ for $^ { 2 5 \\mathrm { h } }$ in an Ar atmosphere and then cooled to $8 0 0 ^ { \\circ } \\mathrm { C }$ with a cooling rate of $5 ^ { \\circ } \\mathrm { C } \\operatorname* { m i n } ^ { - 1 }$ . ", "The tube furnace was then opened and the alloy was rapidly cooled in water. The CoFeNiMnCr HEA ingots were randomly cut with a diamond saw (Buehler IsoMet 1000) under the rotation speed of $3 0 0 \\mathrm { r p m }$ . "], "key_parameters": "1550 °C for 1 h, annealed at 1000 °C for 25 h, cooled to 800 °C at 5 °C min^-1, then water quenched"}, "other_environmental_params": [{"key": "Pre-activation", "value": "500 cycles CV at 300 mV s^-1", "source": ["Samples were pre-activated for 500 cycles using cyclic voltammetry (CV) at a scan rate of $3 0 0 \\mathrm { m V s ^ { - 1 } }$ to obtain stable measurements. "]}, {"key": "Temperature", "value": "approx. 20 °C", "source": ["\n# Electrochemical characterization\n\nAll the electrochemical experiments were performed in $2 0 ~ \\mathrm { m L }$ of $1 \\ \\mathrm { M \\ K O H }$ $( \\ge 8 5 . 0 \\%$ , Merck) at ambient temperature (approx. $2 0 ~ ^ { \\circ } \\mathrm { C }$ ) and a starting $\\mathrm { p H }$ of 13.5 in a three-electrode Tefon cell using a PalmSens4 potentiostat/galvanostat/impedance analyzer (PalmSense BV). "]}]}}, {"alloy_id": "(CoFeNiMnCr)3O4 HEO", "performance": {"stability": {"source": ["Here, a chrono-amperometry test was performed at a potential of $1 . 6 \\mathrm { V }$ for $^ { 1 0 \\mathrm { ~ h ~ } }$ . ", "The long-term stability test (Fig. 3e) was performed solely on the $( \\mathrm { C o F e N i M n C r } ) _ { 3 } \\mathrm { O } _ { 4 } \\mathrm { H E O } ,$ since it showed a beter electrocatalytic activity with respect to the OER than the CoFeNiMnCr HEA. In particular, the current density of approx. $1 8 { - } 1 9 \\mathrm { m A } \\mathrm { c m } ^ { - 2 }$ was maintained for $^ { 1 0 \\mathrm { ~ h ~ } }$ . ", "After the stability test, the electrochemical and physical characterization was repeated to fully evaluate the stability of the $\\mathrm { ( C o F e N i M n C r ) _ { 3 } O _ { 4 } }$ HEO. The onset potential and overpotential slightly (Fig. S8a) increased to $1 . 5 9 8 \\mathrm { V }$ and $3 6 8 \\mathrm { m V }$ at a current density of $1 0 \\mathrm { m A c m } ^ { - 2 }$ respectively. ", "The overpotential diference before and after the stability test was only $2 7 ~ \\mathrm { m V }$ , indicating very good stability of the $\\mathrm { ( C o F e N i M n C r ) _ { 3 } O _ { 4 } }$ HEO, since the electrocatalyst is considered appropriate if the overpotential does not increase by more than $3 0 \\mathrm { m V }$ for over $^ { 1 0 \\mathrm { { h } } }$ of chrono-amperometric experiments [59]. ", "The Tafel slope (Fig. S8b) increased slightly from 50 to $5 5 \\mathrm { m V } \\mathrm { d e c } ^ { - 1 }$ after the stability test. ", "The $\\mathrm { C _ { d l } }$ (Fig. S8c) and EASA decreased slightly to $5 5 . 2 \\mu \\mathrm { F }$ and $1 . 3 8 ~ \\mathrm { c m } ^ { 2 }$ , while $\\mathrm { R _ { c t } }$ (Fig. S8d) increased slightly to 25 $\\Omega$ ; however, still signifcantly beter than the pristine CoFeNiMnCr HEA. The SEM image (Fig. S9b) showed no changes in the principal microstructure of the $( \\mathrm { C o F e N i M n C r } ) _ { 3 } \\mathrm { O } _ { 4 } \\mathrm { H E O }$ after the stability test. "], "cycle_count": null, "test_method": "Chronopotentiometry", "duration_hours": "10", "degradation_details": "Overpotential increased by 27 mV, Tafel slope increased to 55 mV dec^-1, C_dl decreased to 55.2 μF, EASA decreased to 1.38 cm^2, R_ct increased to 25 Ω", "performance_retention": null}, "tafel_slope": {"unit": "mV dec^-1", "value": "50", "source": ["The \\mathrm{(CoFeNiMnCr)_{3}\\mathrm{O}_{4}\\mathrm{HEO}} exhibits a superior overpotential of 341 \\mathrm{mV} at 10 \\mathrm{mA}\\mathrm{cm}^{-2} and a Tafel slope of 50 \\mathrm{mV}\\mathrm{dec}^{-1}$ along with remarkable long-term stability in alkaline media. ", "The Tafel slope was $6 5 \\mathrm { m V d e c ^ { - 1 } }$ for the CoFeNiMnCr HEA and $5 0 \\mathrm { m V } \\mathrm { d e c } ^ { - 1 }$ for the $( \\mathrm { C o C r F e M n N i } ) _ { 3 } \\mathrm { O } _ { 4 }$ HEO. The Tafel slope could be correlated with the OER mechanism, but a few OER mechanisms are having various possible elementary steps, with any of them being the rate-determining step that changes as the $\\mathrm { p H }$ of the electrolyte changes. ", "In the second step, an electrochemically treated CoFeNiMnCr HEA support was subjected to a thermal treatment in air at a low temperature of $6 5 0 ~ ^ { \\circ } \\mathrm { C }$ resulting in the formation of the $( \\mathrm { C o F e N i M n C r } ) _ { 3 } \\mathrm { O } _ { 4 } \\mathrm { H E O } .$ .\n\n(3) Diferent microscopic and spectroscopic analyses (SEM with EDXS, XRD, Raman, XPS) confrmed the presence of a nanothick flm (around $1 0 0 \\mathrm { n m } \\dot { }$ ) of cubic spinel $\\left( \\mathrm { C o F e N i M n C r } \\right) _ { 3 } \\mathrm { O } _ { 4 }$ HEO in the form of nanocrystals along with secondary oxide phases on the CoFeNiMnCr HEA support.\n\n(4) The use of the $\\mathrm { ( C o F e N i M n C r ) _ { 3 } O _ { 4 } }$ HEO electrode for OER in 1 M KOH revealed a very small overpotential $\\mathrm { 3 4 1 m V }$ at $1 0 \\mathrm { m A } \\mathrm { c m } ^ { - 2 }$ ) and Tafel slope $( 5 0 \\mathrm { m V } \\mathrm { d e c } ^ { - 1 } )$ ), increased $C _ { \\mathrm { d l } } \\left( 9 9 . 2 2 \\mu \\mathrm { F } \\right)$ and EASA $( 2 . 4 8 \\mathrm { c m } ^ { 2 } )$ , and thus a decreased electrode resistivity $( 1 8 \\Omega )$ . "]}, "overpotential": [{"unit": "mV", "value": "341", "source": ["The \\mathrm{(CoFeNiMnCr)_{3}\\mathrm{O}_{4}\\mathrm{HEO}} exhibits a superior overpotential of 341 \\mathrm{mV} at 10 \\mathrm{mA}\\mathrm{cm}^{-2} and a Tafel slope of 50 \\mathrm{mV}\\mathrm{dec}^{-1}$ along with remarkable long-term stability in alkaline media. ", "The LSV curve (Fig. 3a) showed that the CoFeNiMnCr HEA required an onset potential of $1 . 5 9 1 \\mathrm { ~ V ~ }$ and an overpotential of $3 6 1 \\mathrm { m V }$ at a current density of $1 0 \\mathrm { m A } \\mathrm { c m } ^ { - 2 }$ , while the $\\mathrm { ( C o C r F e M n N i ) _ { 3 } O _ { 4 } }$ HEO showed a negative shift of the onset potential at $1 . 5 7 1 \\mathrm { V } ,$ and a current density of $1 0 \\mathrm { \\ m A \\ c m } ^ { - 2 }$ was achieved at an overpotential of $3 4 1 ~ \\mathrm { m V }$ . ", "In the second step, an electrochemically treated CoFeNiMnCr HEA support was subjected to a thermal treatment in air at a low temperature of $6 5 0 ~ ^ { \\circ } \\mathrm { C }$ resulting in the formation of the $( \\mathrm { C o F e N i M n C r } ) _ { 3 } \\mathrm { O } _ { 4 } \\mathrm { H E O } .$ .\n\n(3) Diferent microscopic and spectroscopic analyses (SEM with EDXS, XRD, Raman, XPS) confrmed the presence of a nanothick flm (around $1 0 0 \\mathrm { n m } \\dot { }$ ) of cubic spinel $\\left( \\mathrm { C o F e N i M n C r } \\right) _ { 3 } \\mathrm { O } _ { 4 }$ HEO in the form of nanocrystals along with secondary oxide phases on the CoFeNiMnCr HEA support.\n\n(4) The use of the $\\mathrm { ( C o F e N i M n C r ) _ { 3 } O _ { 4 } }$ HEO electrode for OER in 1 M KOH revealed a very small overpotential $\\mathrm { 3 4 1 m V }$ at $1 0 \\mathrm { m A } \\mathrm { c m } ^ { - 2 }$ ) and Tafel slope $( 5 0 \\mathrm { m V } \\mathrm { d e c } ^ { - 1 } )$ ), increased $C _ { \\mathrm { d l } } \\left( 9 9 . 2 2 \\mu \\mathrm { F } \\right)$ and EASA $( 2 . 4 8 \\mathrm { c m } ^ { 2 } )$ , and thus a decreased electrode resistivity $( 1 8 \\Omega )$ . "], "current_density": "10 mA cm^-2"}, {"unit": "mV", "value": "368", "source": ["After the stability test, the electrochemical and physical characterization was repeated to fully evaluate the stability of the $\\mathrm { ( C o F e N i M n C r ) _ { 3 } O _ { 4 } }$ HEO. The onset potential and overpotential slightly (Fig. S8a) increased to $1 . 5 9 8 \\mathrm { V }$ and $3 6 8 \\mathrm { m V }$ at a current density of $1 0 \\mathrm { m A c m } ^ { - 2 }$ respectively. "], "current_density": "10 mA cm^-2"}], "supplementary_performance": [{"key": "Onset potential", "value": "1.571 V", "source": ["The LSV curve (Fig. 3a) showed that the CoFeNiMnCr HEA required an onset potential of $1 . 5 9 1 \\mathrm { ~ V ~ }$ and an overpotential of $3 6 1 \\mathrm { m V }$ at a current density of $1 0 \\mathrm { m A } \\mathrm { c m } ^ { - 2 }$ , while the $\\mathrm { ( C o C r F e M n N i ) _ { 3 } O _ { 4 } }$ HEO showed a negative shift of the onset potential at $1 . 5 7 1 \\mathrm { V } ,$ and a current density of $1 0 \\mathrm { \\ m A \\ c m } ^ { - 2 }$ was achieved at an overpotential of $3 4 1 ~ \\mathrm { m V }$ . "]}, {"key": "Charge-transfer resistance", "value": "18 Ω", "source": ["The $\\mathrm { ( C o C r F e M n N i ) _ { 3 } O _ { 4 } }$ HEO exhibited a much lower $R _ { \\mathrm { c t } }$ of $1 8 \\Omega$ than the CoFeNiMnCr HEA $( 3 8 ~ \\Omega )$ , which should be atributed to the improved electron-transfer kinetics between the active sites on the $\\mathrm { ( C o C r F e M n N i ) _ { 3 } O _ { 4 } H E O }$ and the water intermediates [64].", "In the second step, an electrochemically treated CoFeNiMnCr HEA support was subjected to a thermal treatment in air at a low temperature of $6 5 0 ~ ^ { \\circ } \\mathrm { C }$ resulting in the formation of the $( \\mathrm { C o F e N i M n C r } ) _ { 3 } \\mathrm { O } _ { 4 } \\mathrm { H E O } .$ .\n\n(3) Diferent microscopic and spectroscopic analyses (SEM with EDXS, XRD, Raman, XPS) confrmed the presence of a nanothick flm (around $1 0 0 \\mathrm { n m } \\dot { }$ ) of cubic spinel $\\left( \\mathrm { C o F e N i M n C r } \\right) _ { 3 } \\mathrm { O } _ { 4 }$ HEO in the form of nanocrystals along with secondary oxide phases on the CoFeNiMnCr HEA support.\n\n(4) The use of the $\\mathrm { ( C o F e N i M n C r ) _ { 3 } O _ { 4 } }$ HEO electrode for OER in 1 M KOH revealed a very small overpotential $\\mathrm { 3 4 1 m V }$ at $1 0 \\mathrm { m A } \\mathrm { c m } ^ { - 2 }$ ) and Tafel slope $( 5 0 \\mathrm { m V } \\mathrm { d e c } ^ { - 1 } )$ ), increased $C _ { \\mathrm { d l } } \\left( 9 9 . 2 2 \\mu \\mathrm { F } \\right)$ and EASA $( 2 . 4 8 \\mathrm { c m } ^ { 2 } )$ , and thus a decreased electrode resistivity $( 1 8 \\Omega )$ . "]}, {"key": "Double-layer capacitance", "value": "99.22 μF", "source": ["\nTo further explain the origin of the enhanced OER performance, it is necessary to appraise the exposed active sites from the EASA, which is related to the $C _ { \\mathrm { d l } }$ (Fig. 3d). The $C _ { \\mathrm { d l } }$ values for the CoFeNiMnCr HEA and $\\mathrm { ( C o F e N i M n C r ) _ { 3 } O _ { 4 } }$ HEO were $4 . 3 1 \\mu \\mathrm { F }$ and $9 9 . 2 2 ~ \\mu \\mathrm { F } ,$ respectively. ", "In the second step, an electrochemically treated CoFeNiMnCr HEA support was subjected to a thermal treatment in air at a low temperature of $6 5 0 ~ ^ { \\circ } \\mathrm { C }$ resulting in the formation of the $( \\mathrm { C o F e N i M n C r } ) _ { 3 } \\mathrm { O } _ { 4 } \\mathrm { H E O } .$ .\n\n(3) Diferent microscopic and spectroscopic analyses (SEM with EDXS, XRD, Raman, XPS) confrmed the presence of a nanothick flm (around $1 0 0 \\mathrm { n m } \\dot { }$ ) of cubic spinel $\\left( \\mathrm { C o F e N i M n C r } \\right) _ { 3 } \\mathrm { O } _ { 4 }$ HEO in the form of nanocrystals along with secondary oxide phases on the CoFeNiMnCr HEA support.\n\n(4) The use of the $\\mathrm { ( C o F e N i M n C r ) _ { 3 } O _ { 4 } }$ HEO electrode for OER in 1 M KOH revealed a very small overpotential $\\mathrm { 3 4 1 m V }$ at $1 0 \\mathrm { m A } \\mathrm { c m } ^ { - 2 }$ ) and Tafel slope $( 5 0 \\mathrm { m V } \\mathrm { d e c } ^ { - 1 } )$ ), increased $C _ { \\mathrm { d l } } \\left( 9 9 . 2 2 \\mu \\mathrm { F } \\right)$ and EASA $( 2 . 4 8 \\mathrm { c m } ^ { 2 } )$ , and thus a decreased electrode resistivity $( 1 8 \\Omega )$ . "]}, {"key": "Electrochemical active surface area", "value": "2.48 cm^2", "source": ["The calculated EASA for the $\\left( \\mathrm { C o F e N i M n C r } \\right) _ { 3 } \\mathrm { O } _ { 4 }$ HEO was $2 . 4 8 ~ \\mathrm { c m } ^ { 2 }$ , which is one order of magnitude higher than that of the CoFeNiMnCr HEA $( 0 . 1 1 \\mathrm { c m } ^ { 2 } )$ . Here, the reported EASA values of the electrodes are a rough estimation. ", "In the second step, an electrochemically treated CoFeNiMnCr HEA support was subjected to a thermal treatment in air at a low temperature of $6 5 0 ~ ^ { \\circ } \\mathrm { C }$ resulting in the formation of the $( \\mathrm { C o F e N i M n C r } ) _ { 3 } \\mathrm { O } _ { 4 } \\mathrm { H E O } .$ .\n\n(3) Diferent microscopic and spectroscopic analyses (SEM with EDXS, XRD, Raman, XPS) confrmed the presence of a nanothick flm (around $1 0 0 \\mathrm { n m } \\dot { }$ ) of cubic spinel $\\left( \\mathrm { C o F e N i M n C r } \\right) _ { 3 } \\mathrm { O } _ { 4 }$ HEO in the form of nanocrystals along with secondary oxide phases on the CoFeNiMnCr HEA support.\n\n(4) The use of the $\\mathrm { ( C o F e N i M n C r ) _ { 3 } O _ { 4 } }$ HEO electrode for OER in 1 M KOH revealed a very small overpotential $\\mathrm { 3 4 1 m V }$ at $1 0 \\mathrm { m A } \\mathrm { c m } ^ { - 2 }$ ) and Tafel slope $( 5 0 \\mathrm { m V } \\mathrm { d e c } ^ { - 1 } )$ ), increased $C _ { \\mathrm { d l } } \\left( 9 9 . 2 2 \\mu \\mathrm { F } \\right)$ and EASA $( 2 . 4 8 \\mathrm { c m } ^ { 2 } )$ , and thus a decreased electrode resistivity $( 1 8 \\Omega )$ . "]}, {"key": "Contact angle", "value": "73.2 ± 1.3 °", "source": ["As shown, the contact angle is diferent. The contact angle for pristine CoFeNiMnCr HEA (Fig. S9a) was $9 5 . 3 \\pm 1 . 0 ^ { \\circ }$ , indicating a slightly hydrophobic surface, and for the (CoFeNiMnCr) $\\phantom { 0 } _ { 3 } \\mathrm { O } _ { 4 }$ HEO (Fig. S9b) it was $7 3 . 2 \\pm 1 . 3 ^ { \\circ } ,$ , indicating that the surface became hydrophilic. ", "In the second step, an electrochemically treated CoFeNiMnCr HEA support was subjected to a thermal treatment in air at a low temperature of $6 5 0 ~ ^ { \\circ } \\mathrm { C }$ resulting in the formation of the $( \\mathrm { C o F e N i M n C r } ) _ { 3 } \\mathrm { O } _ { 4 } \\mathrm { H E O } .$ .\n\n(3) Diferent microscopic and spectroscopic analyses (SEM with EDXS, XRD, Raman, XPS) confrmed the presence of a nanothick flm (around $1 0 0 \\mathrm { n m } \\dot { }$ ) of cubic spinel $\\left( \\mathrm { C o F e N i M n C r } \\right) _ { 3 } \\mathrm { O } _ { 4 }$ HEO in the form of nanocrystals along with secondary oxide phases on the CoFeNiMnCr HEA support.\n\n(4) The use of the $\\mathrm { ( C o F e N i M n C r ) _ { 3 } O _ { 4 } }$ HEO electrode for OER in 1 M KOH revealed a very small overpotential $\\mathrm { 3 4 1 m V }$ at $1 0 \\mathrm { m A } \\mathrm { c m } ^ { - 2 }$ ) and Tafel slope $( 5 0 \\mathrm { m V } \\mathrm { d e c } ^ { - 1 } )$ ), increased $C _ { \\mathrm { d l } } \\left( 9 9 . 2 2 \\mu \\mathrm { F } \\right)$ and EASA $( 2 . 4 8 \\mathrm { c m } ^ { 2 } )$ , and thus a decreased electrode resistivity $( 1 8 \\Omega )$ . "]}, {"key": "Surface free energy", "value": "39.7 ± 0.8 mJ m^-2", "source": ["In addition to the contact angle, the surface free energy of the materials was calculated. The approximated surface free energies of the pristine CoFeNiMnCr HEA and $\\mathrm { ( C o F e N i M n C r ) _ { 3 } O _ { 4 } }$ HEO were $2 5 . 9 \\pm 0 . 6 \\mathrm { \\ m J \\ m } ^ { - 2 }$ and $3 9 . 7 \\pm 0 . 8 \\mathrm { \\ m J \\ m } ^ { - 2 } ,$ , respectively. ", "In the second step, an electrochemically treated CoFeNiMnCr HEA support was subjected to a thermal treatment in air at a low temperature of $6 5 0 ~ ^ { \\circ } \\mathrm { C }$ resulting in the formation of the $( \\mathrm { C o F e N i M n C r } ) _ { 3 } \\mathrm { O } _ { 4 } \\mathrm { H E O } .$ .\n\n(3) Diferent microscopic and spectroscopic analyses (SEM with EDXS, XRD, Raman, XPS) confrmed the presence of a nanothick flm (around $1 0 0 \\mathrm { n m } \\dot { }$ ) of cubic spinel $\\left( \\mathrm { C o F e N i M n C r } \\right) _ { 3 } \\mathrm { O } _ { 4 }$ HEO in the form of nanocrystals along with secondary oxide phases on the CoFeNiMnCr HEA support.\n\n(4) The use of the $\\mathrm { ( C o F e N i M n C r ) _ { 3 } O _ { 4 } }$ HEO electrode for OER in 1 M KOH revealed a very small overpotential $\\mathrm { 3 4 1 m V }$ at $1 0 \\mathrm { m A } \\mathrm { c m } ^ { - 2 }$ ) and Tafel slope $( 5 0 \\mathrm { m V } \\mathrm { d e c } ^ { - 1 } )$ ), increased $C _ { \\mathrm { d l } } \\left( 9 9 . 2 2 \\mu \\mathrm { F } \\right)$ and EASA $( 2 . 4 8 \\mathrm { c m } ^ { 2 } )$ , and thus a decreased electrode resistivity $( 1 8 \\Omega )$ . "]}]}, "experimental_conditions": {"test_setup": {"source": ["\n# Electrochemical characterization\n\nAll the electrochemical experiments were performed in $2 0 ~ \\mathrm { m L }$ of $1 \\ \\mathrm { M \\ K O H }$ $( \\ge 8 5 . 0 \\%$ , Merck) at ambient temperature (approx. $2 0 ~ ^ { \\circ } \\mathrm { C }$ ) and a starting $\\mathrm { p H }$ of 13.5 in a three-electrode Tefon cell using a PalmSens4 potentiostat/galvanostat/impedance analyzer (PalmSense BV). ", "A pristine CoFeNiMnCr HEA or $\\left( \\mathrm { C o F e N i M n C r } \\right) _ { 3 } \\mathrm { O } _ { 4 }$ HEO, a platinum mesh (Zlatarna Celje d.o.o.), and a reversible hydrogen electrode (RHE) Hydrofex (Gaskatel GmbH) were used as the working, counter, and reference electrodes, respectively. ", "The LSV for the OER was conducted in the potential range $1 . 2 { - } 1 . 7 \\mathrm { V }$ at a scan rate of $2 0 \\mathrm { m V s ^ { - 1 } }$ . ", "The iR compensation of $8 5 \\%$ was applied during the electrochemical experiments in the positive feedback mode. "], "scan_rate": "20 mV s^-1", "substrate": "CoFeNiMnCr HEA", "ir_compensation": "85%"}, "electrolyte": {"source": ["\n# Electrochemical characterization\n\nAll the electrochemical experiments were performed in $2 0 ~ \\mathrm { m L }$ of $1 \\ \\mathrm { M \\ K O H }$ $( \\ge 8 5 . 0 \\%$ , Merck) at ambient temperature (approx. $2 0 ~ ^ { \\circ } \\mathrm { C }$ ) and a starting $\\mathrm { p H }$ of 13.5 in a three-electrode Tefon cell using a PalmSens4 potentiostat/galvanostat/impedance analyzer (PalmSense BV). "], "ph_value": "13.5", "concentration_molar": "1.0 M", "electrolyte_composition": "KOH"}, "synthesis_method": {"method": "Electrochemical and thermal treatment", "source": ["Here, an innovative synthesis strategy of formulating a nanostructured \\mathrm{(CoFeNiMnCr)_{3}O_{4}} HEO thin flm on a CoFeNiMnCr high entropy alloy (HEA) using facile electrochemical and thermal treatment methods is presented. ", "\nThe (CoFeNiMnCr) $\\phantom { 0 } _ { 3 } \\mathrm { O } _ { 4 }$ HEO thin flm on CoFeNiMnCr HEA was prepared in two steps. ", "First, the surface of pristine CoFeNiMnCr HEA was electrochemically treated in a two-electrode electrochemical cell using a TOE 8871 direct-current (DC) power supply (TOELLNER Electronic Instrumente GmbH). ", "A detailed description of the experimental setup can be found in our previous work [24]. The electrochemical surface treatment was performed at $5 0 \\mathrm { V }$ for $1 5 { - } 3 0 \\mathrm { m i n }$ in $2 0 \\mathrm { m L }$ of ethylene glycol (EG) $( 9 9 . 5 \\%$ , Carlo Erba Reagents) electrolyte containing $0 . 1 \\mathrm { - } 0 . 4 5 \\mathrm { M }$ ultrapure $\\mathrm { H } _ { 2 } \\mathrm { O }$ $( 0 . 0 5 5 \\mu { \\mathrm { S } } \\mathrm { c m } ^ { - 1 } )$ ) and $0 . 1 { - } 0 . 5 \\mathrm { M }$ ammonium fuoride $\\mathrm { ( N H } _ { 4 } \\mathrm { F ) }$ ） $( 9 9 . 9 9 \\%$ , Sigma-Aldrich) at ambient temperature (approx. $2 0 ^ { \\circ } \\mathrm { C } )$ . The selection of parameters was based on studies reporting the successful electrochemical treatment of surfaces of unitary (e.g., Co [25], Fe [26], Ni [27]), binary (e.g., Co–Ni [28]), or ternary (e.g., Co–Fe–Ni [29], stainless steel [30, 31]) alloys. ", "After the surface treatment, the specimens were rinsed with ethanol and distilled water. The as-obtained CoFeNiMnCr HEA was then thermally treated in a mufe furnace (Nabertherm GmbH) under an atmosphere of air at 250, 450, 650, or $8 5 0 ^ { \\circ } \\mathrm { C }$ with a cooling rate of $5 ^ { \\circ } \\mathrm { C } \\operatorname* { m i n } ^ { - 1 }$ .", "However, pursuing the electrochemical treatment in EG electrolyte containing $0 . 4 5 \\mathrm { M }$ ultrapure $_ { \\mathrm { H } _ { 2 } \\mathrm { O } }$ and $0 . 1 \\mathrm { M }$ $\\mathrm { N H } _ { 4 } \\mathrm { F }$ at $5 0 \\mathrm { V }$ for $3 0 \\mathrm { m i n }$ at room temperature (approx. $2 0 \\ { } ^ { \\circ } \\mathrm { C } )$ showed signifcant changes on the surface but still suppressed the severe dissolution of the metal ions in the electrolyte, as observed in other atempts.", "Only the thermal treatment at $6 5 0 { } ^ { \\circ } \\mathrm { C }$ yielded the formation of a multi-element oxides thin flm, for which we confrmed the presence of $( \\mathrm { C o F e N i M n C r } ) _ { 3 } \\mathrm { O } _ { 4 } \\mathrm { H E O }$ . "], "key_parameters": "Electrochemical treatment: 50 V for 30 min in EG electrolyte with 0.45 M H2O and 0.1 M NH4F at 20 °C; Thermal treatment: 650 °C in air"}, "other_environmental_params": [{"key": "Pre-activation", "value": "500 cycles CV at 300 mV s^-1", "source": ["Samples were pre-activated for 500 cycles using cyclic voltammetry (CV) at a scan rate of $3 0 0 \\mathrm { m V s ^ { - 1 } }$ to obtain stable measurements. "]}, {"key": "Temperature", "value": "approx. 20 °C", "source": ["\n# Electrochemical characterization\n\nAll the electrochemical experiments were performed in $2 0 ~ \\mathrm { m L }$ of $1 \\ \\mathrm { M \\ K O H }$ $( \\ge 8 5 . 0 \\%$ , Merck) at ambient temperature (approx. $2 0 ~ ^ { \\circ } \\mathrm { C }$ ) and a starting $\\mathrm { p H }$ of 13.5 in a three-electrode Tefon cell using a PalmSens4 potentiostat/galvanostat/impedance analyzer (PalmSense BV). "]}]}}]} | {"extraction_results": [{"alloy_id": "CoFeNiMnCr HEA", "performance": {"stability": {"source": [], "cycle_count": null, "test_method": "Unknown", "duration_hours": null, "degradation_details": null, "performance_retention": null}, "tafel_slope": {"unit": "mV dec^-1", "value": "65", "source": ["The Tafel slope was $6 5 \\mathrm { m V d e c ^ { - 1 } }$ for the CoFeNiMnCr HEA and $5 0 \\mathrm { m V } \\mathrm { d e c } ^ { - 1 }$ for the $( \\mathrm { C o C r F e M n N i } ) _ { 3 } \\mathrm { O } _ { 4 }$ HEO. The Tafel slope could be correlated with the OER mechanism, but a few OER mechanisms are having various possible elementary steps, with any of them being the rate-determining step that changes as the $\\mathrm { p H }$ of the electrolyte changes. "]}, "overpotential": [{"unit": "mV", "value": "361", "source": ["The LSV curve (Fig. 3a) showed that the CoFeNiMnCr HEA required an onset potential of $1 . 5 9 1 \\mathrm { ~ V ~ }$ and an overpotential of $3 6 1 \\mathrm { m V }$ at a current density of $1 0 \\mathrm { m A } \\mathrm { c m } ^ { - 2 }$ , while the $\\mathrm { ( C o C r F e M n N i ) _ { 3 } O _ { 4 } }$ HEO showed a negative shift of the onset potential at $1 . 5 7 1 \\mathrm { V } ,$ and a current density of $1 0 \\mathrm { \\ m A \\ c m } ^ { - 2 }$ was achieved at an overpotential of $3 4 1 ~ \\mathrm { m V }$ . "], "current_density": "10 mA cm^-2"}], "supplementary_performance": [{"key": "Onset potential", "value": "1.591 V", "source": ["The LSV curve (Fig. 3a) showed that the CoFeNiMnCr HEA required an onset potential of $1 . 5 9 1 \\mathrm { ~ V ~ }$ and an overpotential of $3 6 1 \\mathrm { m V }$ at a current density of $1 0 \\mathrm { m A } \\mathrm { c m } ^ { - 2 }$ , while the $\\mathrm { ( C o C r F e M n N i ) _ { 3 } O _ { 4 } }$ HEO showed a negative shift of the onset potential at $1 . 5 7 1 \\mathrm { V } ,$ and a current density of $1 0 \\mathrm { \\ m A \\ c m } ^ { - 2 }$ was achieved at an overpotential of $3 4 1 ~ \\mathrm { m V }$ . "]}, {"key": "Charge-transfer resistance", "value": "38 Ω", "source": ["The $\\mathrm { ( C o C r F e M n N i ) _ { 3 } O _ { 4 } }$ HEO exhibited a much lower $R _ { \\mathrm { c t } }$ of $1 8 \\Omega$ than the CoFeNiMnCr HEA $( 3 8 ~ \\Omega )$ , which should be atributed to the improved electron-transfer kinetics between the active sites on the $\\mathrm { ( C o C r F e M n N i ) _ { 3 } O _ { 4 } H E O }$ and the water intermediates [64]."]}, {"key": "Double-layer capacitance", "value": "4.31 μF", "source": ["\nTo further explain the origin of the enhanced OER performance, it is necessary to appraise the exposed active sites from the EASA, which is related to the $C _ { \\mathrm { d l } }$ (Fig. 3d). The $C _ { \\mathrm { d l } }$ values for the CoFeNiMnCr HEA and $\\mathrm { ( C o F e N i M n C r ) _ { 3 } O _ { 4 } }$ HEO were $4 . 3 1 \\mu \\mathrm { F }$ and $9 9 . 2 2 ~ \\mu \\mathrm { F } ,$ respectively. "]}, {"key": "Electrochemical active surface area", "value": "0.11 cm^2", "source": ["The calculated EASA for the $\\left( \\mathrm { C o F e N i M n C r } \\right) _ { 3 } \\mathrm { O } _ { 4 }$ HEO was $2 . 4 8 ~ \\mathrm { c m } ^ { 2 }$ , which is one order of magnitude higher than that of the CoFeNiMnCr HEA $( 0 . 1 1 \\mathrm { c m } ^ { 2 } )$ . Here, the reported EASA values of the electrodes are a rough estimation. "]}, {"key": "Contact angle", "value": "95.3 ± 1.0 °", "source": ["As shown, the contact angle is diferent. The contact angle for pristine CoFeNiMnCr HEA (Fig. S9a) was $9 5 . 3 \\pm 1 . 0 ^ { \\circ }$ , indicating a slightly hydrophobic surface, and for the (CoFeNiMnCr) $\\phantom { 0 } _ { 3 } \\mathrm { O } _ { 4 }$ HEO (Fig. S9b) it was $7 3 . 2 \\pm 1 . 3 ^ { \\circ } ,$ , indicating that the surface became hydrophilic. "]}, {"key": "Surface free energy", "value": "25.9 ± 0.6 mJ m^-2", "source": ["In addition to the contact angle, the surface free energy of the materials was calculated. The approximated surface free energies of the pristine CoFeNiMnCr HEA and $\\mathrm { ( C o F e N i M n C r ) _ { 3 } O _ { 4 } }$ HEO were $2 5 . 9 \\pm 0 . 6 \\mathrm { \\ m J \\ m } ^ { - 2 }$ and $3 9 . 7 \\pm 0 . 8 \\mathrm { \\ m J \\ m } ^ { - 2 } ,$ , respectively. "]}]}, "experimental_conditions": {"test_setup": {"source": ["\n# Electrochemical characterization\n\nAll the electrochemical experiments were performed in $2 0 ~ \\mathrm { m L }$ of $1 \\ \\mathrm { M \\ K O H }$ $( \\ge 8 5 . 0 \\%$ , Merck) at ambient temperature (approx. $2 0 ~ ^ { \\circ } \\mathrm { C }$ ) and a starting $\\mathrm { p H }$ of 13.5 in a three-electrode Tefon cell using a PalmSens4 potentiostat/galvanostat/impedance analyzer (PalmSense BV). ", "A pristine CoFeNiMnCr HEA or $\\left( \\mathrm { C o F e N i M n C r } \\right) _ { 3 } \\mathrm { O } _ { 4 }$ HEO, a platinum mesh (Zlatarna Celje d.o.o.), and a reversible hydrogen electrode (RHE) Hydrofex (Gaskatel GmbH) were used as the working, counter, and reference electrodes, respectively. ", "The LSV for the OER was conducted in the potential range $1 . 2 { - } 1 . 7 \\mathrm { V }$ at a scan rate of $2 0 \\mathrm { m V s ^ { - 1 } }$ . ", "The iR compensation of $8 5 \\%$ was applied during the electrochemical experiments in the positive feedback mode. "], "scan_rate": "20 mV s^-1", "substrate": "CoFeNiMnCr HEA", "ir_compensation": "85%"}, "electrolyte": {"source": ["\n# Electrochemical characterization\n\nAll the electrochemical experiments were performed in $2 0 ~ \\mathrm { m L }$ of $1 \\ \\mathrm { M \\ K O H }$ $( \\ge 8 5 . 0 \\%$ , Merck) at ambient temperature (approx. $2 0 ~ ^ { \\circ } \\mathrm { C }$ ) and a starting $\\mathrm { p H }$ of 13.5 in a three-electrode Tefon cell using a PalmSens4 potentiostat/galvanostat/impedance analyzer (PalmSense BV). "], "ph_value": "13.5", "concentration_molar": "1.0 M", "electrolyte_composition": "KOH"}, "synthesis_method": {"method": "Melting and annealing", "source": ["\n# Materials and methods\n\n# Preparation of pristine CoFeNiMnCr HEA\n\nRaw materials $( > 9 9 . 0 $ wt $\\%$ ) of $\\scriptstyle \\ C 0 ,$ Fe, ${ \\mathrm { N i } } ,$ , Mn, and Cr were used to prepare bulk CoFeNiMnCr HEA ingots with dimensions of $1 5 \\times 1 5 \\times 1 5 \\mathrm { m m } ^ { 3 } .$ . ", "The melting was carried out in an alumina tube furnace at $1 5 5 0 ~ ^ { \\circ } \\mathrm { C }$ for $^ { 1 \\mathrm { h } }$ under an argon (Ar) atmosphere $( 9 9 . 9 9 9 \\% )$ ) with a cooling rate of $5 \\mathrm { ~ } ^ { \\circ } \\mathrm { C } \\mathrm { ~ m i n } ^ { - 1 }$ . ", "The resulting ingots were annealed at $1 0 0 0 ^ { \\circ } \\mathrm { C }$ for $^ { 2 5 \\mathrm { h } }$ in an Ar atmosphere and then cooled to $8 0 0 ^ { \\circ } \\mathrm { C }$ with a cooling rate of $5 ^ { \\circ } \\mathrm { C } \\operatorname* { m i n } ^ { - 1 }$ . ", "The tube furnace was then opened and the alloy was rapidly cooled in water. The CoFeNiMnCr HEA ingots were randomly cut with a diamond saw (Buehler IsoMet 1000) under the rotation speed of $3 0 0 \\mathrm { r p m }$ . "], "key_parameters": "1550 °C for 1 h, annealed at 1000 °C for 25 h, cooled to 800 °C at 5 °C min^-1, then water quenched"}, "other_environmental_params": [{"key": "Pre-activation", "value": "500 cycles CV at 300 mV s^-1", "source": ["Samples were pre-activated for 500 cycles using cyclic voltammetry (CV) at a scan rate of $3 0 0 \\mathrm { m V s ^ { - 1 } }$ to obtain stable measurements. "]}, {"key": "Temperature", "value": "approx. 20 °C", "source": ["\n# Electrochemical characterization\n\nAll the electrochemical experiments were performed in $2 0 ~ \\mathrm { m L }$ of $1 \\ \\mathrm { M \\ K O H }$ $( \\ge 8 5 . 0 \\%$ , Merck) at ambient temperature (approx. $2 0 ~ ^ { \\circ } \\mathrm { C }$ ) and a starting $\\mathrm { p H }$ of 13.5 in a three-electrode Tefon cell using a PalmSens4 potentiostat/galvanostat/impedance analyzer (PalmSense BV). "]}]}}, {"alloy_id": "(CoFeNiMnCr)3O4 HEO", "performance": {"stability": {"source": ["Here, a chrono-amperometry test was performed at a potential of $1 . 6 \\mathrm { V }$ for $^ { 1 0 \\mathrm { ~ h ~ } }$ . ", "The long-term stability test (Fig. 3e) was performed solely on the $( \\mathrm { C o F e N i M n C r } ) _ { 3 } \\mathrm { O } _ { 4 } \\mathrm { H E O } ,$ since it showed a beter electrocatalytic activity with respect to the OER than the CoFeNiMnCr HEA. In particular, the current density of approx. $1 8 { - } 1 9 \\mathrm { m A } \\mathrm { c m } ^ { - 2 }$ was maintained for $^ { 1 0 \\mathrm { ~ h ~ } }$ . ", "After the stability test, the electrochemical and physical characterization was repeated to fully evaluate the stability of the $\\mathrm { ( C o F e N i M n C r ) _ { 3 } O _ { 4 } }$ HEO. The onset potential and overpotential slightly (Fig. S8a) increased to $1 . 5 9 8 \\mathrm { V }$ and $3 6 8 \\mathrm { m V }$ at a current density of $1 0 \\mathrm { m A c m } ^ { - 2 }$ respectively. ", "The overpotential diference before and after the stability test was only $2 7 ~ \\mathrm { m V }$ , indicating very good stability of the $\\mathrm { ( C o F e N i M n C r ) _ { 3 } O _ { 4 } }$ HEO, since the electrocatalyst is considered appropriate if the overpotential does not increase by more than $3 0 \\mathrm { m V }$ for over $^ { 1 0 \\mathrm { { h } } }$ of chrono-amperometric experiments [59]. ", "The Tafel slope (Fig. S8b) increased slightly from 50 to $5 5 \\mathrm { m V } \\mathrm { d e c } ^ { - 1 }$ after the stability test. ", "The $\\mathrm { C _ { d l } }$ (Fig. S8c) and EASA decreased slightly to $5 5 . 2 \\mu \\mathrm { F }$ and $1 . 3 8 ~ \\mathrm { c m } ^ { 2 }$ , while $\\mathrm { R _ { c t } }$ (Fig. S8d) increased slightly to 25 $\\Omega$ ; however, still signifcantly beter than the pristine CoFeNiMnCr HEA. The SEM image (Fig. S9b) showed no changes in the principal microstructure of the $( \\mathrm { C o F e N i M n C r } ) _ { 3 } \\mathrm { O } _ { 4 } \\mathrm { H E O }$ after the stability test. "], "cycle_count": null, "test_method": "Chronopotentiometry", "duration_hours": "10", "degradation_details": "Overpotential increased by 27 mV, Tafel slope increased to 55 mV dec^-1, C_dl decreased to 55.2 μF, EASA decreased to 1.38 cm^2, R_ct increased to 25 Ω", "performance_retention": null}, "tafel_slope": {"unit": "mV dec^-1", "value": "50", "source": ["The \\mathrm{(CoFeNiMnCr)_{3}\\mathrm{O}_{4}\\mathrm{HEO}} exhibits a superior overpotential of 341 \\mathrm{mV} at 10 \\mathrm{mA}\\mathrm{cm}^{-2} and a Tafel slope of 50 \\mathrm{mV}\\mathrm{dec}^{-1}$ along with remarkable long-term stability in alkaline media. ", "The Tafel slope was $6 5 \\mathrm { m V d e c ^ { - 1 } }$ for the CoFeNiMnCr HEA and $5 0 \\mathrm { m V } \\mathrm { d e c } ^ { - 1 }$ for the $( \\mathrm { C o C r F e M n N i } ) _ { 3 } \\mathrm { O } _ { 4 }$ HEO. The Tafel slope could be correlated with the OER mechanism, but a few OER mechanisms are having various possible elementary steps, with any of them being the rate-determining step that changes as the $\\mathrm { p H }$ of the electrolyte changes. ", "In the second step, an electrochemically treated CoFeNiMnCr HEA support was subjected to a thermal treatment in air at a low temperature of $6 5 0 ~ ^ { \\circ } \\mathrm { C }$ resulting in the formation of the $( \\mathrm { C o F e N i M n C r } ) _ { 3 } \\mathrm { O } _ { 4 } \\mathrm { H E O } .$ .\n\n(3) Diferent microscopic and spectroscopic analyses (SEM with EDXS, XRD, Raman, XPS) confrmed the presence of a nanothick flm (around $1 0 0 \\mathrm { n m } \\dot { }$ ) of cubic spinel $\\left( \\mathrm { C o F e N i M n C r } \\right) _ { 3 } \\mathrm { O } _ { 4 }$ HEO in the form of nanocrystals along with secondary oxide phases on the CoFeNiMnCr HEA support.\n\n(4) The use of the $\\mathrm { ( C o F e N i M n C r ) _ { 3 } O _ { 4 } }$ HEO electrode for OER in 1 M KOH revealed a very small overpotential $\\mathrm { 3 4 1 m V }$ at $1 0 \\mathrm { m A } \\mathrm { c m } ^ { - 2 }$ ) and Tafel slope $( 5 0 \\mathrm { m V } \\mathrm { d e c } ^ { - 1 } )$ ), increased $C _ { \\mathrm { d l } } \\left( 9 9 . 2 2 \\mu \\mathrm { F } \\right)$ and EASA $( 2 . 4 8 \\mathrm { c m } ^ { 2 } )$ , and thus a decreased electrode resistivity $( 1 8 \\Omega )$ . "]}, "overpotential": [{"unit": "mV", "value": "341", "source": ["The \\mathrm{(CoFeNiMnCr)_{3}\\mathrm{O}_{4}\\mathrm{HEO}} exhibits a superior overpotential of 341 \\mathrm{mV} at 10 \\mathrm{mA}\\mathrm{cm}^{-2} and a Tafel slope of 50 \\mathrm{mV}\\mathrm{dec}^{-1}$ along with remarkable long-term stability in alkaline media. ", "The LSV curve (Fig. 3a) showed that the CoFeNiMnCr HEA required an onset potential of $1 . 5 9 1 \\mathrm { ~ V ~ }$ and an overpotential of $3 6 1 \\mathrm { m V }$ at a current density of $1 0 \\mathrm { m A } \\mathrm { c m } ^ { - 2 }$ , while the $\\mathrm { ( C o C r F e M n N i ) _ { 3 } O _ { 4 } }$ HEO showed a negative shift of the onset potential at $1 . 5 7 1 \\mathrm { V } ,$ and a current density of $1 0 \\mathrm { \\ m A \\ c m } ^ { - 2 }$ was achieved at an overpotential of $3 4 1 ~ \\mathrm { m V }$ . ", "In the second step, an electrochemically treated CoFeNiMnCr HEA support was subjected to a thermal treatment in air at a low temperature of $6 5 0 ~ ^ { \\circ } \\mathrm { C }$ resulting in the formation of the $( \\mathrm { C o F e N i M n C r } ) _ { 3 } \\mathrm { O } _ { 4 } \\mathrm { H E O } .$ .\n\n(3) Diferent microscopic and spectroscopic analyses (SEM with EDXS, XRD, Raman, XPS) confrmed the presence of a nanothick flm (around $1 0 0 \\mathrm { n m } \\dot { }$ ) of cubic spinel $\\left( \\mathrm { C o F e N i M n C r } \\right) _ { 3 } \\mathrm { O } _ { 4 }$ HEO in the form of nanocrystals along with secondary oxide phases on the CoFeNiMnCr HEA support.\n\n(4) The use of the $\\mathrm { ( C o F e N i M n C r ) _ { 3 } O _ { 4 } }$ HEO electrode for OER in 1 M KOH revealed a very small overpotential $\\mathrm { 3 4 1 m V }$ at $1 0 \\mathrm { m A } \\mathrm { c m } ^ { - 2 }$ ) and Tafel slope $( 5 0 \\mathrm { m V } \\mathrm { d e c } ^ { - 1 } )$ ), increased $C _ { \\mathrm { d l } } \\left( 9 9 . 2 2 \\mu \\mathrm { F } \\right)$ and EASA $( 2 . 4 8 \\mathrm { c m } ^ { 2 } )$ , and thus a decreased electrode resistivity $( 1 8 \\Omega )$ . "], "current_density": "10 mA cm^-2"}, {"unit": "mV", "value": "368", "source": ["After the stability test, the electrochemical and physical characterization was repeated to fully evaluate the stability of the $\\mathrm { ( C o F e N i M n C r ) _ { 3 } O _ { 4 } }$ HEO. The onset potential and overpotential slightly (Fig. S8a) increased to $1 . 5 9 8 \\mathrm { V }$ and $3 6 8 \\mathrm { m V }$ at a current density of $1 0 \\mathrm { m A c m } ^ { - 2 }$ respectively. "], "current_density": "10 mA cm^-2"}], "supplementary_performance": [{"key": "Onset potential", "value": "1.571 V", "source": ["The LSV curve (Fig. 3a) showed that the CoFeNiMnCr HEA required an onset potential of $1 . 5 9 1 \\mathrm { ~ V ~ }$ and an overpotential of $3 6 1 \\mathrm { m V }$ at a current density of $1 0 \\mathrm { m A } \\mathrm { c m } ^ { - 2 }$ , while the $\\mathrm { ( C o C r F e M n N i ) _ { 3 } O _ { 4 } }$ HEO showed a negative shift of the onset potential at $1 . 5 7 1 \\mathrm { V } ,$ and a current density of $1 0 \\mathrm { \\ m A \\ c m } ^ { - 2 }$ was achieved at an overpotential of $3 4 1 ~ \\mathrm { m V }$ . "]}, {"key": "Charge-transfer resistance", "value": "18 Ω", "source": ["The $\\mathrm { ( C o C r F e M n N i ) _ { 3 } O _ { 4 } }$ HEO exhibited a much lower $R _ { \\mathrm { c t } }$ of $1 8 \\Omega$ than the CoFeNiMnCr HEA $( 3 8 ~ \\Omega )$ , which should be atributed to the improved electron-transfer kinetics between the active sites on the $\\mathrm { ( C o C r F e M n N i ) _ { 3 } O _ { 4 } H E O }$ and the water intermediates [64].", "In the second step, an electrochemically treated CoFeNiMnCr HEA support was subjected to a thermal treatment in air at a low temperature of $6 5 0 ~ ^ { \\circ } \\mathrm { C }$ resulting in the formation of the $( \\mathrm { C o F e N i M n C r } ) _ { 3 } \\mathrm { O } _ { 4 } \\mathrm { H E O } .$ .\n\n(3) Diferent microscopic and spectroscopic analyses (SEM with EDXS, XRD, Raman, XPS) confrmed the presence of a nanothick flm (around $1 0 0 \\mathrm { n m } \\dot { }$ ) of cubic spinel $\\left( \\mathrm { C o F e N i M n C r } \\right) _ { 3 } \\mathrm { O } _ { 4 }$ HEO in the form of nanocrystals along with secondary oxide phases on the CoFeNiMnCr HEA support.\n\n(4) The use of the $\\mathrm { ( C o F e N i M n C r ) _ { 3 } O _ { 4 } }$ HEO electrode for OER in 1 M KOH revealed a very small overpotential $\\mathrm { 3 4 1 m V }$ at $1 0 \\mathrm { m A } \\mathrm { c m } ^ { - 2 }$ ) and Tafel slope $( 5 0 \\mathrm { m V } \\mathrm { d e c } ^ { - 1 } )$ ), increased $C _ { \\mathrm { d l } } \\left( 9 9 . 2 2 \\mu \\mathrm { F } \\right)$ and EASA $( 2 . 4 8 \\mathrm { c m } ^ { 2 } )$ , and thus a decreased electrode resistivity $( 1 8 \\Omega )$ . "]}, {"key": "Double-layer capacitance", "value": "99.22 μF", "source": ["\nTo further explain the origin of the enhanced OER performance, it is necessary to appraise the exposed active sites from the EASA, which is related to the $C _ { \\mathrm { d l } }$ (Fig. 3d). The $C _ { \\mathrm { d l } }$ values for the CoFeNiMnCr HEA and $\\mathrm { ( C o F e N i M n C r ) _ { 3 } O _ { 4 } }$ HEO were $4 . 3 1 \\mu \\mathrm { F }$ and $9 9 . 2 2 ~ \\mu \\mathrm { F } ,$ respectively. ", "In the second step, an electrochemically treated CoFeNiMnCr HEA support was subjected to a thermal treatment in air at a low temperature of $6 5 0 ~ ^ { \\circ } \\mathrm { C }$ resulting in the formation of the $( \\mathrm { C o F e N i M n C r } ) _ { 3 } \\mathrm { O } _ { 4 } \\mathrm { H E O } .$ .\n\n(3) Diferent microscopic and spectroscopic analyses (SEM with EDXS, XRD, Raman, XPS) confrmed the presence of a nanothick flm (around $1 0 0 \\mathrm { n m } \\dot { }$ ) of cubic spinel $\\left( \\mathrm { C o F e N i M n C r } \\right) _ { 3 } \\mathrm { O } _ { 4 }$ HEO in the form of nanocrystals along with secondary oxide phases on the CoFeNiMnCr HEA support.\n\n(4) The use of the $\\mathrm { ( C o F e N i M n C r ) _ { 3 } O _ { 4 } }$ HEO electrode for OER in 1 M KOH revealed a very small overpotential $\\mathrm { 3 4 1 m V }$ at $1 0 \\mathrm { m A } \\mathrm { c m } ^ { - 2 }$ ) and Tafel slope $( 5 0 \\mathrm { m V } \\mathrm { d e c } ^ { - 1 } )$ ), increased $C _ { \\mathrm { d l } } \\left( 9 9 . 2 2 \\mu \\mathrm { F } \\right)$ and EASA $( 2 . 4 8 \\mathrm { c m } ^ { 2 } )$ , and thus a decreased electrode resistivity $( 1 8 \\Omega )$ . "]}, {"key": "Electrochemical active surface area", "value": "2.48 cm^2", "source": ["The calculated EASA for the $\\left( \\mathrm { C o F e N i M n C r } \\right) _ { 3 } \\mathrm { O } _ { 4 }$ HEO was $2 . 4 8 ~ \\mathrm { c m } ^ { 2 }$ , which is one order of magnitude higher than that of the CoFeNiMnCr HEA $( 0 . 1 1 \\mathrm { c m } ^ { 2 } )$ . Here, the reported EASA values of the electrodes are a rough estimation. ", "In the second step, an electrochemically treated CoFeNiMnCr HEA support was subjected to a thermal treatment in air at a low temperature of $6 5 0 ~ ^ { \\circ } \\mathrm { C }$ resulting in the formation of the $( \\mathrm { C o F e N i M n C r } ) _ { 3 } \\mathrm { O } _ { 4 } \\mathrm { H E O } .$ .\n\n(3) Diferent microscopic and spectroscopic analyses (SEM with EDXS, XRD, Raman, XPS) confrmed the presence of a nanothick flm (around $1 0 0 \\mathrm { n m } \\dot { }$ ) of cubic spinel $\\left( \\mathrm { C o F e N i M n C r } \\right) _ { 3 } \\mathrm { O } _ { 4 }$ HEO in the form of nanocrystals along with secondary oxide phases on the CoFeNiMnCr HEA support.\n\n(4) The use of the $\\mathrm { ( C o F e N i M n C r ) _ { 3 } O _ { 4 } }$ HEO electrode for OER in 1 M KOH revealed a very small overpotential $\\mathrm { 3 4 1 m V }$ at $1 0 \\mathrm { m A } \\mathrm { c m } ^ { - 2 }$ ) and Tafel slope $( 5 0 \\mathrm { m V } \\mathrm { d e c } ^ { - 1 } )$ ), increased $C _ { \\mathrm { d l } } \\left( 9 9 . 2 2 \\mu \\mathrm { F } \\right)$ and EASA $( 2 . 4 8 \\mathrm { c m } ^ { 2 } )$ , and thus a decreased electrode resistivity $( 1 8 \\Omega )$ . "]}, {"key": "Contact angle", "value": "73.2 ± 1.3 °", "source": ["As shown, the contact angle is diferent. The contact angle for pristine CoFeNiMnCr HEA (Fig. S9a) was $9 5 . 3 \\pm 1 . 0 ^ { \\circ }$ , indicating a slightly hydrophobic surface, and for the (CoFeNiMnCr) $\\phantom { 0 } _ { 3 } \\mathrm { O } _ { 4 }$ HEO (Fig. S9b) it was $7 3 . 2 \\pm 1 . 3 ^ { \\circ } ,$ , indicating that the surface became hydrophilic. ", "In the second step, an electrochemically treated CoFeNiMnCr HEA support was subjected to a thermal treatment in air at a low temperature of $6 5 0 ~ ^ { \\circ } \\mathrm { C }$ resulting in the formation of the $( \\mathrm { C o F e N i M n C r } ) _ { 3 } \\mathrm { O } _ { 4 } \\mathrm { H E O } .$ .\n\n(3) Diferent microscopic and spectroscopic analyses (SEM with EDXS, XRD, Raman, XPS) confrmed the presence of a nanothick flm (around $1 0 0 \\mathrm { n m } \\dot { }$ ) of cubic spinel $\\left( \\mathrm { C o F e N i M n C r } \\right) _ { 3 } \\mathrm { O } _ { 4 }$ HEO in the form of nanocrystals along with secondary oxide phases on the CoFeNiMnCr HEA support.\n\n(4) The use of the $\\mathrm { ( C o F e N i M n C r ) _ { 3 } O _ { 4 } }$ HEO electrode for OER in 1 M KOH revealed a very small overpotential $\\mathrm { 3 4 1 m V }$ at $1 0 \\mathrm { m A } \\mathrm { c m } ^ { - 2 }$ ) and Tafel slope $( 5 0 \\mathrm { m V } \\mathrm { d e c } ^ { - 1 } )$ ), increased $C _ { \\mathrm { d l } } \\left( 9 9 . 2 2 \\mu \\mathrm { F } \\right)$ and EASA $( 2 . 4 8 \\mathrm { c m } ^ { 2 } )$ , and thus a decreased electrode resistivity $( 1 8 \\Omega )$ . "]}, {"key": "Surface free energy", "value": "39.7 ± 0.8 mJ m^-2", "source": ["In addition to the contact angle, the surface free energy of the materials was calculated. The approximated surface free energies of the pristine CoFeNiMnCr HEA and $\\mathrm { ( C o F e N i M n C r ) _ { 3 } O _ { 4 } }$ HEO were $2 5 . 9 \\pm 0 . 6 \\mathrm { \\ m J \\ m } ^ { - 2 }$ and $3 9 . 7 \\pm 0 . 8 \\mathrm { \\ m J \\ m } ^ { - 2 } ,$ , respectively. ", "In the second step, an electrochemically treated CoFeNiMnCr HEA support was subjected to a thermal treatment in air at a low temperature of $6 5 0 ~ ^ { \\circ } \\mathrm { C }$ resulting in the formation of the $( \\mathrm { C o F e N i M n C r } ) _ { 3 } \\mathrm { O } _ { 4 } \\mathrm { H E O } .$ .\n\n(3) Diferent microscopic and spectroscopic analyses (SEM with EDXS, XRD, Raman, XPS) confrmed the presence of a nanothick flm (around $1 0 0 \\mathrm { n m } \\dot { }$ ) of cubic spinel $\\left( \\mathrm { C o F e N i M n C r } \\right) _ { 3 } \\mathrm { O } _ { 4 }$ HEO in the form of nanocrystals along with secondary oxide phases on the CoFeNiMnCr HEA support.\n\n(4) The use of the $\\mathrm { ( C o F e N i M n C r ) _ { 3 } O _ { 4 } }$ HEO electrode for OER in 1 M KOH revealed a very small overpotential $\\mathrm { 3 4 1 m V }$ at $1 0 \\mathrm { m A } \\mathrm { c m } ^ { - 2 }$ ) and Tafel slope $( 5 0 \\mathrm { m V } \\mathrm { d e c } ^ { - 1 } )$ ), increased $C _ { \\mathrm { d l } } \\left( 9 9 . 2 2 \\mu \\mathrm { F } \\right)$ and EASA $( 2 . 4 8 \\mathrm { c m } ^ { 2 } )$ , and thus a decreased electrode resistivity $( 1 8 \\Omega )$ . "]}]}, "experimental_conditions": {"test_setup": {"source": ["\n# Electrochemical characterization\n\nAll the electrochemical experiments were performed in $2 0 ~ \\mathrm { m L }$ of $1 \\ \\mathrm { M \\ K O H }$ $( \\ge 8 5 . 0 \\%$ , Merck) at ambient temperature (approx. $2 0 ~ ^ { \\circ } \\mathrm { C }$ ) and a starting $\\mathrm { p H }$ of 13.5 in a three-electrode Tefon cell using a PalmSens4 potentiostat/galvanostat/impedance analyzer (PalmSense BV). ", "A pristine CoFeNiMnCr HEA or $\\left( \\mathrm { C o F e N i M n C r } \\right) _ { 3 } \\mathrm { O } _ { 4 }$ HEO, a platinum mesh (Zlatarna Celje d.o.o.), and a reversible hydrogen electrode (RHE) Hydrofex (Gaskatel GmbH) were used as the working, counter, and reference electrodes, respectively. ", "The LSV for the OER was conducted in the potential range $1 . 2 { - } 1 . 7 \\mathrm { V }$ at a scan rate of $2 0 \\mathrm { m V s ^ { - 1 } }$ . ", "The iR compensation of $8 5 \\%$ was applied during the electrochemical experiments in the positive feedback mode. "], "scan_rate": "20 mV s^-1", "substrate": "CoFeNiMnCr HEA", "ir_compensation": "85%"}, "electrolyte": {"source": ["\n# Electrochemical characterization\n\nAll the electrochemical experiments were performed in $2 0 ~ \\mathrm { m L }$ of $1 \\ \\mathrm { M \\ K O H }$ $( \\ge 8 5 . 0 \\%$ , Merck) at ambient temperature (approx. $2 0 ~ ^ { \\circ } \\mathrm { C }$ ) and a starting $\\mathrm { p H }$ of 13.5 in a three-electrode Tefon cell using a PalmSens4 potentiostat/galvanostat/impedance analyzer (PalmSense BV). "], "ph_value": "13.5", "concentration_molar": "1.0 M", "electrolyte_composition": "KOH"}, "synthesis_method": {"method": "Electrochemical and thermal treatment", "source": ["Here, an innovative synthesis strategy of formulating a nanostructured \\mathrm{(CoFeNiMnCr)_{3}O_{4}} HEO thin flm on a CoFeNiMnCr high entropy alloy (HEA) using facile electrochemical and thermal treatment methods is presented. ", "\nThe (CoFeNiMnCr) $\\phantom { 0 } _ { 3 } \\mathrm { O } _ { 4 }$ HEO thin flm on CoFeNiMnCr HEA was prepared in two steps. ", "First, the surface of pristine CoFeNiMnCr HEA was electrochemically treated in a two-electrode electrochemical cell using a TOE 8871 direct-current (DC) power supply (TOELLNER Electronic Instrumente GmbH). ", "A detailed description of the experimental setup can be found in our previous work [24]. The electrochemical surface treatment was performed at $5 0 \\mathrm { V }$ for $1 5 { - } 3 0 \\mathrm { m i n }$ in $2 0 \\mathrm { m L }$ of ethylene glycol (EG) $( 9 9 . 5 \\%$ , Carlo Erba Reagents) electrolyte containing $0 . 1 \\mathrm { - } 0 . 4 5 \\mathrm { M }$ ultrapure $\\mathrm { H } _ { 2 } \\mathrm { O }$ $( 0 . 0 5 5 \\mu { \\mathrm { S } } \\mathrm { c m } ^ { - 1 } )$ ) and $0 . 1 { - } 0 . 5 \\mathrm { M }$ ammonium fuoride $\\mathrm { ( N H } _ { 4 } \\mathrm { F ) }$ ） $( 9 9 . 9 9 \\%$ , Sigma-Aldrich) at ambient temperature (approx. $2 0 ^ { \\circ } \\mathrm { C } )$ . The selection of parameters was based on studies reporting the successful electrochemical treatment of surfaces of unitary (e.g., Co [25], Fe [26], Ni [27]), binary (e.g., Co–Ni [28]), or ternary (e.g., Co–Fe–Ni [29], stainless steel [30, 31]) alloys. ", "After the surface treatment, the specimens were rinsed with ethanol and distilled water. The as-obtained CoFeNiMnCr HEA was then thermally treated in a mufe furnace (Nabertherm GmbH) under an atmosphere of air at 250, 450, 650, or $8 5 0 ^ { \\circ } \\mathrm { C }$ with a cooling rate of $5 ^ { \\circ } \\mathrm { C } \\operatorname* { m i n } ^ { - 1 }$ .", "However, pursuing the electrochemical treatment in EG electrolyte containing $0 . 4 5 \\mathrm { M }$ ultrapure $_ { \\mathrm { H } _ { 2 } \\mathrm { O } }$ and $0 . 1 \\mathrm { M }$ $\\mathrm { N H } _ { 4 } \\mathrm { F }$ at $5 0 \\mathrm { V }$ for $3 0 \\mathrm { m i n }$ at room temperature (approx. $2 0 \\ { } ^ { \\circ } \\mathrm { C } )$ showed signifcant changes on the surface but still suppressed the severe dissolution of the metal ions in the electrolyte, as observed in other atempts.", "Only the thermal treatment at $6 5 0 { } ^ { \\circ } \\mathrm { C }$ yielded the formation of a multi-element oxides thin flm, for which we confrmed the presence of $( \\mathrm { C o F e N i M n C r } ) _ { 3 } \\mathrm { O } _ { 4 } \\mathrm { H E O }$ . "], "key_parameters": "Electrochemical treatment: 50 V for 30 min in EG electrolyte with 0.45 M H2O and 0.1 M NH4F at 20 °C; Thermal treatment: 650 °C in air"}, "other_environmental_params": [{"key": "Pre-activation", "value": "500 cycles CV at 300 mV s^-1", "source": ["Samples were pre-activated for 500 cycles using cyclic voltammetry (CV) at a scan rate of $3 0 0 \\mathrm { m V s ^ { - 1 } }$ to obtain stable measurements. "]}, {"key": "Temperature", "value": "approx. 20 °C", "source": ["\n# Electrochemical characterization\n\nAll the electrochemical experiments were performed in $2 0 ~ \\mathrm { m L }$ of $1 \\ \\mathrm { M \\ K O H }$ $( \\ge 8 5 . 0 \\%$ , Merck) at ambient temperature (approx. $2 0 ~ ^ { \\circ } \\mathrm { C }$ ) and a starting $\\mathrm { p H }$ of 13.5 in a three-electrode Tefon cell using a PalmSens4 potentiostat/galvanostat/impedance analyzer (PalmSense BV). "]}]}}]} | 2 | {'extraction_results': [{'alloy_id': 'CoFeNiMnCr HEA', 'performance': {'stability': {'source': [], 'cycle_count': None, 'test_method': 'Unknown', 'duration_hours': None, 'degradation_details': None, 'performance_retention': None}, 'tafel_slope': {'unit': 'mV dec^-1', 'value': '65', 'source': ['The Tafel slope was $6 5 \\mathrm { m V d e c ^ { - 1 } }$ for the CoFeNiMnCr HEA and $5 0 \\mathrm { m V } \\mathrm { d e c } ^ { - 1 }$ for the $( \\mathrm { C o C r F e M n N i } ) _ { 3 } \\mathrm { O } _ { 4 }$ HEO. The Tafel slope could be correlated with the OER mechanism, but a few OER mechanisms are having various possible elementary steps, with any of them being the rate-determining step that changes as the $\\mathrm { p H }$ of the electrolyte changes. ']}, 'overpotential': [{'unit': 'mV', 'value': '361', 'source': ['The LSV curve (Fig. 3a) showed that the CoFeNiMnCr HEA required an onset potential of $1 . 5 9 1 \\mathrm { ~ V ~ }$ and an overpotential of $3 6 1 \\mathrm { m V }$ at a current density of $1 0 \\mathrm { m A } \\mathrm { c m } ^ { - 2 }$ , while the $\\mathrm { ( C o C r F e M n N i ) _ { 3 } O _ { 4 } }$ HEO showed a negative shift of the onset potential at $1 . 5 7 1 \\mathrm { V } ,$ and a current density of $1 0 \\mathrm { \\ m A \\ c m } ^ { - 2 }$ was achieved at an overpotential of $3 4 1 ~ \\mathrm { m V }$ . '], 'current_density': '10 mA cm^-2'}], 'supplementary_performance': [{'key': 'Onset potential', 'value': '1.591 V', 'source': ['The LSV curve (Fig. 3a) showed that the CoFeNiMnCr HEA required an onset potential of $1 . 5 9 1 \\mathrm { ~ V ~ }$ and an overpotential of $3 6 1 \\mathrm { m V }$ at a current density of $1 0 \\mathrm { m A } \\mathrm { c m } ^ { - 2 }$ , while the $\\mathrm { ( C o C r F e M n N i ) _ { 3 } O _ { 4 } }$ HEO showed a negative shift of the onset potential at $1 . 5 7 1 \\mathrm { V } ,$ and a current density of $1 0 \\mathrm { \\ m A \\ c m } ^ { - 2 }$ was achieved at an overpotential of $3 4 1 ~ \\mathrm { m V }$ . ']}, {'key': 'Charge-transfer resistance', 'value': '38 Ω', 'source': ['The $\\mathrm { ( C o C r F e M n N i ) _ { 3 } O _ { 4 } }$ HEO exhibited a much lower $R _ { \\mathrm { c t } }$ of $1 8 \\Omega$ than the CoFeNiMnCr HEA $( 3 8 ~ \\Omega )$ , which should be atributed to the improved electron-transfer kinetics between the active sites on the $\\mathrm { ( C o C r F e M n N i ) _ { 3 } O _ { 4 } H E O }$ and the water intermediates [64].']}, {'key': 'Double-layer capacitance', 'value': '4.31 μF', 'source': ['\nTo further explain the origin of the enhanced OER performance, it is necessary to appraise the exposed active sites from the EASA, which is related to the $C _ { \\mathrm { d l } }$ (Fig. 3d). The $C _ { \\mathrm { d l } }$ values for the CoFeNiMnCr HEA and $\\mathrm { ( C o F e N i M n C r ) _ { 3 } O _ { 4 } }$ HEO were $4 . 3 1 \\mu \\mathrm { F }$ and $9 9 . 2 2 ~ \\mu \\mathrm { F } ,$ respectively. ']}, {'key': 'Electrochemical active surface area', 'value': '0.11 cm^2', 'source': ['The calculated EASA for the $\\left( \\mathrm { C o F e N i M n C r } \\right) _ { 3 } \\mathrm { O } _ { 4 }$ HEO was $2 . 4 8 ~ \\mathrm { c m } ^ { 2 }$ , which is one order of magnitude higher than that of the CoFeNiMnCr HEA $( 0 . 1 1 \\mathrm { c m } ^ { 2 } )$ . Here, the reported EASA values of the electrodes are a rough estimation. ']}, {'key': 'Contact angle', 'value': '95.3 ± 1.0 °', 'source': ['As shown, the contact angle is diferent. The contact angle for pristine CoFeNiMnCr HEA (Fig. S9a) was $9 5 . 3 \\pm 1 . 0 ^ { \\circ }$ , indicating a slightly hydrophobic surface, and for the (CoFeNiMnCr) $\\phantom { 0 } _ { 3 } \\mathrm { O } _ { 4 }$ HEO (Fig. S9b) it was $7 3 . 2 \\pm 1 . 3 ^ { \\circ } ,$ , indicating that the surface became hydrophilic. ']}, {'key': 'Surface free energy', 'value': '25.9 ± 0.6 mJ m^-2', 'source': ['In addition to the contact angle, the surface free energy of the materials was calculated. The approximated surface free energies of the pristine CoFeNiMnCr HEA and $\\mathrm { ( C o F e N i M n C r ) _ { 3 } O _ { 4 } }$ HEO were $2 5 . 9 \\pm 0 . 6 \\mathrm { \\ m J \\ m } ^ { - 2 }$ and $3 9 . 7 \\pm 0 . 8 \\mathrm { \\ m J \\ m } ^ { - 2 } ,$ , respectively. ']}]}, 'experimental_conditions': {'test_setup': {'source': ['\n# Electrochemical characterization\n\nAll the electrochemical experiments were performed in $2 0 ~ \\mathrm { m L }$ of $1 \\ \\mathrm { M \\ K O H }$ $( \\ge 8 5 . 0 \\%$ , Merck) at ambient temperature (approx. $2 0 ~ ^ { \\circ } \\mathrm { C }$ ) and a starting $\\mathrm { p H }$ of 13.5 in a three-electrode Tefon cell using a PalmSens4 potentiostat/galvanostat/impedance analyzer (PalmSense BV). ', 'A pristine CoFeNiMnCr HEA or $\\left( \\mathrm { C o F e N i M n C r } \\right) _ { 3 } \\mathrm { O } _ { 4 }$ HEO, a platinum mesh (Zlatarna Celje d.o.o.), and a reversible hydrogen electrode (RHE) Hydrofex (Gaskatel GmbH) were used as the working, counter, and reference electrodes, respectively. ', 'The LSV for the OER was conducted in the potential range $1 . 2 { - } 1 . 7 \\mathrm { V }$ at a scan rate of $2 0 \\mathrm { m V s ^ { - 1 } }$ . ', 'The iR compensation of $8 5 \\%$ was applied during the electrochemical experiments in the positive feedback mode. '], 'scan_rate': '20 mV s^-1', 'substrate': 'CoFeNiMnCr HEA', 'ir_compensation': '85%'}, 'electrolyte': {'source': ['\n# Electrochemical characterization\n\nAll the electrochemical experiments were performed in $2 0 ~ \\mathrm { m L }$ of $1 \\ \\mathrm { M \\ K O H }$ $( \\ge 8 5 . 0 \\%$ , Merck) at ambient temperature (approx. $2 0 ~ ^ { \\circ } \\mathrm { C }$ ) and a starting $\\mathrm { p H }$ of 13.5 in a three-electrode Tefon cell using a PalmSens4 potentiostat/galvanostat/impedance analyzer (PalmSense BV). '], 'ph_value': '13.5', 'concentration_molar': '1.0 M', 'electrolyte_composition': 'KOH'}, 'synthesis_method': {'method': 'Melting and annealing', 'source': ['\n# Materials and methods\n\n# Preparation of pristine CoFeNiMnCr HEA\n\nRaw materials $( > 9 9 . 0 $ wt $\\%$ ) of $\\scriptstyle \\ C 0 ,$ Fe, ${ \\mathrm { N i } } ,$ , Mn, and Cr were used to prepare bulk CoFeNiMnCr HEA ingots with dimensions of $1 5 \\times 1 5 \\times 1 5 \\mathrm { m m } ^ { 3 } .$ . ', 'The melting was carried out in an alumina tube furnace at $1 5 5 0 ~ ^ { \\circ } \\mathrm { C }$ for $^ { 1 \\mathrm { h } }$ under an argon (Ar) atmosphere $( 9 9 . 9 9 9 \\% )$ ) with a cooling rate of $5 \\mathrm { ~ } ^ { \\circ } \\mathrm { C } \\mathrm { ~ m i n } ^ { - 1 }$ . ', 'The resulting ingots were annealed at $1 0 0 0 ^ { \\circ } \\mathrm { C }$ for $^ { 2 5 \\mathrm { h } }$ in an Ar atmosphere and then cooled to $8 0 0 ^ { \\circ } \\mathrm { C }$ with a cooling rate of $5 ^ { \\circ } \\mathrm { C } \\operatorname* { m i n } ^ { - 1 }$ . ', 'The tube furnace was then opened and the alloy was rapidly cooled in water. The CoFeNiMnCr HEA ingots were randomly cut with a diamond saw (Buehler IsoMet 1000) under the rotation speed of $3 0 0 \\mathrm { r p m }$ . '], 'key_parameters': '1550 °C for 1 h, annealed at 1000 °C for 25 h, cooled to 800 °C at 5 °C min^-1, then water quenched'}, 'other_environmental_params': [{'key': 'Pre-activation', 'value': '500 cycles CV at 300 mV s^-1', 'source': ['Samples were pre-activated for 500 cycles using cyclic voltammetry (CV) at a scan rate of $3 0 0 \\mathrm { m V s ^ { - 1 } }$ to obtain stable measurements. ']}, {'key': 'Temperature', 'value': 'approx. 20 °C', 'source': ['\n# Electrochemical characterization\n\nAll the electrochemical experiments were performed in $2 0 ~ \\mathrm { m L }$ of $1 \\ \\mathrm { M \\ K O H }$ $( \\ge 8 5 . 0 \\%$ , Merck) at ambient temperature (approx. $2 0 ~ ^ { \\circ } \\mathrm { C }$ ) and a starting $\\mathrm { p H }$ of 13.5 in a three-electrode Tefon cell using a PalmSens4 potentiostat/galvanostat/impedance analyzer (PalmSense BV). ']}]}}, {'alloy_id': '(CoFeNiMnCr)3O4 HEO', 'performance': {'stability': {'source': ['Here, a chrono-amperometry test was performed at a potential of $1 . 6 \\mathrm { V }$ for $^ { 1 0 \\mathrm { ~ h ~ } }$ . ', 'The long-term stability test (Fig. 3e) was performed solely on the $( \\mathrm { C o F e N i M n C r } ) _ { 3 } \\mathrm { O } _ { 4 } \\mathrm { H E O } ,$ since it showed a beter electrocatalytic activity with respect to the OER than the CoFeNiMnCr HEA. In particular, the current density of approx. $1 8 { - } 1 9 \\mathrm { m A } \\mathrm { c m } ^ { - 2 }$ was maintained for $^ { 1 0 \\mathrm { ~ h ~ } }$ . ', 'After the stability test, the electrochemical and physical characterization was repeated to fully evaluate the stability of the $\\mathrm { ( C o F e N i M n C r ) _ { 3 } O _ { 4 } }$ HEO. The onset potential and overpotential slightly (Fig. S8a) increased to $1 . 5 9 8 \\mathrm { V }$ and $3 6 8 \\mathrm { m V }$ at a current density of $1 0 \\mathrm { m A c m } ^ { - 2 }$ respectively. ', 'The overpotential diference before and after the stability test was only $2 7 ~ \\mathrm { m V }$ , indicating very good stability of the $\\mathrm { ( C o F e N i M n C r ) _ { 3 } O _ { 4 } }$ HEO, since the electrocatalyst is considered appropriate if the overpotential does not increase by more than $3 0 \\mathrm { m V }$ for over $^ { 1 0 \\mathrm { { h } } }$ of chrono-amperometric experiments [59]. ', 'The Tafel slope (Fig. S8b) increased slightly from 50 to $5 5 \\mathrm { m V } \\mathrm { d e c } ^ { - 1 }$ after the stability test. ', 'The $\\mathrm { C _ { d l } }$ (Fig. S8c) and EASA decreased slightly to $5 5 . 2 \\mu \\mathrm { F }$ and $1 . 3 8 ~ \\mathrm { c m } ^ { 2 }$ , while $\\mathrm { R _ { c t } }$ (Fig. S8d) increased slightly to 25 $\\Omega$ ; however, still signifcantly beter than the pristine CoFeNiMnCr HEA. The SEM image (Fig. S9b) showed no changes in the principal microstructure of the $( \\mathrm { C o F e N i M n C r } ) _ { 3 } \\mathrm { O } _ { 4 } \\mathrm { H E O }$ after the stability test. '], 'cycle_count': None, 'test_method': 'Chronopotentiometry', 'duration_hours': '10', 'degradation_details': 'Overpotential increased by 27 mV, Tafel slope increased to 55 mV dec^-1, C_dl decreased to 55.2 μF, EASA decreased to 1.38 cm^2, R_ct increased to 25 Ω', 'performance_retention': None}, 'tafel_slope': {'unit': 'mV dec^-1', 'value': '50', 'source': ['The \\mathrm{(CoFeNiMnCr)_{3}\\mathrm{O}_{4}\\mathrm{HEO}} exhibits a superior overpotential of 341 \\mathrm{mV} at 10 \\mathrm{mA}\\mathrm{cm}^{-2} and a Tafel slope of 50 \\mathrm{mV}\\mathrm{dec}^{-1}$ along with remarkable long-term stability in alkaline media. ', 'The Tafel slope was $6 5 \\mathrm { m V d e c ^ { - 1 } }$ for the CoFeNiMnCr HEA and $5 0 \\mathrm { m V } \\mathrm { d e c } ^ { - 1 }$ for the $( \\mathrm { C o C r F e M n N i } ) _ { 3 } \\mathrm { O } _ { 4 }$ HEO. The Tafel slope could be correlated with the OER mechanism, but a few OER mechanisms are having various possible elementary steps, with any of them being the rate-determining step that changes as the $\\mathrm { p H }$ of the electrolyte changes. ', 'In the second step, an electrochemically treated CoFeNiMnCr HEA support was subjected to a thermal treatment in air at a low temperature of $6 5 0 ~ ^ { \\circ } \\mathrm { C }$ resulting in the formation of the $( \\mathrm { C o F e N i M n C r } ) _ { 3 } \\mathrm { O } _ { 4 } \\mathrm { H E O } .$ .\n\n(3) Diferent microscopic and spectroscopic analyses (SEM with EDXS, XRD, Raman, XPS) confrmed the presence of a nanothick flm (around $1 0 0 \\mathrm { n m } \\dot { }$ ) of cubic spinel $\\left( \\mathrm { C o F e N i M n C r } \\right) _ { 3 } \\mathrm { O } _ { 4 }$ HEO in the form of nanocrystals along with secondary oxide phases on the CoFeNiMnCr HEA support.\n\n(4) The use of the $\\mathrm { ( C o F e N i M n C r ) _ { 3 } O _ { 4 } }$ HEO electrode for OER in 1 M KOH revealed a very small overpotential $\\mathrm { 3 4 1 m V }$ at $1 0 \\mathrm { m A } \\mathrm { c m } ^ { - 2 }$ ) and Tafel slope $( 5 0 \\mathrm { m V } \\mathrm { d e c } ^ { - 1 } )$ ), increased $C _ { \\mathrm { d l } } \\left( 9 9 . 2 2 \\mu \\mathrm { F } \\right)$ and EASA $( 2 . 4 8 \\mathrm { c m } ^ { 2 } )$ , and thus a decreased electrode resistivity $( 1 8 \\Omega )$ . ']}, 'overpotential': [{'unit': 'mV', 'value': '341', 'source': ['The \\mathrm{(CoFeNiMnCr)_{3}\\mathrm{O}_{4}\\mathrm{HEO}} exhibits a superior overpotential of 341 \\mathrm{mV} at 10 \\mathrm{mA}\\mathrm{cm}^{-2} and a Tafel slope of 50 \\mathrm{mV}\\mathrm{dec}^{-1}$ along with remarkable long-term stability in alkaline media. ', 'The LSV curve (Fig. 3a) showed that the CoFeNiMnCr HEA required an onset potential of $1 . 5 9 1 \\mathrm { ~ V ~ }$ and an overpotential of $3 6 1 \\mathrm { m V }$ at a current density of $1 0 \\mathrm { m A } \\mathrm { c m } ^ { - 2 }$ , while the $\\mathrm { ( C o C r F e M n N i ) _ { 3 } O _ { 4 } }$ HEO showed a negative shift of the onset potential at $1 . 5 7 1 \\mathrm { V } ,$ and a current density of $1 0 \\mathrm { \\ m A \\ c m } ^ { - 2 }$ was achieved at an overpotential of $3 4 1 ~ \\mathrm { m V }$ . ', 'In the second step, an electrochemically treated CoFeNiMnCr HEA support was subjected to a thermal treatment in air at a low temperature of $6 5 0 ~ ^ { \\circ } \\mathrm { C }$ resulting in the formation of the $( \\mathrm { C o F e N i M n C r } ) _ { 3 } \\mathrm { O } _ { 4 } \\mathrm { H E O } .$ .\n\n(3) Diferent microscopic and spectroscopic analyses (SEM with EDXS, XRD, Raman, XPS) confrmed the presence of a nanothick flm (around $1 0 0 \\mathrm { n m } \\dot { }$ ) of cubic spinel $\\left( \\mathrm { C o F e N i M n C r } \\right) _ { 3 } \\mathrm { O } _ { 4 }$ HEO in the form of nanocrystals along with secondary oxide phases on the CoFeNiMnCr HEA support.\n\n(4) The use of the $\\mathrm { ( C o F e N i M n C r ) _ { 3 } O _ { 4 } }$ HEO electrode for OER in 1 M KOH revealed a very small overpotential $\\mathrm { 3 4 1 m V }$ at $1 0 \\mathrm { m A } \\mathrm { c m } ^ { - 2 }$ ) and Tafel slope $( 5 0 \\mathrm { m V } \\mathrm { d e c } ^ { - 1 } )$ ), increased $C _ { \\mathrm { d l } } \\left( 9 9 . 2 2 \\mu \\mathrm { F } \\right)$ and EASA $( 2 . 4 8 \\mathrm { c m } ^ { 2 } )$ , and thus a decreased electrode resistivity $( 1 8 \\Omega )$ . '], 'current_density': '10 mA cm^-2'}, {'unit': 'mV', 'value': '368', 'source': ['After the stability test, the electrochemical and physical characterization was repeated to fully evaluate the stability of the $\\mathrm { ( C o F e N i M n C r ) _ { 3 } O _ { 4 } }$ HEO. The onset potential and overpotential slightly (Fig. S8a) increased to $1 . 5 9 8 \\mathrm { V }$ and $3 6 8 \\mathrm { m V }$ at a current density of $1 0 \\mathrm { m A c m } ^ { - 2 }$ respectively. '], 'current_density': '10 mA cm^-2'}], 'supplementary_performance': [{'key': 'Onset potential', 'value': '1.571 V', 'source': ['The LSV curve (Fig. 3a) showed that the CoFeNiMnCr HEA required an onset potential of $1 . 5 9 1 \\mathrm { ~ V ~ }$ and an overpotential of $3 6 1 \\mathrm { m V }$ at a current density of $1 0 \\mathrm { m A } \\mathrm { c m } ^ { - 2 }$ , while the $\\mathrm { ( C o C r F e M n N i ) _ { 3 } O _ { 4 } }$ HEO showed a negative shift of the onset potential at $1 . 5 7 1 \\mathrm { V } ,$ and a current density of $1 0 \\mathrm { \\ m A \\ c m } ^ { - 2 }$ was achieved at an overpotential of $3 4 1 ~ \\mathrm { m V }$ . ']}, {'key': 'Charge-transfer resistance', 'value': '18 Ω', 'source': ['The $\\mathrm { ( C o C r F e M n N i ) _ { 3 } O _ { 4 } }$ HEO exhibited a much lower $R _ { \\mathrm { c t } }$ of $1 8 \\Omega$ than the CoFeNiMnCr HEA $( 3 8 ~ \\Omega )$ , which should be atributed to the improved electron-transfer kinetics between the active sites on the $\\mathrm { ( C o C r F e M n N i ) _ { 3 } O _ { 4 } H E O }$ and the water intermediates [64].', 'In the second step, an electrochemically treated CoFeNiMnCr HEA support was subjected to a thermal treatment in air at a low temperature of $6 5 0 ~ ^ { \\circ } \\mathrm { C }$ resulting in the formation of the $( \\mathrm { C o F e N i M n C r } ) _ { 3 } \\mathrm { O } _ { 4 } \\mathrm { H E O } .$ .\n\n(3) Diferent microscopic and spectroscopic analyses (SEM with EDXS, XRD, Raman, XPS) confrmed the presence of a nanothick flm (around $1 0 0 \\mathrm { n m } \\dot { }$ ) of cubic spinel $\\left( \\mathrm { C o F e N i M n C r } \\right) _ { 3 } \\mathrm { O } _ { 4 }$ HEO in the form of nanocrystals along with secondary oxide phases on the CoFeNiMnCr HEA support.\n\n(4) The use of the $\\mathrm { ( C o F e N i M n C r ) _ { 3 } O _ { 4 } }$ HEO electrode for OER in 1 M KOH revealed a very small overpotential $\\mathrm { 3 4 1 m V }$ at $1 0 \\mathrm { m A } \\mathrm { c m } ^ { - 2 }$ ) and Tafel slope $( 5 0 \\mathrm { m V } \\mathrm { d e c } ^ { - 1 } )$ ), increased $C _ { \\mathrm { d l } } \\left( 9 9 . 2 2 \\mu \\mathrm { F } \\right)$ and EASA $( 2 . 4 8 \\mathrm { c m } ^ { 2 } )$ , and thus a decreased electrode resistivity $( 1 8 \\Omega )$ . ']}, {'key': 'Double-layer capacitance', 'value': '99.22 μF', 'source': ['\nTo further explain the origin of the enhanced OER performance, it is necessary to appraise the exposed active sites from the EASA, which is related to the $C _ { \\mathrm { d l } }$ (Fig. 3d). The $C _ { \\mathrm { d l } }$ values for the CoFeNiMnCr HEA and $\\mathrm { ( C o F e N i M n C r ) _ { 3 } O _ { 4 } }$ HEO were $4 . 3 1 \\mu \\mathrm { F }$ and $9 9 . 2 2 ~ \\mu \\mathrm { F } ,$ respectively. ', 'In the second step, an electrochemically treated CoFeNiMnCr HEA support was subjected to a thermal treatment in air at a low temperature of $6 5 0 ~ ^ { \\circ } \\mathrm { C }$ resulting in the formation of the $( \\mathrm { C o F e N i M n C r } ) _ { 3 } \\mathrm { O } _ { 4 } \\mathrm { H E O } .$ .\n\n(3) Diferent microscopic and spectroscopic analyses (SEM with EDXS, XRD, Raman, XPS) confrmed the presence of a nanothick flm (around $1 0 0 \\mathrm { n m } \\dot { }$ ) of cubic spinel $\\left( \\mathrm { C o F e N i M n C r } \\right) _ { 3 } \\mathrm { O } _ { 4 }$ HEO in the form of nanocrystals along with secondary oxide phases on the CoFeNiMnCr HEA support.\n\n(4) The use of the $\\mathrm { ( C o F e N i M n C r ) _ { 3 } O _ { 4 } }$ HEO electrode for OER in 1 M KOH revealed a very small overpotential $\\mathrm { 3 4 1 m V }$ at $1 0 \\mathrm { m A } \\mathrm { c m } ^ { - 2 }$ ) and Tafel slope $( 5 0 \\mathrm { m V } \\mathrm { d e c } ^ { - 1 } )$ ), increased $C _ { \\mathrm { d l } } \\left( 9 9 . 2 2 \\mu \\mathrm { F } \\right)$ and EASA $( 2 . 4 8 \\mathrm { c m } ^ { 2 } )$ , and thus a decreased electrode resistivity $( 1 8 \\Omega )$ . ']}, {'key': 'Electrochemical active surface area', 'value': '2.48 cm^2', 'source': ['The calculated EASA for the $\\left( \\mathrm { C o F e N i M n C r } \\right) _ { 3 } \\mathrm { O } _ { 4 }$ HEO was $2 . 4 8 ~ \\mathrm { c m } ^ { 2 }$ , which is one order of magnitude higher than that of the CoFeNiMnCr HEA $( 0 . 1 1 \\mathrm { c m } ^ { 2 } )$ . Here, the reported EASA values of the electrodes are a rough estimation. ', 'In the second step, an electrochemically treated CoFeNiMnCr HEA support was subjected to a thermal treatment in air at a low temperature of $6 5 0 ~ ^ { \\circ } \\mathrm { C }$ resulting in the formation of the $( \\mathrm { C o F e N i M n C r } ) _ { 3 } \\mathrm { O } _ { 4 } \\mathrm { H E O } .$ .\n\n(3) Diferent microscopic and spectroscopic analyses (SEM with EDXS, XRD, Raman, XPS) confrmed the presence of a nanothick flm (around $1 0 0 \\mathrm { n m } \\dot { }$ ) of cubic spinel $\\left( \\mathrm { C o F e N i M n C r } \\right) _ { 3 } \\mathrm { O } _ { 4 }$ HEO in the form of nanocrystals along with secondary oxide phases on the CoFeNiMnCr HEA support.\n\n(4) The use of the $\\mathrm { ( C o F e N i M n C r ) _ { 3 } O _ { 4 } }$ HEO electrode for OER in 1 M KOH revealed a very small overpotential $\\mathrm { 3 4 1 m V }$ at $1 0 \\mathrm { m A } \\mathrm { c m } ^ { - 2 }$ ) and Tafel slope $( 5 0 \\mathrm { m V } \\mathrm { d e c } ^ { - 1 } )$ ), increased $C _ { \\mathrm { d l } } \\left( 9 9 . 2 2 \\mu \\mathrm { F } \\right)$ and EASA $( 2 . 4 8 \\mathrm { c m } ^ { 2 } )$ , and thus a decreased electrode resistivity $( 1 8 \\Omega )$ . ']}, {'key': 'Contact angle', 'value': '73.2 ± 1.3 °', 'source': ['As shown, the contact angle is diferent. The contact angle for pristine CoFeNiMnCr HEA (Fig. S9a) was $9 5 . 3 \\pm 1 . 0 ^ { \\circ }$ , indicating a slightly hydrophobic surface, and for the (CoFeNiMnCr) $\\phantom { 0 } _ { 3 } \\mathrm { O } _ { 4 }$ HEO (Fig. S9b) it was $7 3 . 2 \\pm 1 . 3 ^ { \\circ } ,$ , indicating that the surface became hydrophilic. ', 'In the second step, an electrochemically treated CoFeNiMnCr HEA support was subjected to a thermal treatment in air at a low temperature of $6 5 0 ~ ^ { \\circ } \\mathrm { C }$ resulting in the formation of the $( \\mathrm { C o F e N i M n C r } ) _ { 3 } \\mathrm { O } _ { 4 } \\mathrm { H E O } .$ .\n\n(3) Diferent microscopic and spectroscopic analyses (SEM with EDXS, XRD, Raman, XPS) confrmed the presence of a nanothick flm (around $1 0 0 \\mathrm { n m } \\dot { }$ ) of cubic spinel $\\left( \\mathrm { C o F e N i M n C r } \\right) _ { 3 } \\mathrm { O } _ { 4 }$ HEO in the form of nanocrystals along with secondary oxide phases on the CoFeNiMnCr HEA support.\n\n(4) The use of the $\\mathrm { ( C o F e N i M n C r ) _ { 3 } O _ { 4 } }$ HEO electrode for OER in 1 M KOH revealed a very small overpotential $\\mathrm { 3 4 1 m V }$ at $1 0 \\mathrm { m A } \\mathrm { c m } ^ { - 2 }$ ) and Tafel slope $( 5 0 \\mathrm { m V } \\mathrm { d e c } ^ { - 1 } )$ ), increased $C _ { \\mathrm { d l } } \\left( 9 9 . 2 2 \\mu \\mathrm { F } \\right)$ and EASA $( 2 . 4 8 \\mathrm { c m } ^ { 2 } )$ , and thus a decreased electrode resistivity $( 1 8 \\Omega )$ . ']}, {'key': 'Surface free energy', 'value': '39.7 ± 0.8 mJ m^-2', 'source': ['In addition to the contact angle, the surface free energy of the materials was calculated. The approximated surface free energies of the pristine CoFeNiMnCr HEA and $\\mathrm { ( C o F e N i M n C r ) _ { 3 } O _ { 4 } }$ HEO were $2 5 . 9 \\pm 0 . 6 \\mathrm { \\ m J \\ m } ^ { - 2 }$ and $3 9 . 7 \\pm 0 . 8 \\mathrm { \\ m J \\ m } ^ { - 2 } ,$ , respectively. ', 'In the second step, an electrochemically treated CoFeNiMnCr HEA support was subjected to a thermal treatment in air at a low temperature of $6 5 0 ~ ^ { \\circ } \\mathrm { C }$ resulting in the formation of the $( \\mathrm { C o F e N i M n C r } ) _ { 3 } \\mathrm { O } _ { 4 } \\mathrm { H E O } .$ .\n\n(3) Diferent microscopic and spectroscopic analyses (SEM with EDXS, XRD, Raman, XPS) confrmed the presence of a nanothick flm (around $1 0 0 \\mathrm { n m } \\dot { }$ ) of cubic spinel $\\left( \\mathrm { C o F e N i M n C r } \\right) _ { 3 } \\mathrm { O } _ { 4 }$ HEO in the form of nanocrystals along with secondary oxide phases on the CoFeNiMnCr HEA support.\n\n(4) The use of the $\\mathrm { ( C o F e N i M n C r ) _ { 3 } O _ { 4 } }$ HEO electrode for OER in 1 M KOH revealed a very small overpotential $\\mathrm { 3 4 1 m V }$ at $1 0 \\mathrm { m A } \\mathrm { c m } ^ { - 2 }$ ) and Tafel slope $( 5 0 \\mathrm { m V } \\mathrm { d e c } ^ { - 1 } )$ ), increased $C _ { \\mathrm { d l } } \\left( 9 9 . 2 2 \\mu \\mathrm { F } \\right)$ and EASA $( 2 . 4 8 \\mathrm { c m } ^ { 2 } )$ , and thus a decreased electrode resistivity $( 1 8 \\Omega )$ . ']}]}, 'experimental_conditions': {'test_setup': {'source': ['\n# Electrochemical characterization\n\nAll the electrochemical experiments were performed in $2 0 ~ \\mathrm { m L }$ of $1 \\ \\mathrm { M \\ K O H }$ $( \\ge 8 5 . 0 \\%$ , Merck) at ambient temperature (approx. $2 0 ~ ^ { \\circ } \\mathrm { C }$ ) and a starting $\\mathrm { p H }$ of 13.5 in a three-electrode Tefon cell using a PalmSens4 potentiostat/galvanostat/impedance analyzer (PalmSense BV). ', 'A pristine CoFeNiMnCr HEA or $\\left( \\mathrm { C o F e N i M n C r } \\right) _ { 3 } \\mathrm { O } _ { 4 }$ HEO, a platinum mesh (Zlatarna Celje d.o.o.), and a reversible hydrogen electrode (RHE) Hydrofex (Gaskatel GmbH) were used as the working, counter, and reference electrodes, respectively. ', 'The LSV for the OER was conducted in the potential range $1 . 2 { - } 1 . 7 \\mathrm { V }$ at a scan rate of $2 0 \\mathrm { m V s ^ { - 1 } }$ . ', 'The iR compensation of $8 5 \\%$ was applied during the electrochemical experiments in the positive feedback mode. '], 'scan_rate': '20 mV s^-1', 'substrate': 'CoFeNiMnCr HEA', 'ir_compensation': '85%'}, 'electrolyte': {'source': ['\n# Electrochemical characterization\n\nAll the electrochemical experiments were performed in $2 0 ~ \\mathrm { m L }$ of $1 \\ \\mathrm { M \\ K O H }$ $( \\ge 8 5 . 0 \\%$ , Merck) at ambient temperature (approx. $2 0 ~ ^ { \\circ } \\mathrm { C }$ ) and a starting $\\mathrm { p H }$ of 13.5 in a three-electrode Tefon cell using a PalmSens4 potentiostat/galvanostat/impedance analyzer (PalmSense BV). '], 'ph_value': '13.5', 'concentration_molar': '1.0 M', 'electrolyte_composition': 'KOH'}, 'synthesis_method': {'method': 'Electrochemical and thermal treatment', 'source': ['Here, an innovative synthesis strategy of formulating a nanostructured \\mathrm{(CoFeNiMnCr)_{3}O_{4}} HEO thin flm on a CoFeNiMnCr high entropy alloy (HEA) using facile electrochemical and thermal treatment methods is presented. ', '\nThe (CoFeNiMnCr) $\\phantom { 0 } _ { 3 } \\mathrm { O } _ { 4 }$ HEO thin flm on CoFeNiMnCr HEA was prepared in two steps. ', 'First, the surface of pristine CoFeNiMnCr HEA was electrochemically treated in a two-electrode electrochemical cell using a TOE 8871 direct-current (DC) power supply (TOELLNER Electronic Instrumente GmbH). ', 'A detailed description of the experimental setup can be found in our previous work [24]. The electrochemical surface treatment was performed at $5 0 \\mathrm { V }$ for $1 5 { - } 3 0 \\mathrm { m i n }$ in $2 0 \\mathrm { m L }$ of ethylene glycol (EG) $( 9 9 . 5 \\%$ , Carlo Erba Reagents) electrolyte containing $0 . 1 \\mathrm { - } 0 . 4 5 \\mathrm { M }$ ultrapure $\\mathrm { H } _ { 2 } \\mathrm { O }$ $( 0 . 0 5 5 \\mu { \\mathrm { S } } \\mathrm { c m } ^ { - 1 } )$ ) and $0 . 1 { - } 0 . 5 \\mathrm { M }$ ammonium fuoride $\\mathrm { ( N H } _ { 4 } \\mathrm { F ) }$ ） $( 9 9 . 9 9 \\%$ , Sigma-Aldrich) at ambient temperature (approx. $2 0 ^ { \\circ } \\mathrm { C } )$ . The selection of parameters was based on studies reporting the successful electrochemical treatment of surfaces of unitary (e.g., Co [25], Fe [26], Ni [27]), binary (e.g., Co–Ni [28]), or ternary (e.g., Co–Fe–Ni [29], stainless steel [30, 31]) alloys. ', 'After the surface treatment, the specimens were rinsed with ethanol and distilled water. The as-obtained CoFeNiMnCr HEA was then thermally treated in a mufe furnace (Nabertherm GmbH) under an atmosphere of air at 250, 450, 650, or $8 5 0 ^ { \\circ } \\mathrm { C }$ with a cooling rate of $5 ^ { \\circ } \\mathrm { C } \\operatorname* { m i n } ^ { - 1 }$ .', 'However, pursuing the electrochemical treatment in EG electrolyte containing $0 . 4 5 \\mathrm { M }$ ultrapure $_ { \\mathrm { H } _ { 2 } \\mathrm { O } }$ and $0 . 1 \\mathrm { M }$ $\\mathrm { N H } _ { 4 } \\mathrm { F }$ at $5 0 \\mathrm { V }$ for $3 0 \\mathrm { m i n }$ at room temperature (approx. $2 0 \\ { } ^ { \\circ } \\mathrm { C } )$ showed signifcant changes on the surface but still suppressed the severe dissolution of the metal ions in the electrolyte, as observed in other atempts.', 'Only the thermal treatment at $6 5 0 { } ^ { \\circ } \\mathrm { C }$ yielded the formation of a multi-element oxides thin flm, for which we confrmed the presence of $( \\mathrm { C o F e N i M n C r } ) _ { 3 } \\mathrm { O } _ { 4 } \\mathrm { H E O }$ . '], 'key_parameters': 'Electrochemical treatment: 50 V for 30 min in EG electrolyte with 0.45 M H2O and 0.1 M NH4F at 20 °C; Thermal treatment: 650 °C in air'}, 'other_environmental_params': [{'key': 'Pre-activation', 'value': '500 cycles CV at 300 mV s^-1', 'source': ['Samples were pre-activated for 500 cycles using cyclic voltammetry (CV) at a scan rate of $3 0 0 \\mathrm { m V s ^ { - 1 } }$ to obtain stable measurements. ']}, {'key': 'Temperature', 'value': 'approx. 20 °C', 'source': ['\n# Electrochemical characterization\n\nAll the electrochemical experiments were performed in $2 0 ~ \\mathrm { m L }$ of $1 \\ \\mathrm { M \\ K O H }$ $( \\ge 8 5 . 0 \\%$ , Merck) at ambient temperature (approx. $2 0 ~ ^ { \\circ } \\mathrm { C }$ ) and a starting $\\mathrm { p H }$ of 13.5 in a three-electrode Tefon cell using a PalmSens4 potentiostat/galvanostat/impedance analyzer (PalmSense BV). ']}]}}]}
83 | 964e909e7be3f7be1dbebde6285bfdf5 | {"extraction_results": [{"alloy_id": "FeCoNiMnZn/N-CNTs", "performance": {"stability": {"source": [], "cycle_count": null, "test_method": "Unknown", "duration_hours": null, "degradation_details": null, "performance_retention": null}, "tafel_slope": {"unit": "mV dec^-1", "value": null, "source": []}, "overpotential": [{"unit": "mV", "value": "184", "source": ["The optimized FeCoNiMnZn/N-CNTs prepared by FH achieved an overpotential of $1 8 4 ~ \\mathrm { m V }$ at $1 0 \\mathrm { m A } / \\mathrm { c m } ^ { 2 }$ . "], "current_density": "10 mA cm^-2"}], "supplementary_performance": []}, "experimental_conditions": {"test_setup": {"source": ["All samples was supported on a copper mesh.\n\n# 2.4. Electrochemical measurements\n\nElectrochemical performance was evaluated using a DH7001D electrochemical analyzer in a three-electrode system with a 1 M KOH electrolyte at room temperature. ", "The working electrode was a glassy carbon electrode (GCE, $5 \\mathrm { m m }$ ), the counter electrode was a graphite rod, and the reference electrode was a saturated calomel electrode. ", "\nTo investigate the catalytic performance, the electrocatalytic HER activity of FeCoNiMnZn/N-CNTs catalysts obtained by different preparation methods was tested in an alkaline medium (1 M KOH) using a three-electrode system at a scan rate of $5 \\mathrm { m V } / s$ . "], "scan_rate": "5 mV s^-1", "substrate": "Glassy Carbon Electrode (GCE)", "ir_compensation": null}, "electrolyte": {"source": ["All samples was supported on a copper mesh.\n\n# 2.4. Electrochemical measurements\n\nElectrochemical performance was evaluated using a DH7001D electrochemical analyzer in a three-electrode system with a 1 M KOH electrolyte at room temperature. ", "Linear scanning voltammetry (LSV) was conducted in a nitrogen-saturated 1 M KOH electrolyte at a scan rate of $1 0 \\ \\mathrm { m V } / s$ , within a potential range of $- 0 . 6 \\mathrm { ~ V ~ }$ to $- 2 . 0 \\mathrm { ~ V ~ }$ . "], "ph_value": null, "concentration_molar": "1.0 M", "electrolyte_composition": "KOH"}, "synthesis_method": {"method": "Fast-moving bed heating (FH) method", "source": ["\nFast-moving bed heating method: The catalyst was synthesized via a rapid thermal processing technique utilizing dynamic temperature gradients. ", "The precursor mixture was loaded into an alumina ceramic boat and heated in a furnace to $9 0 0 ~ ^ { \\circ } \\mathrm { C }$ at a ramp rate of $3 0 ~ { ^ \\circ } \\mathrm { C } / { \\mathrm { m i n } }$ under argon flow $( 1 0 0 ~ \\mathrm { m L / m i n } )$ ). ", "The sample was mechanically transferred into the high-temperature zone within 3 seconds, held at $9 0 0 ~ ^ { \\circ } \\mathrm { C }$ for 2 hours, and then rapidly cooled to room temperature within 3 seconds."], "key_parameters": "900 °C, 2 hours, Ar flow 100 mL/min"}, "other_environmental_params": [{"key": "Catalyst loading", "value": "800 μg cm^-2", "source": ["Catalyst ink was prepared by dispersing $5 \\mathrm { m } \\mathrm { g }$ of catalyst in $1 0 0 \\mu \\mathrm { L }$ of $_ \\mathrm { H _ { 2 } O }$ , $6 0 0 \\mu \\mathrm { L }$ of ethanol, and $1 0 0 \\mu \\mathrm { L }$ of $5 \\%$ Nafion solution, followed by sonication to obtain a homogeneous suspension. $2 5 . 1 ~ \\mu \\mathrm { L }$ of this catalyst suspension was drop-cast onto a GCE at $8 0 0 ~ \\mu \\mathrm { g } / \\mathrm { c m } ^ { 2 }$ . "]}, {"key": "Nitrogen doping process", "value": "NH3 calcination at 900 °C for 10 minutes", "source": ["\nNitrogen doping process: All FeCoNiMnZn/CNTs samples were further functionalized in furnace under $\\mathrm { N H } _ { 3 }$ atmosphere (purity: $1 0 0 ~ \\%$ . ", "The samples were heated to $9 0 0 ~ ^ { \\circ } \\mathrm { C }$ at $3 0 ~ \\mathrm { ^ { \\circ } C / m i n }$ , held for 10 minutes, and cooled naturally within the furnace."]}]}}, {"alloy_id": "FeCoNiMnZn/N-CNTs-FH", "performance": {"stability": {"source": ["As shown in Figs. 6h and 6i, the FeCoNiMnZn/N-CNTs catalyst exhibits robust durability in $1 \\mathrm { M } \\mathrm { K O H }$ , with a minimal overpotential shift of $- 1 0 \\mathrm { m V }$ after $^ \\mathrm { 5 0 \\ h }$ of chronoamperometric testing at $1 0 \\mathrm { \\ m A \\ c m ^ { - 2 } }$ , confirming its structural and electrochemical stability under prolonged operation."], "cycle_count": null, "test_method": "Chronopotentiometry", "duration_hours": "50", "degradation_details": "-10 mV shift", "performance_retention": null}, "tafel_slope": {"unit": "mV dec^-1", "value": "112", "source": ["Additionally, Fig. 6c shows the Tafel slopes corresponding to each sample. FeCoNiMnZn/NCNTs-FH has the smallest Tafel slope (112 mV/dec), which reflects the kinetic factors of the HER, indicating a more favorable relationship between current density and hydrogen overpotential. "]}, "overpotential": [{"unit": "mV", "value": "184", "source": ["The FeCoNiMnZn/N-CNTs-FH catalyst demonstrated superior HER activity among all tested samples, achieving an overpotential of $1 8 4 ~ \\mathrm { m V }$ at $1 0 \\mathrm { m A c m } ^ { - 2 }$ with a low catalyst loading of $8 0 0 ~ \\mu \\bar { \\mathrm { g } } / \\mathrm { c m } ^ { 2 }$ in 1 M KOH. HER performance is better than most of the reported pieces of literature(Table S4). ", "The optimized FeCoNiMnZn/N-CNTs-FH catalyst exhibited a HER overpotential of $1 8 4 ~ \\mathrm { m V }$ at $1 0 \\mathrm { m A c m } ^ { - 2 }$ . "], "current_density": "10 mA cm^-2"}], "supplementary_performance": [{"key": "Charge transfer resistance", "value": "4.5 Ω", "source": ["These Tafel slope results are consistent with the LSV performance data. Furthermore, FeCoNiMnZn/N-CNTs-FH has the lowest charge transfer resistance $( 4 . 5 ~ \\Omega )$ (Fig. 6d), indicating the best charge transfer capability, which contributes to its excellent electrocatalytic performance. "]}, {"key": "Electrochemical double-layer capacitance (Cdl)", "value": "8.86 mF cm^-2", "source": ["FeCoNiMnZn/NCNTs-FH exhibits the highest $\\mathrm { C _ { d l } }$ value $( 8 . 8 6 ~ \\mathrm { m F ~ c m } ^ { - 2 } )$ , further confirming its high electrocatalytic activity."]}, {"key": "Overall water splitting voltage", "value": "2.02 V at 1 A cm^-2", "source": ["Specifically, the voltage required for\n\nFeCoNiMnZn/N-CNTs-FH was only $2 . 0 2 \\mathrm { V }$ at a current density of $1 \\ : \\mathrm { A } /$ $\\mathrm { c m } ^ { 2 }$ , significantly lower than that of FeCoNiMnZn/CNTs-FH, which required $2 . 6 5 \\mathrm { V }$ . "]}]}, "experimental_conditions": {"test_setup": {"source": ["All samples was supported on a copper mesh.\n\n# 2.4. Electrochemical measurements\n\nElectrochemical performance was evaluated using a DH7001D electrochemical analyzer in a three-electrode system with a 1 M KOH electrolyte at room temperature. ", "The working electrode was a glassy carbon electrode (GCE, $5 \\mathrm { m m }$ ), the counter electrode was a graphite rod, and the reference electrode was a saturated calomel electrode. ", "\nTo investigate the catalytic performance, the electrocatalytic HER activity of FeCoNiMnZn/N-CNTs catalysts obtained by different preparation methods was tested in an alkaline medium (1 M KOH) using a three-electrode system at a scan rate of $5 \\mathrm { m V } / s$ . "], "scan_rate": "5 mV s^-1", "substrate": "Glassy Carbon Electrode (GCE)", "ir_compensation": null}, "electrolyte": {"source": ["All samples was supported on a copper mesh.\n\n# 2.4. Electrochemical measurements\n\nElectrochemical performance was evaluated using a DH7001D electrochemical analyzer in a three-electrode system with a 1 M KOH electrolyte at room temperature. ", "Linear scanning voltammetry (LSV) was conducted in a nitrogen-saturated 1 M KOH electrolyte at a scan rate of $1 0 \\ \\mathrm { m V } / s$ , within a potential range of $- 0 . 6 \\mathrm { ~ V ~ }$ to $- 2 . 0 \\mathrm { ~ V ~ }$ . ", "\nTo investigate the catalytic performance, the electrocatalytic HER activity of FeCoNiMnZn/N-CNTs catalysts obtained by different preparation methods was tested in an alkaline medium (1 M KOH) using a three-electrode system at a scan rate of $5 \\mathrm { m V } / s$ . "], "ph_value": null, "concentration_molar": "1.0 M", "electrolyte_composition": "KOH"}, "synthesis_method": {"method": "Fast-moving bed heating (FH) method", "source": ["\nFast-moving bed heating method: The catalyst was synthesized via a rapid thermal processing technique utilizing dynamic temperature gradients. ", "The precursor mixture was loaded into an alumina ceramic boat and heated in a furnace to $9 0 0 ~ ^ { \\circ } \\mathrm { C }$ at a ramp rate of $3 0 ~ { ^ \\circ } \\mathrm { C } / { \\mathrm { m i n } }$ under argon flow $( 1 0 0 ~ \\mathrm { m L / m i n } )$ ). ", "The sample was mechanically transferred into the high-temperature zone within 3 seconds, held at $9 0 0 ~ ^ { \\circ } \\mathrm { C }$ for 2 hours, and then rapidly cooled to room temperature within 3 seconds."], "key_parameters": "900 °C, 2 hours, Ar flow 100 mL/min"}, "other_environmental_params": [{"key": "Catalyst loading", "value": "800 μg cm^-2", "source": ["The FeCoNiMnZn/N-CNTs-FH catalyst demonstrated superior HER activity among all tested samples, achieving an overpotential of $1 8 4 ~ \\mathrm { m V }$ at $1 0 \\mathrm { m A c m } ^ { - 2 }$ with a low catalyst loading of $8 0 0 ~ \\mu \\bar { \\mathrm { g } } / \\mathrm { c m } ^ { 2 }$ in 1 M KOH. HER performance is better than most of the reported pieces of literature(Table S4). "]}, {"key": "Nitrogen doping process", "value": "NH3 calcination at 900 °C for 10 minutes", "source": ["\nNitrogen doping process: All FeCoNiMnZn/CNTs samples were further functionalized in furnace under $\\mathrm { N H } _ { 3 }$ atmosphere (purity: $1 0 0 ~ \\%$ . ", "The samples were heated to $9 0 0 ~ ^ { \\circ } \\mathrm { C }$ at $3 0 ~ \\mathrm { ^ { \\circ } C / m i n }$ , held for 10 minutes, and cooled naturally within the furnace."]}]}}, {"alloy_id": "FeCoNiMnZn/N-CNTs-CTS", "performance": {"stability": {"source": [], "cycle_count": null, "test_method": "Unknown", "duration_hours": null, "degradation_details": null, "performance_retention": null}, "tafel_slope": {"unit": "mV dec^-1", "value": null, "source": []}, "overpotential": [], "supplementary_performance": []}, "experimental_conditions": {"test_setup": {"source": ["All samples was supported on a copper mesh.\n\n# 2.4. Electrochemical measurements\n\nElectrochemical performance was evaluated using a DH7001D electrochemical analyzer in a three-electrode system with a 1 M KOH electrolyte at room temperature. ", "The working electrode was a glassy carbon electrode (GCE, $5 \\mathrm { m m }$ ), the counter electrode was a graphite rod, and the reference electrode was a saturated calomel electrode. ", "\nTo investigate the catalytic performance, the electrocatalytic HER activity of FeCoNiMnZn/N-CNTs catalysts obtained by different preparation methods was tested in an alkaline medium (1 M KOH) using a three-electrode system at a scan rate of $5 \\mathrm { m V } / s$ . "], "scan_rate": "5 mV s^-1", "substrate": "Glassy Carbon Electrode (GCE)", "ir_compensation": null}, "electrolyte": {"source": ["All samples was supported on a copper mesh.\n\n# 2.4. Electrochemical measurements\n\nElectrochemical performance was evaluated using a DH7001D electrochemical analyzer in a three-electrode system with a 1 M KOH electrolyte at room temperature. ", "Linear scanning voltammetry (LSV) was conducted in a nitrogen-saturated 1 M KOH electrolyte at a scan rate of $1 0 \\ \\mathrm { m V } / s$ , within a potential range of $- 0 . 6 \\mathrm { ~ V ~ }$ to $- 2 . 0 \\mathrm { ~ V ~ }$ . ", "\nTo investigate the catalytic performance, the electrocatalytic HER activity of FeCoNiMnZn/N-CNTs catalysts obtained by different preparation methods was tested in an alkaline medium (1 M KOH) using a three-electrode system at a scan rate of $5 \\mathrm { m V } / s$ . "], "ph_value": null, "concentration_molar": "1.0 M", "electrolyte_composition": "KOH"}, "synthesis_method": {"method": "Carbothermal shock (CTS) method", "source": ["\nCarbothermal shock method: The catalyst was prepared through pulsed Joule heating under controlled electrical conditions. ", "The precursor was placed between two graphite electrodes in a $\\Nu _ { 2 }$ protective reactor and subjected to eight consecutive carbothermal shocks at 60 A and $3 0 \\mathrm { ~ V ~ }$ . ", "The temperature under this condition can reach 1573 K (Table S3).\n\nSlow heating method: A conventional thermal annealing approach was employed for comparative synthesis. "], "key_parameters": "1573 K, 8 consecutive shocks at 60 A and 30 V"}, "other_environmental_params": [{"key": "Nitrogen doping process", "value": "NH3 calcination at 900 °C for 10 minutes", "source": ["\nNitrogen doping process: All FeCoNiMnZn/CNTs samples were further functionalized in furnace under $\\mathrm { N H } _ { 3 }$ atmosphere (purity: $1 0 0 ~ \\%$ . ", "The samples were heated to $9 0 0 ~ ^ { \\circ } \\mathrm { C }$ at $3 0 ~ \\mathrm { ^ { \\circ } C / m i n }$ , held for 10 minutes, and cooled naturally within the furnace."]}]}}, {"alloy_id": "FeCoNiMnZn/N-CNTs-SH", "performance": {"stability": {"source": [], "cycle_count": null, "test_method": "Unknown", "duration_hours": null, "degradation_details": null, "performance_retention": null}, "tafel_slope": {"unit": "mV dec^-1", "value": null, "source": []}, "overpotential": [], "supplementary_performance": []}, "experimental_conditions": {"test_setup": {"source": ["All samples was supported on a copper mesh.\n\n# 2.4. Electrochemical measurements\n\nElectrochemical performance was evaluated using a DH7001D electrochemical analyzer in a three-electrode system with a 1 M KOH electrolyte at room temperature. ", "The working electrode was a glassy carbon electrode (GCE, $5 \\mathrm { m m }$ ), the counter electrode was a graphite rod, and the reference electrode was a saturated calomel electrode. ", "\nTo investigate the catalytic performance, the electrocatalytic HER activity of FeCoNiMnZn/N-CNTs catalysts obtained by different preparation methods was tested in an alkaline medium (1 M KOH) using a three-electrode system at a scan rate of $5 \\mathrm { m V } / s$ . "], "scan_rate": "5 mV s^-1", "substrate": "Glassy Carbon Electrode (GCE)", "ir_compensation": null}, "electrolyte": {"source": ["All samples was supported on a copper mesh.\n\n# 2.4. Electrochemical measurements\n\nElectrochemical performance was evaluated using a DH7001D electrochemical analyzer in a three-electrode system with a 1 M KOH electrolyte at room temperature. ", "Linear scanning voltammetry (LSV) was conducted in a nitrogen-saturated 1 M KOH electrolyte at a scan rate of $1 0 \\ \\mathrm { m V } / s$ , within a potential range of $- 0 . 6 \\mathrm { ~ V ~ }$ to $- 2 . 0 \\mathrm { ~ V ~ }$ . ", "\nTo investigate the catalytic performance, the electrocatalytic HER activity of FeCoNiMnZn/N-CNTs catalysts obtained by different preparation methods was tested in an alkaline medium (1 M KOH) using a three-electrode system at a scan rate of $5 \\mathrm { m V } / s$ . "], "ph_value": null, "concentration_molar": "1.0 M", "electrolyte_composition": "KOH"}, "synthesis_method": {"method": "Slow heating (SH) method", "source": ["The temperature under this condition can reach 1573 K (Table S3).\n\nSlow heating method: A conventional thermal annealing approach was employed for comparative synthesis. ", "The precursor was heated in situ in furnace to $9 0 0 ^ { \\circ } \\mathrm { C }$ at $3 0 \\ { ^ \\circ } \\mathrm { C } / \\mathrm { m i n }$ under argon flow $( 1 0 0 \\mathrm { m L / m i n } )$ , maintained at $9 0 0 ~ ^ { \\circ } \\mathrm { C }$ for 2 hours, and allowed to cool naturally within the furnace."], "key_parameters": "900 °C, 2 hours, Ar flow 100 mL/min"}, "other_environmental_params": [{"key": "Nitrogen doping process", "value": "NH3 calcination at 900 °C for 10 minutes", "source": ["\nNitrogen doping process: All FeCoNiMnZn/CNTs samples were further functionalized in furnace under $\\mathrm { N H } _ { 3 }$ atmosphere (purity: $1 0 0 ~ \\%$ . ", "The samples were heated to $9 0 0 ~ ^ { \\circ } \\mathrm { C }$ at $3 0 ~ \\mathrm { ^ { \\circ } C / m i n }$ , held for 10 minutes, and cooled naturally within the furnace."]}]}}]} |  | {"extraction_results": [{"alloy_id": "FeCoNiMnZn/N-CNTs", "performance": {"stability": {"source": [], "cycle_count": null, "test_method": "Unknown", "duration_hours": null, "degradation_details": null, "performance_retention": null}, "tafel_slope": {"unit": "mV dec^-1", "value": null, "source": []}, "overpotential": [{"unit": "mV", "value": "184", "source": ["The optimized FeCoNiMnZn/N-CNTs prepared by FH achieved an overpotential of $1 8 4 ~ \\mathrm { m V }$ at $1 0 \\mathrm { m A } / \\mathrm { c m } ^ { 2 }$ . "], "current_density": "10 mA cm^-2"}], "supplementary_performance": []}, "experimental_conditions": {"test_setup": {"source": ["All samples was supported on a copper mesh.\n\n# 2.4. Electrochemical measurements\n\nElectrochemical performance was evaluated using a DH7001D electrochemical analyzer in a three-electrode system with a 1 M KOH electrolyte at room temperature. ", "The working electrode was a glassy carbon electrode (GCE, $5 \\mathrm { m m }$ ), the counter electrode was a graphite rod, and the reference electrode was a saturated calomel electrode. ", "\nTo investigate the catalytic performance, the electrocatalytic HER activity of FeCoNiMnZn/N-CNTs catalysts obtained by different preparation methods was tested in an alkaline medium (1 M KOH) using a three-electrode system at a scan rate of $5 \\mathrm { m V } / s$ . "], "scan_rate": "5 mV s^-1", "substrate": "Glassy Carbon Electrode (GCE)", "ir_compensation": null}, "electrolyte": {"source": ["All samples was supported on a copper mesh.\n\n# 2.4. Electrochemical measurements\n\nElectrochemical performance was evaluated using a DH7001D electrochemical analyzer in a three-electrode system with a 1 M KOH electrolyte at room temperature. ", "Linear scanning voltammetry (LSV) was conducted in a nitrogen-saturated 1 M KOH electrolyte at a scan rate of $1 0 \\ \\mathrm { m V } / s$ , within a potential range of $- 0 . 6 \\mathrm { ~ V ~ }$ to $- 2 . 0 \\mathrm { ~ V ~ }$ . "], "ph_value": null, "concentration_molar": "1.0 M", "electrolyte_composition": "KOH"}, "synthesis_method": {"method": "Fast-moving bed heating (FH) method", "source": ["\nFast-moving bed heating method: The catalyst was synthesized via a rapid thermal processing technique utilizing dynamic temperature gradients. ", "The precursor mixture was loaded into an alumina ceramic boat and heated in a furnace to $9 0 0 ~ ^ { \\circ } \\mathrm { C }$ at a ramp rate of $3 0 ~ { ^ \\circ } \\mathrm { C } / { \\mathrm { m i n } }$ under argon flow $( 1 0 0 ~ \\mathrm { m L / m i n } )$ ). ", "The sample was mechanically transferred into the high-temperature zone within 3 seconds, held at $9 0 0 ~ ^ { \\circ } \\mathrm { C }$ for 2 hours, and then rapidly cooled to room temperature within 3 seconds."], "key_parameters": "900 °C, 2 hours, Ar flow 100 mL/min"}, "other_environmental_params": [{"key": "Catalyst loading", "value": "800 μg cm^-2", "source": ["Catalyst ink was prepared by dispersing $5 \\mathrm { m } \\mathrm { g }$ of catalyst in $1 0 0 \\mu \\mathrm { L }$ of $_ \\mathrm { H _ { 2 } O }$ , $6 0 0 \\mu \\mathrm { L }$ of ethanol, and $1 0 0 \\mu \\mathrm { L }$ of $5 \\%$ Nafion solution, followed by sonication to obtain a homogeneous suspension. $2 5 . 1 ~ \\mu \\mathrm { L }$ of this catalyst suspension was drop-cast onto a GCE at $8 0 0 ~ \\mu \\mathrm { g } / \\mathrm { c m } ^ { 2 }$ . "]}, {"key": "Nitrogen doping process", "value": "NH3 calcination at 900 °C for 10 minutes", "source": ["\nNitrogen doping process: All FeCoNiMnZn/CNTs samples were further functionalized in furnace under $\\mathrm { N H } _ { 3 }$ atmosphere (purity: $1 0 0 ~ \\%$ . ", "The samples were heated to $9 0 0 ~ ^ { \\circ } \\mathrm { C }$ at $3 0 ~ \\mathrm { ^ { \\circ } C / m i n }$ , held for 10 minutes, and cooled naturally within the furnace."]}]}}, {"alloy_id": "FeCoNiMnZn/N-CNTs-FH", "performance": {"stability": {"source": ["As shown in Figs. 6h and 6i, the FeCoNiMnZn/N-CNTs catalyst exhibits robust durability in $1 \\mathrm { M } \\mathrm { K O H }$ , with a minimal overpotential shift of $- 1 0 \\mathrm { m V }$ after $^ \\mathrm { 5 0 \\ h }$ of chronoamperometric testing at $1 0 \\mathrm { \\ m A \\ c m ^ { - 2 } }$ , confirming its structural and electrochemical stability under prolonged operation."], "cycle_count": null, "test_method": "Chronopotentiometry", "duration_hours": "50", "degradation_details": "-10 mV shift", "performance_retention": null}, "tafel_slope": {"unit": "mV dec^-1", "value": "112", "source": ["Additionally, Fig. 6c shows the Tafel slopes corresponding to each sample. FeCoNiMnZn/NCNTs-FH has the smallest Tafel slope (112 mV/dec), which reflects the kinetic factors of the HER, indicating a more favorable relationship between current density and hydrogen overpotential. "]}, "overpotential": [{"unit": "mV", "value": "184", "source": ["The FeCoNiMnZn/N-CNTs-FH catalyst demonstrated superior HER activity among all tested samples, achieving an overpotential of $1 8 4 ~ \\mathrm { m V }$ at $1 0 \\mathrm { m A c m } ^ { - 2 }$ with a low catalyst loading of $8 0 0 ~ \\mu \\bar { \\mathrm { g } } / \\mathrm { c m } ^ { 2 }$ in 1 M KOH. HER performance is better than most of the reported pieces of literature(Table S4). ", "The optimized FeCoNiMnZn/N-CNTs-FH catalyst exhibited a HER overpotential of $1 8 4 ~ \\mathrm { m V }$ at $1 0 \\mathrm { m A c m } ^ { - 2 }$ . "], "current_density": "10 mA cm^-2"}], "supplementary_performance": [{"key": "Charge transfer resistance", "value": "4.5 Ω", "source": ["These Tafel slope results are consistent with the LSV performance data. Furthermore, FeCoNiMnZn/N-CNTs-FH has the lowest charge transfer resistance $( 4 . 5 ~ \\Omega )$ (Fig. 6d), indicating the best charge transfer capability, which contributes to its excellent electrocatalytic performance. "]}, {"key": "Electrochemical double-layer capacitance (Cdl)", "value": "8.86 mF cm^-2", "source": ["FeCoNiMnZn/NCNTs-FH exhibits the highest $\\mathrm { C _ { d l } }$ value $( 8 . 8 6 ~ \\mathrm { m F ~ c m } ^ { - 2 } )$ , further confirming its high electrocatalytic activity."]}, {"key": "Overall water splitting voltage", "value": "2.02 V at 1 A cm^-2", "source": ["Specifically, the voltage required for\n\nFeCoNiMnZn/N-CNTs-FH was only $2 . 0 2 \\mathrm { V }$ at a current density of $1 \\ : \\mathrm { A } /$ $\\mathrm { c m } ^ { 2 }$ , significantly lower than that of FeCoNiMnZn/CNTs-FH, which required $2 . 6 5 \\mathrm { V }$ . "]}]}, "experimental_conditions": {"test_setup": {"source": ["All samples was supported on a copper mesh.\n\n# 2.4. Electrochemical measurements\n\nElectrochemical performance was evaluated using a DH7001D electrochemical analyzer in a three-electrode system with a 1 M KOH electrolyte at room temperature. ", "The working electrode was a glassy carbon electrode (GCE, $5 \\mathrm { m m }$ ), the counter electrode was a graphite rod, and the reference electrode was a saturated calomel electrode. ", "\nTo investigate the catalytic performance, the electrocatalytic HER activity of FeCoNiMnZn/N-CNTs catalysts obtained by different preparation methods was tested in an alkaline medium (1 M KOH) using a three-electrode system at a scan rate of $5 \\mathrm { m V } / s$ . "], "scan_rate": "5 mV s^-1", "substrate": "Glassy Carbon Electrode (GCE)", "ir_compensation": null}, "electrolyte": {"source": ["All samples was supported on a copper mesh.\n\n# 2.4. Electrochemical measurements\n\nElectrochemical performance was evaluated using a DH7001D electrochemical analyzer in a three-electrode system with a 1 M KOH electrolyte at room temperature. ", "Linear scanning voltammetry (LSV) was conducted in a nitrogen-saturated 1 M KOH electrolyte at a scan rate of $1 0 \\ \\mathrm { m V } / s$ , within a potential range of $- 0 . 6 \\mathrm { ~ V ~ }$ to $- 2 . 0 \\mathrm { ~ V ~ }$ . ", "\nTo investigate the catalytic performance, the electrocatalytic HER activity of FeCoNiMnZn/N-CNTs catalysts obtained by different preparation methods was tested in an alkaline medium (1 M KOH) using a three-electrode system at a scan rate of $5 \\mathrm { m V } / s$ . "], "ph_value": null, "concentration_molar": "1.0 M", "electrolyte_composition": "KOH"}, "synthesis_method": {"method": "Fast-moving bed heating (FH) method", "source": ["\nFast-moving bed heating method: The catalyst was synthesized via a rapid thermal processing technique utilizing dynamic temperature gradients. ", "The precursor mixture was loaded into an alumina ceramic boat and heated in a furnace to $9 0 0 ~ ^ { \\circ } \\mathrm { C }$ at a ramp rate of $3 0 ~ { ^ \\circ } \\mathrm { C } / { \\mathrm { m i n } }$ under argon flow $( 1 0 0 ~ \\mathrm { m L / m i n } )$ ). ", "The sample was mechanically transferred into the high-temperature zone within 3 seconds, held at $9 0 0 ~ ^ { \\circ } \\mathrm { C }$ for 2 hours, and then rapidly cooled to room temperature within 3 seconds."], "key_parameters": "900 °C, 2 hours, Ar flow 100 mL/min"}, "other_environmental_params": [{"key": "Catalyst loading", "value": "800 μg cm^-2", "source": ["The FeCoNiMnZn/N-CNTs-FH catalyst demonstrated superior HER activity among all tested samples, achieving an overpotential of $1 8 4 ~ \\mathrm { m V }$ at $1 0 \\mathrm { m A c m } ^ { - 2 }$ with a low catalyst loading of $8 0 0 ~ \\mu \\bar { \\mathrm { g } } / \\mathrm { c m } ^ { 2 }$ in 1 M KOH. HER performance is better than most of the reported pieces of literature(Table S4). "]}, {"key": "Nitrogen doping process", "value": "NH3 calcination at 900 °C for 10 minutes", "source": ["\nNitrogen doping process: All FeCoNiMnZn/CNTs samples were further functionalized in furnace under $\\mathrm { N H } _ { 3 }$ atmosphere (purity: $1 0 0 ~ \\%$ . ", "The samples were heated to $9 0 0 ~ ^ { \\circ } \\mathrm { C }$ at $3 0 ~ \\mathrm { ^ { \\circ } C / m i n }$ , held for 10 minutes, and cooled naturally within the furnace."]}]}}, {"alloy_id": "FeCoNiMnZn/N-CNTs-CTS", "performance": {"stability": {"source": [], "cycle_count": null, "test_method": "Unknown", "duration_hours": null, "degradation_details": null, "performance_retention": null}, "tafel_slope": {"unit": "mV dec^-1", "value": null, "source": []}, "overpotential": [], "supplementary_performance": []}, "experimental_conditions": {"test_setup": {"source": ["All samples was supported on a copper mesh.\n\n# 2.4. Electrochemical measurements\n\nElectrochemical performance was evaluated using a DH7001D electrochemical analyzer in a three-electrode system with a 1 M KOH electrolyte at room temperature. ", "The working electrode was a glassy carbon electrode (GCE, $5 \\mathrm { m m }$ ), the counter electrode was a graphite rod, and the reference electrode was a saturated calomel electrode. ", "\nTo investigate the catalytic performance, the electrocatalytic HER activity of FeCoNiMnZn/N-CNTs catalysts obtained by different preparation methods was tested in an alkaline medium (1 M KOH) using a three-electrode system at a scan rate of $5 \\mathrm { m V } / s$ . "], "scan_rate": "5 mV s^-1", "substrate": "Glassy Carbon Electrode (GCE)", "ir_compensation": null}, "electrolyte": {"source": ["All samples was supported on a copper mesh.\n\n# 2.4. Electrochemical measurements\n\nElectrochemical performance was evaluated using a DH7001D electrochemical analyzer in a three-electrode system with a 1 M KOH electrolyte at room temperature. ", "Linear scanning voltammetry (LSV) was conducted in a nitrogen-saturated 1 M KOH electrolyte at a scan rate of $1 0 \\ \\mathrm { m V } / s$ , within a potential range of $- 0 . 6 \\mathrm { ~ V ~ }$ to $- 2 . 0 \\mathrm { ~ V ~ }$ . ", "\nTo investigate the catalytic performance, the electrocatalytic HER activity of FeCoNiMnZn/N-CNTs catalysts obtained by different preparation methods was tested in an alkaline medium (1 M KOH) using a three-electrode system at a scan rate of $5 \\mathrm { m V } / s$ . "], "ph_value": null, "concentration_molar": "1.0 M", "electrolyte_composition": "KOH"}, "synthesis_method": {"method": "Carbothermal shock (CTS) method", "source": ["\nCarbothermal shock method: The catalyst was prepared through pulsed Joule heating under controlled electrical conditions. ", "The precursor was placed between two graphite electrodes in a $\\Nu _ { 2 }$ protective reactor and subjected to eight consecutive carbothermal shocks at 60 A and $3 0 \\mathrm { ~ V ~ }$ . ", "The temperature under this condition can reach 1573 K (Table S3).\n\nSlow heating method: A conventional thermal annealing approach was employed for comparative synthesis. "], "key_parameters": "1573 K, 8 consecutive shocks at 60 A and 30 V"}, "other_environmental_params": [{"key": "Nitrogen doping process", "value": "NH3 calcination at 900 °C for 10 minutes", "source": ["\nNitrogen doping process: All FeCoNiMnZn/CNTs samples were further functionalized in furnace under $\\mathrm { N H } _ { 3 }$ atmosphere (purity: $1 0 0 ~ \\%$ . ", "The samples were heated to $9 0 0 ~ ^ { \\circ } \\mathrm { C }$ at $3 0 ~ \\mathrm { ^ { \\circ } C / m i n }$ , held for 10 minutes, and cooled naturally within the furnace."]}]}}, {"alloy_id": "FeCoNiMnZn/N-CNTs-SH", "performance": {"stability": {"source": [], "cycle_count": null, "test_method": "Unknown", "duration_hours": null, "degradation_details": null, "performance_retention": null}, "tafel_slope": {"unit": "mV dec^-1", "value": null, "source": []}, "overpotential": [], "supplementary_performance": []}, "experimental_conditions": {"test_setup": {"source": ["All samples was supported on a copper mesh.\n\n# 2.4. Electrochemical measurements\n\nElectrochemical performance was evaluated using a DH7001D electrochemical analyzer in a three-electrode system with a 1 M KOH electrolyte at room temperature. ", "The working electrode was a glassy carbon electrode (GCE, $5 \\mathrm { m m }$ ), the counter electrode was a graphite rod, and the reference electrode was a saturated calomel electrode. ", "\nTo investigate the catalytic performance, the electrocatalytic HER activity of FeCoNiMnZn/N-CNTs catalysts obtained by different preparation methods was tested in an alkaline medium (1 M KOH) using a three-electrode system at a scan rate of $5 \\mathrm { m V } / s$ . "], "scan_rate": "5 mV s^-1", "substrate": "Glassy Carbon Electrode (GCE)", "ir_compensation": null}, "electrolyte": {"source": ["All samples was supported on a copper mesh.\n\n# 2.4. Electrochemical measurements\n\nElectrochemical performance was evaluated using a DH7001D electrochemical analyzer in a three-electrode system with a 1 M KOH electrolyte at room temperature. ", "Linear scanning voltammetry (LSV) was conducted in a nitrogen-saturated 1 M KOH electrolyte at a scan rate of $1 0 \\ \\mathrm { m V } / s$ , within a potential range of $- 0 . 6 \\mathrm { ~ V ~ }$ to $- 2 . 0 \\mathrm { ~ V ~ }$ . ", "\nTo investigate the catalytic performance, the electrocatalytic HER activity of FeCoNiMnZn/N-CNTs catalysts obtained by different preparation methods was tested in an alkaline medium (1 M KOH) using a three-electrode system at a scan rate of $5 \\mathrm { m V } / s$ . "], "ph_value": null, "concentration_molar": "1.0 M", "electrolyte_composition": "KOH"}, "synthesis_method": {"method": "Slow heating (SH) method", "source": ["The temperature under this condition can reach 1573 K (Table S3).\n\nSlow heating method: A conventional thermal annealing approach was employed for comparative synthesis. ", "The precursor was heated in situ in furnace to $9 0 0 ^ { \\circ } \\mathrm { C }$ at $3 0 \\ { ^ \\circ } \\mathrm { C } / \\mathrm { m i n }$ under argon flow $( 1 0 0 \\mathrm { m L / m i n } )$ , maintained at $9 0 0 ~ ^ { \\circ } \\mathrm { C }$ for 2 hours, and allowed to cool naturally within the furnace."], "key_parameters": "900 °C, 2 hours, Ar flow 100 mL/min"}, "other_environmental_params": [{"key": "Nitrogen doping process", "value": "NH3 calcination at 900 °C for 10 minutes", "source": ["\nNitrogen doping process: All FeCoNiMnZn/CNTs samples were further functionalized in furnace under $\\mathrm { N H } _ { 3 }$ atmosphere (purity: $1 0 0 ~ \\%$ . ", "The samples were heated to $9 0 0 ~ ^ { \\circ } \\mathrm { C }$ at $3 0 ~ \\mathrm { ^ { \\circ } C / m i n }$ , held for 10 minutes, and cooled naturally within the furnace."]}]}}]} | {"extraction_results": [{"alloy_id": "FeCoNiMnZn/N-CNTs", "performance": {"stability": {"source": [], "cycle_count": null, "test_method": "Unknown", "duration_hours": null, "degradation_details": null, "performance_retention": null}, "tafel_slope": {"unit": "mV dec^-1", "value": null, "source": []}, "overpotential": [{"unit": "mV", "value": "184", "source": ["The optimized FeCoNiMnZn/N-CNTs prepared by FH achieved an overpotential of $1 8 4 ~ \\mathrm { m V }$ at $1 0 \\mathrm { m A } / \\mathrm { c m } ^ { 2 }$ . "], "current_density": "10 mA cm^-2"}], "supplementary_performance": []}, "experimental_conditions": {"test_setup": {"source": ["All samples was supported on a copper mesh.\n\n# 2.4. Electrochemical measurements\n\nElectrochemical performance was evaluated using a DH7001D electrochemical analyzer in a three-electrode system with a 1 M KOH electrolyte at room temperature. ", "The working electrode was a glassy carbon electrode (GCE, $5 \\mathrm { m m }$ ), the counter electrode was a graphite rod, and the reference electrode was a saturated calomel electrode. ", "\nTo investigate the catalytic performance, the electrocatalytic HER activity of FeCoNiMnZn/N-CNTs catalysts obtained by different preparation methods was tested in an alkaline medium (1 M KOH) using a three-electrode system at a scan rate of $5 \\mathrm { m V } / s$ . "], "scan_rate": "5 mV s^-1", "substrate": "Glassy Carbon Electrode (GCE)", "ir_compensation": null}, "electrolyte": {"source": ["All samples was supported on a copper mesh.\n\n# 2.4. Electrochemical measurements\n\nElectrochemical performance was evaluated using a DH7001D electrochemical analyzer in a three-electrode system with a 1 M KOH electrolyte at room temperature. ", "Linear scanning voltammetry (LSV) was conducted in a nitrogen-saturated 1 M KOH electrolyte at a scan rate of $1 0 \\ \\mathrm { m V } / s$ , within a potential range of $- 0 . 6 \\mathrm { ~ V ~ }$ to $- 2 . 0 \\mathrm { ~ V ~ }$ . "], "ph_value": null, "concentration_molar": "1.0 M", "electrolyte_composition": "KOH"}, "synthesis_method": {"method": "Fast-moving bed heating (FH) method", "source": ["\nFast-moving bed heating method: The catalyst was synthesized via a rapid thermal processing technique utilizing dynamic temperature gradients. ", "The precursor mixture was loaded into an alumina ceramic boat and heated in a furnace to $9 0 0 ~ ^ { \\circ } \\mathrm { C }$ at a ramp rate of $3 0 ~ { ^ \\circ } \\mathrm { C } / { \\mathrm { m i n } }$ under argon flow $( 1 0 0 ~ \\mathrm { m L / m i n } )$ ). ", "The sample was mechanically transferred into the high-temperature zone within 3 seconds, held at $9 0 0 ~ ^ { \\circ } \\mathrm { C }$ for 2 hours, and then rapidly cooled to room temperature within 3 seconds."], "key_parameters": "900 °C, 2 hours, Ar flow 100 mL/min"}, "other_environmental_params": [{"key": "Catalyst loading", "value": "800 μg cm^-2", "source": ["Catalyst ink was prepared by dispersing $5 \\mathrm { m } \\mathrm { g }$ of catalyst in $1 0 0 \\mu \\mathrm { L }$ of $_ \\mathrm { H _ { 2 } O }$ , $6 0 0 \\mu \\mathrm { L }$ of ethanol, and $1 0 0 \\mu \\mathrm { L }$ of $5 \\%$ Nafion solution, followed by sonication to obtain a homogeneous suspension. $2 5 . 1 ~ \\mu \\mathrm { L }$ of this catalyst suspension was drop-cast onto a GCE at $8 0 0 ~ \\mu \\mathrm { g } / \\mathrm { c m } ^ { 2 }$ . "]}, {"key": "Nitrogen doping process", "value": "NH3 calcination at 900 °C for 10 minutes", "source": ["\nNitrogen doping process: All FeCoNiMnZn/CNTs samples were further functionalized in furnace under $\\mathrm { N H } _ { 3 }$ atmosphere (purity: $1 0 0 ~ \\%$ . ", "The samples were heated to $9 0 0 ~ ^ { \\circ } \\mathrm { C }$ at $3 0 ~ \\mathrm { ^ { \\circ } C / m i n }$ , held for 10 minutes, and cooled naturally within the furnace."]}]}}, {"alloy_id": "FeCoNiMnZn/N-CNTs-FH", "performance": {"stability": {"source": ["As shown in Figs. 6h and 6i, the FeCoNiMnZn/N-CNTs catalyst exhibits robust durability in $1 \\mathrm { M } \\mathrm { K O H }$ , with a minimal overpotential shift of $- 1 0 \\mathrm { m V }$ after $^ \\mathrm { 5 0 \\ h }$ of chronoamperometric testing at $1 0 \\mathrm { \\ m A \\ c m ^ { - 2 } }$ , confirming its structural and electrochemical stability under prolonged operation."], "cycle_count": null, "test_method": "Chronopotentiometry", "duration_hours": "50", "degradation_details": "-10 mV shift", "performance_retention": null}, "tafel_slope": {"unit": "mV dec^-1", "value": "112", "source": ["Additionally, Fig. 6c shows the Tafel slopes corresponding to each sample. FeCoNiMnZn/NCNTs-FH has the smallest Tafel slope (112 mV/dec), which reflects the kinetic factors of the HER, indicating a more favorable relationship between current density and hydrogen overpotential. "]}, "overpotential": [{"unit": "mV", "value": "184", "source": ["The FeCoNiMnZn/N-CNTs-FH catalyst demonstrated superior HER activity among all tested samples, achieving an overpotential of $1 8 4 ~ \\mathrm { m V }$ at $1 0 \\mathrm { m A c m } ^ { - 2 }$ with a low catalyst loading of $8 0 0 ~ \\mu \\bar { \\mathrm { g } } / \\mathrm { c m } ^ { 2 }$ in 1 M KOH. HER performance is better than most of the reported pieces of literature(Table S4). ", "The optimized FeCoNiMnZn/N-CNTs-FH catalyst exhibited a HER overpotential of $1 8 4 ~ \\mathrm { m V }$ at $1 0 \\mathrm { m A c m } ^ { - 2 }$ . "], "current_density": "10 mA cm^-2"}], "supplementary_performance": [{"key": "Charge transfer resistance", "value": "4.5 Ω", "source": ["These Tafel slope results are consistent with the LSV performance data. Furthermore, FeCoNiMnZn/N-CNTs-FH has the lowest charge transfer resistance $( 4 . 5 ~ \\Omega )$ (Fig. 6d), indicating the best charge transfer capability, which contributes to its excellent electrocatalytic performance. "]}, {"key": "Electrochemical double-layer capacitance (Cdl)", "value": "8.86 mF cm^-2", "source": ["FeCoNiMnZn/NCNTs-FH exhibits the highest $\\mathrm { C _ { d l } }$ value $( 8 . 8 6 ~ \\mathrm { m F ~ c m } ^ { - 2 } )$ , further confirming its high electrocatalytic activity."]}, {"key": "Overall water splitting voltage", "value": "2.02 V at 1 A cm^-2", "source": ["Specifically, the voltage required for\n\nFeCoNiMnZn/N-CNTs-FH was only $2 . 0 2 \\mathrm { V }$ at a current density of $1 \\ : \\mathrm { A } /$ $\\mathrm { c m } ^ { 2 }$ , significantly lower than that of FeCoNiMnZn/CNTs-FH, which required $2 . 6 5 \\mathrm { V }$ . "]}]}, "experimental_conditions": {"test_setup": {"source": ["All samples was supported on a copper mesh.\n\n# 2.4. Electrochemical measurements\n\nElectrochemical performance was evaluated using a DH7001D electrochemical analyzer in a three-electrode system with a 1 M KOH electrolyte at room temperature. ", "The working electrode was a glassy carbon electrode (GCE, $5 \\mathrm { m m }$ ), the counter electrode was a graphite rod, and the reference electrode was a saturated calomel electrode. ", "\nTo investigate the catalytic performance, the electrocatalytic HER activity of FeCoNiMnZn/N-CNTs catalysts obtained by different preparation methods was tested in an alkaline medium (1 M KOH) using a three-electrode system at a scan rate of $5 \\mathrm { m V } / s$ . "], "scan_rate": "5 mV s^-1", "substrate": "Glassy Carbon Electrode (GCE)", "ir_compensation": null}, "electrolyte": {"source": ["All samples was supported on a copper mesh.\n\n# 2.4. Electrochemical measurements\n\nElectrochemical performance was evaluated using a DH7001D electrochemical analyzer in a three-electrode system with a 1 M KOH electrolyte at room temperature. ", "Linear scanning voltammetry (LSV) was conducted in a nitrogen-saturated 1 M KOH electrolyte at a scan rate of $1 0 \\ \\mathrm { m V } / s$ , within a potential range of $- 0 . 6 \\mathrm { ~ V ~ }$ to $- 2 . 0 \\mathrm { ~ V ~ }$ . ", "\nTo investigate the catalytic performance, the electrocatalytic HER activity of FeCoNiMnZn/N-CNTs catalysts obtained by different preparation methods was tested in an alkaline medium (1 M KOH) using a three-electrode system at a scan rate of $5 \\mathrm { m V } / s$ . "], "ph_value": null, "concentration_molar": "1.0 M", "electrolyte_composition": "KOH"}, "synthesis_method": {"method": "Fast-moving bed heating (FH) method", "source": ["\nFast-moving bed heating method: The catalyst was synthesized via a rapid thermal processing technique utilizing dynamic temperature gradients. ", "The precursor mixture was loaded into an alumina ceramic boat and heated in a furnace to $9 0 0 ~ ^ { \\circ } \\mathrm { C }$ at a ramp rate of $3 0 ~ { ^ \\circ } \\mathrm { C } / { \\mathrm { m i n } }$ under argon flow $( 1 0 0 ~ \\mathrm { m L / m i n } )$ ). ", "The sample was mechanically transferred into the high-temperature zone within 3 seconds, held at $9 0 0 ~ ^ { \\circ } \\mathrm { C }$ for 2 hours, and then rapidly cooled to room temperature within 3 seconds."], "key_parameters": "900 °C, 2 hours, Ar flow 100 mL/min"}, "other_environmental_params": [{"key": "Catalyst loading", "value": "800 μg cm^-2", "source": ["The FeCoNiMnZn/N-CNTs-FH catalyst demonstrated superior HER activity among all tested samples, achieving an overpotential of $1 8 4 ~ \\mathrm { m V }$ at $1 0 \\mathrm { m A c m } ^ { - 2 }$ with a low catalyst loading of $8 0 0 ~ \\mu \\bar { \\mathrm { g } } / \\mathrm { c m } ^ { 2 }$ in 1 M KOH. HER performance is better than most of the reported pieces of literature(Table S4). "]}, {"key": "Nitrogen doping process", "value": "NH3 calcination at 900 °C for 10 minutes", "source": ["\nNitrogen doping process: All FeCoNiMnZn/CNTs samples were further functionalized in furnace under $\\mathrm { N H } _ { 3 }$ atmosphere (purity: $1 0 0 ~ \\%$ . ", "The samples were heated to $9 0 0 ~ ^ { \\circ } \\mathrm { C }$ at $3 0 ~ \\mathrm { ^ { \\circ } C / m i n }$ , held for 10 minutes, and cooled naturally within the furnace."]}]}}, {"alloy_id": "FeCoNiMnZn/N-CNTs-CTS", "performance": {"stability": {"source": [], "cycle_count": null, "test_method": "Unknown", "duration_hours": null, "degradation_details": null, "performance_retention": null}, "tafel_slope": {"unit": "mV dec^-1", "value": null, "source": []}, "overpotential": [], "supplementary_performance": []}, "experimental_conditions": {"test_setup": {"source": ["All samples was supported on a copper mesh.\n\n# 2.4. Electrochemical measurements\n\nElectrochemical performance was evaluated using a DH7001D electrochemical analyzer in a three-electrode system with a 1 M KOH electrolyte at room temperature. ", "The working electrode was a glassy carbon electrode (GCE, $5 \\mathrm { m m }$ ), the counter electrode was a graphite rod, and the reference electrode was a saturated calomel electrode. ", "\nTo investigate the catalytic performance, the electrocatalytic HER activity of FeCoNiMnZn/N-CNTs catalysts obtained by different preparation methods was tested in an alkaline medium (1 M KOH) using a three-electrode system at a scan rate of $5 \\mathrm { m V } / s$ . "], "scan_rate": "5 mV s^-1", "substrate": "Glassy Carbon Electrode (GCE)", "ir_compensation": null}, "electrolyte": {"source": ["All samples was supported on a copper mesh.\n\n# 2.4. Electrochemical measurements\n\nElectrochemical performance was evaluated using a DH7001D electrochemical analyzer in a three-electrode system with a 1 M KOH electrolyte at room temperature. ", "Linear scanning voltammetry (LSV) was conducted in a nitrogen-saturated 1 M KOH electrolyte at a scan rate of $1 0 \\ \\mathrm { m V } / s$ , within a potential range of $- 0 . 6 \\mathrm { ~ V ~ }$ to $- 2 . 0 \\mathrm { ~ V ~ }$ . ", "\nTo investigate the catalytic performance, the electrocatalytic HER activity of FeCoNiMnZn/N-CNTs catalysts obtained by different preparation methods was tested in an alkaline medium (1 M KOH) using a three-electrode system at a scan rate of $5 \\mathrm { m V } / s$ . "], "ph_value": null, "concentration_molar": "1.0 M", "electrolyte_composition": "KOH"}, "synthesis_method": {"method": "Carbothermal shock (CTS) method", "source": ["\nCarbothermal shock method: The catalyst was prepared through pulsed Joule heating under controlled electrical conditions. ", "The precursor was placed between two graphite electrodes in a $\\Nu _ { 2 }$ protective reactor and subjected to eight consecutive carbothermal shocks at 60 A and $3 0 \\mathrm { ~ V ~ }$ . ", "The temperature under this condition can reach 1573 K (Table S3).\n\nSlow heating method: A conventional thermal annealing approach was employed for comparative synthesis. "], "key_parameters": "1573 K, 8 consecutive shocks at 60 A and 30 V"}, "other_environmental_params": [{"key": "Nitrogen doping process", "value": "NH3 calcination at 900 °C for 10 minutes", "source": ["\nNitrogen doping process: All FeCoNiMnZn/CNTs samples were further functionalized in furnace under $\\mathrm { N H } _ { 3 }$ atmosphere (purity: $1 0 0 ~ \\%$ . ", "The samples were heated to $9 0 0 ~ ^ { \\circ } \\mathrm { C }$ at $3 0 ~ \\mathrm { ^ { \\circ } C / m i n }$ , held for 10 minutes, and cooled naturally within the furnace."]}]}}, {"alloy_id": "FeCoNiMnZn/N-CNTs-SH", "performance": {"stability": {"source": [], "cycle_count": null, "test_method": "Unknown", "duration_hours": null, "degradation_details": null, "performance_retention": null}, "tafel_slope": {"unit": "mV dec^-1", "value": null, "source": []}, "overpotential": [], "supplementary_performance": []}, "experimental_conditions": {"test_setup": {"source": ["All samples was supported on a copper mesh.\n\n# 2.4. Electrochemical measurements\n\nElectrochemical performance was evaluated using a DH7001D electrochemical analyzer in a three-electrode system with a 1 M KOH electrolyte at room temperature. ", "The working electrode was a glassy carbon electrode (GCE, $5 \\mathrm { m m }$ ), the counter electrode was a graphite rod, and the reference electrode was a saturated calomel electrode. ", "\nTo investigate the catalytic performance, the electrocatalytic HER activity of FeCoNiMnZn/N-CNTs catalysts obtained by different preparation methods was tested in an alkaline medium (1 M KOH) using a three-electrode system at a scan rate of $5 \\mathrm { m V } / s$ . "], "scan_rate": "5 mV s^-1", "substrate": "Glassy Carbon Electrode (GCE)", "ir_compensation": null}, "electrolyte": {"source": ["All samples was supported on a copper mesh.\n\n# 2.4. Electrochemical measurements\n\nElectrochemical performance was evaluated using a DH7001D electrochemical analyzer in a three-electrode system with a 1 M KOH electrolyte at room temperature. ", "Linear scanning voltammetry (LSV) was conducted in a nitrogen-saturated 1 M KOH electrolyte at a scan rate of $1 0 \\ \\mathrm { m V } / s$ , within a potential range of $- 0 . 6 \\mathrm { ~ V ~ }$ to $- 2 . 0 \\mathrm { ~ V ~ }$ . ", "\nTo investigate the catalytic performance, the electrocatalytic HER activity of FeCoNiMnZn/N-CNTs catalysts obtained by different preparation methods was tested in an alkaline medium (1 M KOH) using a three-electrode system at a scan rate of $5 \\mathrm { m V } / s$ . "], "ph_value": null, "concentration_molar": "1.0 M", "electrolyte_composition": "KOH"}, "synthesis_method": {"method": "Slow heating (SH) method", "source": ["The temperature under this condition can reach 1573 K (Table S3).\n\nSlow heating method: A conventional thermal annealing approach was employed for comparative synthesis. ", "The precursor was heated in situ in furnace to $9 0 0 ^ { \\circ } \\mathrm { C }$ at $3 0 \\ { ^ \\circ } \\mathrm { C } / \\mathrm { m i n }$ under argon flow $( 1 0 0 \\mathrm { m L / m i n } )$ , maintained at $9 0 0 ~ ^ { \\circ } \\mathrm { C }$ for 2 hours, and allowed to cool naturally within the furnace."], "key_parameters": "900 °C, 2 hours, Ar flow 100 mL/min"}, "other_environmental_params": [{"key": "Nitrogen doping process", "value": "NH3 calcination at 900 °C for 10 minutes", "source": ["\nNitrogen doping process: All FeCoNiMnZn/CNTs samples were further functionalized in furnace under $\\mathrm { N H } _ { 3 }$ atmosphere (purity: $1 0 0 ~ \\%$ . ", "The samples were heated to $9 0 0 ~ ^ { \\circ } \\mathrm { C }$ at $3 0 ~ \\mathrm { ^ { \\circ } C / m i n }$ , held for 10 minutes, and cooled naturally within the furnace."]}]}}]} | 4 | {'extraction_results': [{'alloy_id': 'FeCoNiMnZn/N-CNTs', 'performance': {'stability': {'source': [], 'cycle_count': None, 'test_method': 'Unknown', 'duration_hours': None, 'degradation_details': None, 'performance_retention': None}, 'tafel_slope': {'unit': 'mV dec^-1', 'value': None, 'source': []}, 'overpotential': [{'unit': 'mV', 'value': '184', 'source': ['The optimized FeCoNiMnZn/N-CNTs prepared by FH achieved an overpotential of $1 8 4 ~ \\mathrm { m V }$ at $1 0 \\mathrm { m A } / \\mathrm { c m } ^ { 2 }$ . '], 'current_density': '10 mA cm^-2'}], 'supplementary_performance': []}, 'experimental_conditions': {'test_setup': {'source': ['All samples was supported on a copper mesh.\n\n# 2.4. Electrochemical measurements\n\nElectrochemical performance was evaluated using a DH7001D electrochemical analyzer in a three-electrode system with a 1 M KOH electrolyte at room temperature. ', 'The working electrode was a glassy carbon electrode (GCE, $5 \\mathrm { m m }$ ), the counter electrode was a graphite rod, and the reference electrode was a saturated calomel electrode. ', '\nTo investigate the catalytic performance, the electrocatalytic HER activity of FeCoNiMnZn/N-CNTs catalysts obtained by different preparation methods was tested in an alkaline medium (1 M KOH) using a three-electrode system at a scan rate of $5 \\mathrm { m V } / s$ . '], 'scan_rate': '5 mV s^-1', 'substrate': 'Glassy Carbon Electrode (GCE)', 'ir_compensation': None}, 'electrolyte': {'source': ['All samples was supported on a copper mesh.\n\n# 2.4. Electrochemical measurements\n\nElectrochemical performance was evaluated using a DH7001D electrochemical analyzer in a three-electrode system with a 1 M KOH electrolyte at room temperature. ', 'Linear scanning voltammetry (LSV) was conducted in a nitrogen-saturated 1 M KOH electrolyte at a scan rate of $1 0 \\ \\mathrm { m V } / s$ , within a potential range of $- 0 . 6 \\mathrm { ~ V ~ }$ to $- 2 . 0 \\mathrm { ~ V ~ }$ . '], 'ph_value': None, 'concentration_molar': '1.0 M', 'electrolyte_composition': 'KOH'}, 'synthesis_method': {'method': 'Fast-moving bed heating (FH) method', 'source': ['\nFast-moving bed heating method: The catalyst was synthesized via a rapid thermal processing technique utilizing dynamic temperature gradients. ', 'The precursor mixture was loaded into an alumina ceramic boat and heated in a furnace to $9 0 0 ~ ^ { \\circ } \\mathrm { C }$ at a ramp rate of $3 0 ~ { ^ \\circ } \\mathrm { C } / { \\mathrm { m i n } }$ under argon flow $( 1 0 0 ~ \\mathrm { m L / m i n } )$ ). ', 'The sample was mechanically transferred into the high-temperature zone within 3 seconds, held at $9 0 0 ~ ^ { \\circ } \\mathrm { C }$ for 2 hours, and then rapidly cooled to room temperature within 3 seconds.'], 'key_parameters': '900 °C, 2 hours, Ar flow 100 mL/min'}, 'other_environmental_params': [{'key': 'Catalyst loading', 'value': '800 μg cm^-2', 'source': ['Catalyst ink was prepared by dispersing $5 \\mathrm { m } \\mathrm { g }$ of catalyst in $1 0 0 \\mu \\mathrm { L }$ of $_ \\mathrm { H _ { 2 } O }$ , $6 0 0 \\mu \\mathrm { L }$ of ethanol, and $1 0 0 \\mu \\mathrm { L }$ of $5 \\%$ Nafion solution, followed by sonication to obtain a homogeneous suspension. $2 5 . 1 ~ \\mu \\mathrm { L }$ of this catalyst suspension was drop-cast onto a GCE at $8 0 0 ~ \\mu \\mathrm { g } / \\mathrm { c m } ^ { 2 }$ . ']}, {'key': 'Nitrogen doping process', 'value': 'NH3 calcination at 900 °C for 10 minutes', 'source': ['\nNitrogen doping process: All FeCoNiMnZn/CNTs samples were further functionalized in furnace under $\\mathrm { N H } _ { 3 }$ atmosphere (purity: $1 0 0 ~ \\%$ . ', 'The samples were heated to $9 0 0 ~ ^ { \\circ } \\mathrm { C }$ at $3 0 ~ \\mathrm { ^ { \\circ } C / m i n }$ , held for 10 minutes, and cooled naturally within the furnace.']}]}}, {'alloy_id': 'FeCoNiMnZn/N-CNTs-FH', 'performance': {'stability': {'source': ['As shown in Figs. 6h and 6i, the FeCoNiMnZn/N-CNTs catalyst exhibits robust durability in $1 \\mathrm { M } \\mathrm { K O H }$ , with a minimal overpotential shift of $- 1 0 \\mathrm { m V }$ after $^ \\mathrm { 5 0 \\ h }$ of chronoamperometric testing at $1 0 \\mathrm { \\ m A \\ c m ^ { - 2 } }$ , confirming its structural and electrochemical stability under prolonged operation.'], 'cycle_count': None, 'test_method': 'Chronopotentiometry', 'duration_hours': '50', 'degradation_details': '-10 mV shift', 'performance_retention': None}, 'tafel_slope': {'unit': 'mV dec^-1', 'value': '112', 'source': ['Additionally, Fig. 6c shows the Tafel slopes corresponding to each sample. FeCoNiMnZn/NCNTs-FH has the smallest Tafel slope (112 mV/dec), which reflects the kinetic factors of the HER, indicating a more favorable relationship between current density and hydrogen overpotential. ']}, 'overpotential': [{'unit': 'mV', 'value': '184', 'source': ['The FeCoNiMnZn/N-CNTs-FH catalyst demonstrated superior HER activity among all tested samples, achieving an overpotential of $1 8 4 ~ \\mathrm { m V }$ at $1 0 \\mathrm { m A c m } ^ { - 2 }$ with a low catalyst loading of $8 0 0 ~ \\mu \\bar { \\mathrm { g } } / \\mathrm { c m } ^ { 2 }$ in 1 M KOH. HER performance is better than most of the reported pieces of literature(Table S4). ', 'The optimized FeCoNiMnZn/N-CNTs-FH catalyst exhibited a HER overpotential of $1 8 4 ~ \\mathrm { m V }$ at $1 0 \\mathrm { m A c m } ^ { - 2 }$ . '], 'current_density': '10 mA cm^-2'}], 'supplementary_performance': [{'key': 'Charge transfer resistance', 'value': '4.5 Ω', 'source': ['These Tafel slope results are consistent with the LSV performance data. Furthermore, FeCoNiMnZn/N-CNTs-FH has the lowest charge transfer resistance $( 4 . 5 ~ \\Omega )$ (Fig. 6d), indicating the best charge transfer capability, which contributes to its excellent electrocatalytic performance. ']}, {'key': 'Electrochemical double-layer capacitance (Cdl)', 'value': '8.86 mF cm^-2', 'source': ['FeCoNiMnZn/NCNTs-FH exhibits the highest $\\mathrm { C _ { d l } }$ value $( 8 . 8 6 ~ \\mathrm { m F ~ c m } ^ { - 2 } )$ , further confirming its high electrocatalytic activity.']}, {'key': 'Overall water splitting voltage', 'value': '2.02 V at 1 A cm^-2', 'source': ['Specifically, the voltage required for\n\nFeCoNiMnZn/N-CNTs-FH was only $2 . 0 2 \\mathrm { V }$ at a current density of $1 \\ : \\mathrm { A } /$ $\\mathrm { c m } ^ { 2 }$ , significantly lower than that of FeCoNiMnZn/CNTs-FH, which required $2 . 6 5 \\mathrm { V }$ . ']}]}, 'experimental_conditions': {'test_setup': {'source': ['All samples was supported on a copper mesh.\n\n# 2.4. Electrochemical measurements\n\nElectrochemical performance was evaluated using a DH7001D electrochemical analyzer in a three-electrode system with a 1 M KOH electrolyte at room temperature. ', 'The working electrode was a glassy carbon electrode (GCE, $5 \\mathrm { m m }$ ), the counter electrode was a graphite rod, and the reference electrode was a saturated calomel electrode. ', '\nTo investigate the catalytic performance, the electrocatalytic HER activity of FeCoNiMnZn/N-CNTs catalysts obtained by different preparation methods was tested in an alkaline medium (1 M KOH) using a three-electrode system at a scan rate of $5 \\mathrm { m V } / s$ . '], 'scan_rate': '5 mV s^-1', 'substrate': 'Glassy Carbon Electrode (GCE)', 'ir_compensation': None}, 'electrolyte': {'source': ['All samples was supported on a copper mesh.\n\n# 2.4. Electrochemical measurements\n\nElectrochemical performance was evaluated using a DH7001D electrochemical analyzer in a three-electrode system with a 1 M KOH electrolyte at room temperature. ', 'Linear scanning voltammetry (LSV) was conducted in a nitrogen-saturated 1 M KOH electrolyte at a scan rate of $1 0 \\ \\mathrm { m V } / s$ , within a potential range of $- 0 . 6 \\mathrm { ~ V ~ }$ to $- 2 . 0 \\mathrm { ~ V ~ }$ . ', '\nTo investigate the catalytic performance, the electrocatalytic HER activity of FeCoNiMnZn/N-CNTs catalysts obtained by different preparation methods was tested in an alkaline medium (1 M KOH) using a three-electrode system at a scan rate of $5 \\mathrm { m V } / s$ . '], 'ph_value': None, 'concentration_molar': '1.0 M', 'electrolyte_composition': 'KOH'}, 'synthesis_method': {'method': 'Fast-moving bed heating (FH) method', 'source': ['\nFast-moving bed heating method: The catalyst was synthesized via a rapid thermal processing technique utilizing dynamic temperature gradients. ', 'The precursor mixture was loaded into an alumina ceramic boat and heated in a furnace to $9 0 0 ~ ^ { \\circ } \\mathrm { C }$ at a ramp rate of $3 0 ~ { ^ \\circ } \\mathrm { C } / { \\mathrm { m i n } }$ under argon flow $( 1 0 0 ~ \\mathrm { m L / m i n } )$ ). ', 'The sample was mechanically transferred into the high-temperature zone within 3 seconds, held at $9 0 0 ~ ^ { \\circ } \\mathrm { C }$ for 2 hours, and then rapidly cooled to room temperature within 3 seconds.'], 'key_parameters': '900 °C, 2 hours, Ar flow 100 mL/min'}, 'other_environmental_params': [{'key': 'Catalyst loading', 'value': '800 μg cm^-2', 'source': ['The FeCoNiMnZn/N-CNTs-FH catalyst demonstrated superior HER activity among all tested samples, achieving an overpotential of $1 8 4 ~ \\mathrm { m V }$ at $1 0 \\mathrm { m A c m } ^ { - 2 }$ with a low catalyst loading of $8 0 0 ~ \\mu \\bar { \\mathrm { g } } / \\mathrm { c m } ^ { 2 }$ in 1 M KOH. HER performance is better than most of the reported pieces of literature(Table S4). ']}, {'key': 'Nitrogen doping process', 'value': 'NH3 calcination at 900 °C for 10 minutes', 'source': ['\nNitrogen doping process: All FeCoNiMnZn/CNTs samples were further functionalized in furnace under $\\mathrm { N H } _ { 3 }$ atmosphere (purity: $1 0 0 ~ \\%$ . ', 'The samples were heated to $9 0 0 ~ ^ { \\circ } \\mathrm { C }$ at $3 0 ~ \\mathrm { ^ { \\circ } C / m i n }$ , held for 10 minutes, and cooled naturally within the furnace.']}]}}, {'alloy_id': 'FeCoNiMnZn/N-CNTs-CTS', 'performance': {'stability': {'source': [], 'cycle_count': None, 'test_method': 'Unknown', 'duration_hours': None, 'degradation_details': None, 'performance_retention': None}, 'tafel_slope': {'unit': 'mV dec^-1', 'value': None, 'source': []}, 'overpotential': [], 'supplementary_performance': []}, 'experimental_conditions': {'test_setup': {'source': ['All samples was supported on a copper mesh.\n\n# 2.4. Electrochemical measurements\n\nElectrochemical performance was evaluated using a DH7001D electrochemical analyzer in a three-electrode system with a 1 M KOH electrolyte at room temperature. ', 'The working electrode was a glassy carbon electrode (GCE, $5 \\mathrm { m m }$ ), the counter electrode was a graphite rod, and the reference electrode was a saturated calomel electrode. ', '\nTo investigate the catalytic performance, the electrocatalytic HER activity of FeCoNiMnZn/N-CNTs catalysts obtained by different preparation methods was tested in an alkaline medium (1 M KOH) using a three-electrode system at a scan rate of $5 \\mathrm { m V } / s$ . '], 'scan_rate': '5 mV s^-1', 'substrate': 'Glassy Carbon Electrode (GCE)', 'ir_compensation': None}, 'electrolyte': {'source': ['All samples was supported on a copper mesh.\n\n# 2.4. Electrochemical measurements\n\nElectrochemical performance was evaluated using a DH7001D electrochemical analyzer in a three-electrode system with a 1 M KOH electrolyte at room temperature. ', 'Linear scanning voltammetry (LSV) was conducted in a nitrogen-saturated 1 M KOH electrolyte at a scan rate of $1 0 \\ \\mathrm { m V } / s$ , within a potential range of $- 0 . 6 \\mathrm { ~ V ~ }$ to $- 2 . 0 \\mathrm { ~ V ~ }$ . ', '\nTo investigate the catalytic performance, the electrocatalytic HER activity of FeCoNiMnZn/N-CNTs catalysts obtained by different preparation methods was tested in an alkaline medium (1 M KOH) using a three-electrode system at a scan rate of $5 \\mathrm { m V } / s$ . '], 'ph_value': None, 'concentration_molar': '1.0 M', 'electrolyte_composition': 'KOH'}, 'synthesis_method': {'method': 'Carbothermal shock (CTS) method', 'source': ['\nCarbothermal shock method: The catalyst was prepared through pulsed Joule heating under controlled electrical conditions. ', 'The precursor was placed between two graphite electrodes in a $\\Nu _ { 2 }$ protective reactor and subjected to eight consecutive carbothermal shocks at 60 A and $3 0 \\mathrm { ~ V ~ }$ . ', 'The temperature under this condition can reach 1573 K (Table S3).\n\nSlow heating method: A conventional thermal annealing approach was employed for comparative synthesis. '], 'key_parameters': '1573 K, 8 consecutive shocks at 60 A and 30 V'}, 'other_environmental_params': [{'key': 'Nitrogen doping process', 'value': 'NH3 calcination at 900 °C for 10 minutes', 'source': ['\nNitrogen doping process: All FeCoNiMnZn/CNTs samples were further functionalized in furnace under $\\mathrm { N H } _ { 3 }$ atmosphere (purity: $1 0 0 ~ \\%$ . ', 'The samples were heated to $9 0 0 ~ ^ { \\circ } \\mathrm { C }$ at $3 0 ~ \\mathrm { ^ { \\circ } C / m i n }$ , held for 10 minutes, and cooled naturally within the furnace.']}]}}, {'alloy_id': 'FeCoNiMnZn/N-CNTs-SH', 'performance': {'stability': {'source': [], 'cycle_count': None, 'test_method': 'Unknown', 'duration_hours': None, 'degradation_details': None, 'performance_retention': None}, 'tafel_slope': {'unit': 'mV dec^-1', 'value': None, 'source': []}, 'overpotential': [], 'supplementary_performance': []}, 'experimental_conditions': {'test_setup': {'source': ['All samples was supported on a copper mesh.\n\n# 2.4. Electrochemical measurements\n\nElectrochemical performance was evaluated using a DH7001D electrochemical analyzer in a three-electrode system with a 1 M KOH electrolyte at room temperature. ', 'The working electrode was a glassy carbon electrode (GCE, $5 \\mathrm { m m }$ ), the counter electrode was a graphite rod, and the reference electrode was a saturated calomel electrode. ', '\nTo investigate the catalytic performance, the electrocatalytic HER activity of FeCoNiMnZn/N-CNTs catalysts obtained by different preparation methods was tested in an alkaline medium (1 M KOH) using a three-electrode system at a scan rate of $5 \\mathrm { m V } / s$ . '], 'scan_rate': '5 mV s^-1', 'substrate': 'Glassy Carbon Electrode (GCE)', 'ir_compensation': None}, 'electrolyte': {'source': ['All samples was supported on a copper mesh.\n\n# 2.4. Electrochemical measurements\n\nElectrochemical performance was evaluated using a DH7001D electrochemical analyzer in a three-electrode system with a 1 M KOH electrolyte at room temperature. ', 'Linear scanning voltammetry (LSV) was conducted in a nitrogen-saturated 1 M KOH electrolyte at a scan rate of $1 0 \\ \\mathrm { m V } / s$ , within a potential range of $- 0 . 6 \\mathrm { ~ V ~ }$ to $- 2 . 0 \\mathrm { ~ V ~ }$ . ', '\nTo investigate the catalytic performance, the electrocatalytic HER activity of FeCoNiMnZn/N-CNTs catalysts obtained by different preparation methods was tested in an alkaline medium (1 M KOH) using a three-electrode system at a scan rate of $5 \\mathrm { m V } / s$ . '], 'ph_value': None, 'concentration_molar': '1.0 M', 'electrolyte_composition': 'KOH'}, 'synthesis_method': {'method': 'Slow heating (SH) method', 'source': ['The temperature under this condition can reach 1573 K (Table S3).\n\nSlow heating method: A conventional thermal annealing approach was employed for comparative synthesis. ', 'The precursor was heated in situ in furnace to $9 0 0 ^ { \\circ } \\mathrm { C }$ at $3 0 \\ { ^ \\circ } \\mathrm { C } / \\mathrm { m i n }$ under argon flow $( 1 0 0 \\mathrm { m L / m i n } )$ , maintained at $9 0 0 ~ ^ { \\circ } \\mathrm { C }$ for 2 hours, and allowed to cool naturally within the furnace.'], 'key_parameters': '900 °C, 2 hours, Ar flow 100 mL/min'}, 'other_environmental_params': [{'key': 'Nitrogen doping process', 'value': 'NH3 calcination at 900 °C for 10 minutes', 'source': ['\nNitrogen doping process: All FeCoNiMnZn/CNTs samples were further functionalized in furnace under $\\mathrm { N H } _ { 3 }$ atmosphere (purity: $1 0 0 ~ \\%$ . ', 'The samples were heated to $9 0 0 ~ ^ { \\circ } \\mathrm { C }$ at $3 0 ~ \\mathrm { ^ { \\circ } C / m i n }$ , held for 10 minutes, and cooled naturally within the furnace.']}]}}]}
84 | 96632da4fea6b56080fd23e930785c87 | {"extraction_results": [{"alloy_id": "Ru1-NiCoCuMo HEAs", "performance": {"stability": {"source": ["Moreover, an electrolyzer using $\\mathrm { R u } _ { 1 }$ -NiCoCuMo HEAs achieves $1 0 0 \\mathrm { \\ m A \\ c m ^ { - 2 } }$ at 1.51 V with exceptional stability over $^ \\mathrm { 8 0 0 h }$. ", "Remarkably, it is important to highlight that the electrolytic cell assembled with $\\mathrm { R u } _ { 1 }$ - NiCoCuMo HEAs demonstrates remarkable stability for $^ \\mathrm { 8 0 0 ~ h }$ at a current density of $1 0 0 \\mathrm { \\ m A \\ c m ^ { - 2 } }$ . ", "Additionally, the $\\mathrm { R u } _ { 1 }$ -NiCoCuMo HEAs configuration maintained stable operation for $^ \\mathrm { ~ 8 0 0 ~ h ~ }$ at $1 0 0 \\mathrm { \\ m A \\ c m ^ { - 2 } }$ , indicating excellent stability, significantly outperforming Ru (Fig. 4D). The morphology was analyzed following the stability test. $\\mathrm { R u } _ { 1 }$ -NiCoCuMo HEAs retained a distinct particle structure even after undergoing the high current density stability test, and the high-magnification electron microscope showed that Ru atoms still existed in the form of single atoms (Fig. S19). ICP-OES analysis revealed that the elemental proportions (Ni, Co, Cu, Mo and Ru) were 30.8/27.6/27.7/11.8/2.1, which closely matched the original metal ratios in the catalyst. "], "cycle_count": null, "test_method": "Chronopotentiometry", "duration_hours": "800", "degradation_details": null, "performance_retention": null}, "tafel_slope": {"unit": "mV dec^-1", "value": "76.2", "source": ["As illustrated in Fig. 3D, the $\\mathrm { R u } _ { 1 }$ -NiCoCuMo HEAs demonstrate the lowest Tafel slope of $7 6 . 2 ~ \\mathrm { m V }$ ${ \\tt d e c } ^ { - 1 }$ , which suggests rapid surface reactions kinetics. "]}, "overpotential": [{"unit": "mV", "value": "71", "source": ["As illustrated in Fig. 3B, $\\mathrm { R u } _ { 1 }$ -NiCoCuMo HEAs (71 mV) exhibits an overpotential comparable to that of Ru at a current density of $1 0 0 \\mathrm { \\ m A \\ c m ^ { - 2 } }$ , significantly outperforming NiCoCuMo HEAs, which has an overpotential of $1 0 1 ~ \\mathrm { { m V } }$ . "], "current_density": "100 mA cm^-2"}, {"unit": "mV", "value": "143", "source": ["Notably, at a current density of $5 0 0 \\ \\mathrm { m A } \\ \\mathrm { c m } ^ { - 2 }$ , $\\mathrm { R u } _ { 1 }$ -NiCoCuMo HEAs displays a remarkably low overpotential of only $1 4 3 \\mathrm { m V } .$ . "], "current_density": "500 mA cm^-2"}], "supplementary_performance": [{"key": "mass_activity", "value": "339 mA mg_Ru^-1", "source": ["Under alkaline condition $( 1 . 0 \\mathrm { ~ M ~ K O H } )$, $\\mathrm { R u } _ { 1 }$ -NiCoCuMo HEAs exhibit a mass activity of $3 3 9 \\mathrm { \\ m A \\ m g _ { R u } ^ { - 1 } }$ for the hydrogen evolution reaction (HER) at $- 1 5 0 ~ \\mathrm { m V }$ overpotential, which is 4.4 times higher than the commercial Ru catalysts. ", "\nIn this work, we develop a facile pyrolysis method to synthesize the Ru SAs supported on a high entropy alloys $\\mathrm { R u } _ { 1 }$ -NiCoCuMo HEAs) for highly efficient HER. At an overpotential of $- 1 5 0 ~ \\mathrm { m V }$ , the optimized $\\mathrm { R u } _ { 1 }$ -NiCoCuMo HEAs show a HER mass activity of $3 3 9 \\mathrm { m A } \\mathrm { m g } _ { \\mathrm { R u } } ^ { - 1 }$ , which is 4.4 times higher than that of conventional Ru catalysts. ", "Fig. S13 shows the mass activity of $\\mathrm { R u } _ { 1 } { - } \\mathrm { N i } \\mathrm { C - }$ oCuMo HEAs and Ru is $3 3 9 \\mathrm { m A m g _ { R u } ^ { - 1 } }$ and $7 7 \\mathrm { m A m g _ { R u } ^ { - 1 } }$ , respectively, and the mass activity of $\\mathrm { R u } _ { 1 }$ -NiCoCuMo HEAs is 4.4 times that of Ru, which proves that $\\mathrm { R u } _ { 1 }$ -NiCoCuMo HEAs has extremely high intrinsic activity. "]}, {"key": "charge_transfer_resistance", "value": "0.56 Ω", "source": ["The $\\operatorname { R } _ { \\operatorname { c t } }$ value for $\\mathrm { R u } _ { 1 }$ -NiCoCuMo HEAs is $0 . 5 6 \\Omega$ , which is lower than Ru (0.63 Ω) and NiCoCuMo HEAs (0.81 Ω). "]}, {"key": "double_layer_capacitance", "value": "39.4 mF cm^-2", "source": ["The electrochemical surface area (ECSA) of the catalyst can be evaluated by double-layer capacitance $\\mathrm { ( C _ { d l } ) }$ of non-Faraday region (Fig. S12). Fig. S12D shows that the $\\mathrm { C _ { d l } }$ value for $\\mathrm { R u } _ { 1 }$ -NiCoCuMo HEAs is $3 9 . 4 ~ \\mathrm { m F ~ c m } ^ { - 2 }$ , which is significantly greater than the $1 7 . 0 \\mathrm { m F } \\mathrm { c m } ^ { - 2 }$ for NiCoCuMo HEAs. This suggests that $\\mathrm { R u } _ { 1 }$ -NiCoCuMo HEAs possesses a larger ECSA compared to NiCoCuMo HEA. To assess the intrinsic activity of the catalyst, the polarization curve after normalizing for ECSA is presented in Fig. 3F. $\\mathrm { R u } _ { 1 }$ -NiCoCuMo HEAs exhibits the higher intrinsic activity in HER, further confirming the positive effect of Ru doping on catalyst performance. "]}]}, "experimental_conditions": {"test_setup": {"source": ["Next, a piece of nickel foam (NF) was soaked in a $3 { \\mathrm { m o l } } { \\mathrm { L } } ^ { - 1 }$ hydrochloric acid (HCl) solution for $5 \\mathrm { { m i n } }$ to remove the surface oxide layer, followed by cleaning with acetone, deionized water, and ethanol. ", "The cleaned NF was then mixed with the previously prepared solution and placed in a $2 5 \\mathrm { m L }$ polytetrafluoroethylene container, which was sealed and heated in an oven at $1 2 0 ^ { \\circ } \\mathrm { C }$ for $^ { 6 \\mathrm { h } }$ . "], "scan_rate": null, "substrate": "Nickel Foam", "ir_compensation": null}, "electrolyte": {"source": ["Under alkaline condition $( 1 . 0 \\mathrm { ~ M ~ K O H } )$, $\\mathrm { R u } _ { 1 }$ -NiCoCuMo HEAs exhibit a mass activity of $3 3 9 \\mathrm { \\ m A \\ m g _ { R u } ^ { - 1 } }$ for the hydrogen evolution reaction (HER) at $- 1 5 0 ~ \\mathrm { m V }$ overpotential, which is 4.4 times higher than the commercial Ru catalysts. ", "\nFig. 3A presents the linear sweep voltammetry (LSV) curves of various catalysts in a 1 M KOH solution, with Ru and NiCoCuMo HEAs serving as reference. ", "\nFig. 3. Electrochemical characterization at $\\mathbf { 1 . 0 \\ M }$ KOH: (A) iR-compensated LSV curves, (B) Overpotentials at 100 and $5 0 0 \\ \\mathrm { m A } \\ \\mathrm { c m } ^ { - 2 }$ , (C) EIS spectra, (D) Tafel slopes, (E) performance comparison of different catalysts. "], "ph_value": null, "concentration_molar": "1.0 M", "electrolyte_composition": "KOH"}, "synthesis_method": {"method": "Pyrolysis of metal oxalate precursor", "source": ["A gas mixture containing $2 0 \\ \\%$ hydrogen and $8 0 ~ \\%$ argon was then injected, the pressure was set to 0.4 MPa, and the temperature was gradually increased at a rate of $1 \\mathrm { { } ^ { \\circ } C / m i n }$ until it reaches $5 0 0 ^ { \\circ } \\mathrm { C }$ , where it was held for $^ { 2 \\mathrm { h } }$ . ", "The resulting product was denoted as $\\mathrm { R u } _ { 1 }$ -NiCoCuMo HEAs, and the synthetic method for the other HEAs used for comparison followed the same procedure.", "The detailed experimental methods adopted were summarized as follows: the metal oxalate precursor was synthesized by hydrothermal reaction, and then Ru was incorporated into the precursor by ion exchange method. ", "Subsequently, the resultant precursor is then calcined in a gas mixture $( 2 0 \\% \\mathrm { H } _ { 2 } / 8 0 \\%$ Ar) to produce $\\mathrm { R u } _ { 1 }$ -HEAs (Fig. 1A). Among them, $\\mathrm { R u } _ { 1 }$ -NiCoCuMo HEAs exhibit the most favorable hydrogen evolution activity (Fig. S1). Fig. 1B displays the XRD pattern for the calcined sample, showing that the peaks of $\\mathrm { R u } _ { 1 }$ -NiCoCuMo HEAs at around $4 4 ^ { \\circ }$ and $5 2 ^ { \\circ }$ correspond to the (111) and (200) crystal planes of a face-centered cubic (FCC) structure [38,39]. "], "key_parameters": "500 °C, 2 h, 20% H2/80% Ar, 0.4 MPa"}, "other_environmental_params": []}}, {"alloy_id": "NiCoCuMo HEAs", "performance": {"stability": {"source": [], "cycle_count": null, "test_method": "Unknown", "duration_hours": null, "degradation_details": null, "performance_retention": null}, "tafel_slope": {"unit": "mV dec^-1", "value": null, "source": []}, "overpotential": [{"unit": "mV", "value": "101", "source": ["As illustrated in Fig. 3B, $\\mathrm { R u } _ { 1 }$ -NiCoCuMo HEAs (71 mV) exhibits an overpotential comparable to that of Ru at a current density of $1 0 0 \\mathrm { \\ m A \\ c m ^ { - 2 } }$ , significantly outperforming NiCoCuMo HEAs, which has an overpotential of $1 0 1 ~ \\mathrm { { m V } }$ . "], "current_density": "100 mA cm^-2"}], "supplementary_performance": [{"key": "charge_transfer_resistance", "value": "0.81 Ω", "source": ["The $\\operatorname { R } _ { \\operatorname { c t } }$ value for $\\mathrm { R u } _ { 1 }$ -NiCoCuMo HEAs is $0 . 5 6 \\Omega$ , which is lower than Ru (0.63 Ω) and NiCoCuMo HEAs (0.81 Ω). "]}, {"key": "double_layer_capacitance", "value": "17.0 mF cm^-2", "source": ["The electrochemical surface area (ECSA) of the catalyst can be evaluated by double-layer capacitance $\\mathrm { ( C _ { d l } ) }$ of non-Faraday region (Fig. S12). Fig. S12D shows that the $\\mathrm { C _ { d l } }$ value for $\\mathrm { R u } _ { 1 }$ -NiCoCuMo HEAs is $3 9 . 4 ~ \\mathrm { m F ~ c m } ^ { - 2 }$ , which is significantly greater than the $1 7 . 0 \\mathrm { m F } \\mathrm { c m } ^ { - 2 }$ for NiCoCuMo HEAs. This suggests that $\\mathrm { R u } _ { 1 }$ -NiCoCuMo HEAs possesses a larger ECSA compared to NiCoCuMo HEA. To assess the intrinsic activity of the catalyst, the polarization curve after normalizing for ECSA is presented in Fig. 3F. $\\mathrm { R u } _ { 1 }$ -NiCoCuMo HEAs exhibits the higher intrinsic activity in HER, further confirming the positive effect of Ru doping on catalyst performance. "]}]}, "experimental_conditions": {"test_setup": {"source": ["Next, a piece of nickel foam (NF) was soaked in a $3 { \\mathrm { m o l } } { \\mathrm { L } } ^ { - 1 }$ hydrochloric acid (HCl) solution for $5 \\mathrm { { m i n } }$ to remove the surface oxide layer, followed by cleaning with acetone, deionized water, and ethanol. ", "The cleaned NF was then mixed with the previously prepared solution and placed in a $2 5 \\mathrm { m L }$ polytetrafluoroethylene container, which was sealed and heated in an oven at $1 2 0 ^ { \\circ } \\mathrm { C }$ for $^ { 6 \\mathrm { h } }$ . "], "scan_rate": null, "substrate": "Nickel Foam", "ir_compensation": null}, "electrolyte": {"source": ["\nFig. 3A presents the linear sweep voltammetry (LSV) curves of various catalysts in a 1 M KOH solution, with Ru and NiCoCuMo HEAs serving as reference. ", "\nFig. 3. Electrochemical characterization at $\\mathbf { 1 . 0 \\ M }$ KOH: (A) iR-compensated LSV curves, (B) Overpotentials at 100 and $5 0 0 \\ \\mathrm { m A } \\ \\mathrm { c m } ^ { - 2 }$ , (C) EIS spectra, (D) Tafel slopes, (E) performance comparison of different catalysts. "], "ph_value": null, "concentration_molar": "1.0 M", "electrolyte_composition": "KOH"}, "synthesis_method": {"method": "Pyrolysis of metal oxalate precursor", "source": ["A gas mixture containing $2 0 \\ \\%$ hydrogen and $8 0 ~ \\%$ argon was then injected, the pressure was set to 0.4 MPa, and the temperature was gradually increased at a rate of $1 \\mathrm { { } ^ { \\circ } C / m i n }$ until it reaches $5 0 0 ^ { \\circ } \\mathrm { C }$ , where it was held for $^ { 2 \\mathrm { h } }$ . ", "The resulting product was denoted as $\\mathrm { R u } _ { 1 }$ -NiCoCuMo HEAs, and the synthetic method for the other HEAs used for comparison followed the same procedure.", "The detailed experimental methods adopted were summarized as follows: the metal oxalate precursor was synthesized by hydrothermal reaction, and then Ru was incorporated into the precursor by ion exchange method. ", "Subsequently, the resultant precursor is then calcined in a gas mixture $( 2 0 \\% \\mathrm { H } _ { 2 } / 8 0 \\%$ Ar) to produce $\\mathrm { R u } _ { 1 }$ -HEAs (Fig. 1A). Among them, $\\mathrm { R u } _ { 1 }$ -NiCoCuMo HEAs exhibit the most favorable hydrogen evolution activity (Fig. S1). Fig. 1B displays the XRD pattern for the calcined sample, showing that the peaks of $\\mathrm { R u } _ { 1 }$ -NiCoCuMo HEAs at around $4 4 ^ { \\circ }$ and $5 2 ^ { \\circ }$ correspond to the (111) and (200) crystal planes of a face-centered cubic (FCC) structure [38,39]. "], "key_parameters": "500 °C, 2 h, 20% H2/80% Ar, 0.4 MPa"}, "other_environmental_params": []}}]} |  | {"extraction_results": [{"alloy_id": "Ru1-NiCoCuMo HEAs", "performance": {"stability": {"source": ["Moreover, an electrolyzer using $\\mathrm { R u } _ { 1 }$ -NiCoCuMo HEAs achieves $1 0 0 \\mathrm { \\ m A \\ c m ^ { - 2 } }$ at 1.51 V with exceptional stability over $^ \\mathrm { 8 0 0 h }$. ", "Remarkably, it is important to highlight that the electrolytic cell assembled with $\\mathrm { R u } _ { 1 }$ - NiCoCuMo HEAs demonstrates remarkable stability for $^ \\mathrm { 8 0 0 ~ h }$ at a current density of $1 0 0 \\mathrm { \\ m A \\ c m ^ { - 2 } }$ . ", "Additionally, the $\\mathrm { R u } _ { 1 }$ -NiCoCuMo HEAs configuration maintained stable operation for $^ \\mathrm { ~ 8 0 0 ~ h ~ }$ at $1 0 0 \\mathrm { \\ m A \\ c m ^ { - 2 } }$ , indicating excellent stability, significantly outperforming Ru (Fig. 4D). The morphology was analyzed following the stability test. $\\mathrm { R u } _ { 1 }$ -NiCoCuMo HEAs retained a distinct particle structure even after undergoing the high current density stability test, and the high-magnification electron microscope showed that Ru atoms still existed in the form of single atoms (Fig. S19). ICP-OES analysis revealed that the elemental proportions (Ni, Co, Cu, Mo and Ru) were 30.8/27.6/27.7/11.8/2.1, which closely matched the original metal ratios in the catalyst. "], "cycle_count": null, "test_method": "Chronopotentiometry", "duration_hours": "800", "degradation_details": null, "performance_retention": null}, "tafel_slope": {"unit": "mV dec^-1", "value": "76.2", "source": ["As illustrated in Fig. 3D, the $\\mathrm { R u } _ { 1 }$ -NiCoCuMo HEAs demonstrate the lowest Tafel slope of $7 6 . 2 ~ \\mathrm { m V }$ ${ \\tt d e c } ^ { - 1 }$ , which suggests rapid surface reactions kinetics. "]}, "overpotential": [{"unit": "mV", "value": "71", "source": ["As illustrated in Fig. 3B, $\\mathrm { R u } _ { 1 }$ -NiCoCuMo HEAs (71 mV) exhibits an overpotential comparable to that of Ru at a current density of $1 0 0 \\mathrm { \\ m A \\ c m ^ { - 2 } }$ , significantly outperforming NiCoCuMo HEAs, which has an overpotential of $1 0 1 ~ \\mathrm { { m V } }$ . "], "current_density": "100 mA cm^-2"}, {"unit": "mV", "value": "143", "source": ["Notably, at a current density of $5 0 0 \\ \\mathrm { m A } \\ \\mathrm { c m } ^ { - 2 }$ , $\\mathrm { R u } _ { 1 }$ -NiCoCuMo HEAs displays a remarkably low overpotential of only $1 4 3 \\mathrm { m V } .$ . "], "current_density": "500 mA cm^-2"}], "supplementary_performance": [{"key": "mass_activity", "value": "339 mA mg_Ru^-1", "source": ["Under alkaline condition $( 1 . 0 \\mathrm { ~ M ~ K O H } )$, $\\mathrm { R u } _ { 1 }$ -NiCoCuMo HEAs exhibit a mass activity of $3 3 9 \\mathrm { \\ m A \\ m g _ { R u } ^ { - 1 } }$ for the hydrogen evolution reaction (HER) at $- 1 5 0 ~ \\mathrm { m V }$ overpotential, which is 4.4 times higher than the commercial Ru catalysts. ", "\nIn this work, we develop a facile pyrolysis method to synthesize the Ru SAs supported on a high entropy alloys $\\mathrm { R u } _ { 1 }$ -NiCoCuMo HEAs) for highly efficient HER. At an overpotential of $- 1 5 0 ~ \\mathrm { m V }$ , the optimized $\\mathrm { R u } _ { 1 }$ -NiCoCuMo HEAs show a HER mass activity of $3 3 9 \\mathrm { m A } \\mathrm { m g } _ { \\mathrm { R u } } ^ { - 1 }$ , which is 4.4 times higher than that of conventional Ru catalysts. ", "Fig. S13 shows the mass activity of $\\mathrm { R u } _ { 1 } { - } \\mathrm { N i } \\mathrm { C - }$ oCuMo HEAs and Ru is $3 3 9 \\mathrm { m A m g _ { R u } ^ { - 1 } }$ and $7 7 \\mathrm { m A m g _ { R u } ^ { - 1 } }$ , respectively, and the mass activity of $\\mathrm { R u } _ { 1 }$ -NiCoCuMo HEAs is 4.4 times that of Ru, which proves that $\\mathrm { R u } _ { 1 }$ -NiCoCuMo HEAs has extremely high intrinsic activity. "]}, {"key": "charge_transfer_resistance", "value": "0.56 Ω", "source": ["The $\\operatorname { R } _ { \\operatorname { c t } }$ value for $\\mathrm { R u } _ { 1 }$ -NiCoCuMo HEAs is $0 . 5 6 \\Omega$ , which is lower than Ru (0.63 Ω) and NiCoCuMo HEAs (0.81 Ω). "]}, {"key": "double_layer_capacitance", "value": "39.4 mF cm^-2", "source": ["The electrochemical surface area (ECSA) of the catalyst can be evaluated by double-layer capacitance $\\mathrm { ( C _ { d l } ) }$ of non-Faraday region (Fig. S12). Fig. S12D shows that the $\\mathrm { C _ { d l } }$ value for $\\mathrm { R u } _ { 1 }$ -NiCoCuMo HEAs is $3 9 . 4 ~ \\mathrm { m F ~ c m } ^ { - 2 }$ , which is significantly greater than the $1 7 . 0 \\mathrm { m F } \\mathrm { c m } ^ { - 2 }$ for NiCoCuMo HEAs. This suggests that $\\mathrm { R u } _ { 1 }$ -NiCoCuMo HEAs possesses a larger ECSA compared to NiCoCuMo HEA. To assess the intrinsic activity of the catalyst, the polarization curve after normalizing for ECSA is presented in Fig. 3F. $\\mathrm { R u } _ { 1 }$ -NiCoCuMo HEAs exhibits the higher intrinsic activity in HER, further confirming the positive effect of Ru doping on catalyst performance. "]}]}, "experimental_conditions": {"test_setup": {"source": ["Next, a piece of nickel foam (NF) was soaked in a $3 { \\mathrm { m o l } } { \\mathrm { L } } ^ { - 1 }$ hydrochloric acid (HCl) solution for $5 \\mathrm { { m i n } }$ to remove the surface oxide layer, followed by cleaning with acetone, deionized water, and ethanol. ", "The cleaned NF was then mixed with the previously prepared solution and placed in a $2 5 \\mathrm { m L }$ polytetrafluoroethylene container, which was sealed and heated in an oven at $1 2 0 ^ { \\circ } \\mathrm { C }$ for $^ { 6 \\mathrm { h } }$ . "], "scan_rate": null, "substrate": "Nickel Foam", "ir_compensation": null}, "electrolyte": {"source": ["Under alkaline condition $( 1 . 0 \\mathrm { ~ M ~ K O H } )$, $\\mathrm { R u } _ { 1 }$ -NiCoCuMo HEAs exhibit a mass activity of $3 3 9 \\mathrm { \\ m A \\ m g _ { R u } ^ { - 1 } }$ for the hydrogen evolution reaction (HER) at $- 1 5 0 ~ \\mathrm { m V }$ overpotential, which is 4.4 times higher than the commercial Ru catalysts. ", "\nFig. 3A presents the linear sweep voltammetry (LSV) curves of various catalysts in a 1 M KOH solution, with Ru and NiCoCuMo HEAs serving as reference. ", "\nFig. 3. Electrochemical characterization at $\\mathbf { 1 . 0 \\ M }$ KOH: (A) iR-compensated LSV curves, (B) Overpotentials at 100 and $5 0 0 \\ \\mathrm { m A } \\ \\mathrm { c m } ^ { - 2 }$ , (C) EIS spectra, (D) Tafel slopes, (E) performance comparison of different catalysts. "], "ph_value": null, "concentration_molar": "1.0 M", "electrolyte_composition": "KOH"}, "synthesis_method": {"method": "Pyrolysis of metal oxalate precursor", "source": ["A gas mixture containing $2 0 \\ \\%$ hydrogen and $8 0 ~ \\%$ argon was then injected, the pressure was set to 0.4 MPa, and the temperature was gradually increased at a rate of $1 \\mathrm { { } ^ { \\circ } C / m i n }$ until it reaches $5 0 0 ^ { \\circ } \\mathrm { C }$ , where it was held for $^ { 2 \\mathrm { h } }$ . ", "The resulting product was denoted as $\\mathrm { R u } _ { 1 }$ -NiCoCuMo HEAs, and the synthetic method for the other HEAs used for comparison followed the same procedure.", "The detailed experimental methods adopted were summarized as follows: the metal oxalate precursor was synthesized by hydrothermal reaction, and then Ru was incorporated into the precursor by ion exchange method. ", "Subsequently, the resultant precursor is then calcined in a gas mixture $( 2 0 \\% \\mathrm { H } _ { 2 } / 8 0 \\%$ Ar) to produce $\\mathrm { R u } _ { 1 }$ -HEAs (Fig. 1A). Among them, $\\mathrm { R u } _ { 1 }$ -NiCoCuMo HEAs exhibit the most favorable hydrogen evolution activity (Fig. S1). Fig. 1B displays the XRD pattern for the calcined sample, showing that the peaks of $\\mathrm { R u } _ { 1 }$ -NiCoCuMo HEAs at around $4 4 ^ { \\circ }$ and $5 2 ^ { \\circ }$ correspond to the (111) and (200) crystal planes of a face-centered cubic (FCC) structure [38,39]. "], "key_parameters": "500 °C, 2 h, 20% H2/80% Ar, 0.4 MPa"}, "other_environmental_params": []}}, {"alloy_id": "NiCoCuMo HEAs", "performance": {"stability": {"source": [], "cycle_count": null, "test_method": "Unknown", "duration_hours": null, "degradation_details": null, "performance_retention": null}, "tafel_slope": {"unit": "mV dec^-1", "value": null, "source": []}, "overpotential": [{"unit": "mV", "value": "101", "source": ["As illustrated in Fig. 3B, $\\mathrm { R u } _ { 1 }$ -NiCoCuMo HEAs (71 mV) exhibits an overpotential comparable to that of Ru at a current density of $1 0 0 \\mathrm { \\ m A \\ c m ^ { - 2 } }$ , significantly outperforming NiCoCuMo HEAs, which has an overpotential of $1 0 1 ~ \\mathrm { { m V } }$ . "], "current_density": "100 mA cm^-2"}], "supplementary_performance": [{"key": "charge_transfer_resistance", "value": "0.81 Ω", "source": ["The $\\operatorname { R } _ { \\operatorname { c t } }$ value for $\\mathrm { R u } _ { 1 }$ -NiCoCuMo HEAs is $0 . 5 6 \\Omega$ , which is lower than Ru (0.63 Ω) and NiCoCuMo HEAs (0.81 Ω). "]}, {"key": "double_layer_capacitance", "value": "17.0 mF cm^-2", "source": ["The electrochemical surface area (ECSA) of the catalyst can be evaluated by double-layer capacitance $\\mathrm { ( C _ { d l } ) }$ of non-Faraday region (Fig. S12). Fig. S12D shows that the $\\mathrm { C _ { d l } }$ value for $\\mathrm { R u } _ { 1 }$ -NiCoCuMo HEAs is $3 9 . 4 ~ \\mathrm { m F ~ c m } ^ { - 2 }$ , which is significantly greater than the $1 7 . 0 \\mathrm { m F } \\mathrm { c m } ^ { - 2 }$ for NiCoCuMo HEAs. This suggests that $\\mathrm { R u } _ { 1 }$ -NiCoCuMo HEAs possesses a larger ECSA compared to NiCoCuMo HEA. To assess the intrinsic activity of the catalyst, the polarization curve after normalizing for ECSA is presented in Fig. 3F. $\\mathrm { R u } _ { 1 }$ -NiCoCuMo HEAs exhibits the higher intrinsic activity in HER, further confirming the positive effect of Ru doping on catalyst performance. "]}]}, "experimental_conditions": {"test_setup": {"source": ["Next, a piece of nickel foam (NF) was soaked in a $3 { \\mathrm { m o l } } { \\mathrm { L } } ^ { - 1 }$ hydrochloric acid (HCl) solution for $5 \\mathrm { { m i n } }$ to remove the surface oxide layer, followed by cleaning with acetone, deionized water, and ethanol. ", "The cleaned NF was then mixed with the previously prepared solution and placed in a $2 5 \\mathrm { m L }$ polytetrafluoroethylene container, which was sealed and heated in an oven at $1 2 0 ^ { \\circ } \\mathrm { C }$ for $^ { 6 \\mathrm { h } }$ . "], "scan_rate": null, "substrate": "Nickel Foam", "ir_compensation": null}, "electrolyte": {"source": ["\nFig. 3A presents the linear sweep voltammetry (LSV) curves of various catalysts in a 1 M KOH solution, with Ru and NiCoCuMo HEAs serving as reference. ", "\nFig. 3. Electrochemical characterization at $\\mathbf { 1 . 0 \\ M }$ KOH: (A) iR-compensated LSV curves, (B) Overpotentials at 100 and $5 0 0 \\ \\mathrm { m A } \\ \\mathrm { c m } ^ { - 2 }$ , (C) EIS spectra, (D) Tafel slopes, (E) performance comparison of different catalysts. "], "ph_value": null, "concentration_molar": "1.0 M", "electrolyte_composition": "KOH"}, "synthesis_method": {"method": "Pyrolysis of metal oxalate precursor", "source": ["A gas mixture containing $2 0 \\ \\%$ hydrogen and $8 0 ~ \\%$ argon was then injected, the pressure was set to 0.4 MPa, and the temperature was gradually increased at a rate of $1 \\mathrm { { } ^ { \\circ } C / m i n }$ until it reaches $5 0 0 ^ { \\circ } \\mathrm { C }$ , where it was held for $^ { 2 \\mathrm { h } }$ . ", "The resulting product was denoted as $\\mathrm { R u } _ { 1 }$ -NiCoCuMo HEAs, and the synthetic method for the other HEAs used for comparison followed the same procedure.", "The detailed experimental methods adopted were summarized as follows: the metal oxalate precursor was synthesized by hydrothermal reaction, and then Ru was incorporated into the precursor by ion exchange method. ", "Subsequently, the resultant precursor is then calcined in a gas mixture $( 2 0 \\% \\mathrm { H } _ { 2 } / 8 0 \\%$ Ar) to produce $\\mathrm { R u } _ { 1 }$ -HEAs (Fig. 1A). Among them, $\\mathrm { R u } _ { 1 }$ -NiCoCuMo HEAs exhibit the most favorable hydrogen evolution activity (Fig. S1). Fig. 1B displays the XRD pattern for the calcined sample, showing that the peaks of $\\mathrm { R u } _ { 1 }$ -NiCoCuMo HEAs at around $4 4 ^ { \\circ }$ and $5 2 ^ { \\circ }$ correspond to the (111) and (200) crystal planes of a face-centered cubic (FCC) structure [38,39]. "], "key_parameters": "500 °C, 2 h, 20% H2/80% Ar, 0.4 MPa"}, "other_environmental_params": []}}]} | {"extraction_results": [{"alloy_id": "Ru1-NiCoCuMo HEAs", "performance": {"stability": {"source": ["Moreover, an electrolyzer using $\\mathrm { R u } _ { 1 }$ -NiCoCuMo HEAs achieves $1 0 0 \\mathrm { \\ m A \\ c m ^ { - 2 } }$ at 1.51 V with exceptional stability over $^ \\mathrm { 8 0 0 h }$. ", "Remarkably, it is important to highlight that the electrolytic cell assembled with $\\mathrm { R u } _ { 1 }$ - NiCoCuMo HEAs demonstrates remarkable stability for $^ \\mathrm { 8 0 0 ~ h }$ at a current density of $1 0 0 \\mathrm { \\ m A \\ c m ^ { - 2 } }$ . ", "Additionally, the $\\mathrm { R u } _ { 1 }$ -NiCoCuMo HEAs configuration maintained stable operation for $^ \\mathrm { ~ 8 0 0 ~ h ~ }$ at $1 0 0 \\mathrm { \\ m A \\ c m ^ { - 2 } }$ , indicating excellent stability, significantly outperforming Ru (Fig. 4D). The morphology was analyzed following the stability test. $\\mathrm { R u } _ { 1 }$ -NiCoCuMo HEAs retained a distinct particle structure even after undergoing the high current density stability test, and the high-magnification electron microscope showed that Ru atoms still existed in the form of single atoms (Fig. S19). ICP-OES analysis revealed that the elemental proportions (Ni, Co, Cu, Mo and Ru) were 30.8/27.6/27.7/11.8/2.1, which closely matched the original metal ratios in the catalyst. "], "cycle_count": null, "test_method": "Chronopotentiometry", "duration_hours": "800", "degradation_details": null, "performance_retention": null}, "tafel_slope": {"unit": "mV dec^-1", "value": "76.2", "source": ["As illustrated in Fig. 3D, the $\\mathrm { R u } _ { 1 }$ -NiCoCuMo HEAs demonstrate the lowest Tafel slope of $7 6 . 2 ~ \\mathrm { m V }$ ${ \\tt d e c } ^ { - 1 }$ , which suggests rapid surface reactions kinetics. "]}, "overpotential": [{"unit": "mV", "value": "71", "source": ["As illustrated in Fig. 3B, $\\mathrm { R u } _ { 1 }$ -NiCoCuMo HEAs (71 mV) exhibits an overpotential comparable to that of Ru at a current density of $1 0 0 \\mathrm { \\ m A \\ c m ^ { - 2 } }$ , significantly outperforming NiCoCuMo HEAs, which has an overpotential of $1 0 1 ~ \\mathrm { { m V } }$ . "], "current_density": "100 mA cm^-2"}, {"unit": "mV", "value": "143", "source": ["Notably, at a current density of $5 0 0 \\ \\mathrm { m A } \\ \\mathrm { c m } ^ { - 2 }$ , $\\mathrm { R u } _ { 1 }$ -NiCoCuMo HEAs displays a remarkably low overpotential of only $1 4 3 \\mathrm { m V } .$ . "], "current_density": "500 mA cm^-2"}], "supplementary_performance": [{"key": "mass_activity", "value": "339 mA mg_Ru^-1", "source": ["Under alkaline condition $( 1 . 0 \\mathrm { ~ M ~ K O H } )$, $\\mathrm { R u } _ { 1 }$ -NiCoCuMo HEAs exhibit a mass activity of $3 3 9 \\mathrm { \\ m A \\ m g _ { R u } ^ { - 1 } }$ for the hydrogen evolution reaction (HER) at $- 1 5 0 ~ \\mathrm { m V }$ overpotential, which is 4.4 times higher than the commercial Ru catalysts. ", "\nIn this work, we develop a facile pyrolysis method to synthesize the Ru SAs supported on a high entropy alloys $\\mathrm { R u } _ { 1 }$ -NiCoCuMo HEAs) for highly efficient HER. At an overpotential of $- 1 5 0 ~ \\mathrm { m V }$ , the optimized $\\mathrm { R u } _ { 1 }$ -NiCoCuMo HEAs show a HER mass activity of $3 3 9 \\mathrm { m A } \\mathrm { m g } _ { \\mathrm { R u } } ^ { - 1 }$ , which is 4.4 times higher than that of conventional Ru catalysts. ", "Fig. S13 shows the mass activity of $\\mathrm { R u } _ { 1 } { - } \\mathrm { N i } \\mathrm { C - }$ oCuMo HEAs and Ru is $3 3 9 \\mathrm { m A m g _ { R u } ^ { - 1 } }$ and $7 7 \\mathrm { m A m g _ { R u } ^ { - 1 } }$ , respectively, and the mass activity of $\\mathrm { R u } _ { 1 }$ -NiCoCuMo HEAs is 4.4 times that of Ru, which proves that $\\mathrm { R u } _ { 1 }$ -NiCoCuMo HEAs has extremely high intrinsic activity. "]}, {"key": "charge_transfer_resistance", "value": "0.56 Ω", "source": ["The $\\operatorname { R } _ { \\operatorname { c t } }$ value for $\\mathrm { R u } _ { 1 }$ -NiCoCuMo HEAs is $0 . 5 6 \\Omega$ , which is lower than Ru (0.63 Ω) and NiCoCuMo HEAs (0.81 Ω). "]}, {"key": "double_layer_capacitance", "value": "39.4 mF cm^-2", "source": ["The electrochemical surface area (ECSA) of the catalyst can be evaluated by double-layer capacitance $\\mathrm { ( C _ { d l } ) }$ of non-Faraday region (Fig. S12). Fig. S12D shows that the $\\mathrm { C _ { d l } }$ value for $\\mathrm { R u } _ { 1 }$ -NiCoCuMo HEAs is $3 9 . 4 ~ \\mathrm { m F ~ c m } ^ { - 2 }$ , which is significantly greater than the $1 7 . 0 \\mathrm { m F } \\mathrm { c m } ^ { - 2 }$ for NiCoCuMo HEAs. This suggests that $\\mathrm { R u } _ { 1 }$ -NiCoCuMo HEAs possesses a larger ECSA compared to NiCoCuMo HEA. To assess the intrinsic activity of the catalyst, the polarization curve after normalizing for ECSA is presented in Fig. 3F. $\\mathrm { R u } _ { 1 }$ -NiCoCuMo HEAs exhibits the higher intrinsic activity in HER, further confirming the positive effect of Ru doping on catalyst performance. "]}]}, "experimental_conditions": {"test_setup": {"source": ["Next, a piece of nickel foam (NF) was soaked in a $3 { \\mathrm { m o l } } { \\mathrm { L } } ^ { - 1 }$ hydrochloric acid (HCl) solution for $5 \\mathrm { { m i n } }$ to remove the surface oxide layer, followed by cleaning with acetone, deionized water, and ethanol. ", "The cleaned NF was then mixed with the previously prepared solution and placed in a $2 5 \\mathrm { m L }$ polytetrafluoroethylene container, which was sealed and heated in an oven at $1 2 0 ^ { \\circ } \\mathrm { C }$ for $^ { 6 \\mathrm { h } }$ . "], "scan_rate": null, "substrate": "Nickel Foam", "ir_compensation": null}, "electrolyte": {"source": ["Under alkaline condition $( 1 . 0 \\mathrm { ~ M ~ K O H } )$, $\\mathrm { R u } _ { 1 }$ -NiCoCuMo HEAs exhibit a mass activity of $3 3 9 \\mathrm { \\ m A \\ m g _ { R u } ^ { - 1 } }$ for the hydrogen evolution reaction (HER) at $- 1 5 0 ~ \\mathrm { m V }$ overpotential, which is 4.4 times higher than the commercial Ru catalysts. ", "\nFig. 3A presents the linear sweep voltammetry (LSV) curves of various catalysts in a 1 M KOH solution, with Ru and NiCoCuMo HEAs serving as reference. ", "\nFig. 3. Electrochemical characterization at $\\mathbf { 1 . 0 \\ M }$ KOH: (A) iR-compensated LSV curves, (B) Overpotentials at 100 and $5 0 0 \\ \\mathrm { m A } \\ \\mathrm { c m } ^ { - 2 }$ , (C) EIS spectra, (D) Tafel slopes, (E) performance comparison of different catalysts. "], "ph_value": null, "concentration_molar": "1.0 M", "electrolyte_composition": "KOH"}, "synthesis_method": {"method": "Pyrolysis of metal oxalate precursor", "source": ["A gas mixture containing $2 0 \\ \\%$ hydrogen and $8 0 ~ \\%$ argon was then injected, the pressure was set to 0.4 MPa, and the temperature was gradually increased at a rate of $1 \\mathrm { { } ^ { \\circ } C / m i n }$ until it reaches $5 0 0 ^ { \\circ } \\mathrm { C }$ , where it was held for $^ { 2 \\mathrm { h } }$ . ", "The resulting product was denoted as $\\mathrm { R u } _ { 1 }$ -NiCoCuMo HEAs, and the synthetic method for the other HEAs used for comparison followed the same procedure.", "The detailed experimental methods adopted were summarized as follows: the metal oxalate precursor was synthesized by hydrothermal reaction, and then Ru was incorporated into the precursor by ion exchange method. ", "Subsequently, the resultant precursor is then calcined in a gas mixture $( 2 0 \\% \\mathrm { H } _ { 2 } / 8 0 \\%$ Ar) to produce $\\mathrm { R u } _ { 1 }$ -HEAs (Fig. 1A). Among them, $\\mathrm { R u } _ { 1 }$ -NiCoCuMo HEAs exhibit the most favorable hydrogen evolution activity (Fig. S1). Fig. 1B displays the XRD pattern for the calcined sample, showing that the peaks of $\\mathrm { R u } _ { 1 }$ -NiCoCuMo HEAs at around $4 4 ^ { \\circ }$ and $5 2 ^ { \\circ }$ correspond to the (111) and (200) crystal planes of a face-centered cubic (FCC) structure [38,39]. "], "key_parameters": "500 °C, 2 h, 20% H2/80% Ar, 0.4 MPa"}, "other_environmental_params": []}}, {"alloy_id": "NiCoCuMo HEAs", "performance": {"stability": {"source": [], "cycle_count": null, "test_method": "Unknown", "duration_hours": null, "degradation_details": null, "performance_retention": null}, "tafel_slope": {"unit": "mV dec^-1", "value": null, "source": []}, "overpotential": [{"unit": "mV", "value": "101", "source": ["As illustrated in Fig. 3B, $\\mathrm { R u } _ { 1 }$ -NiCoCuMo HEAs (71 mV) exhibits an overpotential comparable to that of Ru at a current density of $1 0 0 \\mathrm { \\ m A \\ c m ^ { - 2 } }$ , significantly outperforming NiCoCuMo HEAs, which has an overpotential of $1 0 1 ~ \\mathrm { { m V } }$ . "], "current_density": "100 mA cm^-2"}], "supplementary_performance": [{"key": "charge_transfer_resistance", "value": "0.81 Ω", "source": ["The $\\operatorname { R } _ { \\operatorname { c t } }$ value for $\\mathrm { R u } _ { 1 }$ -NiCoCuMo HEAs is $0 . 5 6 \\Omega$ , which is lower than Ru (0.63 Ω) and NiCoCuMo HEAs (0.81 Ω). "]}, {"key": "double_layer_capacitance", "value": "17.0 mF cm^-2", "source": ["The electrochemical surface area (ECSA) of the catalyst can be evaluated by double-layer capacitance $\\mathrm { ( C _ { d l } ) }$ of non-Faraday region (Fig. S12). Fig. S12D shows that the $\\mathrm { C _ { d l } }$ value for $\\mathrm { R u } _ { 1 }$ -NiCoCuMo HEAs is $3 9 . 4 ~ \\mathrm { m F ~ c m } ^ { - 2 }$ , which is significantly greater than the $1 7 . 0 \\mathrm { m F } \\mathrm { c m } ^ { - 2 }$ for NiCoCuMo HEAs. This suggests that $\\mathrm { R u } _ { 1 }$ -NiCoCuMo HEAs possesses a larger ECSA compared to NiCoCuMo HEA. To assess the intrinsic activity of the catalyst, the polarization curve after normalizing for ECSA is presented in Fig. 3F. $\\mathrm { R u } _ { 1 }$ -NiCoCuMo HEAs exhibits the higher intrinsic activity in HER, further confirming the positive effect of Ru doping on catalyst performance. "]}]}, "experimental_conditions": {"test_setup": {"source": ["Next, a piece of nickel foam (NF) was soaked in a $3 { \\mathrm { m o l } } { \\mathrm { L } } ^ { - 1 }$ hydrochloric acid (HCl) solution for $5 \\mathrm { { m i n } }$ to remove the surface oxide layer, followed by cleaning with acetone, deionized water, and ethanol. ", "The cleaned NF was then mixed with the previously prepared solution and placed in a $2 5 \\mathrm { m L }$ polytetrafluoroethylene container, which was sealed and heated in an oven at $1 2 0 ^ { \\circ } \\mathrm { C }$ for $^ { 6 \\mathrm { h } }$ . "], "scan_rate": null, "substrate": "Nickel Foam", "ir_compensation": null}, "electrolyte": {"source": ["\nFig. 3A presents the linear sweep voltammetry (LSV) curves of various catalysts in a 1 M KOH solution, with Ru and NiCoCuMo HEAs serving as reference. ", "\nFig. 3. Electrochemical characterization at $\\mathbf { 1 . 0 \\ M }$ KOH: (A) iR-compensated LSV curves, (B) Overpotentials at 100 and $5 0 0 \\ \\mathrm { m A } \\ \\mathrm { c m } ^ { - 2 }$ , (C) EIS spectra, (D) Tafel slopes, (E) performance comparison of different catalysts. "], "ph_value": null, "concentration_molar": "1.0 M", "electrolyte_composition": "KOH"}, "synthesis_method": {"method": "Pyrolysis of metal oxalate precursor", "source": ["A gas mixture containing $2 0 \\ \\%$ hydrogen and $8 0 ~ \\%$ argon was then injected, the pressure was set to 0.4 MPa, and the temperature was gradually increased at a rate of $1 \\mathrm { { } ^ { \\circ } C / m i n }$ until it reaches $5 0 0 ^ { \\circ } \\mathrm { C }$ , where it was held for $^ { 2 \\mathrm { h } }$ . ", "The resulting product was denoted as $\\mathrm { R u } _ { 1 }$ -NiCoCuMo HEAs, and the synthetic method for the other HEAs used for comparison followed the same procedure.", "The detailed experimental methods adopted were summarized as follows: the metal oxalate precursor was synthesized by hydrothermal reaction, and then Ru was incorporated into the precursor by ion exchange method. ", "Subsequently, the resultant precursor is then calcined in a gas mixture $( 2 0 \\% \\mathrm { H } _ { 2 } / 8 0 \\%$ Ar) to produce $\\mathrm { R u } _ { 1 }$ -HEAs (Fig. 1A). Among them, $\\mathrm { R u } _ { 1 }$ -NiCoCuMo HEAs exhibit the most favorable hydrogen evolution activity (Fig. S1). Fig. 1B displays the XRD pattern for the calcined sample, showing that the peaks of $\\mathrm { R u } _ { 1 }$ -NiCoCuMo HEAs at around $4 4 ^ { \\circ }$ and $5 2 ^ { \\circ }$ correspond to the (111) and (200) crystal planes of a face-centered cubic (FCC) structure [38,39]. "], "key_parameters": "500 °C, 2 h, 20% H2/80% Ar, 0.4 MPa"}, "other_environmental_params": []}}]} | 2 | {'extraction_results': [{'alloy_id': 'Ru1-NiCoCuMo HEAs', 'performance': {'stability': {'source': ['Moreover, an electrolyzer using $\\mathrm { R u } _ { 1 }$ -NiCoCuMo HEAs achieves $1 0 0 \\mathrm { \\ m A \\ c m ^ { - 2 } }$ at 1.51 V with exceptional stability over $^ \\mathrm { 8 0 0 h }$. ', 'Remarkably, it is important to highlight that the electrolytic cell assembled with $\\mathrm { R u } _ { 1 }$ - NiCoCuMo HEAs demonstrates remarkable stability for $^ \\mathrm { 8 0 0 ~ h }$ at a current density of $1 0 0 \\mathrm { \\ m A \\ c m ^ { - 2 } }$ . ', 'Additionally, the $\\mathrm { R u } _ { 1 }$ -NiCoCuMo HEAs configuration maintained stable operation for $^ \\mathrm { ~ 8 0 0 ~ h ~ }$ at $1 0 0 \\mathrm { \\ m A \\ c m ^ { - 2 } }$ , indicating excellent stability, significantly outperforming Ru (Fig. 4D). The morphology was analyzed following the stability test. $\\mathrm { R u } _ { 1 }$ -NiCoCuMo HEAs retained a distinct particle structure even after undergoing the high current density stability test, and the high-magnification electron microscope showed that Ru atoms still existed in the form of single atoms (Fig. S19). ICP-OES analysis revealed that the elemental proportions (Ni, Co, Cu, Mo and Ru) were 30.8/27.6/27.7/11.8/2.1, which closely matched the original metal ratios in the catalyst. '], 'cycle_count': None, 'test_method': 'Chronopotentiometry', 'duration_hours': '800', 'degradation_details': None, 'performance_retention': None}, 'tafel_slope': {'unit': 'mV dec^-1', 'value': '76.2', 'source': ['As illustrated in Fig. 3D, the $\\mathrm { R u } _ { 1 }$ -NiCoCuMo HEAs demonstrate the lowest Tafel slope of $7 6 . 2 ~ \\mathrm { m V }$ ${ \\tt d e c } ^ { - 1 }$ , which suggests rapid surface reactions kinetics. ']}, 'overpotential': [{'unit': 'mV', 'value': '71', 'source': ['As illustrated in Fig. 3B, $\\mathrm { R u } _ { 1 }$ -NiCoCuMo HEAs (71 mV) exhibits an overpotential comparable to that of Ru at a current density of $1 0 0 \\mathrm { \\ m A \\ c m ^ { - 2 } }$ , significantly outperforming NiCoCuMo HEAs, which has an overpotential of $1 0 1 ~ \\mathrm { { m V } }$ . '], 'current_density': '100 mA cm^-2'}, {'unit': 'mV', 'value': '143', 'source': ['Notably, at a current density of $5 0 0 \\ \\mathrm { m A } \\ \\mathrm { c m } ^ { - 2 }$ , $\\mathrm { R u } _ { 1 }$ -NiCoCuMo HEAs displays a remarkably low overpotential of only $1 4 3 \\mathrm { m V } .$ . '], 'current_density': '500 mA cm^-2'}], 'supplementary_performance': [{'key': 'mass_activity', 'value': '339 mA mg_Ru^-1', 'source': ['Under alkaline condition $( 1 . 0 \\mathrm { ~ M ~ K O H } )$, $\\mathrm { R u } _ { 1 }$ -NiCoCuMo HEAs exhibit a mass activity of $3 3 9 \\mathrm { \\ m A \\ m g _ { R u } ^ { - 1 } }$ for the hydrogen evolution reaction (HER) at $- 1 5 0 ~ \\mathrm { m V }$ overpotential, which is 4.4 times higher than the commercial Ru catalysts. ', '\nIn this work, we develop a facile pyrolysis method to synthesize the Ru SAs supported on a high entropy alloys $\\mathrm { R u } _ { 1 }$ -NiCoCuMo HEAs) for highly efficient HER. At an overpotential of $- 1 5 0 ~ \\mathrm { m V }$ , the optimized $\\mathrm { R u } _ { 1 }$ -NiCoCuMo HEAs show a HER mass activity of $3 3 9 \\mathrm { m A } \\mathrm { m g } _ { \\mathrm { R u } } ^ { - 1 }$ , which is 4.4 times higher than that of conventional Ru catalysts. ', 'Fig. S13 shows the mass activity of $\\mathrm { R u } _ { 1 } { - } \\mathrm { N i } \\mathrm { C - }$ oCuMo HEAs and Ru is $3 3 9 \\mathrm { m A m g _ { R u } ^ { - 1 } }$ and $7 7 \\mathrm { m A m g _ { R u } ^ { - 1 } }$ , respectively, and the mass activity of $\\mathrm { R u } _ { 1 }$ -NiCoCuMo HEAs is 4.4 times that of Ru, which proves that $\\mathrm { R u } _ { 1 }$ -NiCoCuMo HEAs has extremely high intrinsic activity. ']}, {'key': 'charge_transfer_resistance', 'value': '0.56 Ω', 'source': ['The $\\operatorname { R } _ { \\operatorname { c t } }$ value for $\\mathrm { R u } _ { 1 }$ -NiCoCuMo HEAs is $0 . 5 6 \\Omega$ , which is lower than Ru (0.63 Ω) and NiCoCuMo HEAs (0.81 Ω). ']}, {'key': 'double_layer_capacitance', 'value': '39.4 mF cm^-2', 'source': ['The electrochemical surface area (ECSA) of the catalyst can be evaluated by double-layer capacitance $\\mathrm { ( C _ { d l } ) }$ of non-Faraday region (Fig. S12). Fig. S12D shows that the $\\mathrm { C _ { d l } }$ value for $\\mathrm { R u } _ { 1 }$ -NiCoCuMo HEAs is $3 9 . 4 ~ \\mathrm { m F ~ c m } ^ { - 2 }$ , which is significantly greater than the $1 7 . 0 \\mathrm { m F } \\mathrm { c m } ^ { - 2 }$ for NiCoCuMo HEAs. This suggests that $\\mathrm { R u } _ { 1 }$ -NiCoCuMo HEAs possesses a larger ECSA compared to NiCoCuMo HEA. To assess the intrinsic activity of the catalyst, the polarization curve after normalizing for ECSA is presented in Fig. 3F. $\\mathrm { R u } _ { 1 }$ -NiCoCuMo HEAs exhibits the higher intrinsic activity in HER, further confirming the positive effect of Ru doping on catalyst performance. ']}]}, 'experimental_conditions': {'test_setup': {'source': ['Next, a piece of nickel foam (NF) was soaked in a $3 { \\mathrm { m o l } } { \\mathrm { L } } ^ { - 1 }$ hydrochloric acid (HCl) solution for $5 \\mathrm { { m i n } }$ to remove the surface oxide layer, followed by cleaning with acetone, deionized water, and ethanol. ', 'The cleaned NF was then mixed with the previously prepared solution and placed in a $2 5 \\mathrm { m L }$ polytetrafluoroethylene container, which was sealed and heated in an oven at $1 2 0 ^ { \\circ } \\mathrm { C }$ for $^ { 6 \\mathrm { h } }$ . '], 'scan_rate': None, 'substrate': 'Nickel Foam', 'ir_compensation': None}, 'electrolyte': {'source': ['Under alkaline condition $( 1 . 0 \\mathrm { ~ M ~ K O H } )$, $\\mathrm { R u } _ { 1 }$ -NiCoCuMo HEAs exhibit a mass activity of $3 3 9 \\mathrm { \\ m A \\ m g _ { R u } ^ { - 1 } }$ for the hydrogen evolution reaction (HER) at $- 1 5 0 ~ \\mathrm { m V }$ overpotential, which is 4.4 times higher than the commercial Ru catalysts. ', '\nFig. 3A presents the linear sweep voltammetry (LSV) curves of various catalysts in a 1 M KOH solution, with Ru and NiCoCuMo HEAs serving as reference. ', '\nFig. 3. Electrochemical characterization at $\\mathbf { 1 . 0 \\ M }$ KOH: (A) iR-compensated LSV curves, (B) Overpotentials at 100 and $5 0 0 \\ \\mathrm { m A } \\ \\mathrm { c m } ^ { - 2 }$ , (C) EIS spectra, (D) Tafel slopes, (E) performance comparison of different catalysts. '], 'ph_value': None, 'concentration_molar': '1.0 M', 'electrolyte_composition': 'KOH'}, 'synthesis_method': {'method': 'Pyrolysis of metal oxalate precursor', 'source': ['A gas mixture containing $2 0 \\ \\%$ hydrogen and $8 0 ~ \\%$ argon was then injected, the pressure was set to 0.4 MPa, and the temperature was gradually increased at a rate of $1 \\mathrm { { } ^ { \\circ } C / m i n }$ until it reaches $5 0 0 ^ { \\circ } \\mathrm { C }$ , where it was held for $^ { 2 \\mathrm { h } }$ . ', 'The resulting product was denoted as $\\mathrm { R u } _ { 1 }$ -NiCoCuMo HEAs, and the synthetic method for the other HEAs used for comparison followed the same procedure.', 'The detailed experimental methods adopted were summarized as follows: the metal oxalate precursor was synthesized by hydrothermal reaction, and then Ru was incorporated into the precursor by ion exchange method. ', 'Subsequently, the resultant precursor is then calcined in a gas mixture $( 2 0 \\% \\mathrm { H } _ { 2 } / 8 0 \\%$ Ar) to produce $\\mathrm { R u } _ { 1 }$ -HEAs (Fig. 1A). Among them, $\\mathrm { R u } _ { 1 }$ -NiCoCuMo HEAs exhibit the most favorable hydrogen evolution activity (Fig. S1). Fig. 1B displays the XRD pattern for the calcined sample, showing that the peaks of $\\mathrm { R u } _ { 1 }$ -NiCoCuMo HEAs at around $4 4 ^ { \\circ }$ and $5 2 ^ { \\circ }$ correspond to the (111) and (200) crystal planes of a face-centered cubic (FCC) structure [38,39]. '], 'key_parameters': '500 °C, 2 h, 20% H2/80% Ar, 0.4 MPa'}, 'other_environmental_params': []}}, {'alloy_id': 'NiCoCuMo HEAs', 'performance': {'stability': {'source': [], 'cycle_count': None, 'test_method': 'Unknown', 'duration_hours': None, 'degradation_details': None, 'performance_retention': None}, 'tafel_slope': {'unit': 'mV dec^-1', 'value': None, 'source': []}, 'overpotential': [{'unit': 'mV', 'value': '101', 'source': ['As illustrated in Fig. 3B, $\\mathrm { R u } _ { 1 }$ -NiCoCuMo HEAs (71 mV) exhibits an overpotential comparable to that of Ru at a current density of $1 0 0 \\mathrm { \\ m A \\ c m ^ { - 2 } }$ , significantly outperforming NiCoCuMo HEAs, which has an overpotential of $1 0 1 ~ \\mathrm { { m V } }$ . '], 'current_density': '100 mA cm^-2'}], 'supplementary_performance': [{'key': 'charge_transfer_resistance', 'value': '0.81 Ω', 'source': ['The $\\operatorname { R } _ { \\operatorname { c t } }$ value for $\\mathrm { R u } _ { 1 }$ -NiCoCuMo HEAs is $0 . 5 6 \\Omega$ , which is lower than Ru (0.63 Ω) and NiCoCuMo HEAs (0.81 Ω). ']}, {'key': 'double_layer_capacitance', 'value': '17.0 mF cm^-2', 'source': ['The electrochemical surface area (ECSA) of the catalyst can be evaluated by double-layer capacitance $\\mathrm { ( C _ { d l } ) }$ of non-Faraday region (Fig. S12). Fig. S12D shows that the $\\mathrm { C _ { d l } }$ value for $\\mathrm { R u } _ { 1 }$ -NiCoCuMo HEAs is $3 9 . 4 ~ \\mathrm { m F ~ c m } ^ { - 2 }$ , which is significantly greater than the $1 7 . 0 \\mathrm { m F } \\mathrm { c m } ^ { - 2 }$ for NiCoCuMo HEAs. This suggests that $\\mathrm { R u } _ { 1 }$ -NiCoCuMo HEAs possesses a larger ECSA compared to NiCoCuMo HEA. To assess the intrinsic activity of the catalyst, the polarization curve after normalizing for ECSA is presented in Fig. 3F. $\\mathrm { R u } _ { 1 }$ -NiCoCuMo HEAs exhibits the higher intrinsic activity in HER, further confirming the positive effect of Ru doping on catalyst performance. ']}]}, 'experimental_conditions': {'test_setup': {'source': ['Next, a piece of nickel foam (NF) was soaked in a $3 { \\mathrm { m o l } } { \\mathrm { L } } ^ { - 1 }$ hydrochloric acid (HCl) solution for $5 \\mathrm { { m i n } }$ to remove the surface oxide layer, followed by cleaning with acetone, deionized water, and ethanol. ', 'The cleaned NF was then mixed with the previously prepared solution and placed in a $2 5 \\mathrm { m L }$ polytetrafluoroethylene container, which was sealed and heated in an oven at $1 2 0 ^ { \\circ } \\mathrm { C }$ for $^ { 6 \\mathrm { h } }$ . '], 'scan_rate': None, 'substrate': 'Nickel Foam', 'ir_compensation': None}, 'electrolyte': {'source': ['\nFig. 3A presents the linear sweep voltammetry (LSV) curves of various catalysts in a 1 M KOH solution, with Ru and NiCoCuMo HEAs serving as reference. ', '\nFig. 3. Electrochemical characterization at $\\mathbf { 1 . 0 \\ M }$ KOH: (A) iR-compensated LSV curves, (B) Overpotentials at 100 and $5 0 0 \\ \\mathrm { m A } \\ \\mathrm { c m } ^ { - 2 }$ , (C) EIS spectra, (D) Tafel slopes, (E) performance comparison of different catalysts. '], 'ph_value': None, 'concentration_molar': '1.0 M', 'electrolyte_composition': 'KOH'}, 'synthesis_method': {'method': 'Pyrolysis of metal oxalate precursor', 'source': ['A gas mixture containing $2 0 \\ \\%$ hydrogen and $8 0 ~ \\%$ argon was then injected, the pressure was set to 0.4 MPa, and the temperature was gradually increased at a rate of $1 \\mathrm { { } ^ { \\circ } C / m i n }$ until it reaches $5 0 0 ^ { \\circ } \\mathrm { C }$ , where it was held for $^ { 2 \\mathrm { h } }$ . ', 'The resulting product was denoted as $\\mathrm { R u } _ { 1 }$ -NiCoCuMo HEAs, and the synthetic method for the other HEAs used for comparison followed the same procedure.', 'The detailed experimental methods adopted were summarized as follows: the metal oxalate precursor was synthesized by hydrothermal reaction, and then Ru was incorporated into the precursor by ion exchange method. ', 'Subsequently, the resultant precursor is then calcined in a gas mixture $( 2 0 \\% \\mathrm { H } _ { 2 } / 8 0 \\%$ Ar) to produce $\\mathrm { R u } _ { 1 }$ -HEAs (Fig. 1A). Among them, $\\mathrm { R u } _ { 1 }$ -NiCoCuMo HEAs exhibit the most favorable hydrogen evolution activity (Fig. S1). Fig. 1B displays the XRD pattern for the calcined sample, showing that the peaks of $\\mathrm { R u } _ { 1 }$ -NiCoCuMo HEAs at around $4 4 ^ { \\circ }$ and $5 2 ^ { \\circ }$ correspond to the (111) and (200) crystal planes of a face-centered cubic (FCC) structure [38,39]. '], 'key_parameters': '500 °C, 2 h, 20% H2/80% Ar, 0.4 MPa'}, 'other_environmental_params': []}}]}
85 | 995220108d5f74ab301060dce22dbce8 | {"extraction_results": [{"alloy_id": "Pt4FeCoCuNi", "performance": {"stability": {"source": ["\nThe durability of as-synthesized electrocatalysts was assessed by more than $5 0 \\mathrm { h }$ of chronopotentiometry (CP)at a current density of $1 0 \\mathrm { m A c m } ^ { - 2 }$ (Figure 5g) in $^ { 1 \\mathbf { \\Gamma } _ { \\mathbf { M } } }$ KOH electrolyte.The stability improves in the order of commercial $\\mathrm { P t / C } < <$ disordered sample $<$ partially ordered sample $<$ highly ordered sample. ", "Among these electrocatalysts,the highly ordered $\\mathrm { P t _ { 4 } F e C o C u N i }$ shows the minimum potential increase of $\\eta _ { 1 0 }$ and thus a negligible degradation.This indicates that the highly ordered $\\mathrm { P t _ { 4 } F e C o C u N i }$ is the most durable alkaline HER catalyst, and the $\\mathrm { P t _ { 4 } F e C o C u N i }$ catalyst deactivates fast as the ordering degree decreases.The excellent durability of the highly ordered $\\mathrm { P t _ { 4 } F e C o C u N i }$ is further verified by the nearly overlapped LSV curves before and after 10 000 CV cycles (Figure 5h). "], "cycle_count": null, "test_method": "Chronopotentiometry", "duration_hours": "50", "degradation_details": "Minimum potential increase of η10", "performance_retention": "Negligible degradation"}, "tafel_slope": {"unit": "mV dec^-1", "value": "31", "source": ["Tafel plots derived from LSV curves show thatthe highly ordered $\\mathrm { P t _ { 4 } F e C o C u N i }$ possesses the smallest Tafel slopes $( 3 1 \\mathrm { m V } \\mathrm { d e c } ^ { - 1 } ) .$ , suggesting its considerably enhanced alkaline HER kinetics (Figure 5b,e). "]}, "overpotential": [{"unit": "mV", "value": "20", "source": ["As shown by linear sweep voltammetry (LSV) (Figure 5a),the bare S-C shows negligible HER activity compared with other catalysts.The highly ordered $\\mathrm { P t _ { 4 } F e C o C u N i }$ needs an overpotential of only $2 0 ~ \\mathrm { m V }$ vs RHE to deliver $1 0 \\ \\mathrm { m A } \\ \\mathrm { c m } ^ { - 2 }$ $( \\eta _ { 1 0 }$ ，commonly used performance metric for HER),which are much lower than the partially ordered and disordered $\\mathrm { P t _ { 4 } F e C o C u N i }$ counterparts (32 and $4 7 \\mathrm { m V }$ respectively) as well as commercial $\\mathrm { P t / C }$ $\\mathrm { 3 8 . m V ) }$ reference. "], "current_density": "10 mA cm^-2"}], "supplementary_performance": [{"key": "Mass Activity (HER at -0.2 V vs RHE)", "value": "71.9 A mg_pt^-1", "source": ["The results show that changes in crystal structure result in alterations in the electronic structures,including the position of the d-band center, which is widely recognized as a descriptor for both HER[51] and ORRactivity[2,57-59] Specifically, the measured valence band spectrum shows that the highly ordered multicomponent Pt4FeCoCuNi experiences adownshift ofthe d-band center relative to $\\mathrm { P t } ,$ and therefore weakened adsorption of intermediates for HER and ORR. It is well-known that pure Pt surfaces show too strong adsorption of oxygen which makes oxygen desorption difficult.[60] Besides the optimization ofelectronic structure,the improved water disassociation ability by the incorporation of FeCoCuNi is favorable for the alkaline HER. Electrochemical measurements show that the highly ordered highentropy intermetallc alloy delivers high mass activity toward alkaline HER $( 7 1 . 9 \\mathrm { ~ A ~ m g _ { p t } } ^ { - 1 }$ at $- 0 . 2 \\mathrm { ~ V ~ }$ vs reversible hydrogen electrode (RHE)),that is,2.1-fold,3.0-fold,and 5.6-fold higher than those of partially ordered,disordered $\\mathrm { P t _ { 4 } F e C o C u N i }$ counterparts and $\\mathrm { P t / C }$ ,respectively. ", "Therefore, we compare the mass activity at the potential of $- 0 . 2 \\mathrm { ~ V ~ }$ vs RHE, it is $7 1 . 9 \\mathrm { ~ A ~ m g _ { P t } } ^ { - 1 }$ for the highly ordered $\\mathrm { P t _ { 4 } F e C o C u N i }$ ,2.1,3.0,and 5.6 times higher than those of the partially ordered and disordered $\\mathrm { P t _ { 4 } F e C o C u N i }$ counterparts (34.8 and $2 3 . 8 \\mathrm { A } \\mathrm { m g _ { \\mathrm { p t } } } ^ { - 1 }$ respectively) and commercial $\\mathrm { P t / C }$ (12.9 A $\\mathrm { m } \\mathrm { g _ { \\mathrm { P t } } } ^ { - 1 }$ ),respectively (Figure 5d). "]}, {"key": "Mass Activity (ORR at 0.9 V vs RHE)", "value": "3.78 A mg_pt^-1", "source": ["Likewise,its acidic ORR mass activity (3.78 A $\\mathrm { m } \\mathrm { g _ { \\mathrm { P t } } } ^ { - 1 }$ at $0 . 9 \\mathrm { ~ V ~ }$ vs RHE) is enhanced by 2.1-fold, 4.4-fold,and18.9-foldas compared with those of partially ordered, disordered $\\mathrm { P t _ { 4 } F e C o C u N i }$ ,and $\\mathrm { P t / C }$ ,respectively. ", "ORR polarization curves of different catalyst samples (Figure 6a) show that the half-wave potential $( E _ { 1 / 2 } )$ for the highly ordered $\\mathrm { P t _ { 4 } F e C o C u N i }$ was 0.943 V, which is higher than those of the partially ordered and disordered counterparts (0.927 and $0 . 9 1 0 \\mathrm { V } ,$ respectively).To further compare the intrinsic ORR activity, the kinetic current is calculated using the Kouttecky-Levich equation[22] and the mass activity is obtained by normalizing the kinetic current to the mass loading of Pt.The highly ordered $\\mathrm { P t _ { 4 } F e C o C u N i }$ delivers a mass activity of 3.78 A $\\mathrm { m } \\mathrm { g _ { \\mathrm { P t } } } ^ { - 1 }$ at the generally chosen potential $0 . 9 \\mathrm { ~ V ~ }$ vs RHE,outperforming those of the partially ordered and disordered samples (1.84 and $0 . 8 6 \\mathrm { ~ A ~ m g _ { P t } } ^ { - 1 }$ , respectively) (Figure 6b). "]}, {"key": "Half-wave Potential (ORR)", "value": "0.943 V", "source": ["ORR polarization curves of different catalyst samples (Figure 6a) show that the half-wave potential $( E _ { 1 / 2 } )$ for the highly ordered $\\mathrm { P t _ { 4 } F e C o C u N i }$ was 0.943 V, which is higher than those of the partially ordered and disordered counterparts (0.927 and $0 . 9 1 0 \\mathrm { V } ,$ respectively).To further compare the intrinsic ORR activity, the kinetic current is calculated using the Kouttecky-Levich equation[22] and the mass activity is obtained by normalizing the kinetic current to the mass loading of Pt.The highly ordered $\\mathrm { P t _ { 4 } F e C o C u N i }$ delivers a mass activity of 3.78 A $\\mathrm { m } \\mathrm { g _ { \\mathrm { P t } } } ^ { - 1 }$ at the generally chosen potential $0 . 9 \\mathrm { ~ V ~ }$ vs RHE,outperforming those of the partially ordered and disordered samples (1.84 and $0 . 8 6 \\mathrm { ~ A ~ m g _ { P t } } ^ { - 1 }$ , respectively) (Figure 6b). "]}, {"key": "Activity Enhancement vs Pt/C (HER)", "value": "5.6-fold higher mass activity", "source": ["It is found that increasing the degree of ordering promotes electrocatalytic performance. The highly ordered $\\mathsf { P t } _ { 4 } \\mathsf { F e C o C u N i }$ achieves the highest mass activities toward both acidic oxygen reduction reaction (ORR) and alkaline hydrogen evolution reaction (HER) which are 18.9-fold and 5.6-fold higher than those of commercial $\\mathsf { P t } / \\mathsf { C }$, respectively. ", "The results show that changes in crystal structure result in alterations in the electronic structures,including the position of the d-band center, which is widely recognized as a descriptor for both HER[51] and ORRactivity[2,57-59] Specifically, the measured valence band spectrum shows that the highly ordered multicomponent Pt4FeCoCuNi experiences adownshift ofthe d-band center relative to $\\mathrm { P t } ,$ and therefore weakened adsorption of intermediates for HER and ORR. It is well-known that pure Pt surfaces show too strong adsorption of oxygen which makes oxygen desorption difficult.[60] Besides the optimization ofelectronic structure,the improved water disassociation ability by the incorporation of FeCoCuNi is favorable for the alkaline HER. Electrochemical measurements show that the highly ordered highentropy intermetallc alloy delivers high mass activity toward alkaline HER $( 7 1 . 9 \\mathrm { ~ A ~ m g _ { p t } } ^ { - 1 }$ at $- 0 . 2 \\mathrm { ~ V ~ }$ vs reversible hydrogen electrode (RHE)),that is,2.1-fold,3.0-fold,and 5.6-fold higher than those of partially ordered,disordered $\\mathrm { P t _ { 4 } F e C o C u N i }$ counterparts and $\\mathrm { P t / C }$ ,respectively. ", "Therefore, we compare the mass activity at the potential of $- 0 . 2 \\mathrm { ~ V ~ }$ vs RHE, it is $7 1 . 9 \\mathrm { ~ A ~ m g _ { P t } } ^ { - 1 }$ for the highly ordered $\\mathrm { P t _ { 4 } F e C o C u N i }$ ,2.1,3.0,and 5.6 times higher than those of the partially ordered and disordered $\\mathrm { P t _ { 4 } F e C o C u N i }$ counterparts (34.8 and $2 3 . 8 \\mathrm { A } \\mathrm { m g _ { \\mathrm { p t } } } ^ { - 1 }$ respectively) and commercial $\\mathrm { P t / C }$ (12.9 A $\\mathrm { m } \\mathrm { g _ { \\mathrm { P t } } } ^ { - 1 }$ ),respectively (Figure 5d). "]}, {"key": "Activity Enhancement vs Pt/C (ORR)", "value": "18.9-fold higher mass activity", "source": ["It is found that increasing the degree of ordering promotes electrocatalytic performance. The highly ordered $\\mathsf { P t } _ { 4 } \\mathsf { F e C o C u N i }$ achieves the highest mass activities toward both acidic oxygen reduction reaction (ORR) and alkaline hydrogen evolution reaction (HER) which are 18.9-fold and 5.6-fold higher than those of commercial $\\mathsf { P t } / \\mathsf { C }$, respectively. ", "Likewise,its acidic ORR mass activity (3.78 A $\\mathrm { m } \\mathrm { g _ { \\mathrm { P t } } } ^ { - 1 }$ at $0 . 9 \\mathrm { ~ V ~ }$ vs RHE) is enhanced by 2.1-fold, 4.4-fold,and18.9-foldas compared with those of partially ordered, disordered $\\mathrm { P t _ { 4 } F e C o C u N i }$ ,and $\\mathrm { P t / C }$ ,respectively. ", "On the basis of the observed catalytic activity comparisons of the samples, it is clear that the distinct ORR activity can be correlated to the degree of ordering; that is,ordering samples with a higher degree of ordering exhibit higher ORR activity.Notably,all the $\\mathrm { P t _ { 4 } F e C o C u N i }$ catalysts exhibit significantly higher $E _ { 1 / 2 }$ than commercial $\\mathrm { P t / C }$ (0.861 V),suggesting enhanced ORR activity after mixing with FeCoNiCu.This is further confirmed by the comparison that the mass activities of the highly ordered,partially ordered and disordered $\\mathrm { P t _ { 4 } F e C o C u N i }$ are 18.9-fold,9.2-fold,and 4.3-fold higher than $\\mathrm { P t / C }$ $( 0 . 2 0 \\mathrm { A } \\mathrm { m g _ { P t } } ^ { - 1 } .$ , respectively. "]}, {"key": "Average Particle Size", "value": "5.1 nm", "source": ["Statistical analysis shows that the average particle sizes of disordered,partially ordered,and highly ordered samples are 3.6,4.5,and $5 . 1 \\mathrm { n m }$ ,respectively, with a narrow size distribution (Figure 3d-f). "]}]}, "experimental_conditions": {"test_setup": {"source": ["BET data were collected on a highly automated TriStar Il setup.\n\nElectrochemical Measurement:Electrochemical tests were performed on Metrohm Autolab (PGSTAT302N) electrochemical workstations using a standard three-electrode setup.For all performance tests,a graphite rod was used as the counter electrode,while a glassy carbon electrode( $\\left( 5 \\mathsf { m m } \\right)$ inner diameter was used as the working electrode.Mercury-mercury oxide $( \\mathsf { H g } / \\mathsf { H g } \\mathsf { O }$ ,filled with ${ \\mathrm { ~ \\mathsf ~ { ~ l ~ } ~ } } { \\mathsf { M } } { \\mathrm { ~ } } { \\mathsf { K O H } }$ solution) was used as the reference electrode in alkaline environments while a silver chloride reference electrode $( { \\sf A g } / { \\sf A g C } ¦$ ,filled with saturated KCl solution) was used in acidic environments. ${ } ^ { \\mathrm { ~ 7 ~ w ~ } \\mathsf { K O H } }$ was used as the electrolyte for alkaline HER performance tests while $0 . 1 \\ \\mathsf { M } \\ \\mathsf { H C l O } _ { 4 }$ was used as the electrolyte for acidic ORR performance tests,respectively. ", "All potentials measured against the $\\mathsf { H g } / \\mathsf { H g } \\mathsf { O }$ or $\\sf A g / A g C l$ were converted to be vs RHE reference scale based on calibrated values by using equations of E $( { \\mathsf { R H E } } ) =$ $E \\ ( \\mathsf { A g } / \\mathsf { A g C l } ) + 0 . 2 6 6 \\ V$ orby E $( { \\mathsf { R H E } } ) = E$ $( { \\sf H g } / { \\sf H g } { \\sf O } ) + 0 . 9 2 6 5$ V. Ail potentials were iR-corrected. ", "\nHER LSV was recorded with a potential scanning rate of $5 \\mathsf { m } \\mathsf { V } \\mathsf { s } ^ { - 1 }$ with a step size of $2 . 4 4 ~ \\mathsf { m V }$ in 1 M KOH while HER CVs were recorded with a potential scanning rate of $\\mathsf { l } 0 \\ m \\vee \\mathsf { s } ^ { - 1 }$ in ${ \\mathrm { ~ \\mathsf ~ { ~ l ~ } ~ M ~ } } \\mathsf { K O H }$ .The HER durability test was carried out via chronopotentiometry at a current of $\\mathsf { 1 0 m A c m ^ { - 2 } }$ for $5 0 \\mathrm { ~ h ~ }$ Prior to recording the ORR activities,fast CVs at a scan rate of $\\mathsf { l } 0 0 \\mathsf { m } \\mathsf { V } \\mathsf { s } ^ { - 1 }$ were conducted to clean and stabilize the catalyst surface until a steady-state CVwas achieved.ORR polarization curves were recorded with a scanning rate of $\\mathsf { l o m } \\mathsf { V s } ^ { - 1 }$ in $\\mathrm { O } _ { 2 }$ -saturated $0 . 1 \\bowtie \\mathsf { H C l O } _ { 4 }$ .ORR accelerated durability testing (ADT) was conducted within the voltage window of ${ \\approx } 0 . 5 { - } 1 . 7 5 \\lor$ vs RHE with a scanning rate of $\\mathsf { l } 0 \\mathsf { m } \\mathsf { V } \\mathsf { s } ^ { - 1 }$ in $\\mathsf { O } _ { 2 }$ -saturated $0 . 1 \\mathrm { ~ M ~ H C l O } _ { 4 }$ .Using iR-corrected ORR polarization curves,the kinetic current $( j _ { \\boldsymbol { \\mathrm { k } } } )$ was obtained via the Koutecky-Levich equation:"], "scan_rate": "5 mV s^-1", "substrate": "Glassy Carbon Electrode", "ir_compensation": "iR-corrected"}, "electrolyte": {"source": ["\n# 2.3.HER Electrochemical Performance\n\nTo corelate the crystal structure with electrocatalytic activity, we firsttested HER performance of the disordered,partially ordered, and highly ordered samples as well as control samples in a standard three-electrode system in $1 \\ \\mathrm { s } \\ \\mathrm { K O H }$ aqueous solution. ", "BET data were collected on a highly automated TriStar Il setup.\n\nElectrochemical Measurement:Electrochemical tests were performed on Metrohm Autolab (PGSTAT302N) electrochemical workstations using a standard three-electrode setup.For all performance tests,a graphite rod was used as the counter electrode,while a glassy carbon electrode( $\\left( 5 \\mathsf { m m } \\right)$ inner diameter was used as the working electrode.Mercury-mercury oxide $( \\mathsf { H g } / \\mathsf { H g } \\mathsf { O }$ ,filled with ${ \\mathrm { ~ \\mathsf ~ { ~ l ~ } ~ } } { \\mathsf { M } } { \\mathrm { ~ } } { \\mathsf { K O H } }$ solution) was used as the reference electrode in alkaline environments while a silver chloride reference electrode $( { \\sf A g } / { \\sf A g C } ¦$ ,filled with saturated KCl solution) was used in acidic environments. ${ } ^ { \\mathrm { ~ 7 ~ w ~ } \\mathsf { K O H } }$ was used as the electrolyte for alkaline HER performance tests while $0 . 1 \\ \\mathsf { M } \\ \\mathsf { H C l O } _ { 4 }$ was used as the electrolyte for acidic ORR performance tests,respectively. "], "ph_value": null, "concentration_molar": "1.0 M", "electrolyte_composition": "KOH"}, "synthesis_method": {"method": "Impregnation method followed by annealing in Ar/H2", "source": ["\nSynthesis of $P t _ { 4 }$ FeCoCuNi with Different Degrees of Ordering:The SC supported catalysts were synthesized using an impregnation method. $H _ { 2 } P t C l _ { 6 } { \\cdot } 6 H _ { 2 } O$ $\\mathsf { F e C l } _ { 2 } . 4 \\mathsf { H } _ { 2 } \\mathsf { O }$ ${ \\mathsf { N i C l } } _ { 2 } { \\cdot } 6 { \\mathsf { H } } _ { 2 } { \\mathsf { O } }$ $\\mathsf { C o C l } _ { 2 } { \\cdot } 6 \\mathsf { H } _ { 2 } \\mathsf { O }$ and $\\mathsf { C u C l } _ { 2 } { \\cdot } 2 \\mathsf { H } _ { 2 } \\mathsf { O }$ were separately dissolved in deionized water to get $0 . 1 ~ { \\mathsf { M } }$ solution,respectively. ", "Then ${ \\sf H } _ { 2 } { \\sf P t C l } _ { 6 }$ $\\mathsf { F e C l } _ { 2 }$ ${ \\mathsf { N i C l } } _ { 2 }$ ,and ${ \\mathsf { C o C l } } _ { 2 }$ precursor solutions with an atomic ratio of 4:1:1:1:1 for Pt:Fe:Ni:Co were mixed and sonicated to form a uniform solution.Then a certain amount of S-C support was added into the solution and the weight ratio of the S-C to total metal content in precursors was fixed at 3:1 in all electrocatalysts synthesis.The mixture was stirred overnight and sonicated for $^ { 2 \\mathrm { ~ h ~ } }$ and then dried using a rotary evaporator.The dried sample was ready for annealing at different temperatures for different durations to obtain diferent crystal structures (diferent degrees of ordering).In a typical synthesis of the carbon-encapsulated highly ordered sample,the product was annealed in a flowing $\\mathsf { A r / H } _ { 2 }$ with a flow rate of 115/15 sccm at $1 0 0 0 ~ ^ { \\circ } \\mathrm { C }$ for $^ { 2 \\mathrm { ~ h ~ } }$ .For the preparation of the partially ordered sample and disordered sample,the annealing condition was changed to $7 0 0 ^ { \\circ } \\mathsf { C }$ for $1 2 0 ~ \\mathrm { m i n }$ and $5 0 0 ~ ^ { \\circ } \\mathsf { C }$ for $2 5 \\mathsf { m i n }$ ,respectively.The annealing conditions, that is,the annealing temperature and time durations,were changed to obtain the samples with varied ordering degrees."], "key_parameters": "Annealing temperature and duration (e.g., 1000 °C for 120 min for highly ordered)"}, "other_environmental_params": [{"key": "Reference Electrode (HER)", "value": "Hg/HgO", "source": ["BET data were collected on a highly automated TriStar Il setup.\n\nElectrochemical Measurement:Electrochemical tests were performed on Metrohm Autolab (PGSTAT302N) electrochemical workstations using a standard three-electrode setup.For all performance tests,a graphite rod was used as the counter electrode,while a glassy carbon electrode( $\\left( 5 \\mathsf { m m } \\right)$ inner diameter was used as the working electrode.Mercury-mercury oxide $( \\mathsf { H g } / \\mathsf { H g } \\mathsf { O }$ ,filled with ${ \\mathrm { ~ \\mathsf ~ { ~ l ~ } ~ } } { \\mathsf { M } } { \\mathrm { ~ } } { \\mathsf { K O H } }$ solution) was used as the reference electrode in alkaline environments while a silver chloride reference electrode $( { \\sf A g } / { \\sf A g C } ¦$ ,filled with saturated KCl solution) was used in acidic environments. ${ } ^ { \\mathrm { ~ 7 ~ w ~ } \\mathsf { K O H } }$ was used as the electrolyte for alkaline HER performance tests while $0 . 1 \\ \\mathsf { M } \\ \\mathsf { H C l O } _ { 4 }$ was used as the electrolyte for acidic ORR performance tests,respectively. "]}, {"key": "Counter Electrode", "value": "Graphite rod", "source": ["BET data were collected on a highly automated TriStar Il setup.\n\nElectrochemical Measurement:Electrochemical tests were performed on Metrohm Autolab (PGSTAT302N) electrochemical workstations using a standard three-electrode setup.For all performance tests,a graphite rod was used as the counter electrode,while a glassy carbon electrode( $\\left( 5 \\mathsf { m m } \\right)$ inner diameter was used as the working electrode.Mercury-mercury oxide $( \\mathsf { H g } / \\mathsf { H g } \\mathsf { O }$ ,filled with ${ \\mathrm { ~ \\mathsf ~ { ~ l ~ } ~ } } { \\mathsf { M } } { \\mathrm { ~ } } { \\mathsf { K O H } }$ solution) was used as the reference electrode in alkaline environments while a silver chloride reference electrode $( { \\sf A g } / { \\sf A g C } ¦$ ,filled with saturated KCl solution) was used in acidic environments. ${ } ^ { \\mathrm { ~ 7 ~ w ~ } \\mathsf { K O H } }$ was used as the electrolyte for alkaline HER performance tests while $0 . 1 \\ \\mathsf { M } \\ \\mathsf { H C l O } _ { 4 }$ was used as the electrolyte for acidic ORR performance tests,respectively. "]}, {"key": "Working Electrode Preparation", "value": "Catalyst ink deposited on glassy carbon disk", "source": ["Working electrodes were prepared by depositing catalyst ink onto the glassy carbon electrode.To prepare catalyst ink,1.0 $\\mathsf { m } \\mathsf { g }$ catalysts were dispersed into a $\\boldsymbol { 1 . 0 } \\mathrm { m L }$ mixed solution containing 750 $\\mu \\iota$ deionized water, $2 3 0 \\mu \\mathrm { L }$ ethanol,and $2 0 \\mu \\ L$ Nafion,followed by sonication for $5 \\textrm { h }$ .Before dropping catalyst ink,the glassy carbon working electrode was polished by $0 . 0 5 ~ \\mu \\mathrm { m }$ diameter alumina slurry to a near-miror finish,which was followed by repeated sonication in deionized water. "]}, {"key": "Annealing Atmosphere", "value": "Ar/H2 with flow rate 115/15 sccm", "source": ["Then ${ \\sf H } _ { 2 } { \\sf P t C l } _ { 6 }$ $\\mathsf { F e C l } _ { 2 }$ ${ \\mathsf { N i C l } } _ { 2 }$ ,and ${ \\mathsf { C o C l } } _ { 2 }$ precursor solutions with an atomic ratio of 4:1:1:1:1 for Pt:Fe:Ni:Co were mixed and sonicated to form a uniform solution.Then a certain amount of S-C support was added into the solution and the weight ratio of the S-C to total metal content in precursors was fixed at 3:1 in all electrocatalysts synthesis.The mixture was stirred overnight and sonicated for $^ { 2 \\mathrm { ~ h ~ } }$ and then dried using a rotary evaporator.The dried sample was ready for annealing at different temperatures for different durations to obtain diferent crystal structures (diferent degrees of ordering).In a typical synthesis of the carbon-encapsulated highly ordered sample,the product was annealed in a flowing $\\mathsf { A r / H } _ { 2 }$ with a flow rate of 115/15 sccm at $1 0 0 0 ~ ^ { \\circ } \\mathrm { C }$ for $^ { 2 \\mathrm { ~ h ~ } }$ .For the preparation of the partially ordered sample and disordered sample,the annealing condition was changed to $7 0 0 ^ { \\circ } \\mathsf { C }$ for $1 2 0 ~ \\mathrm { m i n }$ and $5 0 0 ~ ^ { \\circ } \\mathsf { C }$ for $2 5 \\mathsf { m i n }$ ,respectively.The annealing conditions, that is,the annealing temperature and time durations,were changed to obtain the samples with varied ordering degrees."]}, {"key": "Support Material", "value": "S-doped carbon (S-C)", "source": ["\n# 2. Results and Discussion\n\n# 2.1. Synthesis\n\nIn this work,the sulfur-anchoring strategyl32] is used to synthesize Pt-based intermetallics at the nanoscale with an average particle size of around $5 \\ \\mathrm { n m }$ (Figure 1a). ", "Subsequently, a uniformly mixed solution was produced by mixing Pt-,Fe-, Co-,Cu-,and Ni-precursor solutions with the assistance of sonication (Figure S1, Supporting Information).After that, the mixed metallic salts were loaded on the S-C support via a typical wet impregnation method followed by drying using a rotary evaporator.Finally,the dried black powder was annealed in $\\mathrm { A r / H } _ { 2 }$ with a flow rate of 115/15 sccm to form S-C supported $\\mathrm { P t _ { 4 } F e C o C u N i }$ nanoparticles. $\\mathrm { P t _ { 4 } F e C o C u N i }$ nanocrystals with different lattice structures were obtained upon the control of the heating temperature $( T )$ and the duration (t)."]}]}}]} |  | {"extraction_results": [{"alloy_id": "Pt4FeCoCuNi", "performance": {"stability": {"source": ["\nThe durability of as-synthesized electrocatalysts was assessed by more than $5 0 \\mathrm { h }$ of chronopotentiometry (CP)at a current density of $1 0 \\mathrm { m A c m } ^ { - 2 }$ (Figure 5g) in $^ { 1 \\mathbf { \\Gamma } _ { \\mathbf { M } } }$ KOH electrolyte.The stability improves in the order of commercial $\\mathrm { P t / C } < <$ disordered sample $<$ partially ordered sample $<$ highly ordered sample. ", "Among these electrocatalysts,the highly ordered $\\mathrm { P t _ { 4 } F e C o C u N i }$ shows the minimum potential increase of $\\eta _ { 1 0 }$ and thus a negligible degradation.This indicates that the highly ordered $\\mathrm { P t _ { 4 } F e C o C u N i }$ is the most durable alkaline HER catalyst, and the $\\mathrm { P t _ { 4 } F e C o C u N i }$ catalyst deactivates fast as the ordering degree decreases.The excellent durability of the highly ordered $\\mathrm { P t _ { 4 } F e C o C u N i }$ is further verified by the nearly overlapped LSV curves before and after 10 000 CV cycles (Figure 5h). "], "cycle_count": null, "test_method": "Chronopotentiometry", "duration_hours": "50", "degradation_details": "Minimum potential increase of η10", "performance_retention": "Negligible degradation"}, "tafel_slope": {"unit": "mV dec^-1", "value": "31", "source": ["Tafel plots derived from LSV curves show thatthe highly ordered $\\mathrm { P t _ { 4 } F e C o C u N i }$ possesses the smallest Tafel slopes $( 3 1 \\mathrm { m V } \\mathrm { d e c } ^ { - 1 } ) .$ , suggesting its considerably enhanced alkaline HER kinetics (Figure 5b,e). "]}, "overpotential": [{"unit": "mV", "value": "20", "source": ["As shown by linear sweep voltammetry (LSV) (Figure 5a),the bare S-C shows negligible HER activity compared with other catalysts.The highly ordered $\\mathrm { P t _ { 4 } F e C o C u N i }$ needs an overpotential of only $2 0 ~ \\mathrm { m V }$ vs RHE to deliver $1 0 \\ \\mathrm { m A } \\ \\mathrm { c m } ^ { - 2 }$ $( \\eta _ { 1 0 }$ ，commonly used performance metric for HER),which are much lower than the partially ordered and disordered $\\mathrm { P t _ { 4 } F e C o C u N i }$ counterparts (32 and $4 7 \\mathrm { m V }$ respectively) as well as commercial $\\mathrm { P t / C }$ $\\mathrm { 3 8 . m V ) }$ reference. "], "current_density": "10 mA cm^-2"}], "supplementary_performance": [{"key": "Mass Activity (HER at -0.2 V vs RHE)", "value": "71.9 A mg_pt^-1", "source": ["The results show that changes in crystal structure result in alterations in the electronic structures,including the position of the d-band center, which is widely recognized as a descriptor for both HER[51] and ORRactivity[2,57-59] Specifically, the measured valence band spectrum shows that the highly ordered multicomponent Pt4FeCoCuNi experiences adownshift ofthe d-band center relative to $\\mathrm { P t } ,$ and therefore weakened adsorption of intermediates for HER and ORR. It is well-known that pure Pt surfaces show too strong adsorption of oxygen which makes oxygen desorption difficult.[60] Besides the optimization ofelectronic structure,the improved water disassociation ability by the incorporation of FeCoCuNi is favorable for the alkaline HER. Electrochemical measurements show that the highly ordered highentropy intermetallc alloy delivers high mass activity toward alkaline HER $( 7 1 . 9 \\mathrm { ~ A ~ m g _ { p t } } ^ { - 1 }$ at $- 0 . 2 \\mathrm { ~ V ~ }$ vs reversible hydrogen electrode (RHE)),that is,2.1-fold,3.0-fold,and 5.6-fold higher than those of partially ordered,disordered $\\mathrm { P t _ { 4 } F e C o C u N i }$ counterparts and $\\mathrm { P t / C }$ ,respectively. ", "Therefore, we compare the mass activity at the potential of $- 0 . 2 \\mathrm { ~ V ~ }$ vs RHE, it is $7 1 . 9 \\mathrm { ~ A ~ m g _ { P t } } ^ { - 1 }$ for the highly ordered $\\mathrm { P t _ { 4 } F e C o C u N i }$ ,2.1,3.0,and 5.6 times higher than those of the partially ordered and disordered $\\mathrm { P t _ { 4 } F e C o C u N i }$ counterparts (34.8 and $2 3 . 8 \\mathrm { A } \\mathrm { m g _ { \\mathrm { p t } } } ^ { - 1 }$ respectively) and commercial $\\mathrm { P t / C }$ (12.9 A $\\mathrm { m } \\mathrm { g _ { \\mathrm { P t } } } ^ { - 1 }$ ),respectively (Figure 5d). "]}, {"key": "Mass Activity (ORR at 0.9 V vs RHE)", "value": "3.78 A mg_pt^-1", "source": ["Likewise,its acidic ORR mass activity (3.78 A $\\mathrm { m } \\mathrm { g _ { \\mathrm { P t } } } ^ { - 1 }$ at $0 . 9 \\mathrm { ~ V ~ }$ vs RHE) is enhanced by 2.1-fold, 4.4-fold,and18.9-foldas compared with those of partially ordered, disordered $\\mathrm { P t _ { 4 } F e C o C u N i }$ ,and $\\mathrm { P t / C }$ ,respectively. ", "ORR polarization curves of different catalyst samples (Figure 6a) show that the half-wave potential $( E _ { 1 / 2 } )$ for the highly ordered $\\mathrm { P t _ { 4 } F e C o C u N i }$ was 0.943 V, which is higher than those of the partially ordered and disordered counterparts (0.927 and $0 . 9 1 0 \\mathrm { V } ,$ respectively).To further compare the intrinsic ORR activity, the kinetic current is calculated using the Kouttecky-Levich equation[22] and the mass activity is obtained by normalizing the kinetic current to the mass loading of Pt.The highly ordered $\\mathrm { P t _ { 4 } F e C o C u N i }$ delivers a mass activity of 3.78 A $\\mathrm { m } \\mathrm { g _ { \\mathrm { P t } } } ^ { - 1 }$ at the generally chosen potential $0 . 9 \\mathrm { ~ V ~ }$ vs RHE,outperforming those of the partially ordered and disordered samples (1.84 and $0 . 8 6 \\mathrm { ~ A ~ m g _ { P t } } ^ { - 1 }$ , respectively) (Figure 6b). "]}, {"key": "Half-wave Potential (ORR)", "value": "0.943 V", "source": ["ORR polarization curves of different catalyst samples (Figure 6a) show that the half-wave potential $( E _ { 1 / 2 } )$ for the highly ordered $\\mathrm { P t _ { 4 } F e C o C u N i }$ was 0.943 V, which is higher than those of the partially ordered and disordered counterparts (0.927 and $0 . 9 1 0 \\mathrm { V } ,$ respectively).To further compare the intrinsic ORR activity, the kinetic current is calculated using the Kouttecky-Levich equation[22] and the mass activity is obtained by normalizing the kinetic current to the mass loading of Pt.The highly ordered $\\mathrm { P t _ { 4 } F e C o C u N i }$ delivers a mass activity of 3.78 A $\\mathrm { m } \\mathrm { g _ { \\mathrm { P t } } } ^ { - 1 }$ at the generally chosen potential $0 . 9 \\mathrm { ~ V ~ }$ vs RHE,outperforming those of the partially ordered and disordered samples (1.84 and $0 . 8 6 \\mathrm { ~ A ~ m g _ { P t } } ^ { - 1 }$ , respectively) (Figure 6b). "]}, {"key": "Activity Enhancement vs Pt/C (HER)", "value": "5.6-fold higher mass activity", "source": ["It is found that increasing the degree of ordering promotes electrocatalytic performance. The highly ordered $\\mathsf { P t } _ { 4 } \\mathsf { F e C o C u N i }$ achieves the highest mass activities toward both acidic oxygen reduction reaction (ORR) and alkaline hydrogen evolution reaction (HER) which are 18.9-fold and 5.6-fold higher than those of commercial $\\mathsf { P t } / \\mathsf { C }$, respectively. ", "The results show that changes in crystal structure result in alterations in the electronic structures,including the position of the d-band center, which is widely recognized as a descriptor for both HER[51] and ORRactivity[2,57-59] Specifically, the measured valence band spectrum shows that the highly ordered multicomponent Pt4FeCoCuNi experiences adownshift ofthe d-band center relative to $\\mathrm { P t } ,$ and therefore weakened adsorption of intermediates for HER and ORR. It is well-known that pure Pt surfaces show too strong adsorption of oxygen which makes oxygen desorption difficult.[60] Besides the optimization ofelectronic structure,the improved water disassociation ability by the incorporation of FeCoCuNi is favorable for the alkaline HER. Electrochemical measurements show that the highly ordered highentropy intermetallc alloy delivers high mass activity toward alkaline HER $( 7 1 . 9 \\mathrm { ~ A ~ m g _ { p t } } ^ { - 1 }$ at $- 0 . 2 \\mathrm { ~ V ~ }$ vs reversible hydrogen electrode (RHE)),that is,2.1-fold,3.0-fold,and 5.6-fold higher than those of partially ordered,disordered $\\mathrm { P t _ { 4 } F e C o C u N i }$ counterparts and $\\mathrm { P t / C }$ ,respectively. ", "Therefore, we compare the mass activity at the potential of $- 0 . 2 \\mathrm { ~ V ~ }$ vs RHE, it is $7 1 . 9 \\mathrm { ~ A ~ m g _ { P t } } ^ { - 1 }$ for the highly ordered $\\mathrm { P t _ { 4 } F e C o C u N i }$ ,2.1,3.0,and 5.6 times higher than those of the partially ordered and disordered $\\mathrm { P t _ { 4 } F e C o C u N i }$ counterparts (34.8 and $2 3 . 8 \\mathrm { A } \\mathrm { m g _ { \\mathrm { p t } } } ^ { - 1 }$ respectively) and commercial $\\mathrm { P t / C }$ (12.9 A $\\mathrm { m } \\mathrm { g _ { \\mathrm { P t } } } ^ { - 1 }$ ),respectively (Figure 5d). "]}, {"key": "Activity Enhancement vs Pt/C (ORR)", "value": "18.9-fold higher mass activity", "source": ["It is found that increasing the degree of ordering promotes electrocatalytic performance. The highly ordered $\\mathsf { P t } _ { 4 } \\mathsf { F e C o C u N i }$ achieves the highest mass activities toward both acidic oxygen reduction reaction (ORR) and alkaline hydrogen evolution reaction (HER) which are 18.9-fold and 5.6-fold higher than those of commercial $\\mathsf { P t } / \\mathsf { C }$, respectively. ", "Likewise,its acidic ORR mass activity (3.78 A $\\mathrm { m } \\mathrm { g _ { \\mathrm { P t } } } ^ { - 1 }$ at $0 . 9 \\mathrm { ~ V ~ }$ vs RHE) is enhanced by 2.1-fold, 4.4-fold,and18.9-foldas compared with those of partially ordered, disordered $\\mathrm { P t _ { 4 } F e C o C u N i }$ ,and $\\mathrm { P t / C }$ ,respectively. ", "On the basis of the observed catalytic activity comparisons of the samples, it is clear that the distinct ORR activity can be correlated to the degree of ordering; that is,ordering samples with a higher degree of ordering exhibit higher ORR activity.Notably,all the $\\mathrm { P t _ { 4 } F e C o C u N i }$ catalysts exhibit significantly higher $E _ { 1 / 2 }$ than commercial $\\mathrm { P t / C }$ (0.861 V),suggesting enhanced ORR activity after mixing with FeCoNiCu.This is further confirmed by the comparison that the mass activities of the highly ordered,partially ordered and disordered $\\mathrm { P t _ { 4 } F e C o C u N i }$ are 18.9-fold,9.2-fold,and 4.3-fold higher than $\\mathrm { P t / C }$ $( 0 . 2 0 \\mathrm { A } \\mathrm { m g _ { P t } } ^ { - 1 } .$ , respectively. "]}, {"key": "Average Particle Size", "value": "5.1 nm", "source": ["Statistical analysis shows that the average particle sizes of disordered,partially ordered,and highly ordered samples are 3.6,4.5,and $5 . 1 \\mathrm { n m }$ ,respectively, with a narrow size distribution (Figure 3d-f). "]}]}, "experimental_conditions": {"test_setup": {"source": ["BET data were collected on a highly automated TriStar Il setup.\n\nElectrochemical Measurement:Electrochemical tests were performed on Metrohm Autolab (PGSTAT302N) electrochemical workstations using a standard three-electrode setup.For all performance tests,a graphite rod was used as the counter electrode,while a glassy carbon electrode( $\\left( 5 \\mathsf { m m } \\right)$ inner diameter was used as the working electrode.Mercury-mercury oxide $( \\mathsf { H g } / \\mathsf { H g } \\mathsf { O }$ ,filled with ${ \\mathrm { ~ \\mathsf ~ { ~ l ~ } ~ } } { \\mathsf { M } } { \\mathrm { ~ } } { \\mathsf { K O H } }$ solution) was used as the reference electrode in alkaline environments while a silver chloride reference electrode $( { \\sf A g } / { \\sf A g C } ¦$ ,filled with saturated KCl solution) was used in acidic environments. ${ } ^ { \\mathrm { ~ 7 ~ w ~ } \\mathsf { K O H } }$ was used as the electrolyte for alkaline HER performance tests while $0 . 1 \\ \\mathsf { M } \\ \\mathsf { H C l O } _ { 4 }$ was used as the electrolyte for acidic ORR performance tests,respectively. ", "All potentials measured against the $\\mathsf { H g } / \\mathsf { H g } \\mathsf { O }$ or $\\sf A g / A g C l$ were converted to be vs RHE reference scale based on calibrated values by using equations of E $( { \\mathsf { R H E } } ) =$ $E \\ ( \\mathsf { A g } / \\mathsf { A g C l } ) + 0 . 2 6 6 \\ V$ orby E $( { \\mathsf { R H E } } ) = E$ $( { \\sf H g } / { \\sf H g } { \\sf O } ) + 0 . 9 2 6 5$ V. Ail potentials were iR-corrected. ", "\nHER LSV was recorded with a potential scanning rate of $5 \\mathsf { m } \\mathsf { V } \\mathsf { s } ^ { - 1 }$ with a step size of $2 . 4 4 ~ \\mathsf { m V }$ in 1 M KOH while HER CVs were recorded with a potential scanning rate of $\\mathsf { l } 0 \\ m \\vee \\mathsf { s } ^ { - 1 }$ in ${ \\mathrm { ~ \\mathsf ~ { ~ l ~ } ~ M ~ } } \\mathsf { K O H }$ .The HER durability test was carried out via chronopotentiometry at a current of $\\mathsf { 1 0 m A c m ^ { - 2 } }$ for $5 0 \\mathrm { ~ h ~ }$ Prior to recording the ORR activities,fast CVs at a scan rate of $\\mathsf { l } 0 0 \\mathsf { m } \\mathsf { V } \\mathsf { s } ^ { - 1 }$ were conducted to clean and stabilize the catalyst surface until a steady-state CVwas achieved.ORR polarization curves were recorded with a scanning rate of $\\mathsf { l o m } \\mathsf { V s } ^ { - 1 }$ in $\\mathrm { O } _ { 2 }$ -saturated $0 . 1 \\bowtie \\mathsf { H C l O } _ { 4 }$ .ORR accelerated durability testing (ADT) was conducted within the voltage window of ${ \\approx } 0 . 5 { - } 1 . 7 5 \\lor$ vs RHE with a scanning rate of $\\mathsf { l } 0 \\mathsf { m } \\mathsf { V } \\mathsf { s } ^ { - 1 }$ in $\\mathsf { O } _ { 2 }$ -saturated $0 . 1 \\mathrm { ~ M ~ H C l O } _ { 4 }$ .Using iR-corrected ORR polarization curves,the kinetic current $( j _ { \\boldsymbol { \\mathrm { k } } } )$ was obtained via the Koutecky-Levich equation:"], "scan_rate": "5 mV s^-1", "substrate": "Glassy Carbon Electrode", "ir_compensation": "iR-corrected"}, "electrolyte": {"source": ["\n# 2.3.HER Electrochemical Performance\n\nTo corelate the crystal structure with electrocatalytic activity, we firsttested HER performance of the disordered,partially ordered, and highly ordered samples as well as control samples in a standard three-electrode system in $1 \\ \\mathrm { s } \\ \\mathrm { K O H }$ aqueous solution. ", "BET data were collected on a highly automated TriStar Il setup.\n\nElectrochemical Measurement:Electrochemical tests were performed on Metrohm Autolab (PGSTAT302N) electrochemical workstations using a standard three-electrode setup.For all performance tests,a graphite rod was used as the counter electrode,while a glassy carbon electrode( $\\left( 5 \\mathsf { m m } \\right)$ inner diameter was used as the working electrode.Mercury-mercury oxide $( \\mathsf { H g } / \\mathsf { H g } \\mathsf { O }$ ,filled with ${ \\mathrm { ~ \\mathsf ~ { ~ l ~ } ~ } } { \\mathsf { M } } { \\mathrm { ~ } } { \\mathsf { K O H } }$ solution) was used as the reference electrode in alkaline environments while a silver chloride reference electrode $( { \\sf A g } / { \\sf A g C } ¦$ ,filled with saturated KCl solution) was used in acidic environments. ${ } ^ { \\mathrm { ~ 7 ~ w ~ } \\mathsf { K O H } }$ was used as the electrolyte for alkaline HER performance tests while $0 . 1 \\ \\mathsf { M } \\ \\mathsf { H C l O } _ { 4 }$ was used as the electrolyte for acidic ORR performance tests,respectively. "], "ph_value": null, "concentration_molar": "1.0 M", "electrolyte_composition": "KOH"}, "synthesis_method": {"method": "Impregnation method followed by annealing in Ar/H2", "source": ["\nSynthesis of $P t _ { 4 }$ FeCoCuNi with Different Degrees of Ordering:The SC supported catalysts were synthesized using an impregnation method. $H _ { 2 } P t C l _ { 6 } { \\cdot } 6 H _ { 2 } O$ $\\mathsf { F e C l } _ { 2 } . 4 \\mathsf { H } _ { 2 } \\mathsf { O }$ ${ \\mathsf { N i C l } } _ { 2 } { \\cdot } 6 { \\mathsf { H } } _ { 2 } { \\mathsf { O } }$ $\\mathsf { C o C l } _ { 2 } { \\cdot } 6 \\mathsf { H } _ { 2 } \\mathsf { O }$ and $\\mathsf { C u C l } _ { 2 } { \\cdot } 2 \\mathsf { H } _ { 2 } \\mathsf { O }$ were separately dissolved in deionized water to get $0 . 1 ~ { \\mathsf { M } }$ solution,respectively. ", "Then ${ \\sf H } _ { 2 } { \\sf P t C l } _ { 6 }$ $\\mathsf { F e C l } _ { 2 }$ ${ \\mathsf { N i C l } } _ { 2 }$ ,and ${ \\mathsf { C o C l } } _ { 2 }$ precursor solutions with an atomic ratio of 4:1:1:1:1 for Pt:Fe:Ni:Co were mixed and sonicated to form a uniform solution.Then a certain amount of S-C support was added into the solution and the weight ratio of the S-C to total metal content in precursors was fixed at 3:1 in all electrocatalysts synthesis.The mixture was stirred overnight and sonicated for $^ { 2 \\mathrm { ~ h ~ } }$ and then dried using a rotary evaporator.The dried sample was ready for annealing at different temperatures for different durations to obtain diferent crystal structures (diferent degrees of ordering).In a typical synthesis of the carbon-encapsulated highly ordered sample,the product was annealed in a flowing $\\mathsf { A r / H } _ { 2 }$ with a flow rate of 115/15 sccm at $1 0 0 0 ~ ^ { \\circ } \\mathrm { C }$ for $^ { 2 \\mathrm { ~ h ~ } }$ .For the preparation of the partially ordered sample and disordered sample,the annealing condition was changed to $7 0 0 ^ { \\circ } \\mathsf { C }$ for $1 2 0 ~ \\mathrm { m i n }$ and $5 0 0 ~ ^ { \\circ } \\mathsf { C }$ for $2 5 \\mathsf { m i n }$ ,respectively.The annealing conditions, that is,the annealing temperature and time durations,were changed to obtain the samples with varied ordering degrees."], "key_parameters": "Annealing temperature and duration (e.g., 1000 °C for 120 min for highly ordered)"}, "other_environmental_params": [{"key": "Reference Electrode (HER)", "value": "Hg/HgO", "source": ["BET data were collected on a highly automated TriStar Il setup.\n\nElectrochemical Measurement:Electrochemical tests were performed on Metrohm Autolab (PGSTAT302N) electrochemical workstations using a standard three-electrode setup.For all performance tests,a graphite rod was used as the counter electrode,while a glassy carbon electrode( $\\left( 5 \\mathsf { m m } \\right)$ inner diameter was used as the working electrode.Mercury-mercury oxide $( \\mathsf { H g } / \\mathsf { H g } \\mathsf { O }$ ,filled with ${ \\mathrm { ~ \\mathsf ~ { ~ l ~ } ~ } } { \\mathsf { M } } { \\mathrm { ~ } } { \\mathsf { K O H } }$ solution) was used as the reference electrode in alkaline environments while a silver chloride reference electrode $( { \\sf A g } / { \\sf A g C } ¦$ ,filled with saturated KCl solution) was used in acidic environments. ${ } ^ { \\mathrm { ~ 7 ~ w ~ } \\mathsf { K O H } }$ was used as the electrolyte for alkaline HER performance tests while $0 . 1 \\ \\mathsf { M } \\ \\mathsf { H C l O } _ { 4 }$ was used as the electrolyte for acidic ORR performance tests,respectively. "]}, {"key": "Counter Electrode", "value": "Graphite rod", "source": ["BET data were collected on a highly automated TriStar Il setup.\n\nElectrochemical Measurement:Electrochemical tests were performed on Metrohm Autolab (PGSTAT302N) electrochemical workstations using a standard three-electrode setup.For all performance tests,a graphite rod was used as the counter electrode,while a glassy carbon electrode( $\\left( 5 \\mathsf { m m } \\right)$ inner diameter was used as the working electrode.Mercury-mercury oxide $( \\mathsf { H g } / \\mathsf { H g } \\mathsf { O }$ ,filled with ${ \\mathrm { ~ \\mathsf ~ { ~ l ~ } ~ } } { \\mathsf { M } } { \\mathrm { ~ } } { \\mathsf { K O H } }$ solution) was used as the reference electrode in alkaline environments while a silver chloride reference electrode $( { \\sf A g } / { \\sf A g C } ¦$ ,filled with saturated KCl solution) was used in acidic environments. ${ } ^ { \\mathrm { ~ 7 ~ w ~ } \\mathsf { K O H } }$ was used as the electrolyte for alkaline HER performance tests while $0 . 1 \\ \\mathsf { M } \\ \\mathsf { H C l O } _ { 4 }$ was used as the electrolyte for acidic ORR performance tests,respectively. "]}, {"key": "Working Electrode Preparation", "value": "Catalyst ink deposited on glassy carbon disk", "source": ["Working electrodes were prepared by depositing catalyst ink onto the glassy carbon electrode.To prepare catalyst ink,1.0 $\\mathsf { m } \\mathsf { g }$ catalysts were dispersed into a $\\boldsymbol { 1 . 0 } \\mathrm { m L }$ mixed solution containing 750 $\\mu \\iota$ deionized water, $2 3 0 \\mu \\mathrm { L }$ ethanol,and $2 0 \\mu \\ L$ Nafion,followed by sonication for $5 \\textrm { h }$ .Before dropping catalyst ink,the glassy carbon working electrode was polished by $0 . 0 5 ~ \\mu \\mathrm { m }$ diameter alumina slurry to a near-miror finish,which was followed by repeated sonication in deionized water. "]}, {"key": "Annealing Atmosphere", "value": "Ar/H2 with flow rate 115/15 sccm", "source": ["Then ${ \\sf H } _ { 2 } { \\sf P t C l } _ { 6 }$ $\\mathsf { F e C l } _ { 2 }$ ${ \\mathsf { N i C l } } _ { 2 }$ ,and ${ \\mathsf { C o C l } } _ { 2 }$ precursor solutions with an atomic ratio of 4:1:1:1:1 for Pt:Fe:Ni:Co were mixed and sonicated to form a uniform solution.Then a certain amount of S-C support was added into the solution and the weight ratio of the S-C to total metal content in precursors was fixed at 3:1 in all electrocatalysts synthesis.The mixture was stirred overnight and sonicated for $^ { 2 \\mathrm { ~ h ~ } }$ and then dried using a rotary evaporator.The dried sample was ready for annealing at different temperatures for different durations to obtain diferent crystal structures (diferent degrees of ordering).In a typical synthesis of the carbon-encapsulated highly ordered sample,the product was annealed in a flowing $\\mathsf { A r / H } _ { 2 }$ with a flow rate of 115/15 sccm at $1 0 0 0 ~ ^ { \\circ } \\mathrm { C }$ for $^ { 2 \\mathrm { ~ h ~ } }$ .For the preparation of the partially ordered sample and disordered sample,the annealing condition was changed to $7 0 0 ^ { \\circ } \\mathsf { C }$ for $1 2 0 ~ \\mathrm { m i n }$ and $5 0 0 ~ ^ { \\circ } \\mathsf { C }$ for $2 5 \\mathsf { m i n }$ ,respectively.The annealing conditions, that is,the annealing temperature and time durations,were changed to obtain the samples with varied ordering degrees."]}, {"key": "Support Material", "value": "S-doped carbon (S-C)", "source": ["\n# 2. Results and Discussion\n\n# 2.1. Synthesis\n\nIn this work,the sulfur-anchoring strategyl32] is used to synthesize Pt-based intermetallics at the nanoscale with an average particle size of around $5 \\ \\mathrm { n m }$ (Figure 1a). ", "Subsequently, a uniformly mixed solution was produced by mixing Pt-,Fe-, Co-,Cu-,and Ni-precursor solutions with the assistance of sonication (Figure S1, Supporting Information).After that, the mixed metallic salts were loaded on the S-C support via a typical wet impregnation method followed by drying using a rotary evaporator.Finally,the dried black powder was annealed in $\\mathrm { A r / H } _ { 2 }$ with a flow rate of 115/15 sccm to form S-C supported $\\mathrm { P t _ { 4 } F e C o C u N i }$ nanoparticles. $\\mathrm { P t _ { 4 } F e C o C u N i }$ nanocrystals with different lattice structures were obtained upon the control of the heating temperature $( T )$ and the duration (t)."]}]}}]} | {"extraction_results": [{"alloy_id": "Pt4FeCoCuNi", "performance": {"stability": {"source": ["\nThe durability of as-synthesized electrocatalysts was assessed by more than $5 0 \\mathrm { h }$ of chronopotentiometry (CP)at a current density of $1 0 \\mathrm { m A c m } ^ { - 2 }$ (Figure 5g) in $^ { 1 \\mathbf { \\Gamma } _ { \\mathbf { M } } }$ KOH electrolyte.The stability improves in the order of commercial $\\mathrm { P t / C } < <$ disordered sample $<$ partially ordered sample $<$ highly ordered sample. ", "Among these electrocatalysts,the highly ordered $\\mathrm { P t _ { 4 } F e C o C u N i }$ shows the minimum potential increase of $\\eta _ { 1 0 }$ and thus a negligible degradation.This indicates that the highly ordered $\\mathrm { P t _ { 4 } F e C o C u N i }$ is the most durable alkaline HER catalyst, and the $\\mathrm { P t _ { 4 } F e C o C u N i }$ catalyst deactivates fast as the ordering degree decreases.The excellent durability of the highly ordered $\\mathrm { P t _ { 4 } F e C o C u N i }$ is further verified by the nearly overlapped LSV curves before and after 10 000 CV cycles (Figure 5h). "], "cycle_count": null, "test_method": "Chronopotentiometry", "duration_hours": "50", "degradation_details": "Minimum potential increase of η10", "performance_retention": "Negligible degradation"}, "tafel_slope": {"unit": "mV dec^-1", "value": "31", "source": ["Tafel plots derived from LSV curves show thatthe highly ordered $\\mathrm { P t _ { 4 } F e C o C u N i }$ possesses the smallest Tafel slopes $( 3 1 \\mathrm { m V } \\mathrm { d e c } ^ { - 1 } ) .$ , suggesting its considerably enhanced alkaline HER kinetics (Figure 5b,e). "]}, "overpotential": [{"unit": "mV", "value": "20", "source": ["As shown by linear sweep voltammetry (LSV) (Figure 5a),the bare S-C shows negligible HER activity compared with other catalysts.The highly ordered $\\mathrm { P t _ { 4 } F e C o C u N i }$ needs an overpotential of only $2 0 ~ \\mathrm { m V }$ vs RHE to deliver $1 0 \\ \\mathrm { m A } \\ \\mathrm { c m } ^ { - 2 }$ $( \\eta _ { 1 0 }$ ，commonly used performance metric for HER),which are much lower than the partially ordered and disordered $\\mathrm { P t _ { 4 } F e C o C u N i }$ counterparts (32 and $4 7 \\mathrm { m V }$ respectively) as well as commercial $\\mathrm { P t / C }$ $\\mathrm { 3 8 . m V ) }$ reference. "], "current_density": "10 mA cm^-2"}], "supplementary_performance": [{"key": "Mass Activity (HER at -0.2 V vs RHE)", "value": "71.9 A mg_pt^-1", "source": ["The results show that changes in crystal structure result in alterations in the electronic structures,including the position of the d-band center, which is widely recognized as a descriptor for both HER[51] and ORRactivity[2,57-59] Specifically, the measured valence band spectrum shows that the highly ordered multicomponent Pt4FeCoCuNi experiences adownshift ofthe d-band center relative to $\\mathrm { P t } ,$ and therefore weakened adsorption of intermediates for HER and ORR. It is well-known that pure Pt surfaces show too strong adsorption of oxygen which makes oxygen desorption difficult.[60] Besides the optimization ofelectronic structure,the improved water disassociation ability by the incorporation of FeCoCuNi is favorable for the alkaline HER. Electrochemical measurements show that the highly ordered highentropy intermetallc alloy delivers high mass activity toward alkaline HER $( 7 1 . 9 \\mathrm { ~ A ~ m g _ { p t } } ^ { - 1 }$ at $- 0 . 2 \\mathrm { ~ V ~ }$ vs reversible hydrogen electrode (RHE)),that is,2.1-fold,3.0-fold,and 5.6-fold higher than those of partially ordered,disordered $\\mathrm { P t _ { 4 } F e C o C u N i }$ counterparts and $\\mathrm { P t / C }$ ,respectively. ", "Therefore, we compare the mass activity at the potential of $- 0 . 2 \\mathrm { ~ V ~ }$ vs RHE, it is $7 1 . 9 \\mathrm { ~ A ~ m g _ { P t } } ^ { - 1 }$ for the highly ordered $\\mathrm { P t _ { 4 } F e C o C u N i }$ ,2.1,3.0,and 5.6 times higher than those of the partially ordered and disordered $\\mathrm { P t _ { 4 } F e C o C u N i }$ counterparts (34.8 and $2 3 . 8 \\mathrm { A } \\mathrm { m g _ { \\mathrm { p t } } } ^ { - 1 }$ respectively) and commercial $\\mathrm { P t / C }$ (12.9 A $\\mathrm { m } \\mathrm { g _ { \\mathrm { P t } } } ^ { - 1 }$ ),respectively (Figure 5d). "]}, {"key": "Mass Activity (ORR at 0.9 V vs RHE)", "value": "3.78 A mg_pt^-1", "source": ["Likewise,its acidic ORR mass activity (3.78 A $\\mathrm { m } \\mathrm { g _ { \\mathrm { P t } } } ^ { - 1 }$ at $0 . 9 \\mathrm { ~ V ~ }$ vs RHE) is enhanced by 2.1-fold, 4.4-fold,and18.9-foldas compared with those of partially ordered, disordered $\\mathrm { P t _ { 4 } F e C o C u N i }$ ,and $\\mathrm { P t / C }$ ,respectively. ", "ORR polarization curves of different catalyst samples (Figure 6a) show that the half-wave potential $( E _ { 1 / 2 } )$ for the highly ordered $\\mathrm { P t _ { 4 } F e C o C u N i }$ was 0.943 V, which is higher than those of the partially ordered and disordered counterparts (0.927 and $0 . 9 1 0 \\mathrm { V } ,$ respectively).To further compare the intrinsic ORR activity, the kinetic current is calculated using the Kouttecky-Levich equation[22] and the mass activity is obtained by normalizing the kinetic current to the mass loading of Pt.The highly ordered $\\mathrm { P t _ { 4 } F e C o C u N i }$ delivers a mass activity of 3.78 A $\\mathrm { m } \\mathrm { g _ { \\mathrm { P t } } } ^ { - 1 }$ at the generally chosen potential $0 . 9 \\mathrm { ~ V ~ }$ vs RHE,outperforming those of the partially ordered and disordered samples (1.84 and $0 . 8 6 \\mathrm { ~ A ~ m g _ { P t } } ^ { - 1 }$ , respectively) (Figure 6b). "]}, {"key": "Half-wave Potential (ORR)", "value": "0.943 V", "source": ["ORR polarization curves of different catalyst samples (Figure 6a) show that the half-wave potential $( E _ { 1 / 2 } )$ for the highly ordered $\\mathrm { P t _ { 4 } F e C o C u N i }$ was 0.943 V, which is higher than those of the partially ordered and disordered counterparts (0.927 and $0 . 9 1 0 \\mathrm { V } ,$ respectively).To further compare the intrinsic ORR activity, the kinetic current is calculated using the Kouttecky-Levich equation[22] and the mass activity is obtained by normalizing the kinetic current to the mass loading of Pt.The highly ordered $\\mathrm { P t _ { 4 } F e C o C u N i }$ delivers a mass activity of 3.78 A $\\mathrm { m } \\mathrm { g _ { \\mathrm { P t } } } ^ { - 1 }$ at the generally chosen potential $0 . 9 \\mathrm { ~ V ~ }$ vs RHE,outperforming those of the partially ordered and disordered samples (1.84 and $0 . 8 6 \\mathrm { ~ A ~ m g _ { P t } } ^ { - 1 }$ , respectively) (Figure 6b). "]}, {"key": "Activity Enhancement vs Pt/C (HER)", "value": "5.6-fold higher mass activity", "source": ["It is found that increasing the degree of ordering promotes electrocatalytic performance. The highly ordered $\\mathsf { P t } _ { 4 } \\mathsf { F e C o C u N i }$ achieves the highest mass activities toward both acidic oxygen reduction reaction (ORR) and alkaline hydrogen evolution reaction (HER) which are 18.9-fold and 5.6-fold higher than those of commercial $\\mathsf { P t } / \\mathsf { C }$, respectively. ", "The results show that changes in crystal structure result in alterations in the electronic structures,including the position of the d-band center, which is widely recognized as a descriptor for both HER[51] and ORRactivity[2,57-59] Specifically, the measured valence band spectrum shows that the highly ordered multicomponent Pt4FeCoCuNi experiences adownshift ofthe d-band center relative to $\\mathrm { P t } ,$ and therefore weakened adsorption of intermediates for HER and ORR. It is well-known that pure Pt surfaces show too strong adsorption of oxygen which makes oxygen desorption difficult.[60] Besides the optimization ofelectronic structure,the improved water disassociation ability by the incorporation of FeCoCuNi is favorable for the alkaline HER. Electrochemical measurements show that the highly ordered highentropy intermetallc alloy delivers high mass activity toward alkaline HER $( 7 1 . 9 \\mathrm { ~ A ~ m g _ { p t } } ^ { - 1 }$ at $- 0 . 2 \\mathrm { ~ V ~ }$ vs reversible hydrogen electrode (RHE)),that is,2.1-fold,3.0-fold,and 5.6-fold higher than those of partially ordered,disordered $\\mathrm { P t _ { 4 } F e C o C u N i }$ counterparts and $\\mathrm { P t / C }$ ,respectively. ", "Therefore, we compare the mass activity at the potential of $- 0 . 2 \\mathrm { ~ V ~ }$ vs RHE, it is $7 1 . 9 \\mathrm { ~ A ~ m g _ { P t } } ^ { - 1 }$ for the highly ordered $\\mathrm { P t _ { 4 } F e C o C u N i }$ ,2.1,3.0,and 5.6 times higher than those of the partially ordered and disordered $\\mathrm { P t _ { 4 } F e C o C u N i }$ counterparts (34.8 and $2 3 . 8 \\mathrm { A } \\mathrm { m g _ { \\mathrm { p t } } } ^ { - 1 }$ respectively) and commercial $\\mathrm { P t / C }$ (12.9 A $\\mathrm { m } \\mathrm { g _ { \\mathrm { P t } } } ^ { - 1 }$ ),respectively (Figure 5d). "]}, {"key": "Activity Enhancement vs Pt/C (ORR)", "value": "18.9-fold higher mass activity", "source": ["It is found that increasing the degree of ordering promotes electrocatalytic performance. The highly ordered $\\mathsf { P t } _ { 4 } \\mathsf { F e C o C u N i }$ achieves the highest mass activities toward both acidic oxygen reduction reaction (ORR) and alkaline hydrogen evolution reaction (HER) which are 18.9-fold and 5.6-fold higher than those of commercial $\\mathsf { P t } / \\mathsf { C }$, respectively. ", "Likewise,its acidic ORR mass activity (3.78 A $\\mathrm { m } \\mathrm { g _ { \\mathrm { P t } } } ^ { - 1 }$ at $0 . 9 \\mathrm { ~ V ~ }$ vs RHE) is enhanced by 2.1-fold, 4.4-fold,and18.9-foldas compared with those of partially ordered, disordered $\\mathrm { P t _ { 4 } F e C o C u N i }$ ,and $\\mathrm { P t / C }$ ,respectively. ", "On the basis of the observed catalytic activity comparisons of the samples, it is clear that the distinct ORR activity can be correlated to the degree of ordering; that is,ordering samples with a higher degree of ordering exhibit higher ORR activity.Notably,all the $\\mathrm { P t _ { 4 } F e C o C u N i }$ catalysts exhibit significantly higher $E _ { 1 / 2 }$ than commercial $\\mathrm { P t / C }$ (0.861 V),suggesting enhanced ORR activity after mixing with FeCoNiCu.This is further confirmed by the comparison that the mass activities of the highly ordered,partially ordered and disordered $\\mathrm { P t _ { 4 } F e C o C u N i }$ are 18.9-fold,9.2-fold,and 4.3-fold higher than $\\mathrm { P t / C }$ $( 0 . 2 0 \\mathrm { A } \\mathrm { m g _ { P t } } ^ { - 1 } .$ , respectively. "]}, {"key": "Average Particle Size", "value": "5.1 nm", "source": ["Statistical analysis shows that the average particle sizes of disordered,partially ordered,and highly ordered samples are 3.6,4.5,and $5 . 1 \\mathrm { n m }$ ,respectively, with a narrow size distribution (Figure 3d-f). "]}]}, "experimental_conditions": {"test_setup": {"source": ["BET data were collected on a highly automated TriStar Il setup.\n\nElectrochemical Measurement:Electrochemical tests were performed on Metrohm Autolab (PGSTAT302N) electrochemical workstations using a standard three-electrode setup.For all performance tests,a graphite rod was used as the counter electrode,while a glassy carbon electrode( $\\left( 5 \\mathsf { m m } \\right)$ inner diameter was used as the working electrode.Mercury-mercury oxide $( \\mathsf { H g } / \\mathsf { H g } \\mathsf { O }$ ,filled with ${ \\mathrm { ~ \\mathsf ~ { ~ l ~ } ~ } } { \\mathsf { M } } { \\mathrm { ~ } } { \\mathsf { K O H } }$ solution) was used as the reference electrode in alkaline environments while a silver chloride reference electrode $( { \\sf A g } / { \\sf A g C } ¦$ ,filled with saturated KCl solution) was used in acidic environments. ${ } ^ { \\mathrm { ~ 7 ~ w ~ } \\mathsf { K O H } }$ was used as the electrolyte for alkaline HER performance tests while $0 . 1 \\ \\mathsf { M } \\ \\mathsf { H C l O } _ { 4 }$ was used as the electrolyte for acidic ORR performance tests,respectively. ", "All potentials measured against the $\\mathsf { H g } / \\mathsf { H g } \\mathsf { O }$ or $\\sf A g / A g C l$ were converted to be vs RHE reference scale based on calibrated values by using equations of E $( { \\mathsf { R H E } } ) =$ $E \\ ( \\mathsf { A g } / \\mathsf { A g C l } ) + 0 . 2 6 6 \\ V$ orby E $( { \\mathsf { R H E } } ) = E$ $( { \\sf H g } / { \\sf H g } { \\sf O } ) + 0 . 9 2 6 5$ V. Ail potentials were iR-corrected. ", "\nHER LSV was recorded with a potential scanning rate of $5 \\mathsf { m } \\mathsf { V } \\mathsf { s } ^ { - 1 }$ with a step size of $2 . 4 4 ~ \\mathsf { m V }$ in 1 M KOH while HER CVs were recorded with a potential scanning rate of $\\mathsf { l } 0 \\ m \\vee \\mathsf { s } ^ { - 1 }$ in ${ \\mathrm { ~ \\mathsf ~ { ~ l ~ } ~ M ~ } } \\mathsf { K O H }$ .The HER durability test was carried out via chronopotentiometry at a current of $\\mathsf { 1 0 m A c m ^ { - 2 } }$ for $5 0 \\mathrm { ~ h ~ }$ Prior to recording the ORR activities,fast CVs at a scan rate of $\\mathsf { l } 0 0 \\mathsf { m } \\mathsf { V } \\mathsf { s } ^ { - 1 }$ were conducted to clean and stabilize the catalyst surface until a steady-state CVwas achieved.ORR polarization curves were recorded with a scanning rate of $\\mathsf { l o m } \\mathsf { V s } ^ { - 1 }$ in $\\mathrm { O } _ { 2 }$ -saturated $0 . 1 \\bowtie \\mathsf { H C l O } _ { 4 }$ .ORR accelerated durability testing (ADT) was conducted within the voltage window of ${ \\approx } 0 . 5 { - } 1 . 7 5 \\lor$ vs RHE with a scanning rate of $\\mathsf { l } 0 \\mathsf { m } \\mathsf { V } \\mathsf { s } ^ { - 1 }$ in $\\mathsf { O } _ { 2 }$ -saturated $0 . 1 \\mathrm { ~ M ~ H C l O } _ { 4 }$ .Using iR-corrected ORR polarization curves,the kinetic current $( j _ { \\boldsymbol { \\mathrm { k } } } )$ was obtained via the Koutecky-Levich equation:"], "scan_rate": "5 mV s^-1", "substrate": "Glassy Carbon Electrode", "ir_compensation": "iR-corrected"}, "electrolyte": {"source": ["\n# 2.3.HER Electrochemical Performance\n\nTo corelate the crystal structure with electrocatalytic activity, we firsttested HER performance of the disordered,partially ordered, and highly ordered samples as well as control samples in a standard three-electrode system in $1 \\ \\mathrm { s } \\ \\mathrm { K O H }$ aqueous solution. ", "BET data were collected on a highly automated TriStar Il setup.\n\nElectrochemical Measurement:Electrochemical tests were performed on Metrohm Autolab (PGSTAT302N) electrochemical workstations using a standard three-electrode setup.For all performance tests,a graphite rod was used as the counter electrode,while a glassy carbon electrode( $\\left( 5 \\mathsf { m m } \\right)$ inner diameter was used as the working electrode.Mercury-mercury oxide $( \\mathsf { H g } / \\mathsf { H g } \\mathsf { O }$ ,filled with ${ \\mathrm { ~ \\mathsf ~ { ~ l ~ } ~ } } { \\mathsf { M } } { \\mathrm { ~ } } { \\mathsf { K O H } }$ solution) was used as the reference electrode in alkaline environments while a silver chloride reference electrode $( { \\sf A g } / { \\sf A g C } ¦$ ,filled with saturated KCl solution) was used in acidic environments. ${ } ^ { \\mathrm { ~ 7 ~ w ~ } \\mathsf { K O H } }$ was used as the electrolyte for alkaline HER performance tests while $0 . 1 \\ \\mathsf { M } \\ \\mathsf { H C l O } _ { 4 }$ was used as the electrolyte for acidic ORR performance tests,respectively. "], "ph_value": null, "concentration_molar": "1.0 M", "electrolyte_composition": "KOH"}, "synthesis_method": {"method": "Impregnation method followed by annealing in Ar/H2", "source": ["\nSynthesis of $P t _ { 4 }$ FeCoCuNi with Different Degrees of Ordering:The SC supported catalysts were synthesized using an impregnation method. $H _ { 2 } P t C l _ { 6 } { \\cdot } 6 H _ { 2 } O$ $\\mathsf { F e C l } _ { 2 } . 4 \\mathsf { H } _ { 2 } \\mathsf { O }$ ${ \\mathsf { N i C l } } _ { 2 } { \\cdot } 6 { \\mathsf { H } } _ { 2 } { \\mathsf { O } }$ $\\mathsf { C o C l } _ { 2 } { \\cdot } 6 \\mathsf { H } _ { 2 } \\mathsf { O }$ and $\\mathsf { C u C l } _ { 2 } { \\cdot } 2 \\mathsf { H } _ { 2 } \\mathsf { O }$ were separately dissolved in deionized water to get $0 . 1 ~ { \\mathsf { M } }$ solution,respectively. ", "Then ${ \\sf H } _ { 2 } { \\sf P t C l } _ { 6 }$ $\\mathsf { F e C l } _ { 2 }$ ${ \\mathsf { N i C l } } _ { 2 }$ ,and ${ \\mathsf { C o C l } } _ { 2 }$ precursor solutions with an atomic ratio of 4:1:1:1:1 for Pt:Fe:Ni:Co were mixed and sonicated to form a uniform solution.Then a certain amount of S-C support was added into the solution and the weight ratio of the S-C to total metal content in precursors was fixed at 3:1 in all electrocatalysts synthesis.The mixture was stirred overnight and sonicated for $^ { 2 \\mathrm { ~ h ~ } }$ and then dried using a rotary evaporator.The dried sample was ready for annealing at different temperatures for different durations to obtain diferent crystal structures (diferent degrees of ordering).In a typical synthesis of the carbon-encapsulated highly ordered sample,the product was annealed in a flowing $\\mathsf { A r / H } _ { 2 }$ with a flow rate of 115/15 sccm at $1 0 0 0 ~ ^ { \\circ } \\mathrm { C }$ for $^ { 2 \\mathrm { ~ h ~ } }$ .For the preparation of the partially ordered sample and disordered sample,the annealing condition was changed to $7 0 0 ^ { \\circ } \\mathsf { C }$ for $1 2 0 ~ \\mathrm { m i n }$ and $5 0 0 ~ ^ { \\circ } \\mathsf { C }$ for $2 5 \\mathsf { m i n }$ ,respectively.The annealing conditions, that is,the annealing temperature and time durations,were changed to obtain the samples with varied ordering degrees."], "key_parameters": "Annealing temperature and duration (e.g., 1000 °C for 120 min for highly ordered)"}, "other_environmental_params": [{"key": "Reference Electrode (HER)", "value": "Hg/HgO", "source": ["BET data were collected on a highly automated TriStar Il setup.\n\nElectrochemical Measurement:Electrochemical tests were performed on Metrohm Autolab (PGSTAT302N) electrochemical workstations using a standard three-electrode setup.For all performance tests,a graphite rod was used as the counter electrode,while a glassy carbon electrode( $\\left( 5 \\mathsf { m m } \\right)$ inner diameter was used as the working electrode.Mercury-mercury oxide $( \\mathsf { H g } / \\mathsf { H g } \\mathsf { O }$ ,filled with ${ \\mathrm { ~ \\mathsf ~ { ~ l ~ } ~ } } { \\mathsf { M } } { \\mathrm { ~ } } { \\mathsf { K O H } }$ solution) was used as the reference electrode in alkaline environments while a silver chloride reference electrode $( { \\sf A g } / { \\sf A g C } ¦$ ,filled with saturated KCl solution) was used in acidic environments. ${ } ^ { \\mathrm { ~ 7 ~ w ~ } \\mathsf { K O H } }$ was used as the electrolyte for alkaline HER performance tests while $0 . 1 \\ \\mathsf { M } \\ \\mathsf { H C l O } _ { 4 }$ was used as the electrolyte for acidic ORR performance tests,respectively. "]}, {"key": "Counter Electrode", "value": "Graphite rod", "source": ["BET data were collected on a highly automated TriStar Il setup.\n\nElectrochemical Measurement:Electrochemical tests were performed on Metrohm Autolab (PGSTAT302N) electrochemical workstations using a standard three-electrode setup.For all performance tests,a graphite rod was used as the counter electrode,while a glassy carbon electrode( $\\left( 5 \\mathsf { m m } \\right)$ inner diameter was used as the working electrode.Mercury-mercury oxide $( \\mathsf { H g } / \\mathsf { H g } \\mathsf { O }$ ,filled with ${ \\mathrm { ~ \\mathsf ~ { ~ l ~ } ~ } } { \\mathsf { M } } { \\mathrm { ~ } } { \\mathsf { K O H } }$ solution) was used as the reference electrode in alkaline environments while a silver chloride reference electrode $( { \\sf A g } / { \\sf A g C } ¦$ ,filled with saturated KCl solution) was used in acidic environments. ${ } ^ { \\mathrm { ~ 7 ~ w ~ } \\mathsf { K O H } }$ was used as the electrolyte for alkaline HER performance tests while $0 . 1 \\ \\mathsf { M } \\ \\mathsf { H C l O } _ { 4 }$ was used as the electrolyte for acidic ORR performance tests,respectively. "]}, {"key": "Working Electrode Preparation", "value": "Catalyst ink deposited on glassy carbon disk", "source": ["Working electrodes were prepared by depositing catalyst ink onto the glassy carbon electrode.To prepare catalyst ink,1.0 $\\mathsf { m } \\mathsf { g }$ catalysts were dispersed into a $\\boldsymbol { 1 . 0 } \\mathrm { m L }$ mixed solution containing 750 $\\mu \\iota$ deionized water, $2 3 0 \\mu \\mathrm { L }$ ethanol,and $2 0 \\mu \\ L$ Nafion,followed by sonication for $5 \\textrm { h }$ .Before dropping catalyst ink,the glassy carbon working electrode was polished by $0 . 0 5 ~ \\mu \\mathrm { m }$ diameter alumina slurry to a near-miror finish,which was followed by repeated sonication in deionized water. "]}, {"key": "Annealing Atmosphere", "value": "Ar/H2 with flow rate 115/15 sccm", "source": ["Then ${ \\sf H } _ { 2 } { \\sf P t C l } _ { 6 }$ $\\mathsf { F e C l } _ { 2 }$ ${ \\mathsf { N i C l } } _ { 2 }$ ,and ${ \\mathsf { C o C l } } _ { 2 }$ precursor solutions with an atomic ratio of 4:1:1:1:1 for Pt:Fe:Ni:Co were mixed and sonicated to form a uniform solution.Then a certain amount of S-C support was added into the solution and the weight ratio of the S-C to total metal content in precursors was fixed at 3:1 in all electrocatalysts synthesis.The mixture was stirred overnight and sonicated for $^ { 2 \\mathrm { ~ h ~ } }$ and then dried using a rotary evaporator.The dried sample was ready for annealing at different temperatures for different durations to obtain diferent crystal structures (diferent degrees of ordering).In a typical synthesis of the carbon-encapsulated highly ordered sample,the product was annealed in a flowing $\\mathsf { A r / H } _ { 2 }$ with a flow rate of 115/15 sccm at $1 0 0 0 ~ ^ { \\circ } \\mathrm { C }$ for $^ { 2 \\mathrm { ~ h ~ } }$ .For the preparation of the partially ordered sample and disordered sample,the annealing condition was changed to $7 0 0 ^ { \\circ } \\mathsf { C }$ for $1 2 0 ~ \\mathrm { m i n }$ and $5 0 0 ~ ^ { \\circ } \\mathsf { C }$ for $2 5 \\mathsf { m i n }$ ,respectively.The annealing conditions, that is,the annealing temperature and time durations,were changed to obtain the samples with varied ordering degrees."]}, {"key": "Support Material", "value": "S-doped carbon (S-C)", "source": ["\n# 2. Results and Discussion\n\n# 2.1. Synthesis\n\nIn this work,the sulfur-anchoring strategyl32] is used to synthesize Pt-based intermetallics at the nanoscale with an average particle size of around $5 \\ \\mathrm { n m }$ (Figure 1a). ", "Subsequently, a uniformly mixed solution was produced by mixing Pt-,Fe-, Co-,Cu-,and Ni-precursor solutions with the assistance of sonication (Figure S1, Supporting Information).After that, the mixed metallic salts were loaded on the S-C support via a typical wet impregnation method followed by drying using a rotary evaporator.Finally,the dried black powder was annealed in $\\mathrm { A r / H } _ { 2 }$ with a flow rate of 115/15 sccm to form S-C supported $\\mathrm { P t _ { 4 } F e C o C u N i }$ nanoparticles. $\\mathrm { P t _ { 4 } F e C o C u N i }$ nanocrystals with different lattice structures were obtained upon the control of the heating temperature $( T )$ and the duration (t)."]}]}}]} | 1 | {'extraction_results': [{'alloy_id': 'Pt4FeCoCuNi', 'performance': {'stability': {'source': ['\nThe durability of as-synthesized electrocatalysts was assessed by more than $5 0 \\mathrm { h }$ of chronopotentiometry (CP)at a current density of $1 0 \\mathrm { m A c m } ^ { - 2 }$ (Figure 5g) in $^ { 1 \\mathbf { \\Gamma } _ { \\mathbf { M } } }$ KOH electrolyte.The stability improves in the order of commercial $\\mathrm { P t / C } < <$ disordered sample $<$ partially ordered sample $<$ highly ordered sample. ', 'Among these electrocatalysts,the highly ordered $\\mathrm { P t _ { 4 } F e C o C u N i }$ shows the minimum potential increase of $\\eta _ { 1 0 }$ and thus a negligible degradation.This indicates that the highly ordered $\\mathrm { P t _ { 4 } F e C o C u N i }$ is the most durable alkaline HER catalyst, and the $\\mathrm { P t _ { 4 } F e C o C u N i }$ catalyst deactivates fast as the ordering degree decreases.The excellent durability of the highly ordered $\\mathrm { P t _ { 4 } F e C o C u N i }$ is further verified by the nearly overlapped LSV curves before and after 10 000 CV cycles (Figure 5h). '], 'cycle_count': None, 'test_method': 'Chronopotentiometry', 'duration_hours': '50', 'degradation_details': 'Minimum potential increase of η10', 'performance_retention': 'Negligible degradation'}, 'tafel_slope': {'unit': 'mV dec^-1', 'value': '31', 'source': ['Tafel plots derived from LSV curves show thatthe highly ordered $\\mathrm { P t _ { 4 } F e C o C u N i }$ possesses the smallest Tafel slopes $( 3 1 \\mathrm { m V } \\mathrm { d e c } ^ { - 1 } ) .$ , suggesting its considerably enhanced alkaline HER kinetics (Figure 5b,e). ']}, 'overpotential': [{'unit': 'mV', 'value': '20', 'source': ['As shown by linear sweep voltammetry (LSV) (Figure 5a),the bare S-C shows negligible HER activity compared with other catalysts.The highly ordered $\\mathrm { P t _ { 4 } F e C o C u N i }$ needs an overpotential of only $2 0 ~ \\mathrm { m V }$ vs RHE to deliver $1 0 \\ \\mathrm { m A } \\ \\mathrm { c m } ^ { - 2 }$ $( \\eta _ { 1 0 }$ ，commonly used performance metric for HER),which are much lower than the partially ordered and disordered $\\mathrm { P t _ { 4 } F e C o C u N i }$ counterparts (32 and $4 7 \\mathrm { m V }$ respectively) as well as commercial $\\mathrm { P t / C }$ $\\mathrm { 3 8 . m V ) }$ reference. '], 'current_density': '10 mA cm^-2'}], 'supplementary_performance': [{'key': 'Mass Activity (HER at -0.2 V vs RHE)', 'value': '71.9 A mg_pt^-1', 'source': ['The results show that changes in crystal structure result in alterations in the electronic structures,including the position of the d-band center, which is widely recognized as a descriptor for both HER[51] and ORRactivity[2,57-59] Specifically, the measured valence band spectrum shows that the highly ordered multicomponent Pt4FeCoCuNi experiences adownshift ofthe d-band center relative to $\\mathrm { P t } ,$ and therefore weakened adsorption of intermediates for HER and ORR. It is well-known that pure Pt surfaces show too strong adsorption of oxygen which makes oxygen desorption difficult.[60] Besides the optimization ofelectronic structure,the improved water disassociation ability by the incorporation of FeCoCuNi is favorable for the alkaline HER. Electrochemical measurements show that the highly ordered highentropy intermetallc alloy delivers high mass activity toward alkaline HER $( 7 1 . 9 \\mathrm { ~ A ~ m g _ { p t } } ^ { - 1 }$ at $- 0 . 2 \\mathrm { ~ V ~ }$ vs reversible hydrogen electrode (RHE)),that is,2.1-fold,3.0-fold,and 5.6-fold higher than those of partially ordered,disordered $\\mathrm { P t _ { 4 } F e C o C u N i }$ counterparts and $\\mathrm { P t / C }$ ,respectively. ', 'Therefore, we compare the mass activity at the potential of $- 0 . 2 \\mathrm { ~ V ~ }$ vs RHE, it is $7 1 . 9 \\mathrm { ~ A ~ m g _ { P t } } ^ { - 1 }$ for the highly ordered $\\mathrm { P t _ { 4 } F e C o C u N i }$ ,2.1,3.0,and 5.6 times higher than those of the partially ordered and disordered $\\mathrm { P t _ { 4 } F e C o C u N i }$ counterparts (34.8 and $2 3 . 8 \\mathrm { A } \\mathrm { m g _ { \\mathrm { p t } } } ^ { - 1 }$ respectively) and commercial $\\mathrm { P t / C }$ (12.9 A $\\mathrm { m } \\mathrm { g _ { \\mathrm { P t } } } ^ { - 1 }$ ),respectively (Figure 5d). ']}, {'key': 'Mass Activity (ORR at 0.9 V vs RHE)', 'value': '3.78 A mg_pt^-1', 'source': ['Likewise,its acidic ORR mass activity (3.78 A $\\mathrm { m } \\mathrm { g _ { \\mathrm { P t } } } ^ { - 1 }$ at $0 . 9 \\mathrm { ~ V ~ }$ vs RHE) is enhanced by 2.1-fold, 4.4-fold,and18.9-foldas compared with those of partially ordered, disordered $\\mathrm { P t _ { 4 } F e C o C u N i }$ ,and $\\mathrm { P t / C }$ ,respectively. ', 'ORR polarization curves of different catalyst samples (Figure 6a) show that the half-wave potential $( E _ { 1 / 2 } )$ for the highly ordered $\\mathrm { P t _ { 4 } F e C o C u N i }$ was 0.943 V, which is higher than those of the partially ordered and disordered counterparts (0.927 and $0 . 9 1 0 \\mathrm { V } ,$ respectively).To further compare the intrinsic ORR activity, the kinetic current is calculated using the Kouttecky-Levich equation[22] and the mass activity is obtained by normalizing the kinetic current to the mass loading of Pt.The highly ordered $\\mathrm { P t _ { 4 } F e C o C u N i }$ delivers a mass activity of 3.78 A $\\mathrm { m } \\mathrm { g _ { \\mathrm { P t } } } ^ { - 1 }$ at the generally chosen potential $0 . 9 \\mathrm { ~ V ~ }$ vs RHE,outperforming those of the partially ordered and disordered samples (1.84 and $0 . 8 6 \\mathrm { ~ A ~ m g _ { P t } } ^ { - 1 }$ , respectively) (Figure 6b). ']}, {'key': 'Half-wave Potential (ORR)', 'value': '0.943 V', 'source': ['ORR polarization curves of different catalyst samples (Figure 6a) show that the half-wave potential $( E _ { 1 / 2 } )$ for the highly ordered $\\mathrm { P t _ { 4 } F e C o C u N i }$ was 0.943 V, which is higher than those of the partially ordered and disordered counterparts (0.927 and $0 . 9 1 0 \\mathrm { V } ,$ respectively).To further compare the intrinsic ORR activity, the kinetic current is calculated using the Kouttecky-Levich equation[22] and the mass activity is obtained by normalizing the kinetic current to the mass loading of Pt.The highly ordered $\\mathrm { P t _ { 4 } F e C o C u N i }$ delivers a mass activity of 3.78 A $\\mathrm { m } \\mathrm { g _ { \\mathrm { P t } } } ^ { - 1 }$ at the generally chosen potential $0 . 9 \\mathrm { ~ V ~ }$ vs RHE,outperforming those of the partially ordered and disordered samples (1.84 and $0 . 8 6 \\mathrm { ~ A ~ m g _ { P t } } ^ { - 1 }$ , respectively) (Figure 6b). ']}, {'key': 'Activity Enhancement vs Pt/C (HER)', 'value': '5.6-fold higher mass activity', 'source': ['It is found that increasing the degree of ordering promotes electrocatalytic performance. The highly ordered $\\mathsf { P t } _ { 4 } \\mathsf { F e C o C u N i }$ achieves the highest mass activities toward both acidic oxygen reduction reaction (ORR) and alkaline hydrogen evolution reaction (HER) which are 18.9-fold and 5.6-fold higher than those of commercial $\\mathsf { P t } / \\mathsf { C }$, respectively. ', 'The results show that changes in crystal structure result in alterations in the electronic structures,including the position of the d-band center, which is widely recognized as a descriptor for both HER[51] and ORRactivity[2,57-59] Specifically, the measured valence band spectrum shows that the highly ordered multicomponent Pt4FeCoCuNi experiences adownshift ofthe d-band center relative to $\\mathrm { P t } ,$ and therefore weakened adsorption of intermediates for HER and ORR. It is well-known that pure Pt surfaces show too strong adsorption of oxygen which makes oxygen desorption difficult.[60] Besides the optimization ofelectronic structure,the improved water disassociation ability by the incorporation of FeCoCuNi is favorable for the alkaline HER. Electrochemical measurements show that the highly ordered highentropy intermetallc alloy delivers high mass activity toward alkaline HER $( 7 1 . 9 \\mathrm { ~ A ~ m g _ { p t } } ^ { - 1 }$ at $- 0 . 2 \\mathrm { ~ V ~ }$ vs reversible hydrogen electrode (RHE)),that is,2.1-fold,3.0-fold,and 5.6-fold higher than those of partially ordered,disordered $\\mathrm { P t _ { 4 } F e C o C u N i }$ counterparts and $\\mathrm { P t / C }$ ,respectively. ', 'Therefore, we compare the mass activity at the potential of $- 0 . 2 \\mathrm { ~ V ~ }$ vs RHE, it is $7 1 . 9 \\mathrm { ~ A ~ m g _ { P t } } ^ { - 1 }$ for the highly ordered $\\mathrm { P t _ { 4 } F e C o C u N i }$ ,2.1,3.0,and 5.6 times higher than those of the partially ordered and disordered $\\mathrm { P t _ { 4 } F e C o C u N i }$ counterparts (34.8 and $2 3 . 8 \\mathrm { A } \\mathrm { m g _ { \\mathrm { p t } } } ^ { - 1 }$ respectively) and commercial $\\mathrm { P t / C }$ (12.9 A $\\mathrm { m } \\mathrm { g _ { \\mathrm { P t } } } ^ { - 1 }$ ),respectively (Figure 5d). ']}, {'key': 'Activity Enhancement vs Pt/C (ORR)', 'value': '18.9-fold higher mass activity', 'source': ['It is found that increasing the degree of ordering promotes electrocatalytic performance. The highly ordered $\\mathsf { P t } _ { 4 } \\mathsf { F e C o C u N i }$ achieves the highest mass activities toward both acidic oxygen reduction reaction (ORR) and alkaline hydrogen evolution reaction (HER) which are 18.9-fold and 5.6-fold higher than those of commercial $\\mathsf { P t } / \\mathsf { C }$, respectively. ', 'Likewise,its acidic ORR mass activity (3.78 A $\\mathrm { m } \\mathrm { g _ { \\mathrm { P t } } } ^ { - 1 }$ at $0 . 9 \\mathrm { ~ V ~ }$ vs RHE) is enhanced by 2.1-fold, 4.4-fold,and18.9-foldas compared with those of partially ordered, disordered $\\mathrm { P t _ { 4 } F e C o C u N i }$ ,and $\\mathrm { P t / C }$ ,respectively. ', 'On the basis of the observed catalytic activity comparisons of the samples, it is clear that the distinct ORR activity can be correlated to the degree of ordering; that is,ordering samples with a higher degree of ordering exhibit higher ORR activity.Notably,all the $\\mathrm { P t _ { 4 } F e C o C u N i }$ catalysts exhibit significantly higher $E _ { 1 / 2 }$ than commercial $\\mathrm { P t / C }$ (0.861 V),suggesting enhanced ORR activity after mixing with FeCoNiCu.This is further confirmed by the comparison that the mass activities of the highly ordered,partially ordered and disordered $\\mathrm { P t _ { 4 } F e C o C u N i }$ are 18.9-fold,9.2-fold,and 4.3-fold higher than $\\mathrm { P t / C }$ $( 0 . 2 0 \\mathrm { A } \\mathrm { m g _ { P t } } ^ { - 1 } .$ , respectively. ']}, {'key': 'Average Particle Size', 'value': '5.1 nm', 'source': ['Statistical analysis shows that the average particle sizes of disordered,partially ordered,and highly ordered samples are 3.6,4.5,and $5 . 1 \\mathrm { n m }$ ,respectively, with a narrow size distribution (Figure 3d-f). ']}]}, 'experimental_conditions': {'test_setup': {'source': ['BET data were collected on a highly automated TriStar Il setup.\n\nElectrochemical Measurement:Electrochemical tests were performed on Metrohm Autolab (PGSTAT302N) electrochemical workstations using a standard three-electrode setup.For all performance tests,a graphite rod was used as the counter electrode,while a glassy carbon electrode( $\\left( 5 \\mathsf { m m } \\right)$ inner diameter was used as the working electrode.Mercury-mercury oxide $( \\mathsf { H g } / \\mathsf { H g } \\mathsf { O }$ ,filled with ${ \\mathrm { ~ \\mathsf ~ { ~ l ~ } ~ } } { \\mathsf { M } } { \\mathrm { ~ } } { \\mathsf { K O H } }$ solution) was used as the reference electrode in alkaline environments while a silver chloride reference electrode $( { \\sf A g } / { \\sf A g C } ¦$ ,filled with saturated KCl solution) was used in acidic environments. ${ } ^ { \\mathrm { ~ 7 ~ w ~ } \\mathsf { K O H } }$ was used as the electrolyte for alkaline HER performance tests while $0 . 1 \\ \\mathsf { M } \\ \\mathsf { H C l O } _ { 4 }$ was used as the electrolyte for acidic ORR performance tests,respectively. ', 'All potentials measured against the $\\mathsf { H g } / \\mathsf { H g } \\mathsf { O }$ or $\\sf A g / A g C l$ were converted to be vs RHE reference scale based on calibrated values by using equations of E $( { \\mathsf { R H E } } ) =$ $E \\ ( \\mathsf { A g } / \\mathsf { A g C l } ) + 0 . 2 6 6 \\ V$ orby E $( { \\mathsf { R H E } } ) = E$ $( { \\sf H g } / { \\sf H g } { \\sf O } ) + 0 . 9 2 6 5$ V. Ail potentials were iR-corrected. ', '\nHER LSV was recorded with a potential scanning rate of $5 \\mathsf { m } \\mathsf { V } \\mathsf { s } ^ { - 1 }$ with a step size of $2 . 4 4 ~ \\mathsf { m V }$ in 1 M KOH while HER CVs were recorded with a potential scanning rate of $\\mathsf { l } 0 \\ m \\vee \\mathsf { s } ^ { - 1 }$ in ${ \\mathrm { ~ \\mathsf ~ { ~ l ~ } ~ M ~ } } \\mathsf { K O H }$ .The HER durability test was carried out via chronopotentiometry at a current of $\\mathsf { 1 0 m A c m ^ { - 2 } }$ for $5 0 \\mathrm { ~ h ~ }$ Prior to recording the ORR activities,fast CVs at a scan rate of $\\mathsf { l } 0 0 \\mathsf { m } \\mathsf { V } \\mathsf { s } ^ { - 1 }$ were conducted to clean and stabilize the catalyst surface until a steady-state CVwas achieved.ORR polarization curves were recorded with a scanning rate of $\\mathsf { l o m } \\mathsf { V s } ^ { - 1 }$ in $\\mathrm { O } _ { 2 }$ -saturated $0 . 1 \\bowtie \\mathsf { H C l O } _ { 4 }$ .ORR accelerated durability testing (ADT) was conducted within the voltage window of ${ \\approx } 0 . 5 { - } 1 . 7 5 \\lor$ vs RHE with a scanning rate of $\\mathsf { l } 0 \\mathsf { m } \\mathsf { V } \\mathsf { s } ^ { - 1 }$ in $\\mathsf { O } _ { 2 }$ -saturated $0 . 1 \\mathrm { ~ M ~ H C l O } _ { 4 }$ .Using iR-corrected ORR polarization curves,the kinetic current $( j _ { \\boldsymbol { \\mathrm { k } } } )$ was obtained via the Koutecky-Levich equation:'], 'scan_rate': '5 mV s^-1', 'substrate': 'Glassy Carbon Electrode', 'ir_compensation': 'iR-corrected'}, 'electrolyte': {'source': ['\n# 2.3.HER Electrochemical Performance\n\nTo corelate the crystal structure with electrocatalytic activity, we firsttested HER performance of the disordered,partially ordered, and highly ordered samples as well as control samples in a standard three-electrode system in $1 \\ \\mathrm { s } \\ \\mathrm { K O H }$ aqueous solution. ', 'BET data were collected on a highly automated TriStar Il setup.\n\nElectrochemical Measurement:Electrochemical tests were performed on Metrohm Autolab (PGSTAT302N) electrochemical workstations using a standard three-electrode setup.For all performance tests,a graphite rod was used as the counter electrode,while a glassy carbon electrode( $\\left( 5 \\mathsf { m m } \\right)$ inner diameter was used as the working electrode.Mercury-mercury oxide $( \\mathsf { H g } / \\mathsf { H g } \\mathsf { O }$ ,filled with ${ \\mathrm { ~ \\mathsf ~ { ~ l ~ } ~ } } { \\mathsf { M } } { \\mathrm { ~ } } { \\mathsf { K O H } }$ solution) was used as the reference electrode in alkaline environments while a silver chloride reference electrode $( { \\sf A g } / { \\sf A g C } ¦$ ,filled with saturated KCl solution) was used in acidic environments. ${ } ^ { \\mathrm { ~ 7 ~ w ~ } \\mathsf { K O H } }$ was used as the electrolyte for alkaline HER performance tests while $0 . 1 \\ \\mathsf { M } \\ \\mathsf { H C l O } _ { 4 }$ was used as the electrolyte for acidic ORR performance tests,respectively. '], 'ph_value': None, 'concentration_molar': '1.0 M', 'electrolyte_composition': 'KOH'}, 'synthesis_method': {'method': 'Impregnation method followed by annealing in Ar/H2', 'source': ['\nSynthesis of $P t _ { 4 }$ FeCoCuNi with Different Degrees of Ordering:The SC supported catalysts were synthesized using an impregnation method. $H _ { 2 } P t C l _ { 6 } { \\cdot } 6 H _ { 2 } O$ $\\mathsf { F e C l } _ { 2 } . 4 \\mathsf { H } _ { 2 } \\mathsf { O }$ ${ \\mathsf { N i C l } } _ { 2 } { \\cdot } 6 { \\mathsf { H } } _ { 2 } { \\mathsf { O } }$ $\\mathsf { C o C l } _ { 2 } { \\cdot } 6 \\mathsf { H } _ { 2 } \\mathsf { O }$ and $\\mathsf { C u C l } _ { 2 } { \\cdot } 2 \\mathsf { H } _ { 2 } \\mathsf { O }$ were separately dissolved in deionized water to get $0 . 1 ~ { \\mathsf { M } }$ solution,respectively. ', 'Then ${ \\sf H } _ { 2 } { \\sf P t C l } _ { 6 }$ $\\mathsf { F e C l } _ { 2 }$ ${ \\mathsf { N i C l } } _ { 2 }$ ,and ${ \\mathsf { C o C l } } _ { 2 }$ precursor solutions with an atomic ratio of 4:1:1:1:1 for Pt:Fe:Ni:Co were mixed and sonicated to form a uniform solution.Then a certain amount of S-C support was added into the solution and the weight ratio of the S-C to total metal content in precursors was fixed at 3:1 in all electrocatalysts synthesis.The mixture was stirred overnight and sonicated for $^ { 2 \\mathrm { ~ h ~ } }$ and then dried using a rotary evaporator.The dried sample was ready for annealing at different temperatures for different durations to obtain diferent crystal structures (diferent degrees of ordering).In a typical synthesis of the carbon-encapsulated highly ordered sample,the product was annealed in a flowing $\\mathsf { A r / H } _ { 2 }$ with a flow rate of 115/15 sccm at $1 0 0 0 ~ ^ { \\circ } \\mathrm { C }$ for $^ { 2 \\mathrm { ~ h ~ } }$ .For the preparation of the partially ordered sample and disordered sample,the annealing condition was changed to $7 0 0 ^ { \\circ } \\mathsf { C }$ for $1 2 0 ~ \\mathrm { m i n }$ and $5 0 0 ~ ^ { \\circ } \\mathsf { C }$ for $2 5 \\mathsf { m i n }$ ,respectively.The annealing conditions, that is,the annealing temperature and time durations,were changed to obtain the samples with varied ordering degrees.'], 'key_parameters': 'Annealing temperature and duration (e.g., 1000 °C for 120 min for highly ordered)'}, 'other_environmental_params': [{'key': 'Reference Electrode (HER)', 'value': 'Hg/HgO', 'source': ['BET data were collected on a highly automated TriStar Il setup.\n\nElectrochemical Measurement:Electrochemical tests were performed on Metrohm Autolab (PGSTAT302N) electrochemical workstations using a standard three-electrode setup.For all performance tests,a graphite rod was used as the counter electrode,while a glassy carbon electrode( $\\left( 5 \\mathsf { m m } \\right)$ inner diameter was used as the working electrode.Mercury-mercury oxide $( \\mathsf { H g } / \\mathsf { H g } \\mathsf { O }$ ,filled with ${ \\mathrm { ~ \\mathsf ~ { ~ l ~ } ~ } } { \\mathsf { M } } { \\mathrm { ~ } } { \\mathsf { K O H } }$ solution) was used as the reference electrode in alkaline environments while a silver chloride reference electrode $( { \\sf A g } / { \\sf A g C } ¦$ ,filled with saturated KCl solution) was used in acidic environments. ${ } ^ { \\mathrm { ~ 7 ~ w ~ } \\mathsf { K O H } }$ was used as the electrolyte for alkaline HER performance tests while $0 . 1 \\ \\mathsf { M } \\ \\mathsf { H C l O } _ { 4 }$ was used as the electrolyte for acidic ORR performance tests,respectively. ']}, {'key': 'Counter Electrode', 'value': 'Graphite rod', 'source': ['BET data were collected on a highly automated TriStar Il setup.\n\nElectrochemical Measurement:Electrochemical tests were performed on Metrohm Autolab (PGSTAT302N) electrochemical workstations using a standard three-electrode setup.For all performance tests,a graphite rod was used as the counter electrode,while a glassy carbon electrode( $\\left( 5 \\mathsf { m m } \\right)$ inner diameter was used as the working electrode.Mercury-mercury oxide $( \\mathsf { H g } / \\mathsf { H g } \\mathsf { O }$ ,filled with ${ \\mathrm { ~ \\mathsf ~ { ~ l ~ } ~ } } { \\mathsf { M } } { \\mathrm { ~ } } { \\mathsf { K O H } }$ solution) was used as the reference electrode in alkaline environments while a silver chloride reference electrode $( { \\sf A g } / { \\sf A g C } ¦$ ,filled with saturated KCl solution) was used in acidic environments. ${ } ^ { \\mathrm { ~ 7 ~ w ~ } \\mathsf { K O H } }$ was used as the electrolyte for alkaline HER performance tests while $0 . 1 \\ \\mathsf { M } \\ \\mathsf { H C l O } _ { 4 }$ was used as the electrolyte for acidic ORR performance tests,respectively. ']}, {'key': 'Working Electrode Preparation', 'value': 'Catalyst ink deposited on glassy carbon disk', 'source': ['Working electrodes were prepared by depositing catalyst ink onto the glassy carbon electrode.To prepare catalyst ink,1.0 $\\mathsf { m } \\mathsf { g }$ catalysts were dispersed into a $\\boldsymbol { 1 . 0 } \\mathrm { m L }$ mixed solution containing 750 $\\mu \\iota$ deionized water, $2 3 0 \\mu \\mathrm { L }$ ethanol,and $2 0 \\mu \\ L$ Nafion,followed by sonication for $5 \\textrm { h }$ .Before dropping catalyst ink,the glassy carbon working electrode was polished by $0 . 0 5 ~ \\mu \\mathrm { m }$ diameter alumina slurry to a near-miror finish,which was followed by repeated sonication in deionized water. ']}, {'key': 'Annealing Atmosphere', 'value': 'Ar/H2 with flow rate 115/15 sccm', 'source': ['Then ${ \\sf H } _ { 2 } { \\sf P t C l } _ { 6 }$ $\\mathsf { F e C l } _ { 2 }$ ${ \\mathsf { N i C l } } _ { 2 }$ ,and ${ \\mathsf { C o C l } } _ { 2 }$ precursor solutions with an atomic ratio of 4:1:1:1:1 for Pt:Fe:Ni:Co were mixed and sonicated to form a uniform solution.Then a certain amount of S-C support was added into the solution and the weight ratio of the S-C to total metal content in precursors was fixed at 3:1 in all electrocatalysts synthesis.The mixture was stirred overnight and sonicated for $^ { 2 \\mathrm { ~ h ~ } }$ and then dried using a rotary evaporator.The dried sample was ready for annealing at different temperatures for different durations to obtain diferent crystal structures (diferent degrees of ordering).In a typical synthesis of the carbon-encapsulated highly ordered sample,the product was annealed in a flowing $\\mathsf { A r / H } _ { 2 }$ with a flow rate of 115/15 sccm at $1 0 0 0 ~ ^ { \\circ } \\mathrm { C }$ for $^ { 2 \\mathrm { ~ h ~ } }$ .For the preparation of the partially ordered sample and disordered sample,the annealing condition was changed to $7 0 0 ^ { \\circ } \\mathsf { C }$ for $1 2 0 ~ \\mathrm { m i n }$ and $5 0 0 ~ ^ { \\circ } \\mathsf { C }$ for $2 5 \\mathsf { m i n }$ ,respectively.The annealing conditions, that is,the annealing temperature and time durations,were changed to obtain the samples with varied ordering degrees.']}, {'key': 'Support Material', 'value': 'S-doped carbon (S-C)', 'source': ['\n# 2. Results and Discussion\n\n# 2.1. Synthesis\n\nIn this work,the sulfur-anchoring strategyl32] is used to synthesize Pt-based intermetallics at the nanoscale with an average particle size of around $5 \\ \\mathrm { n m }$ (Figure 1a). ', 'Subsequently, a uniformly mixed solution was produced by mixing Pt-,Fe-, Co-,Cu-,and Ni-precursor solutions with the assistance of sonication (Figure S1, Supporting Information).After that, the mixed metallic salts were loaded on the S-C support via a typical wet impregnation method followed by drying using a rotary evaporator.Finally,the dried black powder was annealed in $\\mathrm { A r / H } _ { 2 }$ with a flow rate of 115/15 sccm to form S-C supported $\\mathrm { P t _ { 4 } F e C o C u N i }$ nanoparticles. $\\mathrm { P t _ { 4 } F e C o C u N i }$ nanocrystals with different lattice structures were obtained upon the control of the heating temperature $( T )$ and the duration (t).']}]}}]}
86 | 9b982f8541d00984b46a8d4ff256a992 | {"extraction_results": [{"alloy_id": "FeNiCuWRu", "performance": {"stability": {"source": ["Remarkably, FeNiCuWRu exhibits the ability to maintain stable operation for a minimum duration of 100 hours at a current density of $1 0 0 \\mathrm { \\ m A } \\mathrm { \\ c m } ^ { - 2 }$ (Fig. 3f), and the elemental distribution and content after the tests exhibit only subtle changes (Fig. S7 and S8, $\\mathrm { E S I \\dagger }$ ). "], "cycle_count": null, "test_method": "Chronopotentiometry", "duration_hours": "100", "degradation_details": "only subtle changes in elemental distribution and content", "performance_retention": null}, "tafel_slope": {"unit": "mV dec^-1", "value": "32.4", "source": ["FeNiCuWRu exhibits a Tafel slope of $3 2 . 4 ~ \\mathrm { \\ m V ~ d e c } ^ { - 1 }$ , similar to $3 0 ~ \\mathrm { \\ m V }$ dec-1 observed for $\\mathrm { P t / C }$ (Fig. 3c), demonstrating the Volmer–Tafel mechanism as the HER pathway.38 Electrochemical impedance spectroscopy (EIS) was conducted to study the electrochemical properties of this group of catalysts, as shown in Fig. 3d. FeNiCuWRu exhibits the smallest charge transfer resistance $\\left( R _ { \\mathrm { c t } } \\right)$ value of $1 . 4 7 \\Omega$ , compared to FeNiWRu $\\left( 1 1 . 1 2 \\ \\Omega \\right)$ and FeNiRu $\\left( 2 0 . 2 1 \\ \\Omega \\right)$ , which facilitates the acceleration of HER reaction kinetics. "]}, "overpotential": [{"unit": "mV", "value": "49", "source": ["As shown in Fig. 3a, the electrocatalytic performances for HER and OER of these multi-component alloy catalysts tend to show the following trend: FeNiCuWRu $>$ FeNiWRu $>$ FeNiRu. The enhanced electrocatalytic activity observed in FeNiCuWRu-NPs further validates the effectiveness of the site isolation effect and multi-metal synergistic effect in HEA.36,37 In particular, the FeNiCuWRu electrode requires an overpotential of $4 9 \\ \\mathrm { m V }$ to achieve a current density of $1 0 \\ \\mathrm { m A } \\ \\mathrm { c m } ^ { - 2 }$ , which is comparable to $4 0 ~ \\mathrm { m V }$ required by $\\mathrm { P t / C }$ and previously reported state-of-theart catalysts (Fig. 3b and Table S1, $\\mathbf { E S I \\dagger }$ ). "], "current_density": "10 mA cm^-2"}, {"unit": "mV", "value": "267", "source": ["\nThe OER catalytic performance of FeNiCuWRu was additionally evaluated. As shown in Fig. 3a and b, FeNiCuWRu only requires an overpotential of $2 6 7 ~ \\mathrm { m V }$ for $1 0 \\ \\mathrm { m A } \\ \\mathrm { c m } ^ { - 2 }$ , which is much lower than that of the other reference electrodes ( $2 9 4 ~ \\mathrm { m V }$ for FeNiWRu, $3 1 0 ~ \\mathrm { \\ m V }$ for FeNiRu, $2 9 2 ~ \\mathrm { \\ m V }$ for $\\mathrm { R u O } _ { 2 }$ ). "], "current_density": "10 mA cm^-2"}], "supplementary_performance": [{"key": "charge transfer resistance (Rct) for HER", "value": "1.47 Ω", "source": ["FeNiCuWRu exhibits a Tafel slope of $3 2 . 4 ~ \\mathrm { \\ m V ~ d e c } ^ { - 1 }$ , similar to $3 0 ~ \\mathrm { \\ m V }$ dec-1 observed for $\\mathrm { P t / C }$ (Fig. 3c), demonstrating the Volmer–Tafel mechanism as the HER pathway.38 Electrochemical impedance spectroscopy (EIS) was conducted to study the electrochemical properties of this group of catalysts, as shown in Fig. 3d. FeNiCuWRu exhibits the smallest charge transfer resistance $\\left( R _ { \\mathrm { c t } } \\right)$ value of $1 . 4 7 \\Omega$ , compared to FeNiWRu $\\left( 1 1 . 1 2 \\ \\Omega \\right)$ and FeNiRu $\\left( 2 0 . 2 1 \\ \\Omega \\right)$ , which facilitates the acceleration of HER reaction kinetics. "]}, {"key": "ECSA for HER", "value": "155.75 cm^2", "source": ["In addition, compared to other reference electrodes (FeNiWRu: $4 6 . 7 5 ~ \\mathrm { ~ c m } ^ { 2 }$ , FeNiRu: $4 0 . 2 5 ~ \\mathrm { \\ c m } ^ { 2 } )$ , the FeNiCuWRu electrode exhibits a significantly larger electrochemical active surface area (ECSA) of $1 5 5 . 7 5 ~ \\mathrm { c m } ^ { 2 }$ (Fig. 3e and Fig. S6, $\\mathbf { E S I \\dagger }$ ). "]}, {"key": "faradaic efficiency for HER", "value": "exceeds 97%", "source": ["Furthermore, the faradaic efficiency of hydrogen evolution with FeNiCuWRu exceeds $9 7 \\%$ across the current density range of $1 0 ~ \\mathrm { \\ m A } ~ \\mathrm { c m } ^ { - 2 }$ to $2 5 0 \\mathrm { \\ m A } \\mathrm { c m } ^ { - 2 }$ (Fig. S9, $\\mathrm { E S I \\dag }$ ). "]}, {"key": "charge transfer resistance (Rct) for OER", "value": "1.65 Ω", "source": ["Fig. 3d shows the Nyquist plots of various electrocatalyst electrodes. Similarly, FeNiCuWRu exhibits the smallest $R _ { \\mathrm { c t } }$ value of $1 . 6 5 \\ \\Omega$ among this group of catalysts (FeNiWRu: $2 . 6 0 \\ \\Omega$ , FeNiRu: $4 . 3 3 \\ \\Omega$ ), indicating that the HEA enhances conductivity and increases activity, thereby reducing the charge transfer resistance.39 The ECSA of FeNiCuWRu reaches as high as $7 7 \\ \\mathrm { c m } ^ { 2 }$ , surpassing the values of other samples (FeNiWRu: $6 6 . 5 ~ \\mathrm { c m } ^ { 2 }$ , FeNiRu: $4 4 ~ \\mathrm { c m } ^ { 2 } \\mathrm { \\cdot }$ ). "]}, {"key": "ECSA for OER", "value": "77 cm^2", "source": ["Fig. 3d shows the Nyquist plots of various electrocatalyst electrodes. Similarly, FeNiCuWRu exhibits the smallest $R _ { \\mathrm { c t } }$ value of $1 . 6 5 \\ \\Omega$ among this group of catalysts (FeNiWRu: $2 . 6 0 \\ \\Omega$ , FeNiRu: $4 . 3 3 \\ \\Omega$ ), indicating that the HEA enhances conductivity and increases activity, thereby reducing the charge transfer resistance.39 The ECSA of FeNiCuWRu reaches as high as $7 7 \\ \\mathrm { c m } ^ { 2 }$ , surpassing the values of other samples (FeNiWRu: $6 6 . 5 ~ \\mathrm { c m } ^ { 2 }$ , FeNiRu: $4 4 ~ \\mathrm { c m } ^ { 2 } \\mathrm { \\cdot }$ ). "]}]}, "experimental_conditions": {"test_setup": {"source": ["\nHEA-FeNiCuWRu nanoparticles were observed to be uniformly cross-linked (Fig. S2a, ESI†). Similar structures were also observed for FeNiCuWRu, FeNiWRu and FeNiRu grown on titanium foam (Fig. S2, ESI†) and nickel foam (Fig. S3, ESI†). A representative atomic-resolution image of a HEA NP along the [1-10] zone axis is displayed in Fig. 2c. Because of the difference in ‘ $^ { 6 } \\mathrm { Z }$ -contrast’’ between W/Ru and Fe/Ni/Cu, W/Ru with higher ‘‘Z-contrast’’ exhibits a brighter intensity compared to $\\mathrm { F e / N i / C u }$ (yellow dashed circle). "], "scan_rate": null, "substrate": "Nickel Foam", "ir_compensation": null}, "electrolyte": {"source": ["\nFig. 3 Electrocatalytic performance. (a) Polarization curves of the electrocatalyst and its individual components in $0 . 5 ~ { \\mathsf { M } }$ ${ \\sf H } _ { 2 } { \\sf S } { \\sf O } _ { 4 }$ for HER (left) and in 1.0 M KOH OER (right). (b) The corresponding overpotential at a current density of $1 0 \\mathsf { m A } \\mathsf { c m } ^ { - 2 }$ is derived from the polarization curves. (c) and (g) Tafel plots for the HER and OER derived from the LSV curves in part (a). (d) EIS Nyquist plots of the set of samples recorded at a potential of $- 0 . 1 \\vee$ vs. "], "ph_value": null, "concentration_molar": "0.5 M", "electrolyte_composition": "H2SO4"}, "synthesis_method": {"method": "organic solvent-mediated reduction of metal salts", "source": ["In this work, an organic solvent is used to mediate the reduction of metal salts and provide a controlled environment for atomic diffusion. ", "The low temperature of $1 3 0 ~ ^ { \\circ } \\mathrm { C }$ enables uniform nucleation and growth of the metal elements, while the use of a complexing agent significantly reduces the Gibbs free energy, thereby promoting the formation of a single-phase solid solution (Fig. S1, ESI†). The phase composition of HEA was characterized by X-ray diffraction (XRD). "], "key_parameters": "130 °C"}, "other_environmental_params": [{"key": "electrolyte for OER", "value": "1.0 M KOH", "source": ["\nFig. 3 Electrocatalytic performance. (a) Polarization curves of the electrocatalyst and its individual components in $0 . 5 ~ { \\mathsf { M } }$ ${ \\sf H } _ { 2 } { \\sf S } { \\sf O } _ { 4 }$ for HER (left) and in 1.0 M KOH OER (right). (b) The corresponding overpotential at a current density of $1 0 \\mathsf { m A } \\mathsf { c m } ^ { - 2 }$ is derived from the polarization curves. (c) and (g) Tafel plots for the HER and OER derived from the LSV curves in part (a). (d) EIS Nyquist plots of the set of samples recorded at a potential of $- 0 . 1 \\vee$ vs. "]}]}}, {"alloy_id": "FeNiWRu", "performance": {"stability": {"source": [], "cycle_count": null, "test_method": "Unknown", "duration_hours": null, "degradation_details": null, "performance_retention": null}, "tafel_slope": {"unit": "mV dec^-1", "value": "51.9", "source": ["FeNiCuWRu exhibits a faster kinetic velocity with a Tafel slope of $4 3 \\ : \\mathrm { \\ m V \\ : \\ d e c ^ { - 1 } }$ , which is considerably smaller than that of FeNiWRu ( $\\mathrm { 5 1 . 9 ~ m V ~ d e c ^ { - 1 } }$ , FeNiRu $\\mathbf { \\zeta } 6 6 . 9 \\ \\mathbf { m } \\mathbf { V } \\ \\mathbf { d e c } ^ { - 1 } ]$ ) and $\\mathbf { R u O } _ { 2 }$ $( 5 5 . 6 \\ \\mathrm { m V \\ d e c ^ { - 1 } ) }$ . "]}, "overpotential": [{"unit": "mV", "value": "294", "source": ["\nThe OER catalytic performance of FeNiCuWRu was additionally evaluated. As shown in Fig. 3a and b, FeNiCuWRu only requires an overpotential of $2 6 7 ~ \\mathrm { m V }$ for $1 0 \\ \\mathrm { m A } \\ \\mathrm { c m } ^ { - 2 }$ , which is much lower than that of the other reference electrodes ( $2 9 4 ~ \\mathrm { m V }$ for FeNiWRu, $3 1 0 ~ \\mathrm { \\ m V }$ for FeNiRu, $2 9 2 ~ \\mathrm { \\ m V }$ for $\\mathrm { R u O } _ { 2 }$ ). "], "current_density": "10 mA cm^-2"}], "supplementary_performance": [{"key": "charge transfer resistance (Rct) for HER", "value": "11.12 Ω", "source": ["FeNiCuWRu exhibits a Tafel slope of $3 2 . 4 ~ \\mathrm { \\ m V ~ d e c } ^ { - 1 }$ , similar to $3 0 ~ \\mathrm { \\ m V }$ dec-1 observed for $\\mathrm { P t / C }$ (Fig. 3c), demonstrating the Volmer–Tafel mechanism as the HER pathway.38 Electrochemical impedance spectroscopy (EIS) was conducted to study the electrochemical properties of this group of catalysts, as shown in Fig. 3d. FeNiCuWRu exhibits the smallest charge transfer resistance $\\left( R _ { \\mathrm { c t } } \\right)$ value of $1 . 4 7 \\Omega$ , compared to FeNiWRu $\\left( 1 1 . 1 2 \\ \\Omega \\right)$ and FeNiRu $\\left( 2 0 . 2 1 \\ \\Omega \\right)$ , which facilitates the acceleration of HER reaction kinetics. "]}, {"key": "ECSA for HER", "value": "46.75 cm^2", "source": ["In addition, compared to other reference electrodes (FeNiWRu: $4 6 . 7 5 ~ \\mathrm { ~ c m } ^ { 2 }$ , FeNiRu: $4 0 . 2 5 ~ \\mathrm { \\ c m } ^ { 2 } )$ , the FeNiCuWRu electrode exhibits a significantly larger electrochemical active surface area (ECSA) of $1 5 5 . 7 5 ~ \\mathrm { c m } ^ { 2 }$ (Fig. 3e and Fig. S6, $\\mathbf { E S I \\dagger }$ ). "]}, {"key": "charge transfer resistance (Rct) for OER", "value": "2.60 Ω", "source": ["Fig. 3d shows the Nyquist plots of various electrocatalyst electrodes. Similarly, FeNiCuWRu exhibits the smallest $R _ { \\mathrm { c t } }$ value of $1 . 6 5 \\ \\Omega$ among this group of catalysts (FeNiWRu: $2 . 6 0 \\ \\Omega$ , FeNiRu: $4 . 3 3 \\ \\Omega$ ), indicating that the HEA enhances conductivity and increases activity, thereby reducing the charge transfer resistance.39 The ECSA of FeNiCuWRu reaches as high as $7 7 \\ \\mathrm { c m } ^ { 2 }$ , surpassing the values of other samples (FeNiWRu: $6 6 . 5 ~ \\mathrm { c m } ^ { 2 }$ , FeNiRu: $4 4 ~ \\mathrm { c m } ^ { 2 } \\mathrm { \\cdot }$ ). "]}, {"key": "ECSA for OER", "value": "66.5 cm^2", "source": ["Fig. 3d shows the Nyquist plots of various electrocatalyst electrodes. Similarly, FeNiCuWRu exhibits the smallest $R _ { \\mathrm { c t } }$ value of $1 . 6 5 \\ \\Omega$ among this group of catalysts (FeNiWRu: $2 . 6 0 \\ \\Omega$ , FeNiRu: $4 . 3 3 \\ \\Omega$ ), indicating that the HEA enhances conductivity and increases activity, thereby reducing the charge transfer resistance.39 The ECSA of FeNiCuWRu reaches as high as $7 7 \\ \\mathrm { c m } ^ { 2 }$ , surpassing the values of other samples (FeNiWRu: $6 6 . 5 ~ \\mathrm { c m } ^ { 2 }$ , FeNiRu: $4 4 ~ \\mathrm { c m } ^ { 2 } \\mathrm { \\cdot }$ ). "]}]}, "experimental_conditions": {"test_setup": {"source": ["\nHEA-FeNiCuWRu nanoparticles were observed to be uniformly cross-linked (Fig. S2a, ESI†). Similar structures were also observed for FeNiCuWRu, FeNiWRu and FeNiRu grown on titanium foam (Fig. S2, ESI†) and nickel foam (Fig. S3, ESI†). A representative atomic-resolution image of a HEA NP along the [1-10] zone axis is displayed in Fig. 2c. Because of the difference in ‘ $^ { 6 } \\mathrm { Z }$ -contrast’’ between W/Ru and Fe/Ni/Cu, W/Ru with higher ‘‘Z-contrast’’ exhibits a brighter intensity compared to $\\mathrm { F e / N i / C u }$ (yellow dashed circle). "], "scan_rate": null, "substrate": "Nickel Foam", "ir_compensation": null}, "electrolyte": {"source": ["\nFig. 3 Electrocatalytic performance. (a) Polarization curves of the electrocatalyst and its individual components in $0 . 5 ~ { \\mathsf { M } }$ ${ \\sf H } _ { 2 } { \\sf S } { \\sf O } _ { 4 }$ for HER (left) and in 1.0 M KOH OER (right). (b) The corresponding overpotential at a current density of $1 0 \\mathsf { m A } \\mathsf { c m } ^ { - 2 }$ is derived from the polarization curves. (c) and (g) Tafel plots for the HER and OER derived from the LSV curves in part (a). (d) EIS Nyquist plots of the set of samples recorded at a potential of $- 0 . 1 \\vee$ vs. "], "ph_value": null, "concentration_molar": "0.5 M", "electrolyte_composition": "H2SO4"}, "synthesis_method": {"method": "organic solvent-mediated reduction of metal salts", "source": ["In this work, an organic solvent is used to mediate the reduction of metal salts and provide a controlled environment for atomic diffusion. ", "The low temperature of $1 3 0 ~ ^ { \\circ } \\mathrm { C }$ enables uniform nucleation and growth of the metal elements, while the use of a complexing agent significantly reduces the Gibbs free energy, thereby promoting the formation of a single-phase solid solution (Fig. S1, ESI†). The phase composition of HEA was characterized by X-ray diffraction (XRD). ", "The three main peaks of FeNiCuWRu nanoparticles (NPs) are located at $4 4 . 1 ^ { \\circ }$ $5 1 . 5 ^ { \\circ }$ , and $7 6 . 1 ^ { \\circ }$ (Fig. 2a), corresponding to the (111), (200), and (220) crystal planes of a characteristic face-centered cubic (fcc) structure, respectively.19,20 FeNiRu-NPs and FeNiWRu-NPs were synthesized using similar methods to gain a more comprehensive understanding of the catalytic mechanism of the HEA. These reference samples displayed very similar structures to FeNiCuWRu-NPs (Fig. 2a), indicating that the alloy nanoparticles are able to maintain a single-phase solid solution structure even if the number of metal elements varies. "], "key_parameters": "130 °C"}, "other_environmental_params": [{"key": "electrolyte for OER", "value": "1.0 M KOH", "source": ["\nFig. 3 Electrocatalytic performance. (a) Polarization curves of the electrocatalyst and its individual components in $0 . 5 ~ { \\mathsf { M } }$ ${ \\sf H } _ { 2 } { \\sf S } { \\sf O } _ { 4 }$ for HER (left) and in 1.0 M KOH OER (right). (b) The corresponding overpotential at a current density of $1 0 \\mathsf { m A } \\mathsf { c m } ^ { - 2 }$ is derived from the polarization curves. (c) and (g) Tafel plots for the HER and OER derived from the LSV curves in part (a). (d) EIS Nyquist plots of the set of samples recorded at a potential of $- 0 . 1 \\vee$ vs. "]}]}}, {"alloy_id": "FeNiRu", "performance": {"stability": {"source": [], "cycle_count": null, "test_method": "Unknown", "duration_hours": null, "degradation_details": null, "performance_retention": null}, "tafel_slope": {"unit": "mV dec^-1", "value": "66.9", "source": ["FeNiCuWRu exhibits a faster kinetic velocity with a Tafel slope of $4 3 \\ : \\mathrm { \\ m V \\ : \\ d e c ^ { - 1 } }$ , which is considerably smaller than that of FeNiWRu ( $\\mathrm { 5 1 . 9 ~ m V ~ d e c ^ { - 1 } }$ , FeNiRu $\\mathbf { \\zeta } 6 6 . 9 \\ \\mathbf { m } \\mathbf { V } \\ \\mathbf { d e c } ^ { - 1 } ]$ ) and $\\mathbf { R u O } _ { 2 }$ $( 5 5 . 6 \\ \\mathrm { m V \\ d e c ^ { - 1 } ) }$ . "]}, "overpotential": [{"unit": "mV", "value": "310", "source": ["\nThe OER catalytic performance of FeNiCuWRu was additionally evaluated. As shown in Fig. 3a and b, FeNiCuWRu only requires an overpotential of $2 6 7 ~ \\mathrm { m V }$ for $1 0 \\ \\mathrm { m A } \\ \\mathrm { c m } ^ { - 2 }$ , which is much lower than that of the other reference electrodes ( $2 9 4 ~ \\mathrm { m V }$ for FeNiWRu, $3 1 0 ~ \\mathrm { \\ m V }$ for FeNiRu, $2 9 2 ~ \\mathrm { \\ m V }$ for $\\mathrm { R u O } _ { 2 }$ ). "], "current_density": "10 mA cm^-2"}], "supplementary_performance": [{"key": "charge transfer resistance (Rct) for HER", "value": "20.21 Ω", "source": ["FeNiCuWRu exhibits a Tafel slope of $3 2 . 4 ~ \\mathrm { \\ m V ~ d e c } ^ { - 1 }$ , similar to $3 0 ~ \\mathrm { \\ m V }$ dec-1 observed for $\\mathrm { P t / C }$ (Fig. 3c), demonstrating the Volmer–Tafel mechanism as the HER pathway.38 Electrochemical impedance spectroscopy (EIS) was conducted to study the electrochemical properties of this group of catalysts, as shown in Fig. 3d. FeNiCuWRu exhibits the smallest charge transfer resistance $\\left( R _ { \\mathrm { c t } } \\right)$ value of $1 . 4 7 \\Omega$ , compared to FeNiWRu $\\left( 1 1 . 1 2 \\ \\Omega \\right)$ and FeNiRu $\\left( 2 0 . 2 1 \\ \\Omega \\right)$ , which facilitates the acceleration of HER reaction kinetics. "]}, {"key": "ECSA for HER", "value": "40.25 cm^2", "source": ["In addition, compared to other reference electrodes (FeNiWRu: $4 6 . 7 5 ~ \\mathrm { ~ c m } ^ { 2 }$ , FeNiRu: $4 0 . 2 5 ~ \\mathrm { \\ c m } ^ { 2 } )$ , the FeNiCuWRu electrode exhibits a significantly larger electrochemical active surface area (ECSA) of $1 5 5 . 7 5 ~ \\mathrm { c m } ^ { 2 }$ (Fig. 3e and Fig. S6, $\\mathbf { E S I \\dagger }$ ). "]}, {"key": "charge transfer resistance (Rct) for OER", "value": "4.33 Ω", "source": ["Fig. 3d shows the Nyquist plots of various electrocatalyst electrodes. Similarly, FeNiCuWRu exhibits the smallest $R _ { \\mathrm { c t } }$ value of $1 . 6 5 \\ \\Omega$ among this group of catalysts (FeNiWRu: $2 . 6 0 \\ \\Omega$ , FeNiRu: $4 . 3 3 \\ \\Omega$ ), indicating that the HEA enhances conductivity and increases activity, thereby reducing the charge transfer resistance.39 The ECSA of FeNiCuWRu reaches as high as $7 7 \\ \\mathrm { c m } ^ { 2 }$ , surpassing the values of other samples (FeNiWRu: $6 6 . 5 ~ \\mathrm { c m } ^ { 2 }$ , FeNiRu: $4 4 ~ \\mathrm { c m } ^ { 2 } \\mathrm { \\cdot }$ ). "]}, {"key": "ECSA for OER", "value": "44 cm^2", "source": ["Fig. 3d shows the Nyquist plots of various electrocatalyst electrodes. Similarly, FeNiCuWRu exhibits the smallest $R _ { \\mathrm { c t } }$ value of $1 . 6 5 \\ \\Omega$ among this group of catalysts (FeNiWRu: $2 . 6 0 \\ \\Omega$ , FeNiRu: $4 . 3 3 \\ \\Omega$ ), indicating that the HEA enhances conductivity and increases activity, thereby reducing the charge transfer resistance.39 The ECSA of FeNiCuWRu reaches as high as $7 7 \\ \\mathrm { c m } ^ { 2 }$ , surpassing the values of other samples (FeNiWRu: $6 6 . 5 ~ \\mathrm { c m } ^ { 2 }$ , FeNiRu: $4 4 ~ \\mathrm { c m } ^ { 2 } \\mathrm { \\cdot }$ ). "]}]}, "experimental_conditions": {"test_setup": {"source": ["\nHEA-FeNiCuWRu nanoparticles were observed to be uniformly cross-linked (Fig. S2a, ESI†). Similar structures were also observed for FeNiCuWRu, FeNiWRu and FeNiRu grown on titanium foam (Fig. S2, ESI†) and nickel foam (Fig. S3, ESI†). A representative atomic-resolution image of a HEA NP along the [1-10] zone axis is displayed in Fig. 2c. Because of the difference in ‘ $^ { 6 } \\mathrm { Z }$ -contrast’’ between W/Ru and Fe/Ni/Cu, W/Ru with higher ‘‘Z-contrast’’ exhibits a brighter intensity compared to $\\mathrm { F e / N i / C u }$ (yellow dashed circle). "], "scan_rate": null, "substrate": "Nickel Foam", "ir_compensation": null}, "electrolyte": {"source": ["\nFig. 3 Electrocatalytic performance. (a) Polarization curves of the electrocatalyst and its individual components in $0 . 5 ~ { \\mathsf { M } }$ ${ \\sf H } _ { 2 } { \\sf S } { \\sf O } _ { 4 }$ for HER (left) and in 1.0 M KOH OER (right). (b) The corresponding overpotential at a current density of $1 0 \\mathsf { m A } \\mathsf { c m } ^ { - 2 }$ is derived from the polarization curves. (c) and (g) Tafel plots for the HER and OER derived from the LSV curves in part (a). (d) EIS Nyquist plots of the set of samples recorded at a potential of $- 0 . 1 \\vee$ vs. "], "ph_value": null, "concentration_molar": "0.5 M", "electrolyte_composition": "H2SO4"}, "synthesis_method": {"method": "organic solvent-mediated reduction of metal salts", "source": ["In this work, an organic solvent is used to mediate the reduction of metal salts and provide a controlled environment for atomic diffusion. ", "The low temperature of $1 3 0 ~ ^ { \\circ } \\mathrm { C }$ enables uniform nucleation and growth of the metal elements, while the use of a complexing agent significantly reduces the Gibbs free energy, thereby promoting the formation of a single-phase solid solution (Fig. S1, ESI†). The phase composition of HEA was characterized by X-ray diffraction (XRD). ", "The three main peaks of FeNiCuWRu nanoparticles (NPs) are located at $4 4 . 1 ^ { \\circ }$ $5 1 . 5 ^ { \\circ }$ , and $7 6 . 1 ^ { \\circ }$ (Fig. 2a), corresponding to the (111), (200), and (220) crystal planes of a characteristic face-centered cubic (fcc) structure, respectively.19,20 FeNiRu-NPs and FeNiWRu-NPs were synthesized using similar methods to gain a more comprehensive understanding of the catalytic mechanism of the HEA. These reference samples displayed very similar structures to FeNiCuWRu-NPs (Fig. 2a), indicating that the alloy nanoparticles are able to maintain a single-phase solid solution structure even if the number of metal elements varies. "], "key_parameters": "130 °C"}, "other_environmental_params": [{"key": "electrolyte for OER", "value": "1.0 M KOH", "source": ["\nFig. 3 Electrocatalytic performance. (a) Polarization curves of the electrocatalyst and its individual components in $0 . 5 ~ { \\mathsf { M } }$ ${ \\sf H } _ { 2 } { \\sf S } { \\sf O } _ { 4 }$ for HER (left) and in 1.0 M KOH OER (right). (b) The corresponding overpotential at a current density of $1 0 \\mathsf { m A } \\mathsf { c m } ^ { - 2 }$ is derived from the polarization curves. (c) and (g) Tafel plots for the HER and OER derived from the LSV curves in part (a). (d) EIS Nyquist plots of the set of samples recorded at a potential of $- 0 . 1 \\vee$ vs. "]}]}}, {"alloy_id": "CuFeNiWRu", "performance": {"stability": {"source": [], "cycle_count": null, "test_method": "Unknown", "duration_hours": null, "degradation_details": null, "performance_retention": null}, "tafel_slope": {"unit": null, "value": null, "source": []}, "overpotential": [], "supplementary_performance": []}, "experimental_conditions": {"test_setup": {"source": [], "scan_rate": null, "substrate": null, "ir_compensation": null}, "electrolyte": {"source": ["\nFig. 3 Electrocatalytic performance. (a) Polarization curves of the electrocatalyst and its individual components in $0 . 5 ~ { \\mathsf { M } }$ ${ \\sf H } _ { 2 } { \\sf S } { \\sf O } _ { 4 }$ for HER (left) and in 1.0 M KOH OER (right). (b) The corresponding overpotential at a current density of $1 0 \\mathsf { m A } \\mathsf { c m } ^ { - 2 }$ is derived from the polarization curves. (c) and (g) Tafel plots for the HER and OER derived from the LSV curves in part (a). (d) EIS Nyquist plots of the set of samples recorded at a potential of $- 0 . 1 \\vee$ vs. "], "ph_value": null, "concentration_molar": "0.5 M", "electrolyte_composition": "H2SO4"}, "synthesis_method": {"method": null, "source": [], "key_parameters": null}, "other_environmental_params": []}}, {"alloy_id": "CuFeNiRuW", "performance": {"stability": {"source": [], "cycle_count": null, "test_method": "Unknown", "duration_hours": null, "degradation_details": null, "performance_retention": null}, "tafel_slope": {"unit": null, "value": null, "source": []}, "overpotential": [], "supplementary_performance": []}, "experimental_conditions": {"test_setup": {"source": [], "scan_rate": null, "substrate": null, "ir_compensation": null}, "electrolyte": {"source": [], "ph_value": null, "concentration_molar": null, "electrolyte_composition": null}, "synthesis_method": {"method": null, "source": [], "key_parameters": null}, "other_environmental_params": []}}, {"alloy_id": "FeNiRuW", "performance": {"stability": {"source": ["Remarkably, FeNiCuWRu exhibits the ability to maintain stable operation for a minimum duration of 100 hours at a current density of $1 0 0 \\mathrm { \\ m A } \\mathrm { \\ c m } ^ { - 2 }$ (Fig. 3f), and the elemental distribution and content after the tests exhibit only subtle changes (Fig. S7 and S8, $\\mathrm { E S I \\dagger }$ ). "], "cycle_count": null, "test_method": "Chronopotentiometry", "duration_hours": "100", "degradation_details": null, "performance_retention": null}, "tafel_slope": {"unit": "mV dec^-1", "value": "32.4", "source": ["FeNiCuWRu exhibits a Tafel slope of $3 2 . 4 ~ \\mathrm { \\ m V ~ d e c } ^ { - 1 }$ , similar to $3 0 ~ \\mathrm { \\ m V }$ dec-1 observed for $\\mathrm { P t / C }$ (Fig. 3c), demonstrating the Volmer–Tafel mechanism as the HER pathway.38 Electrochemical impedance spectroscopy (EIS) was conducted to study the electrochemical properties of this group of catalysts, as shown in Fig. 3d. FeNiCuWRu exhibits the smallest charge transfer resistance $\\left( R _ { \\mathrm { c t } } \\right)$ value of $1 . 4 7 \\Omega$ , compared to FeNiWRu $\\left( 1 1 . 1 2 \\ \\Omega \\right)$ and FeNiRu $\\left( 2 0 . 2 1 \\ \\Omega \\right)$ , which facilitates the acceleration of HER reaction kinetics. "]}, "overpotential": [{"unit": "mV", "value": "49", "source": ["As shown in Fig. 3a, the electrocatalytic performances for HER and OER of these multi-component alloy catalysts tend to show the following trend: FeNiCuWRu $>$ FeNiWRu $>$ FeNiRu. The enhanced electrocatalytic activity observed in FeNiCuWRu-NPs further validates the effectiveness of the site isolation effect and multi-metal synergistic effect in HEA.36,37 In particular, the FeNiCuWRu electrode requires an overpotential of $4 9 \\ \\mathrm { m V }$ to achieve a current density of $1 0 \\ \\mathrm { m A } \\ \\mathrm { c m } ^ { - 2 }$ , which is comparable to $4 0 ~ \\mathrm { m V }$ required by $\\mathrm { P t / C }$ and previously reported state-of-theart catalysts (Fig. 3b and Table S1, $\\mathbf { E S I \\dagger }$ ). "], "current_density": "10 mA cm^-2"}], "supplementary_performance": [{"key": "charge transfer resistance", "value": "1.47 Ω", "source": ["FeNiCuWRu exhibits a Tafel slope of $3 2 . 4 ~ \\mathrm { \\ m V ~ d e c } ^ { - 1 }$ , similar to $3 0 ~ \\mathrm { \\ m V }$ dec-1 observed for $\\mathrm { P t / C }$ (Fig. 3c), demonstrating the Volmer–Tafel mechanism as the HER pathway.38 Electrochemical impedance spectroscopy (EIS) was conducted to study the electrochemical properties of this group of catalysts, as shown in Fig. 3d. FeNiCuWRu exhibits the smallest charge transfer resistance $\\left( R _ { \\mathrm { c t } } \\right)$ value of $1 . 4 7 \\Omega$ , compared to FeNiWRu $\\left( 1 1 . 1 2 \\ \\Omega \\right)$ and FeNiRu $\\left( 2 0 . 2 1 \\ \\Omega \\right)$ , which facilitates the acceleration of HER reaction kinetics. "]}, {"key": "electrochemical active surface area", "value": "155.75 cm^2", "source": ["In addition, compared to other reference electrodes (FeNiWRu: $4 6 . 7 5 ~ \\mathrm { ~ c m } ^ { 2 }$ , FeNiRu: $4 0 . 2 5 ~ \\mathrm { \\ c m } ^ { 2 } )$ , the FeNiCuWRu electrode exhibits a significantly larger electrochemical active surface area (ECSA) of $1 5 5 . 7 5 ~ \\mathrm { c m } ^ { 2 }$ (Fig. 3e and Fig. S6, $\\mathbf { E S I \\dagger }$ ). "]}, {"key": "faradaic efficiency", "value": ">97%", "source": ["Furthermore, the faradaic efficiency of hydrogen evolution with FeNiCuWRu exceeds $9 7 \\%$ across the current density range of $1 0 ~ \\mathrm { \\ m A } ~ \\mathrm { c m } ^ { - 2 }$ to $2 5 0 \\mathrm { \\ m A } \\mathrm { c m } ^ { - 2 }$ (Fig. S9, $\\mathrm { E S I \\dag }$ ). "]}]}, "experimental_conditions": {"test_setup": {"source": [], "scan_rate": null, "substrate": null, "ir_compensation": null}, "electrolyte": {"source": ["\nFig. 3 Electrocatalytic performance. (a) Polarization curves of the electrocatalyst and its individual components in $0 . 5 ~ { \\mathsf { M } }$ ${ \\sf H } _ { 2 } { \\sf S } { \\sf O } _ { 4 }$ for HER (left) and in 1.0 M KOH OER (right). (b) The corresponding overpotential at a current density of $1 0 \\mathsf { m A } \\mathsf { c m } ^ { - 2 }$ is derived from the polarization curves. (c) and (g) Tafel plots for the HER and OER derived from the LSV curves in part (a). (d) EIS Nyquist plots of the set of samples recorded at a potential of $- 0 . 1 \\vee$ vs. "], "ph_value": null, "concentration_molar": "0.5 M", "electrolyte_composition": "H2SO4"}, "synthesis_method": {"method": "organic solvent-mediated reduction", "source": ["In this work, an organic solvent is used to mediate the reduction of metal salts and provide a controlled environment for atomic diffusion. ", "The low temperature of $1 3 0 ~ ^ { \\circ } \\mathrm { C }$ enables uniform nucleation and growth of the metal elements, while the use of a complexing agent significantly reduces the Gibbs free energy, thereby promoting the formation of a single-phase solid solution (Fig. S1, ESI†). The phase composition of HEA was characterized by X-ray diffraction (XRD). "], "key_parameters": "130 °C"}, "other_environmental_params": []}}]} |  | {"extraction_results": [{"alloy_id": "FeNiCuWRu", "performance": {"stability": {"source": ["Remarkably, FeNiCuWRu exhibits the ability to maintain stable operation for a minimum duration of 100 hours at a current density of $1 0 0 \\mathrm { \\ m A } \\mathrm { \\ c m } ^ { - 2 }$ (Fig. 3f), and the elemental distribution and content after the tests exhibit only subtle changes (Fig. S7 and S8, $\\mathrm { E S I \\dagger }$ ). "], "cycle_count": null, "test_method": "Chronopotentiometry", "duration_hours": "100", "degradation_details": "only subtle changes in elemental distribution and content", "performance_retention": null}, "tafel_slope": {"unit": "mV dec^-1", "value": "32.4", "source": ["FeNiCuWRu exhibits a Tafel slope of $3 2 . 4 ~ \\mathrm { \\ m V ~ d e c } ^ { - 1 }$ , similar to $3 0 ~ \\mathrm { \\ m V }$ dec-1 observed for $\\mathrm { P t / C }$ (Fig. 3c), demonstrating the Volmer–Tafel mechanism as the HER pathway.38 Electrochemical impedance spectroscopy (EIS) was conducted to study the electrochemical properties of this group of catalysts, as shown in Fig. 3d. FeNiCuWRu exhibits the smallest charge transfer resistance $\\left( R _ { \\mathrm { c t } } \\right)$ value of $1 . 4 7 \\Omega$ , compared to FeNiWRu $\\left( 1 1 . 1 2 \\ \\Omega \\right)$ and FeNiRu $\\left( 2 0 . 2 1 \\ \\Omega \\right)$ , which facilitates the acceleration of HER reaction kinetics. "]}, "overpotential": [{"unit": "mV", "value": "49", "source": ["As shown in Fig. 3a, the electrocatalytic performances for HER and OER of these multi-component alloy catalysts tend to show the following trend: FeNiCuWRu $>$ FeNiWRu $>$ FeNiRu. The enhanced electrocatalytic activity observed in FeNiCuWRu-NPs further validates the effectiveness of the site isolation effect and multi-metal synergistic effect in HEA.36,37 In particular, the FeNiCuWRu electrode requires an overpotential of $4 9 \\ \\mathrm { m V }$ to achieve a current density of $1 0 \\ \\mathrm { m A } \\ \\mathrm { c m } ^ { - 2 }$ , which is comparable to $4 0 ~ \\mathrm { m V }$ required by $\\mathrm { P t / C }$ and previously reported state-of-theart catalysts (Fig. 3b and Table S1, $\\mathbf { E S I \\dagger }$ ). "], "current_density": "10 mA cm^-2"}, {"unit": "mV", "value": "267", "source": ["\nThe OER catalytic performance of FeNiCuWRu was additionally evaluated. As shown in Fig. 3a and b, FeNiCuWRu only requires an overpotential of $2 6 7 ~ \\mathrm { m V }$ for $1 0 \\ \\mathrm { m A } \\ \\mathrm { c m } ^ { - 2 }$ , which is much lower than that of the other reference electrodes ( $2 9 4 ~ \\mathrm { m V }$ for FeNiWRu, $3 1 0 ~ \\mathrm { \\ m V }$ for FeNiRu, $2 9 2 ~ \\mathrm { \\ m V }$ for $\\mathrm { R u O } _ { 2 }$ ). "], "current_density": "10 mA cm^-2"}], "supplementary_performance": [{"key": "charge transfer resistance (Rct) for HER", "value": "1.47 Ω", "source": ["FeNiCuWRu exhibits a Tafel slope of $3 2 . 4 ~ \\mathrm { \\ m V ~ d e c } ^ { - 1 }$ , similar to $3 0 ~ \\mathrm { \\ m V }$ dec-1 observed for $\\mathrm { P t / C }$ (Fig. 3c), demonstrating the Volmer–Tafel mechanism as the HER pathway.38 Electrochemical impedance spectroscopy (EIS) was conducted to study the electrochemical properties of this group of catalysts, as shown in Fig. 3d. FeNiCuWRu exhibits the smallest charge transfer resistance $\\left( R _ { \\mathrm { c t } } \\right)$ value of $1 . 4 7 \\Omega$ , compared to FeNiWRu $\\left( 1 1 . 1 2 \\ \\Omega \\right)$ and FeNiRu $\\left( 2 0 . 2 1 \\ \\Omega \\right)$ , which facilitates the acceleration of HER reaction kinetics. "]}, {"key": "ECSA for HER", "value": "155.75 cm^2", "source": ["In addition, compared to other reference electrodes (FeNiWRu: $4 6 . 7 5 ~ \\mathrm { ~ c m } ^ { 2 }$ , FeNiRu: $4 0 . 2 5 ~ \\mathrm { \\ c m } ^ { 2 } )$ , the FeNiCuWRu electrode exhibits a significantly larger electrochemical active surface area (ECSA) of $1 5 5 . 7 5 ~ \\mathrm { c m } ^ { 2 }$ (Fig. 3e and Fig. S6, $\\mathbf { E S I \\dagger }$ ). "]}, {"key": "faradaic efficiency for HER", "value": "exceeds 97%", "source": ["Furthermore, the faradaic efficiency of hydrogen evolution with FeNiCuWRu exceeds $9 7 \\%$ across the current density range of $1 0 ~ \\mathrm { \\ m A } ~ \\mathrm { c m } ^ { - 2 }$ to $2 5 0 \\mathrm { \\ m A } \\mathrm { c m } ^ { - 2 }$ (Fig. S9, $\\mathrm { E S I \\dag }$ ). "]}, {"key": "charge transfer resistance (Rct) for OER", "value": "1.65 Ω", "source": ["Fig. 3d shows the Nyquist plots of various electrocatalyst electrodes. Similarly, FeNiCuWRu exhibits the smallest $R _ { \\mathrm { c t } }$ value of $1 . 6 5 \\ \\Omega$ among this group of catalysts (FeNiWRu: $2 . 6 0 \\ \\Omega$ , FeNiRu: $4 . 3 3 \\ \\Omega$ ), indicating that the HEA enhances conductivity and increases activity, thereby reducing the charge transfer resistance.39 The ECSA of FeNiCuWRu reaches as high as $7 7 \\ \\mathrm { c m } ^ { 2 }$ , surpassing the values of other samples (FeNiWRu: $6 6 . 5 ~ \\mathrm { c m } ^ { 2 }$ , FeNiRu: $4 4 ~ \\mathrm { c m } ^ { 2 } \\mathrm { \\cdot }$ ). "]}, {"key": "ECSA for OER", "value": "77 cm^2", "source": ["Fig. 3d shows the Nyquist plots of various electrocatalyst electrodes. Similarly, FeNiCuWRu exhibits the smallest $R _ { \\mathrm { c t } }$ value of $1 . 6 5 \\ \\Omega$ among this group of catalysts (FeNiWRu: $2 . 6 0 \\ \\Omega$ , FeNiRu: $4 . 3 3 \\ \\Omega$ ), indicating that the HEA enhances conductivity and increases activity, thereby reducing the charge transfer resistance.39 The ECSA of FeNiCuWRu reaches as high as $7 7 \\ \\mathrm { c m } ^ { 2 }$ , surpassing the values of other samples (FeNiWRu: $6 6 . 5 ~ \\mathrm { c m } ^ { 2 }$ , FeNiRu: $4 4 ~ \\mathrm { c m } ^ { 2 } \\mathrm { \\cdot }$ ). "]}]}, "experimental_conditions": {"test_setup": {"source": ["\nHEA-FeNiCuWRu nanoparticles were observed to be uniformly cross-linked (Fig. S2a, ESI†). Similar structures were also observed for FeNiCuWRu, FeNiWRu and FeNiRu grown on titanium foam (Fig. S2, ESI†) and nickel foam (Fig. S3, ESI†). A representative atomic-resolution image of a HEA NP along the [1-10] zone axis is displayed in Fig. 2c. Because of the difference in ‘ $^ { 6 } \\mathrm { Z }$ -contrast’’ between W/Ru and Fe/Ni/Cu, W/Ru with higher ‘‘Z-contrast’’ exhibits a brighter intensity compared to $\\mathrm { F e / N i / C u }$ (yellow dashed circle). "], "scan_rate": null, "substrate": "Nickel Foam", "ir_compensation": null}, "electrolyte": {"source": ["\nFig. 3 Electrocatalytic performance. (a) Polarization curves of the electrocatalyst and its individual components in $0 . 5 ~ { \\mathsf { M } }$ ${ \\sf H } _ { 2 } { \\sf S } { \\sf O } _ { 4 }$ for HER (left) and in 1.0 M KOH OER (right). (b) The corresponding overpotential at a current density of $1 0 \\mathsf { m A } \\mathsf { c m } ^ { - 2 }$ is derived from the polarization curves. (c) and (g) Tafel plots for the HER and OER derived from the LSV curves in part (a). (d) EIS Nyquist plots of the set of samples recorded at a potential of $- 0 . 1 \\vee$ vs. "], "ph_value": null, "concentration_molar": "0.5 M", "electrolyte_composition": "H2SO4"}, "synthesis_method": {"method": "organic solvent-mediated reduction of metal salts", "source": ["In this work, an organic solvent is used to mediate the reduction of metal salts and provide a controlled environment for atomic diffusion. ", "The low temperature of $1 3 0 ~ ^ { \\circ } \\mathrm { C }$ enables uniform nucleation and growth of the metal elements, while the use of a complexing agent significantly reduces the Gibbs free energy, thereby promoting the formation of a single-phase solid solution (Fig. S1, ESI†). The phase composition of HEA was characterized by X-ray diffraction (XRD). "], "key_parameters": "130 °C"}, "other_environmental_params": [{"key": "electrolyte for OER", "value": "1.0 M KOH", "source": ["\nFig. 3 Electrocatalytic performance. (a) Polarization curves of the electrocatalyst and its individual components in $0 . 5 ~ { \\mathsf { M } }$ ${ \\sf H } _ { 2 } { \\sf S } { \\sf O } _ { 4 }$ for HER (left) and in 1.0 M KOH OER (right). (b) The corresponding overpotential at a current density of $1 0 \\mathsf { m A } \\mathsf { c m } ^ { - 2 }$ is derived from the polarization curves. (c) and (g) Tafel plots for the HER and OER derived from the LSV curves in part (a). (d) EIS Nyquist plots of the set of samples recorded at a potential of $- 0 . 1 \\vee$ vs. "]}]}}, {"alloy_id": "FeNiWRu", "performance": {"stability": {"source": [], "cycle_count": null, "test_method": "Unknown", "duration_hours": null, "degradation_details": null, "performance_retention": null}, "tafel_slope": {"unit": "mV dec^-1", "value": "51.9", "source": ["FeNiCuWRu exhibits a faster kinetic velocity with a Tafel slope of $4 3 \\ : \\mathrm { \\ m V \\ : \\ d e c ^ { - 1 } }$ , which is considerably smaller than that of FeNiWRu ( $\\mathrm { 5 1 . 9 ~ m V ~ d e c ^ { - 1 } }$ , FeNiRu $\\mathbf { \\zeta } 6 6 . 9 \\ \\mathbf { m } \\mathbf { V } \\ \\mathbf { d e c } ^ { - 1 } ]$ ) and $\\mathbf { R u O } _ { 2 }$ $( 5 5 . 6 \\ \\mathrm { m V \\ d e c ^ { - 1 } ) }$ . "]}, "overpotential": [{"unit": "mV", "value": "294", "source": ["\nThe OER catalytic performance of FeNiCuWRu was additionally evaluated. As shown in Fig. 3a and b, FeNiCuWRu only requires an overpotential of $2 6 7 ~ \\mathrm { m V }$ for $1 0 \\ \\mathrm { m A } \\ \\mathrm { c m } ^ { - 2 }$ , which is much lower than that of the other reference electrodes ( $2 9 4 ~ \\mathrm { m V }$ for FeNiWRu, $3 1 0 ~ \\mathrm { \\ m V }$ for FeNiRu, $2 9 2 ~ \\mathrm { \\ m V }$ for $\\mathrm { R u O } _ { 2 }$ ). "], "current_density": "10 mA cm^-2"}], "supplementary_performance": [{"key": "charge transfer resistance (Rct) for HER", "value": "11.12 Ω", "source": ["FeNiCuWRu exhibits a Tafel slope of $3 2 . 4 ~ \\mathrm { \\ m V ~ d e c } ^ { - 1 }$ , similar to $3 0 ~ \\mathrm { \\ m V }$ dec-1 observed for $\\mathrm { P t / C }$ (Fig. 3c), demonstrating the Volmer–Tafel mechanism as the HER pathway.38 Electrochemical impedance spectroscopy (EIS) was conducted to study the electrochemical properties of this group of catalysts, as shown in Fig. 3d. FeNiCuWRu exhibits the smallest charge transfer resistance $\\left( R _ { \\mathrm { c t } } \\right)$ value of $1 . 4 7 \\Omega$ , compared to FeNiWRu $\\left( 1 1 . 1 2 \\ \\Omega \\right)$ and FeNiRu $\\left( 2 0 . 2 1 \\ \\Omega \\right)$ , which facilitates the acceleration of HER reaction kinetics. "]}, {"key": "ECSA for HER", "value": "46.75 cm^2", "source": ["In addition, compared to other reference electrodes (FeNiWRu: $4 6 . 7 5 ~ \\mathrm { ~ c m } ^ { 2 }$ , FeNiRu: $4 0 . 2 5 ~ \\mathrm { \\ c m } ^ { 2 } )$ , the FeNiCuWRu electrode exhibits a significantly larger electrochemical active surface area (ECSA) of $1 5 5 . 7 5 ~ \\mathrm { c m } ^ { 2 }$ (Fig. 3e and Fig. S6, $\\mathbf { E S I \\dagger }$ ). "]}, {"key": "charge transfer resistance (Rct) for OER", "value": "2.60 Ω", "source": ["Fig. 3d shows the Nyquist plots of various electrocatalyst electrodes. Similarly, FeNiCuWRu exhibits the smallest $R _ { \\mathrm { c t } }$ value of $1 . 6 5 \\ \\Omega$ among this group of catalysts (FeNiWRu: $2 . 6 0 \\ \\Omega$ , FeNiRu: $4 . 3 3 \\ \\Omega$ ), indicating that the HEA enhances conductivity and increases activity, thereby reducing the charge transfer resistance.39 The ECSA of FeNiCuWRu reaches as high as $7 7 \\ \\mathrm { c m } ^ { 2 }$ , surpassing the values of other samples (FeNiWRu: $6 6 . 5 ~ \\mathrm { c m } ^ { 2 }$ , FeNiRu: $4 4 ~ \\mathrm { c m } ^ { 2 } \\mathrm { \\cdot }$ ). "]}, {"key": "ECSA for OER", "value": "66.5 cm^2", "source": ["Fig. 3d shows the Nyquist plots of various electrocatalyst electrodes. Similarly, FeNiCuWRu exhibits the smallest $R _ { \\mathrm { c t } }$ value of $1 . 6 5 \\ \\Omega$ among this group of catalysts (FeNiWRu: $2 . 6 0 \\ \\Omega$ , FeNiRu: $4 . 3 3 \\ \\Omega$ ), indicating that the HEA enhances conductivity and increases activity, thereby reducing the charge transfer resistance.39 The ECSA of FeNiCuWRu reaches as high as $7 7 \\ \\mathrm { c m } ^ { 2 }$ , surpassing the values of other samples (FeNiWRu: $6 6 . 5 ~ \\mathrm { c m } ^ { 2 }$ , FeNiRu: $4 4 ~ \\mathrm { c m } ^ { 2 } \\mathrm { \\cdot }$ ). "]}]}, "experimental_conditions": {"test_setup": {"source": ["\nHEA-FeNiCuWRu nanoparticles were observed to be uniformly cross-linked (Fig. S2a, ESI†). Similar structures were also observed for FeNiCuWRu, FeNiWRu and FeNiRu grown on titanium foam (Fig. S2, ESI†) and nickel foam (Fig. S3, ESI†). A representative atomic-resolution image of a HEA NP along the [1-10] zone axis is displayed in Fig. 2c. Because of the difference in ‘ $^ { 6 } \\mathrm { Z }$ -contrast’’ between W/Ru and Fe/Ni/Cu, W/Ru with higher ‘‘Z-contrast’’ exhibits a brighter intensity compared to $\\mathrm { F e / N i / C u }$ (yellow dashed circle). "], "scan_rate": null, "substrate": "Nickel Foam", "ir_compensation": null}, "electrolyte": {"source": ["\nFig. 3 Electrocatalytic performance. (a) Polarization curves of the electrocatalyst and its individual components in $0 . 5 ~ { \\mathsf { M } }$ ${ \\sf H } _ { 2 } { \\sf S } { \\sf O } _ { 4 }$ for HER (left) and in 1.0 M KOH OER (right). (b) The corresponding overpotential at a current density of $1 0 \\mathsf { m A } \\mathsf { c m } ^ { - 2 }$ is derived from the polarization curves. (c) and (g) Tafel plots for the HER and OER derived from the LSV curves in part (a). (d) EIS Nyquist plots of the set of samples recorded at a potential of $- 0 . 1 \\vee$ vs. "], "ph_value": null, "concentration_molar": "0.5 M", "electrolyte_composition": "H2SO4"}, "synthesis_method": {"method": "organic solvent-mediated reduction of metal salts", "source": ["In this work, an organic solvent is used to mediate the reduction of metal salts and provide a controlled environment for atomic diffusion. ", "The low temperature of $1 3 0 ~ ^ { \\circ } \\mathrm { C }$ enables uniform nucleation and growth of the metal elements, while the use of a complexing agent significantly reduces the Gibbs free energy, thereby promoting the formation of a single-phase solid solution (Fig. S1, ESI†). The phase composition of HEA was characterized by X-ray diffraction (XRD). ", "The three main peaks of FeNiCuWRu nanoparticles (NPs) are located at $4 4 . 1 ^ { \\circ }$ $5 1 . 5 ^ { \\circ }$ , and $7 6 . 1 ^ { \\circ }$ (Fig. 2a), corresponding to the (111), (200), and (220) crystal planes of a characteristic face-centered cubic (fcc) structure, respectively.19,20 FeNiRu-NPs and FeNiWRu-NPs were synthesized using similar methods to gain a more comprehensive understanding of the catalytic mechanism of the HEA. These reference samples displayed very similar structures to FeNiCuWRu-NPs (Fig. 2a), indicating that the alloy nanoparticles are able to maintain a single-phase solid solution structure even if the number of metal elements varies. "], "key_parameters": "130 °C"}, "other_environmental_params": [{"key": "electrolyte for OER", "value": "1.0 M KOH", "source": ["\nFig. 3 Electrocatalytic performance. (a) Polarization curves of the electrocatalyst and its individual components in $0 . 5 ~ { \\mathsf { M } }$ ${ \\sf H } _ { 2 } { \\sf S } { \\sf O } _ { 4 }$ for HER (left) and in 1.0 M KOH OER (right). (b) The corresponding overpotential at a current density of $1 0 \\mathsf { m A } \\mathsf { c m } ^ { - 2 }$ is derived from the polarization curves. (c) and (g) Tafel plots for the HER and OER derived from the LSV curves in part (a). (d) EIS Nyquist plots of the set of samples recorded at a potential of $- 0 . 1 \\vee$ vs. "]}]}}, {"alloy_id": "FeNiRu", "performance": {"stability": {"source": [], "cycle_count": null, "test_method": "Unknown", "duration_hours": null, "degradation_details": null, "performance_retention": null}, "tafel_slope": {"unit": "mV dec^-1", "value": "66.9", "source": ["FeNiCuWRu exhibits a faster kinetic velocity with a Tafel slope of $4 3 \\ : \\mathrm { \\ m V \\ : \\ d e c ^ { - 1 } }$ , which is considerably smaller than that of FeNiWRu ( $\\mathrm { 5 1 . 9 ~ m V ~ d e c ^ { - 1 } }$ , FeNiRu $\\mathbf { \\zeta } 6 6 . 9 \\ \\mathbf { m } \\mathbf { V } \\ \\mathbf { d e c } ^ { - 1 } ]$ ) and $\\mathbf { R u O } _ { 2 }$ $( 5 5 . 6 \\ \\mathrm { m V \\ d e c ^ { - 1 } ) }$ . "]}, "overpotential": [{"unit": "mV", "value": "310", "source": ["\nThe OER catalytic performance of FeNiCuWRu was additionally evaluated. As shown in Fig. 3a and b, FeNiCuWRu only requires an overpotential of $2 6 7 ~ \\mathrm { m V }$ for $1 0 \\ \\mathrm { m A } \\ \\mathrm { c m } ^ { - 2 }$ , which is much lower than that of the other reference electrodes ( $2 9 4 ~ \\mathrm { m V }$ for FeNiWRu, $3 1 0 ~ \\mathrm { \\ m V }$ for FeNiRu, $2 9 2 ~ \\mathrm { \\ m V }$ for $\\mathrm { R u O } _ { 2 }$ ). "], "current_density": "10 mA cm^-2"}], "supplementary_performance": [{"key": "charge transfer resistance (Rct) for HER", "value": "20.21 Ω", "source": ["FeNiCuWRu exhibits a Tafel slope of $3 2 . 4 ~ \\mathrm { \\ m V ~ d e c } ^ { - 1 }$ , similar to $3 0 ~ \\mathrm { \\ m V }$ dec-1 observed for $\\mathrm { P t / C }$ (Fig. 3c), demonstrating the Volmer–Tafel mechanism as the HER pathway.38 Electrochemical impedance spectroscopy (EIS) was conducted to study the electrochemical properties of this group of catalysts, as shown in Fig. 3d. FeNiCuWRu exhibits the smallest charge transfer resistance $\\left( R _ { \\mathrm { c t } } \\right)$ value of $1 . 4 7 \\Omega$ , compared to FeNiWRu $\\left( 1 1 . 1 2 \\ \\Omega \\right)$ and FeNiRu $\\left( 2 0 . 2 1 \\ \\Omega \\right)$ , which facilitates the acceleration of HER reaction kinetics. "]}, {"key": "ECSA for HER", "value": "40.25 cm^2", "source": ["In addition, compared to other reference electrodes (FeNiWRu: $4 6 . 7 5 ~ \\mathrm { ~ c m } ^ { 2 }$ , FeNiRu: $4 0 . 2 5 ~ \\mathrm { \\ c m } ^ { 2 } )$ , the FeNiCuWRu electrode exhibits a significantly larger electrochemical active surface area (ECSA) of $1 5 5 . 7 5 ~ \\mathrm { c m } ^ { 2 }$ (Fig. 3e and Fig. S6, $\\mathbf { E S I \\dagger }$ ). "]}, {"key": "charge transfer resistance (Rct) for OER", "value": "4.33 Ω", "source": ["Fig. 3d shows the Nyquist plots of various electrocatalyst electrodes. Similarly, FeNiCuWRu exhibits the smallest $R _ { \\mathrm { c t } }$ value of $1 . 6 5 \\ \\Omega$ among this group of catalysts (FeNiWRu: $2 . 6 0 \\ \\Omega$ , FeNiRu: $4 . 3 3 \\ \\Omega$ ), indicating that the HEA enhances conductivity and increases activity, thereby reducing the charge transfer resistance.39 The ECSA of FeNiCuWRu reaches as high as $7 7 \\ \\mathrm { c m } ^ { 2 }$ , surpassing the values of other samples (FeNiWRu: $6 6 . 5 ~ \\mathrm { c m } ^ { 2 }$ , FeNiRu: $4 4 ~ \\mathrm { c m } ^ { 2 } \\mathrm { \\cdot }$ ). "]}, {"key": "ECSA for OER", "value": "44 cm^2", "source": ["Fig. 3d shows the Nyquist plots of various electrocatalyst electrodes. Similarly, FeNiCuWRu exhibits the smallest $R _ { \\mathrm { c t } }$ value of $1 . 6 5 \\ \\Omega$ among this group of catalysts (FeNiWRu: $2 . 6 0 \\ \\Omega$ , FeNiRu: $4 . 3 3 \\ \\Omega$ ), indicating that the HEA enhances conductivity and increases activity, thereby reducing the charge transfer resistance.39 The ECSA of FeNiCuWRu reaches as high as $7 7 \\ \\mathrm { c m } ^ { 2 }$ , surpassing the values of other samples (FeNiWRu: $6 6 . 5 ~ \\mathrm { c m } ^ { 2 }$ , FeNiRu: $4 4 ~ \\mathrm { c m } ^ { 2 } \\mathrm { \\cdot }$ ). "]}]}, "experimental_conditions": {"test_setup": {"source": ["\nHEA-FeNiCuWRu nanoparticles were observed to be uniformly cross-linked (Fig. S2a, ESI†). Similar structures were also observed for FeNiCuWRu, FeNiWRu and FeNiRu grown on titanium foam (Fig. S2, ESI†) and nickel foam (Fig. S3, ESI†). A representative atomic-resolution image of a HEA NP along the [1-10] zone axis is displayed in Fig. 2c. Because of the difference in ‘ $^ { 6 } \\mathrm { Z }$ -contrast’’ between W/Ru and Fe/Ni/Cu, W/Ru with higher ‘‘Z-contrast’’ exhibits a brighter intensity compared to $\\mathrm { F e / N i / C u }$ (yellow dashed circle). "], "scan_rate": null, "substrate": "Nickel Foam", "ir_compensation": null}, "electrolyte": {"source": ["\nFig. 3 Electrocatalytic performance. (a) Polarization curves of the electrocatalyst and its individual components in $0 . 5 ~ { \\mathsf { M } }$ ${ \\sf H } _ { 2 } { \\sf S } { \\sf O } _ { 4 }$ for HER (left) and in 1.0 M KOH OER (right). (b) The corresponding overpotential at a current density of $1 0 \\mathsf { m A } \\mathsf { c m } ^ { - 2 }$ is derived from the polarization curves. (c) and (g) Tafel plots for the HER and OER derived from the LSV curves in part (a). (d) EIS Nyquist plots of the set of samples recorded at a potential of $- 0 . 1 \\vee$ vs. "], "ph_value": null, "concentration_molar": "0.5 M", "electrolyte_composition": "H2SO4"}, "synthesis_method": {"method": "organic solvent-mediated reduction of metal salts", "source": ["In this work, an organic solvent is used to mediate the reduction of metal salts and provide a controlled environment for atomic diffusion. ", "The low temperature of $1 3 0 ~ ^ { \\circ } \\mathrm { C }$ enables uniform nucleation and growth of the metal elements, while the use of a complexing agent significantly reduces the Gibbs free energy, thereby promoting the formation of a single-phase solid solution (Fig. S1, ESI†). The phase composition of HEA was characterized by X-ray diffraction (XRD). ", "The three main peaks of FeNiCuWRu nanoparticles (NPs) are located at $4 4 . 1 ^ { \\circ }$ $5 1 . 5 ^ { \\circ }$ , and $7 6 . 1 ^ { \\circ }$ (Fig. 2a), corresponding to the (111), (200), and (220) crystal planes of a characteristic face-centered cubic (fcc) structure, respectively.19,20 FeNiRu-NPs and FeNiWRu-NPs were synthesized using similar methods to gain a more comprehensive understanding of the catalytic mechanism of the HEA. These reference samples displayed very similar structures to FeNiCuWRu-NPs (Fig. 2a), indicating that the alloy nanoparticles are able to maintain a single-phase solid solution structure even if the number of metal elements varies. "], "key_parameters": "130 °C"}, "other_environmental_params": [{"key": "electrolyte for OER", "value": "1.0 M KOH", "source": ["\nFig. 3 Electrocatalytic performance. (a) Polarization curves of the electrocatalyst and its individual components in $0 . 5 ~ { \\mathsf { M } }$ ${ \\sf H } _ { 2 } { \\sf S } { \\sf O } _ { 4 }$ for HER (left) and in 1.0 M KOH OER (right). (b) The corresponding overpotential at a current density of $1 0 \\mathsf { m A } \\mathsf { c m } ^ { - 2 }$ is derived from the polarization curves. (c) and (g) Tafel plots for the HER and OER derived from the LSV curves in part (a). (d) EIS Nyquist plots of the set of samples recorded at a potential of $- 0 . 1 \\vee$ vs. "]}]}}, {"alloy_id": "CuFeNiWRu", "performance": {"stability": {"source": [], "cycle_count": null, "test_method": "Unknown", "duration_hours": null, "degradation_details": null, "performance_retention": null}, "tafel_slope": {"unit": null, "value": null, "source": []}, "overpotential": [], "supplementary_performance": []}, "experimental_conditions": {"test_setup": {"source": [], "scan_rate": null, "substrate": null, "ir_compensation": null}, "electrolyte": {"source": ["\nFig. 3 Electrocatalytic performance. (a) Polarization curves of the electrocatalyst and its individual components in $0 . 5 ~ { \\mathsf { M } }$ ${ \\sf H } _ { 2 } { \\sf S } { \\sf O } _ { 4 }$ for HER (left) and in 1.0 M KOH OER (right). (b) The corresponding overpotential at a current density of $1 0 \\mathsf { m A } \\mathsf { c m } ^ { - 2 }$ is derived from the polarization curves. (c) and (g) Tafel plots for the HER and OER derived from the LSV curves in part (a). (d) EIS Nyquist plots of the set of samples recorded at a potential of $- 0 . 1 \\vee$ vs. "], "ph_value": null, "concentration_molar": "0.5 M", "electrolyte_composition": "H2SO4"}, "synthesis_method": {"method": null, "source": [], "key_parameters": null}, "other_environmental_params": []}}, {"alloy_id": "CuFeNiRuW", "performance": {"stability": {"source": [], "cycle_count": null, "test_method": "Unknown", "duration_hours": null, "degradation_details": null, "performance_retention": null}, "tafel_slope": {"unit": null, "value": null, "source": []}, "overpotential": [], "supplementary_performance": []}, "experimental_conditions": {"test_setup": {"source": [], "scan_rate": null, "substrate": null, "ir_compensation": null}, "electrolyte": {"source": [], "ph_value": null, "concentration_molar": null, "electrolyte_composition": null}, "synthesis_method": {"method": null, "source": [], "key_parameters": null}, "other_environmental_params": []}}, {"alloy_id": "FeNiRuW", "performance": {"stability": {"source": ["Remarkably, FeNiCuWRu exhibits the ability to maintain stable operation for a minimum duration of 100 hours at a current density of $1 0 0 \\mathrm { \\ m A } \\mathrm { \\ c m } ^ { - 2 }$ (Fig. 3f), and the elemental distribution and content after the tests exhibit only subtle changes (Fig. S7 and S8, $\\mathrm { E S I \\dagger }$ ). "], "cycle_count": null, "test_method": "Chronopotentiometry", "duration_hours": "100", "degradation_details": null, "performance_retention": null}, "tafel_slope": {"unit": "mV dec^-1", "value": "32.4", "source": ["FeNiCuWRu exhibits a Tafel slope of $3 2 . 4 ~ \\mathrm { \\ m V ~ d e c } ^ { - 1 }$ , similar to $3 0 ~ \\mathrm { \\ m V }$ dec-1 observed for $\\mathrm { P t / C }$ (Fig. 3c), demonstrating the Volmer–Tafel mechanism as the HER pathway.38 Electrochemical impedance spectroscopy (EIS) was conducted to study the electrochemical properties of this group of catalysts, as shown in Fig. 3d. FeNiCuWRu exhibits the smallest charge transfer resistance $\\left( R _ { \\mathrm { c t } } \\right)$ value of $1 . 4 7 \\Omega$ , compared to FeNiWRu $\\left( 1 1 . 1 2 \\ \\Omega \\right)$ and FeNiRu $\\left( 2 0 . 2 1 \\ \\Omega \\right)$ , which facilitates the acceleration of HER reaction kinetics. "]}, "overpotential": [{"unit": "mV", "value": "49", "source": ["As shown in Fig. 3a, the electrocatalytic performances for HER and OER of these multi-component alloy catalysts tend to show the following trend: FeNiCuWRu $>$ FeNiWRu $>$ FeNiRu. The enhanced electrocatalytic activity observed in FeNiCuWRu-NPs further validates the effectiveness of the site isolation effect and multi-metal synergistic effect in HEA.36,37 In particular, the FeNiCuWRu electrode requires an overpotential of $4 9 \\ \\mathrm { m V }$ to achieve a current density of $1 0 \\ \\mathrm { m A } \\ \\mathrm { c m } ^ { - 2 }$ , which is comparable to $4 0 ~ \\mathrm { m V }$ required by $\\mathrm { P t / C }$ and previously reported state-of-theart catalysts (Fig. 3b and Table S1, $\\mathbf { E S I \\dagger }$ ). "], "current_density": "10 mA cm^-2"}], "supplementary_performance": [{"key": "charge transfer resistance", "value": "1.47 Ω", "source": ["FeNiCuWRu exhibits a Tafel slope of $3 2 . 4 ~ \\mathrm { \\ m V ~ d e c } ^ { - 1 }$ , similar to $3 0 ~ \\mathrm { \\ m V }$ dec-1 observed for $\\mathrm { P t / C }$ (Fig. 3c), demonstrating the Volmer–Tafel mechanism as the HER pathway.38 Electrochemical impedance spectroscopy (EIS) was conducted to study the electrochemical properties of this group of catalysts, as shown in Fig. 3d. FeNiCuWRu exhibits the smallest charge transfer resistance $\\left( R _ { \\mathrm { c t } } \\right)$ value of $1 . 4 7 \\Omega$ , compared to FeNiWRu $\\left( 1 1 . 1 2 \\ \\Omega \\right)$ and FeNiRu $\\left( 2 0 . 2 1 \\ \\Omega \\right)$ , which facilitates the acceleration of HER reaction kinetics. "]}, {"key": "electrochemical active surface area", "value": "155.75 cm^2", "source": ["In addition, compared to other reference electrodes (FeNiWRu: $4 6 . 7 5 ~ \\mathrm { ~ c m } ^ { 2 }$ , FeNiRu: $4 0 . 2 5 ~ \\mathrm { \\ c m } ^ { 2 } )$ , the FeNiCuWRu electrode exhibits a significantly larger electrochemical active surface area (ECSA) of $1 5 5 . 7 5 ~ \\mathrm { c m } ^ { 2 }$ (Fig. 3e and Fig. S6, $\\mathbf { E S I \\dagger }$ ). "]}, {"key": "faradaic efficiency", "value": ">97%", "source": ["Furthermore, the faradaic efficiency of hydrogen evolution with FeNiCuWRu exceeds $9 7 \\%$ across the current density range of $1 0 ~ \\mathrm { \\ m A } ~ \\mathrm { c m } ^ { - 2 }$ to $2 5 0 \\mathrm { \\ m A } \\mathrm { c m } ^ { - 2 }$ (Fig. S9, $\\mathrm { E S I \\dag }$ ). "]}]}, "experimental_conditions": {"test_setup": {"source": [], "scan_rate": null, "substrate": null, "ir_compensation": null}, "electrolyte": {"source": ["\nFig. 3 Electrocatalytic performance. (a) Polarization curves of the electrocatalyst and its individual components in $0 . 5 ~ { \\mathsf { M } }$ ${ \\sf H } _ { 2 } { \\sf S } { \\sf O } _ { 4 }$ for HER (left) and in 1.0 M KOH OER (right). (b) The corresponding overpotential at a current density of $1 0 \\mathsf { m A } \\mathsf { c m } ^ { - 2 }$ is derived from the polarization curves. (c) and (g) Tafel plots for the HER and OER derived from the LSV curves in part (a). (d) EIS Nyquist plots of the set of samples recorded at a potential of $- 0 . 1 \\vee$ vs. "], "ph_value": null, "concentration_molar": "0.5 M", "electrolyte_composition": "H2SO4"}, "synthesis_method": {"method": "organic solvent-mediated reduction", "source": ["In this work, an organic solvent is used to mediate the reduction of metal salts and provide a controlled environment for atomic diffusion. ", "The low temperature of $1 3 0 ~ ^ { \\circ } \\mathrm { C }$ enables uniform nucleation and growth of the metal elements, while the use of a complexing agent significantly reduces the Gibbs free energy, thereby promoting the formation of a single-phase solid solution (Fig. S1, ESI†). The phase composition of HEA was characterized by X-ray diffraction (XRD). "], "key_parameters": "130 °C"}, "other_environmental_params": []}}]} | {"extraction_results": [{"alloy_id": "FeNiCuWRu", "performance": {"stability": {"source": ["Remarkably, FeNiCuWRu exhibits the ability to maintain stable operation for a minimum duration of 100 hours at a current density of $1 0 0 \\mathrm { \\ m A } \\mathrm { \\ c m } ^ { - 2 }$ (Fig. 3f), and the elemental distribution and content after the tests exhibit only subtle changes (Fig. S7 and S8, $\\mathrm { E S I \\dagger }$ ). "], "cycle_count": null, "test_method": "Chronopotentiometry", "duration_hours": "100", "degradation_details": "only subtle changes in elemental distribution and content", "performance_retention": null}, "tafel_slope": {"unit": "mV dec^-1", "value": "32.4", "source": ["FeNiCuWRu exhibits a Tafel slope of $3 2 . 4 ~ \\mathrm { \\ m V ~ d e c } ^ { - 1 }$ , similar to $3 0 ~ \\mathrm { \\ m V }$ dec-1 observed for $\\mathrm { P t / C }$ (Fig. 3c), demonstrating the Volmer–Tafel mechanism as the HER pathway.38 Electrochemical impedance spectroscopy (EIS) was conducted to study the electrochemical properties of this group of catalysts, as shown in Fig. 3d. FeNiCuWRu exhibits the smallest charge transfer resistance $\\left( R _ { \\mathrm { c t } } \\right)$ value of $1 . 4 7 \\Omega$ , compared to FeNiWRu $\\left( 1 1 . 1 2 \\ \\Omega \\right)$ and FeNiRu $\\left( 2 0 . 2 1 \\ \\Omega \\right)$ , which facilitates the acceleration of HER reaction kinetics. "]}, "overpotential": [{"unit": "mV", "value": "49", "source": ["As shown in Fig. 3a, the electrocatalytic performances for HER and OER of these multi-component alloy catalysts tend to show the following trend: FeNiCuWRu $>$ FeNiWRu $>$ FeNiRu. The enhanced electrocatalytic activity observed in FeNiCuWRu-NPs further validates the effectiveness of the site isolation effect and multi-metal synergistic effect in HEA.36,37 In particular, the FeNiCuWRu electrode requires an overpotential of $4 9 \\ \\mathrm { m V }$ to achieve a current density of $1 0 \\ \\mathrm { m A } \\ \\mathrm { c m } ^ { - 2 }$ , which is comparable to $4 0 ~ \\mathrm { m V }$ required by $\\mathrm { P t / C }$ and previously reported state-of-theart catalysts (Fig. 3b and Table S1, $\\mathbf { E S I \\dagger }$ ). "], "current_density": "10 mA cm^-2"}, {"unit": "mV", "value": "267", "source": ["\nThe OER catalytic performance of FeNiCuWRu was additionally evaluated. As shown in Fig. 3a and b, FeNiCuWRu only requires an overpotential of $2 6 7 ~ \\mathrm { m V }$ for $1 0 \\ \\mathrm { m A } \\ \\mathrm { c m } ^ { - 2 }$ , which is much lower than that of the other reference electrodes ( $2 9 4 ~ \\mathrm { m V }$ for FeNiWRu, $3 1 0 ~ \\mathrm { \\ m V }$ for FeNiRu, $2 9 2 ~ \\mathrm { \\ m V }$ for $\\mathrm { R u O } _ { 2 }$ ). "], "current_density": "10 mA cm^-2"}], "supplementary_performance": [{"key": "charge transfer resistance (Rct) for HER", "value": "1.47 Ω", "source": ["FeNiCuWRu exhibits a Tafel slope of $3 2 . 4 ~ \\mathrm { \\ m V ~ d e c } ^ { - 1 }$ , similar to $3 0 ~ \\mathrm { \\ m V }$ dec-1 observed for $\\mathrm { P t / C }$ (Fig. 3c), demonstrating the Volmer–Tafel mechanism as the HER pathway.38 Electrochemical impedance spectroscopy (EIS) was conducted to study the electrochemical properties of this group of catalysts, as shown in Fig. 3d. FeNiCuWRu exhibits the smallest charge transfer resistance $\\left( R _ { \\mathrm { c t } } \\right)$ value of $1 . 4 7 \\Omega$ , compared to FeNiWRu $\\left( 1 1 . 1 2 \\ \\Omega \\right)$ and FeNiRu $\\left( 2 0 . 2 1 \\ \\Omega \\right)$ , which facilitates the acceleration of HER reaction kinetics. "]}, {"key": "ECSA for HER", "value": "155.75 cm^2", "source": ["In addition, compared to other reference electrodes (FeNiWRu: $4 6 . 7 5 ~ \\mathrm { ~ c m } ^ { 2 }$ , FeNiRu: $4 0 . 2 5 ~ \\mathrm { \\ c m } ^ { 2 } )$ , the FeNiCuWRu electrode exhibits a significantly larger electrochemical active surface area (ECSA) of $1 5 5 . 7 5 ~ \\mathrm { c m } ^ { 2 }$ (Fig. 3e and Fig. S6, $\\mathbf { E S I \\dagger }$ ). "]}, {"key": "faradaic efficiency for HER", "value": "exceeds 97%", "source": ["Furthermore, the faradaic efficiency of hydrogen evolution with FeNiCuWRu exceeds $9 7 \\%$ across the current density range of $1 0 ~ \\mathrm { \\ m A } ~ \\mathrm { c m } ^ { - 2 }$ to $2 5 0 \\mathrm { \\ m A } \\mathrm { c m } ^ { - 2 }$ (Fig. S9, $\\mathrm { E S I \\dag }$ ). "]}, {"key": "charge transfer resistance (Rct) for OER", "value": "1.65 Ω", "source": ["Fig. 3d shows the Nyquist plots of various electrocatalyst electrodes. Similarly, FeNiCuWRu exhibits the smallest $R _ { \\mathrm { c t } }$ value of $1 . 6 5 \\ \\Omega$ among this group of catalysts (FeNiWRu: $2 . 6 0 \\ \\Omega$ , FeNiRu: $4 . 3 3 \\ \\Omega$ ), indicating that the HEA enhances conductivity and increases activity, thereby reducing the charge transfer resistance.39 The ECSA of FeNiCuWRu reaches as high as $7 7 \\ \\mathrm { c m } ^ { 2 }$ , surpassing the values of other samples (FeNiWRu: $6 6 . 5 ~ \\mathrm { c m } ^ { 2 }$ , FeNiRu: $4 4 ~ \\mathrm { c m } ^ { 2 } \\mathrm { \\cdot }$ ). "]}, {"key": "ECSA for OER", "value": "77 cm^2", "source": ["Fig. 3d shows the Nyquist plots of various electrocatalyst electrodes. Similarly, FeNiCuWRu exhibits the smallest $R _ { \\mathrm { c t } }$ value of $1 . 6 5 \\ \\Omega$ among this group of catalysts (FeNiWRu: $2 . 6 0 \\ \\Omega$ , FeNiRu: $4 . 3 3 \\ \\Omega$ ), indicating that the HEA enhances conductivity and increases activity, thereby reducing the charge transfer resistance.39 The ECSA of FeNiCuWRu reaches as high as $7 7 \\ \\mathrm { c m } ^ { 2 }$ , surpassing the values of other samples (FeNiWRu: $6 6 . 5 ~ \\mathrm { c m } ^ { 2 }$ , FeNiRu: $4 4 ~ \\mathrm { c m } ^ { 2 } \\mathrm { \\cdot }$ ). "]}]}, "experimental_conditions": {"test_setup": {"source": ["\nHEA-FeNiCuWRu nanoparticles were observed to be uniformly cross-linked (Fig. S2a, ESI†). Similar structures were also observed for FeNiCuWRu, FeNiWRu and FeNiRu grown on titanium foam (Fig. S2, ESI†) and nickel foam (Fig. S3, ESI†). A representative atomic-resolution image of a HEA NP along the [1-10] zone axis is displayed in Fig. 2c. Because of the difference in ‘ $^ { 6 } \\mathrm { Z }$ -contrast’’ between W/Ru and Fe/Ni/Cu, W/Ru with higher ‘‘Z-contrast’’ exhibits a brighter intensity compared to $\\mathrm { F e / N i / C u }$ (yellow dashed circle). "], "scan_rate": null, "substrate": "Nickel Foam", "ir_compensation": null}, "electrolyte": {"source": ["\nFig. 3 Electrocatalytic performance. (a) Polarization curves of the electrocatalyst and its individual components in $0 . 5 ~ { \\mathsf { M } }$ ${ \\sf H } _ { 2 } { \\sf S } { \\sf O } _ { 4 }$ for HER (left) and in 1.0 M KOH OER (right). (b) The corresponding overpotential at a current density of $1 0 \\mathsf { m A } \\mathsf { c m } ^ { - 2 }$ is derived from the polarization curves. (c) and (g) Tafel plots for the HER and OER derived from the LSV curves in part (a). (d) EIS Nyquist plots of the set of samples recorded at a potential of $- 0 . 1 \\vee$ vs. "], "ph_value": null, "concentration_molar": "0.5 M", "electrolyte_composition": "H2SO4"}, "synthesis_method": {"method": "organic solvent-mediated reduction of metal salts", "source": ["In this work, an organic solvent is used to mediate the reduction of metal salts and provide a controlled environment for atomic diffusion. ", "The low temperature of $1 3 0 ~ ^ { \\circ } \\mathrm { C }$ enables uniform nucleation and growth of the metal elements, while the use of a complexing agent significantly reduces the Gibbs free energy, thereby promoting the formation of a single-phase solid solution (Fig. S1, ESI†). The phase composition of HEA was characterized by X-ray diffraction (XRD). "], "key_parameters": "130 °C"}, "other_environmental_params": [{"key": "electrolyte for OER", "value": "1.0 M KOH", "source": ["\nFig. 3 Electrocatalytic performance. (a) Polarization curves of the electrocatalyst and its individual components in $0 . 5 ~ { \\mathsf { M } }$ ${ \\sf H } _ { 2 } { \\sf S } { \\sf O } _ { 4 }$ for HER (left) and in 1.0 M KOH OER (right). (b) The corresponding overpotential at a current density of $1 0 \\mathsf { m A } \\mathsf { c m } ^ { - 2 }$ is derived from the polarization curves. (c) and (g) Tafel plots for the HER and OER derived from the LSV curves in part (a). (d) EIS Nyquist plots of the set of samples recorded at a potential of $- 0 . 1 \\vee$ vs. "]}]}}, {"alloy_id": "FeNiWRu", "performance": {"stability": {"source": [], "cycle_count": null, "test_method": "Unknown", "duration_hours": null, "degradation_details": null, "performance_retention": null}, "tafel_slope": {"unit": "mV dec^-1", "value": "51.9", "source": ["FeNiCuWRu exhibits a faster kinetic velocity with a Tafel slope of $4 3 \\ : \\mathrm { \\ m V \\ : \\ d e c ^ { - 1 } }$ , which is considerably smaller than that of FeNiWRu ( $\\mathrm { 5 1 . 9 ~ m V ~ d e c ^ { - 1 } }$ , FeNiRu $\\mathbf { \\zeta } 6 6 . 9 \\ \\mathbf { m } \\mathbf { V } \\ \\mathbf { d e c } ^ { - 1 } ]$ ) and $\\mathbf { R u O } _ { 2 }$ $( 5 5 . 6 \\ \\mathrm { m V \\ d e c ^ { - 1 } ) }$ . "]}, "overpotential": [{"unit": "mV", "value": "294", "source": ["\nThe OER catalytic performance of FeNiCuWRu was additionally evaluated. As shown in Fig. 3a and b, FeNiCuWRu only requires an overpotential of $2 6 7 ~ \\mathrm { m V }$ for $1 0 \\ \\mathrm { m A } \\ \\mathrm { c m } ^ { - 2 }$ , which is much lower than that of the other reference electrodes ( $2 9 4 ~ \\mathrm { m V }$ for FeNiWRu, $3 1 0 ~ \\mathrm { \\ m V }$ for FeNiRu, $2 9 2 ~ \\mathrm { \\ m V }$ for $\\mathrm { R u O } _ { 2 }$ ). "], "current_density": "10 mA cm^-2"}], "supplementary_performance": [{"key": "charge transfer resistance (Rct) for HER", "value": "11.12 Ω", "source": ["FeNiCuWRu exhibits a Tafel slope of $3 2 . 4 ~ \\mathrm { \\ m V ~ d e c } ^ { - 1 }$ , similar to $3 0 ~ \\mathrm { \\ m V }$ dec-1 observed for $\\mathrm { P t / C }$ (Fig. 3c), demonstrating the Volmer–Tafel mechanism as the HER pathway.38 Electrochemical impedance spectroscopy (EIS) was conducted to study the electrochemical properties of this group of catalysts, as shown in Fig. 3d. FeNiCuWRu exhibits the smallest charge transfer resistance $\\left( R _ { \\mathrm { c t } } \\right)$ value of $1 . 4 7 \\Omega$ , compared to FeNiWRu $\\left( 1 1 . 1 2 \\ \\Omega \\right)$ and FeNiRu $\\left( 2 0 . 2 1 \\ \\Omega \\right)$ , which facilitates the acceleration of HER reaction kinetics. "]}, {"key": "ECSA for HER", "value": "46.75 cm^2", "source": ["In addition, compared to other reference electrodes (FeNiWRu: $4 6 . 7 5 ~ \\mathrm { ~ c m } ^ { 2 }$ , FeNiRu: $4 0 . 2 5 ~ \\mathrm { \\ c m } ^ { 2 } )$ , the FeNiCuWRu electrode exhibits a significantly larger electrochemical active surface area (ECSA) of $1 5 5 . 7 5 ~ \\mathrm { c m } ^ { 2 }$ (Fig. 3e and Fig. S6, $\\mathbf { E S I \\dagger }$ ). "]}, {"key": "charge transfer resistance (Rct) for OER", "value": "2.60 Ω", "source": ["Fig. 3d shows the Nyquist plots of various electrocatalyst electrodes. Similarly, FeNiCuWRu exhibits the smallest $R _ { \\mathrm { c t } }$ value of $1 . 6 5 \\ \\Omega$ among this group of catalysts (FeNiWRu: $2 . 6 0 \\ \\Omega$ , FeNiRu: $4 . 3 3 \\ \\Omega$ ), indicating that the HEA enhances conductivity and increases activity, thereby reducing the charge transfer resistance.39 The ECSA of FeNiCuWRu reaches as high as $7 7 \\ \\mathrm { c m } ^ { 2 }$ , surpassing the values of other samples (FeNiWRu: $6 6 . 5 ~ \\mathrm { c m } ^ { 2 }$ , FeNiRu: $4 4 ~ \\mathrm { c m } ^ { 2 } \\mathrm { \\cdot }$ ). "]}, {"key": "ECSA for OER", "value": "66.5 cm^2", "source": ["Fig. 3d shows the Nyquist plots of various electrocatalyst electrodes. Similarly, FeNiCuWRu exhibits the smallest $R _ { \\mathrm { c t } }$ value of $1 . 6 5 \\ \\Omega$ among this group of catalysts (FeNiWRu: $2 . 6 0 \\ \\Omega$ , FeNiRu: $4 . 3 3 \\ \\Omega$ ), indicating that the HEA enhances conductivity and increases activity, thereby reducing the charge transfer resistance.39 The ECSA of FeNiCuWRu reaches as high as $7 7 \\ \\mathrm { c m } ^ { 2 }$ , surpassing the values of other samples (FeNiWRu: $6 6 . 5 ~ \\mathrm { c m } ^ { 2 }$ , FeNiRu: $4 4 ~ \\mathrm { c m } ^ { 2 } \\mathrm { \\cdot }$ ). "]}]}, "experimental_conditions": {"test_setup": {"source": ["\nHEA-FeNiCuWRu nanoparticles were observed to be uniformly cross-linked (Fig. S2a, ESI†). Similar structures were also observed for FeNiCuWRu, FeNiWRu and FeNiRu grown on titanium foam (Fig. S2, ESI†) and nickel foam (Fig. S3, ESI†). A representative atomic-resolution image of a HEA NP along the [1-10] zone axis is displayed in Fig. 2c. Because of the difference in ‘ $^ { 6 } \\mathrm { Z }$ -contrast’’ between W/Ru and Fe/Ni/Cu, W/Ru with higher ‘‘Z-contrast’’ exhibits a brighter intensity compared to $\\mathrm { F e / N i / C u }$ (yellow dashed circle). "], "scan_rate": null, "substrate": "Nickel Foam", "ir_compensation": null}, "electrolyte": {"source": ["\nFig. 3 Electrocatalytic performance. (a) Polarization curves of the electrocatalyst and its individual components in $0 . 5 ~ { \\mathsf { M } }$ ${ \\sf H } _ { 2 } { \\sf S } { \\sf O } _ { 4 }$ for HER (left) and in 1.0 M KOH OER (right). (b) The corresponding overpotential at a current density of $1 0 \\mathsf { m A } \\mathsf { c m } ^ { - 2 }$ is derived from the polarization curves. (c) and (g) Tafel plots for the HER and OER derived from the LSV curves in part (a). (d) EIS Nyquist plots of the set of samples recorded at a potential of $- 0 . 1 \\vee$ vs. "], "ph_value": null, "concentration_molar": "0.5 M", "electrolyte_composition": "H2SO4"}, "synthesis_method": {"method": "organic solvent-mediated reduction of metal salts", "source": ["In this work, an organic solvent is used to mediate the reduction of metal salts and provide a controlled environment for atomic diffusion. ", "The low temperature of $1 3 0 ~ ^ { \\circ } \\mathrm { C }$ enables uniform nucleation and growth of the metal elements, while the use of a complexing agent significantly reduces the Gibbs free energy, thereby promoting the formation of a single-phase solid solution (Fig. S1, ESI†). The phase composition of HEA was characterized by X-ray diffraction (XRD). ", "The three main peaks of FeNiCuWRu nanoparticles (NPs) are located at $4 4 . 1 ^ { \\circ }$ $5 1 . 5 ^ { \\circ }$ , and $7 6 . 1 ^ { \\circ }$ (Fig. 2a), corresponding to the (111), (200), and (220) crystal planes of a characteristic face-centered cubic (fcc) structure, respectively.19,20 FeNiRu-NPs and FeNiWRu-NPs were synthesized using similar methods to gain a more comprehensive understanding of the catalytic mechanism of the HEA. These reference samples displayed very similar structures to FeNiCuWRu-NPs (Fig. 2a), indicating that the alloy nanoparticles are able to maintain a single-phase solid solution structure even if the number of metal elements varies. "], "key_parameters": "130 °C"}, "other_environmental_params": [{"key": "electrolyte for OER", "value": "1.0 M KOH", "source": ["\nFig. 3 Electrocatalytic performance. (a) Polarization curves of the electrocatalyst and its individual components in $0 . 5 ~ { \\mathsf { M } }$ ${ \\sf H } _ { 2 } { \\sf S } { \\sf O } _ { 4 }$ for HER (left) and in 1.0 M KOH OER (right). (b) The corresponding overpotential at a current density of $1 0 \\mathsf { m A } \\mathsf { c m } ^ { - 2 }$ is derived from the polarization curves. (c) and (g) Tafel plots for the HER and OER derived from the LSV curves in part (a). (d) EIS Nyquist plots of the set of samples recorded at a potential of $- 0 . 1 \\vee$ vs. "]}]}}, {"alloy_id": "FeNiRu", "performance": {"stability": {"source": [], "cycle_count": null, "test_method": "Unknown", "duration_hours": null, "degradation_details": null, "performance_retention": null}, "tafel_slope": {"unit": "mV dec^-1", "value": "66.9", "source": ["FeNiCuWRu exhibits a faster kinetic velocity with a Tafel slope of $4 3 \\ : \\mathrm { \\ m V \\ : \\ d e c ^ { - 1 } }$ , which is considerably smaller than that of FeNiWRu ( $\\mathrm { 5 1 . 9 ~ m V ~ d e c ^ { - 1 } }$ , FeNiRu $\\mathbf { \\zeta } 6 6 . 9 \\ \\mathbf { m } \\mathbf { V } \\ \\mathbf { d e c } ^ { - 1 } ]$ ) and $\\mathbf { R u O } _ { 2 }$ $( 5 5 . 6 \\ \\mathrm { m V \\ d e c ^ { - 1 } ) }$ . "]}, "overpotential": [{"unit": "mV", "value": "310", "source": ["\nThe OER catalytic performance of FeNiCuWRu was additionally evaluated. As shown in Fig. 3a and b, FeNiCuWRu only requires an overpotential of $2 6 7 ~ \\mathrm { m V }$ for $1 0 \\ \\mathrm { m A } \\ \\mathrm { c m } ^ { - 2 }$ , which is much lower than that of the other reference electrodes ( $2 9 4 ~ \\mathrm { m V }$ for FeNiWRu, $3 1 0 ~ \\mathrm { \\ m V }$ for FeNiRu, $2 9 2 ~ \\mathrm { \\ m V }$ for $\\mathrm { R u O } _ { 2 }$ ). "], "current_density": "10 mA cm^-2"}], "supplementary_performance": [{"key": "charge transfer resistance (Rct) for HER", "value": "20.21 Ω", "source": ["FeNiCuWRu exhibits a Tafel slope of $3 2 . 4 ~ \\mathrm { \\ m V ~ d e c } ^ { - 1 }$ , similar to $3 0 ~ \\mathrm { \\ m V }$ dec-1 observed for $\\mathrm { P t / C }$ (Fig. 3c), demonstrating the Volmer–Tafel mechanism as the HER pathway.38 Electrochemical impedance spectroscopy (EIS) was conducted to study the electrochemical properties of this group of catalysts, as shown in Fig. 3d. FeNiCuWRu exhibits the smallest charge transfer resistance $\\left( R _ { \\mathrm { c t } } \\right)$ value of $1 . 4 7 \\Omega$ , compared to FeNiWRu $\\left( 1 1 . 1 2 \\ \\Omega \\right)$ and FeNiRu $\\left( 2 0 . 2 1 \\ \\Omega \\right)$ , which facilitates the acceleration of HER reaction kinetics. "]}, {"key": "ECSA for HER", "value": "40.25 cm^2", "source": ["In addition, compared to other reference electrodes (FeNiWRu: $4 6 . 7 5 ~ \\mathrm { ~ c m } ^ { 2 }$ , FeNiRu: $4 0 . 2 5 ~ \\mathrm { \\ c m } ^ { 2 } )$ , the FeNiCuWRu electrode exhibits a significantly larger electrochemical active surface area (ECSA) of $1 5 5 . 7 5 ~ \\mathrm { c m } ^ { 2 }$ (Fig. 3e and Fig. S6, $\\mathbf { E S I \\dagger }$ ). "]}, {"key": "charge transfer resistance (Rct) for OER", "value": "4.33 Ω", "source": ["Fig. 3d shows the Nyquist plots of various electrocatalyst electrodes. Similarly, FeNiCuWRu exhibits the smallest $R _ { \\mathrm { c t } }$ value of $1 . 6 5 \\ \\Omega$ among this group of catalysts (FeNiWRu: $2 . 6 0 \\ \\Omega$ , FeNiRu: $4 . 3 3 \\ \\Omega$ ), indicating that the HEA enhances conductivity and increases activity, thereby reducing the charge transfer resistance.39 The ECSA of FeNiCuWRu reaches as high as $7 7 \\ \\mathrm { c m } ^ { 2 }$ , surpassing the values of other samples (FeNiWRu: $6 6 . 5 ~ \\mathrm { c m } ^ { 2 }$ , FeNiRu: $4 4 ~ \\mathrm { c m } ^ { 2 } \\mathrm { \\cdot }$ ). "]}, {"key": "ECSA for OER", "value": "44 cm^2", "source": ["Fig. 3d shows the Nyquist plots of various electrocatalyst electrodes. Similarly, FeNiCuWRu exhibits the smallest $R _ { \\mathrm { c t } }$ value of $1 . 6 5 \\ \\Omega$ among this group of catalysts (FeNiWRu: $2 . 6 0 \\ \\Omega$ , FeNiRu: $4 . 3 3 \\ \\Omega$ ), indicating that the HEA enhances conductivity and increases activity, thereby reducing the charge transfer resistance.39 The ECSA of FeNiCuWRu reaches as high as $7 7 \\ \\mathrm { c m } ^ { 2 }$ , surpassing the values of other samples (FeNiWRu: $6 6 . 5 ~ \\mathrm { c m } ^ { 2 }$ , FeNiRu: $4 4 ~ \\mathrm { c m } ^ { 2 } \\mathrm { \\cdot }$ ). "]}]}, "experimental_conditions": {"test_setup": {"source": ["\nHEA-FeNiCuWRu nanoparticles were observed to be uniformly cross-linked (Fig. S2a, ESI†). Similar structures were also observed for FeNiCuWRu, FeNiWRu and FeNiRu grown on titanium foam (Fig. S2, ESI†) and nickel foam (Fig. S3, ESI†). A representative atomic-resolution image of a HEA NP along the [1-10] zone axis is displayed in Fig. 2c. Because of the difference in ‘ $^ { 6 } \\mathrm { Z }$ -contrast’’ between W/Ru and Fe/Ni/Cu, W/Ru with higher ‘‘Z-contrast’’ exhibits a brighter intensity compared to $\\mathrm { F e / N i / C u }$ (yellow dashed circle). "], "scan_rate": null, "substrate": "Nickel Foam", "ir_compensation": null}, "electrolyte": {"source": ["\nFig. 3 Electrocatalytic performance. (a) Polarization curves of the electrocatalyst and its individual components in $0 . 5 ~ { \\mathsf { M } }$ ${ \\sf H } _ { 2 } { \\sf S } { \\sf O } _ { 4 }$ for HER (left) and in 1.0 M KOH OER (right). (b) The corresponding overpotential at a current density of $1 0 \\mathsf { m A } \\mathsf { c m } ^ { - 2 }$ is derived from the polarization curves. (c) and (g) Tafel plots for the HER and OER derived from the LSV curves in part (a). (d) EIS Nyquist plots of the set of samples recorded at a potential of $- 0 . 1 \\vee$ vs. "], "ph_value": null, "concentration_molar": "0.5 M", "electrolyte_composition": "H2SO4"}, "synthesis_method": {"method": "organic solvent-mediated reduction of metal salts", "source": ["In this work, an organic solvent is used to mediate the reduction of metal salts and provide a controlled environment for atomic diffusion. ", "The low temperature of $1 3 0 ~ ^ { \\circ } \\mathrm { C }$ enables uniform nucleation and growth of the metal elements, while the use of a complexing agent significantly reduces the Gibbs free energy, thereby promoting the formation of a single-phase solid solution (Fig. S1, ESI†). The phase composition of HEA was characterized by X-ray diffraction (XRD). ", "The three main peaks of FeNiCuWRu nanoparticles (NPs) are located at $4 4 . 1 ^ { \\circ }$ $5 1 . 5 ^ { \\circ }$ , and $7 6 . 1 ^ { \\circ }$ (Fig. 2a), corresponding to the (111), (200), and (220) crystal planes of a characteristic face-centered cubic (fcc) structure, respectively.19,20 FeNiRu-NPs and FeNiWRu-NPs were synthesized using similar methods to gain a more comprehensive understanding of the catalytic mechanism of the HEA. These reference samples displayed very similar structures to FeNiCuWRu-NPs (Fig. 2a), indicating that the alloy nanoparticles are able to maintain a single-phase solid solution structure even if the number of metal elements varies. "], "key_parameters": "130 °C"}, "other_environmental_params": [{"key": "electrolyte for OER", "value": "1.0 M KOH", "source": ["\nFig. 3 Electrocatalytic performance. (a) Polarization curves of the electrocatalyst and its individual components in $0 . 5 ~ { \\mathsf { M } }$ ${ \\sf H } _ { 2 } { \\sf S } { \\sf O } _ { 4 }$ for HER (left) and in 1.0 M KOH OER (right). (b) The corresponding overpotential at a current density of $1 0 \\mathsf { m A } \\mathsf { c m } ^ { - 2 }$ is derived from the polarization curves. (c) and (g) Tafel plots for the HER and OER derived from the LSV curves in part (a). (d) EIS Nyquist plots of the set of samples recorded at a potential of $- 0 . 1 \\vee$ vs. "]}]}}, {"alloy_id": "CuFeNiWRu", "performance": {"stability": {"source": [], "cycle_count": null, "test_method": "Unknown", "duration_hours": null, "degradation_details": null, "performance_retention": null}, "tafel_slope": {"unit": null, "value": null, "source": []}, "overpotential": [], "supplementary_performance": []}, "experimental_conditions": {"test_setup": {"source": [], "scan_rate": null, "substrate": null, "ir_compensation": null}, "electrolyte": {"source": ["\nFig. 3 Electrocatalytic performance. (a) Polarization curves of the electrocatalyst and its individual components in $0 . 5 ~ { \\mathsf { M } }$ ${ \\sf H } _ { 2 } { \\sf S } { \\sf O } _ { 4 }$ for HER (left) and in 1.0 M KOH OER (right). (b) The corresponding overpotential at a current density of $1 0 \\mathsf { m A } \\mathsf { c m } ^ { - 2 }$ is derived from the polarization curves. (c) and (g) Tafel plots for the HER and OER derived from the LSV curves in part (a). (d) EIS Nyquist plots of the set of samples recorded at a potential of $- 0 . 1 \\vee$ vs. "], "ph_value": null, "concentration_molar": "0.5 M", "electrolyte_composition": "H2SO4"}, "synthesis_method": {"method": null, "source": [], "key_parameters": null}, "other_environmental_params": []}}, {"alloy_id": "CuFeNiRuW", "performance": {"stability": {"source": [], "cycle_count": null, "test_method": "Unknown", "duration_hours": null, "degradation_details": null, "performance_retention": null}, "tafel_slope": {"unit": null, "value": null, "source": []}, "overpotential": [], "supplementary_performance": []}, "experimental_conditions": {"test_setup": {"source": [], "scan_rate": null, "substrate": null, "ir_compensation": null}, "electrolyte": {"source": [], "ph_value": null, "concentration_molar": null, "electrolyte_composition": null}, "synthesis_method": {"method": null, "source": [], "key_parameters": null}, "other_environmental_params": []}}, {"alloy_id": "FeNiRuW", "performance": {"stability": {"source": ["Remarkably, FeNiCuWRu exhibits the ability to maintain stable operation for a minimum duration of 100 hours at a current density of $1 0 0 \\mathrm { \\ m A } \\mathrm { \\ c m } ^ { - 2 }$ (Fig. 3f), and the elemental distribution and content after the tests exhibit only subtle changes (Fig. S7 and S8, $\\mathrm { E S I \\dagger }$ ). "], "cycle_count": null, "test_method": "Chronopotentiometry", "duration_hours": "100", "degradation_details": null, "performance_retention": null}, "tafel_slope": {"unit": "mV dec^-1", "value": "32.4", "source": ["FeNiCuWRu exhibits a Tafel slope of $3 2 . 4 ~ \\mathrm { \\ m V ~ d e c } ^ { - 1 }$ , similar to $3 0 ~ \\mathrm { \\ m V }$ dec-1 observed for $\\mathrm { P t / C }$ (Fig. 3c), demonstrating the Volmer–Tafel mechanism as the HER pathway.38 Electrochemical impedance spectroscopy (EIS) was conducted to study the electrochemical properties of this group of catalysts, as shown in Fig. 3d. FeNiCuWRu exhibits the smallest charge transfer resistance $\\left( R _ { \\mathrm { c t } } \\right)$ value of $1 . 4 7 \\Omega$ , compared to FeNiWRu $\\left( 1 1 . 1 2 \\ \\Omega \\right)$ and FeNiRu $\\left( 2 0 . 2 1 \\ \\Omega \\right)$ , which facilitates the acceleration of HER reaction kinetics. "]}, "overpotential": [{"unit": "mV", "value": "49", "source": ["As shown in Fig. 3a, the electrocatalytic performances for HER and OER of these multi-component alloy catalysts tend to show the following trend: FeNiCuWRu $>$ FeNiWRu $>$ FeNiRu. The enhanced electrocatalytic activity observed in FeNiCuWRu-NPs further validates the effectiveness of the site isolation effect and multi-metal synergistic effect in HEA.36,37 In particular, the FeNiCuWRu electrode requires an overpotential of $4 9 \\ \\mathrm { m V }$ to achieve a current density of $1 0 \\ \\mathrm { m A } \\ \\mathrm { c m } ^ { - 2 }$ , which is comparable to $4 0 ~ \\mathrm { m V }$ required by $\\mathrm { P t / C }$ and previously reported state-of-theart catalysts (Fig. 3b and Table S1, $\\mathbf { E S I \\dagger }$ ). "], "current_density": "10 mA cm^-2"}], "supplementary_performance": [{"key": "charge transfer resistance", "value": "1.47 Ω", "source": ["FeNiCuWRu exhibits a Tafel slope of $3 2 . 4 ~ \\mathrm { \\ m V ~ d e c } ^ { - 1 }$ , similar to $3 0 ~ \\mathrm { \\ m V }$ dec-1 observed for $\\mathrm { P t / C }$ (Fig. 3c), demonstrating the Volmer–Tafel mechanism as the HER pathway.38 Electrochemical impedance spectroscopy (EIS) was conducted to study the electrochemical properties of this group of catalysts, as shown in Fig. 3d. FeNiCuWRu exhibits the smallest charge transfer resistance $\\left( R _ { \\mathrm { c t } } \\right)$ value of $1 . 4 7 \\Omega$ , compared to FeNiWRu $\\left( 1 1 . 1 2 \\ \\Omega \\right)$ and FeNiRu $\\left( 2 0 . 2 1 \\ \\Omega \\right)$ , which facilitates the acceleration of HER reaction kinetics. "]}, {"key": "electrochemical active surface area", "value": "155.75 cm^2", "source": ["In addition, compared to other reference electrodes (FeNiWRu: $4 6 . 7 5 ~ \\mathrm { ~ c m } ^ { 2 }$ , FeNiRu: $4 0 . 2 5 ~ \\mathrm { \\ c m } ^ { 2 } )$ , the FeNiCuWRu electrode exhibits a significantly larger electrochemical active surface area (ECSA) of $1 5 5 . 7 5 ~ \\mathrm { c m } ^ { 2 }$ (Fig. 3e and Fig. S6, $\\mathbf { E S I \\dagger }$ ). "]}, {"key": "faradaic efficiency", "value": ">97%", "source": ["Furthermore, the faradaic efficiency of hydrogen evolution with FeNiCuWRu exceeds $9 7 \\%$ across the current density range of $1 0 ~ \\mathrm { \\ m A } ~ \\mathrm { c m } ^ { - 2 }$ to $2 5 0 \\mathrm { \\ m A } \\mathrm { c m } ^ { - 2 }$ (Fig. S9, $\\mathrm { E S I \\dag }$ ). "]}]}, "experimental_conditions": {"test_setup": {"source": [], "scan_rate": null, "substrate": null, "ir_compensation": null}, "electrolyte": {"source": ["\nFig. 3 Electrocatalytic performance. (a) Polarization curves of the electrocatalyst and its individual components in $0 . 5 ~ { \\mathsf { M } }$ ${ \\sf H } _ { 2 } { \\sf S } { \\sf O } _ { 4 }$ for HER (left) and in 1.0 M KOH OER (right). (b) The corresponding overpotential at a current density of $1 0 \\mathsf { m A } \\mathsf { c m } ^ { - 2 }$ is derived from the polarization curves. (c) and (g) Tafel plots for the HER and OER derived from the LSV curves in part (a). (d) EIS Nyquist plots of the set of samples recorded at a potential of $- 0 . 1 \\vee$ vs. "], "ph_value": null, "concentration_molar": "0.5 M", "electrolyte_composition": "H2SO4"}, "synthesis_method": {"method": "organic solvent-mediated reduction", "source": ["In this work, an organic solvent is used to mediate the reduction of metal salts and provide a controlled environment for atomic diffusion. ", "The low temperature of $1 3 0 ~ ^ { \\circ } \\mathrm { C }$ enables uniform nucleation and growth of the metal elements, while the use of a complexing agent significantly reduces the Gibbs free energy, thereby promoting the formation of a single-phase solid solution (Fig. S1, ESI†). The phase composition of HEA was characterized by X-ray diffraction (XRD). "], "key_parameters": "130 °C"}, "other_environmental_params": []}}]} | 6 | {'extraction_results': [{'alloy_id': 'FeNiCuWRu', 'performance': {'stability': {'source': ['Remarkably, FeNiCuWRu exhibits the ability to maintain stable operation for a minimum duration of 100 hours at a current density of $1 0 0 \\mathrm { \\ m A } \\mathrm { \\ c m } ^ { - 2 }$ (Fig. 3f), and the elemental distribution and content after the tests exhibit only subtle changes (Fig. S7 and S8, $\\mathrm { E S I \\dagger }$ ). '], 'cycle_count': None, 'test_method': 'Chronopotentiometry', 'duration_hours': '100', 'degradation_details': 'only subtle changes in elemental distribution and content', 'performance_retention': None}, 'tafel_slope': {'unit': 'mV dec^-1', 'value': '32.4', 'source': ['FeNiCuWRu exhibits a Tafel slope of $3 2 . 4 ~ \\mathrm { \\ m V ~ d e c } ^ { - 1 }$ , similar to $3 0 ~ \\mathrm { \\ m V }$ dec-1 observed for $\\mathrm { P t / C }$ (Fig. 3c), demonstrating the Volmer–Tafel mechanism as the HER pathway.38 Electrochemical impedance spectroscopy (EIS) was conducted to study the electrochemical properties of this group of catalysts, as shown in Fig. 3d. FeNiCuWRu exhibits the smallest charge transfer resistance $\\left( R _ { \\mathrm { c t } } \\right)$ value of $1 . 4 7 \\Omega$ , compared to FeNiWRu $\\left( 1 1 . 1 2 \\ \\Omega \\right)$ and FeNiRu $\\left( 2 0 . 2 1 \\ \\Omega \\right)$ , which facilitates the acceleration of HER reaction kinetics. ']}, 'overpotential': [{'unit': 'mV', 'value': '49', 'source': ['As shown in Fig. 3a, the electrocatalytic performances for HER and OER of these multi-component alloy catalysts tend to show the following trend: FeNiCuWRu $>$ FeNiWRu $>$ FeNiRu. The enhanced electrocatalytic activity observed in FeNiCuWRu-NPs further validates the effectiveness of the site isolation effect and multi-metal synergistic effect in HEA.36,37 In particular, the FeNiCuWRu electrode requires an overpotential of $4 9 \\ \\mathrm { m V }$ to achieve a current density of $1 0 \\ \\mathrm { m A } \\ \\mathrm { c m } ^ { - 2 }$ , which is comparable to $4 0 ~ \\mathrm { m V }$ required by $\\mathrm { P t / C }$ and previously reported state-of-theart catalysts (Fig. 3b and Table S1, $\\mathbf { E S I \\dagger }$ ). '], 'current_density': '10 mA cm^-2'}, {'unit': 'mV', 'value': '267', 'source': ['\nThe OER catalytic performance of FeNiCuWRu was additionally evaluated. As shown in Fig. 3a and b, FeNiCuWRu only requires an overpotential of $2 6 7 ~ \\mathrm { m V }$ for $1 0 \\ \\mathrm { m A } \\ \\mathrm { c m } ^ { - 2 }$ , which is much lower than that of the other reference electrodes ( $2 9 4 ~ \\mathrm { m V }$ for FeNiWRu, $3 1 0 ~ \\mathrm { \\ m V }$ for FeNiRu, $2 9 2 ~ \\mathrm { \\ m V }$ for $\\mathrm { R u O } _ { 2 }$ ). '], 'current_density': '10 mA cm^-2'}], 'supplementary_performance': [{'key': 'charge transfer resistance (Rct) for HER', 'value': '1.47 Ω', 'source': ['FeNiCuWRu exhibits a Tafel slope of $3 2 . 4 ~ \\mathrm { \\ m V ~ d e c } ^ { - 1 }$ , similar to $3 0 ~ \\mathrm { \\ m V }$ dec-1 observed for $\\mathrm { P t / C }$ (Fig. 3c), demonstrating the Volmer–Tafel mechanism as the HER pathway.38 Electrochemical impedance spectroscopy (EIS) was conducted to study the electrochemical properties of this group of catalysts, as shown in Fig. 3d. FeNiCuWRu exhibits the smallest charge transfer resistance $\\left( R _ { \\mathrm { c t } } \\right)$ value of $1 . 4 7 \\Omega$ , compared to FeNiWRu $\\left( 1 1 . 1 2 \\ \\Omega \\right)$ and FeNiRu $\\left( 2 0 . 2 1 \\ \\Omega \\right)$ , which facilitates the acceleration of HER reaction kinetics. ']}, {'key': 'ECSA for HER', 'value': '155.75 cm^2', 'source': ['In addition, compared to other reference electrodes (FeNiWRu: $4 6 . 7 5 ~ \\mathrm { ~ c m } ^ { 2 }$ , FeNiRu: $4 0 . 2 5 ~ \\mathrm { \\ c m } ^ { 2 } )$ , the FeNiCuWRu electrode exhibits a significantly larger electrochemical active surface area (ECSA) of $1 5 5 . 7 5 ~ \\mathrm { c m } ^ { 2 }$ (Fig. 3e and Fig. S6, $\\mathbf { E S I \\dagger }$ ). ']}, {'key': 'faradaic efficiency for HER', 'value': 'exceeds 97%', 'source': ['Furthermore, the faradaic efficiency of hydrogen evolution with FeNiCuWRu exceeds $9 7 \\%$ across the current density range of $1 0 ~ \\mathrm { \\ m A } ~ \\mathrm { c m } ^ { - 2 }$ to $2 5 0 \\mathrm { \\ m A } \\mathrm { c m } ^ { - 2 }$ (Fig. S9, $\\mathrm { E S I \\dag }$ ). ']}, {'key': 'charge transfer resistance (Rct) for OER', 'value': '1.65 Ω', 'source': ['Fig. 3d shows the Nyquist plots of various electrocatalyst electrodes. Similarly, FeNiCuWRu exhibits the smallest $R _ { \\mathrm { c t } }$ value of $1 . 6 5 \\ \\Omega$ among this group of catalysts (FeNiWRu: $2 . 6 0 \\ \\Omega$ , FeNiRu: $4 . 3 3 \\ \\Omega$ ), indicating that the HEA enhances conductivity and increases activity, thereby reducing the charge transfer resistance.39 The ECSA of FeNiCuWRu reaches as high as $7 7 \\ \\mathrm { c m } ^ { 2 }$ , surpassing the values of other samples (FeNiWRu: $6 6 . 5 ~ \\mathrm { c m } ^ { 2 }$ , FeNiRu: $4 4 ~ \\mathrm { c m } ^ { 2 } \\mathrm { \\cdot }$ ). ']}, {'key': 'ECSA for OER', 'value': '77 cm^2', 'source': ['Fig. 3d shows the Nyquist plots of various electrocatalyst electrodes. Similarly, FeNiCuWRu exhibits the smallest $R _ { \\mathrm { c t } }$ value of $1 . 6 5 \\ \\Omega$ among this group of catalysts (FeNiWRu: $2 . 6 0 \\ \\Omega$ , FeNiRu: $4 . 3 3 \\ \\Omega$ ), indicating that the HEA enhances conductivity and increases activity, thereby reducing the charge transfer resistance.39 The ECSA of FeNiCuWRu reaches as high as $7 7 \\ \\mathrm { c m } ^ { 2 }$ , surpassing the values of other samples (FeNiWRu: $6 6 . 5 ~ \\mathrm { c m } ^ { 2 }$ , FeNiRu: $4 4 ~ \\mathrm { c m } ^ { 2 } \\mathrm { \\cdot }$ ). ']}]}, 'experimental_conditions': {'test_setup': {'source': ['\nHEA-FeNiCuWRu nanoparticles were observed to be uniformly cross-linked (Fig. S2a, ESI†). Similar structures were also observed for FeNiCuWRu, FeNiWRu and FeNiRu grown on titanium foam (Fig. S2, ESI†) and nickel foam (Fig. S3, ESI†). A representative atomic-resolution image of a HEA NP along the [1-10] zone axis is displayed in Fig. 2c. Because of the difference in ‘ $^ { 6 } \\mathrm { Z }$ -contrast’’ between W/Ru and Fe/Ni/Cu, W/Ru with higher ‘‘Z-contrast’’ exhibits a brighter intensity compared to $\\mathrm { F e / N i / C u }$ (yellow dashed circle). '], 'scan_rate': None, 'substrate': 'Nickel Foam', 'ir_compensation': None}, 'electrolyte': {'source': ['\nFig. 3 Electrocatalytic performance. (a) Polarization curves of the electrocatalyst and its individual components in $0 . 5 ~ { \\mathsf { M } }$ ${ \\sf H } _ { 2 } { \\sf S } { \\sf O } _ { 4 }$ for HER (left) and in 1.0 M KOH OER (right). (b) The corresponding overpotential at a current density of $1 0 \\mathsf { m A } \\mathsf { c m } ^ { - 2 }$ is derived from the polarization curves. (c) and (g) Tafel plots for the HER and OER derived from the LSV curves in part (a). (d) EIS Nyquist plots of the set of samples recorded at a potential of $- 0 . 1 \\vee$ vs. '], 'ph_value': None, 'concentration_molar': '0.5 M', 'electrolyte_composition': 'H2SO4'}, 'synthesis_method': {'method': 'organic solvent-mediated reduction of metal salts', 'source': ['In this work, an organic solvent is used to mediate the reduction of metal salts and provide a controlled environment for atomic diffusion. ', 'The low temperature of $1 3 0 ~ ^ { \\circ } \\mathrm { C }$ enables uniform nucleation and growth of the metal elements, while the use of a complexing agent significantly reduces the Gibbs free energy, thereby promoting the formation of a single-phase solid solution (Fig. S1, ESI†). The phase composition of HEA was characterized by X-ray diffraction (XRD). '], 'key_parameters': '130 °C'}, 'other_environmental_params': [{'key': 'electrolyte for OER', 'value': '1.0 M KOH', 'source': ['\nFig. 3 Electrocatalytic performance. (a) Polarization curves of the electrocatalyst and its individual components in $0 . 5 ~ { \\mathsf { M } }$ ${ \\sf H } _ { 2 } { \\sf S } { \\sf O } _ { 4 }$ for HER (left) and in 1.0 M KOH OER (right). (b) The corresponding overpotential at a current density of $1 0 \\mathsf { m A } \\mathsf { c m } ^ { - 2 }$ is derived from the polarization curves. (c) and (g) Tafel plots for the HER and OER derived from the LSV curves in part (a). (d) EIS Nyquist plots of the set of samples recorded at a potential of $- 0 . 1 \\vee$ vs. ']}]}}, {'alloy_id': 'FeNiWRu', 'performance': {'stability': {'source': [], 'cycle_count': None, 'test_method': 'Unknown', 'duration_hours': None, 'degradation_details': None, 'performance_retention': None}, 'tafel_slope': {'unit': 'mV dec^-1', 'value': '51.9', 'source': ['FeNiCuWRu exhibits a faster kinetic velocity with a Tafel slope of $4 3 \\ : \\mathrm { \\ m V \\ : \\ d e c ^ { - 1 } }$ , which is considerably smaller than that of FeNiWRu ( $\\mathrm { 5 1 . 9 ~ m V ~ d e c ^ { - 1 } }$ , FeNiRu $\\mathbf { \\zeta } 6 6 . 9 \\ \\mathbf { m } \\mathbf { V } \\ \\mathbf { d e c } ^ { - 1 } ]$ ) and $\\mathbf { R u O } _ { 2 }$ $( 5 5 . 6 \\ \\mathrm { m V \\ d e c ^ { - 1 } ) }$ . ']}, 'overpotential': [{'unit': 'mV', 'value': '294', 'source': ['\nThe OER catalytic performance of FeNiCuWRu was additionally evaluated. As shown in Fig. 3a and b, FeNiCuWRu only requires an overpotential of $2 6 7 ~ \\mathrm { m V }$ for $1 0 \\ \\mathrm { m A } \\ \\mathrm { c m } ^ { - 2 }$ , which is much lower than that of the other reference electrodes ( $2 9 4 ~ \\mathrm { m V }$ for FeNiWRu, $3 1 0 ~ \\mathrm { \\ m V }$ for FeNiRu, $2 9 2 ~ \\mathrm { \\ m V }$ for $\\mathrm { R u O } _ { 2 }$ ). '], 'current_density': '10 mA cm^-2'}], 'supplementary_performance': [{'key': 'charge transfer resistance (Rct) for HER', 'value': '11.12 Ω', 'source': ['FeNiCuWRu exhibits a Tafel slope of $3 2 . 4 ~ \\mathrm { \\ m V ~ d e c } ^ { - 1 }$ , similar to $3 0 ~ \\mathrm { \\ m V }$ dec-1 observed for $\\mathrm { P t / C }$ (Fig. 3c), demonstrating the Volmer–Tafel mechanism as the HER pathway.38 Electrochemical impedance spectroscopy (EIS) was conducted to study the electrochemical properties of this group of catalysts, as shown in Fig. 3d. FeNiCuWRu exhibits the smallest charge transfer resistance $\\left( R _ { \\mathrm { c t } } \\right)$ value of $1 . 4 7 \\Omega$ , compared to FeNiWRu $\\left( 1 1 . 1 2 \\ \\Omega \\right)$ and FeNiRu $\\left( 2 0 . 2 1 \\ \\Omega \\right)$ , which facilitates the acceleration of HER reaction kinetics. ']}, {'key': 'ECSA for HER', 'value': '46.75 cm^2', 'source': ['In addition, compared to other reference electrodes (FeNiWRu: $4 6 . 7 5 ~ \\mathrm { ~ c m } ^ { 2 }$ , FeNiRu: $4 0 . 2 5 ~ \\mathrm { \\ c m } ^ { 2 } )$ , the FeNiCuWRu electrode exhibits a significantly larger electrochemical active surface area (ECSA) of $1 5 5 . 7 5 ~ \\mathrm { c m } ^ { 2 }$ (Fig. 3e and Fig. S6, $\\mathbf { E S I \\dagger }$ ). ']}, {'key': 'charge transfer resistance (Rct) for OER', 'value': '2.60 Ω', 'source': ['Fig. 3d shows the Nyquist plots of various electrocatalyst electrodes. Similarly, FeNiCuWRu exhibits the smallest $R _ { \\mathrm { c t } }$ value of $1 . 6 5 \\ \\Omega$ among this group of catalysts (FeNiWRu: $2 . 6 0 \\ \\Omega$ , FeNiRu: $4 . 3 3 \\ \\Omega$ ), indicating that the HEA enhances conductivity and increases activity, thereby reducing the charge transfer resistance.39 The ECSA of FeNiCuWRu reaches as high as $7 7 \\ \\mathrm { c m } ^ { 2 }$ , surpassing the values of other samples (FeNiWRu: $6 6 . 5 ~ \\mathrm { c m } ^ { 2 }$ , FeNiRu: $4 4 ~ \\mathrm { c m } ^ { 2 } \\mathrm { \\cdot }$ ). ']}, {'key': 'ECSA for OER', 'value': '66.5 cm^2', 'source': ['Fig. 3d shows the Nyquist plots of various electrocatalyst electrodes. Similarly, FeNiCuWRu exhibits the smallest $R _ { \\mathrm { c t } }$ value of $1 . 6 5 \\ \\Omega$ among this group of catalysts (FeNiWRu: $2 . 6 0 \\ \\Omega$ , FeNiRu: $4 . 3 3 \\ \\Omega$ ), indicating that the HEA enhances conductivity and increases activity, thereby reducing the charge transfer resistance.39 The ECSA of FeNiCuWRu reaches as high as $7 7 \\ \\mathrm { c m } ^ { 2 }$ , surpassing the values of other samples (FeNiWRu: $6 6 . 5 ~ \\mathrm { c m } ^ { 2 }$ , FeNiRu: $4 4 ~ \\mathrm { c m } ^ { 2 } \\mathrm { \\cdot }$ ). ']}]}, 'experimental_conditions': {'test_setup': {'source': ['\nHEA-FeNiCuWRu nanoparticles were observed to be uniformly cross-linked (Fig. S2a, ESI†). Similar structures were also observed for FeNiCuWRu, FeNiWRu and FeNiRu grown on titanium foam (Fig. S2, ESI†) and nickel foam (Fig. S3, ESI†). A representative atomic-resolution image of a HEA NP along the [1-10] zone axis is displayed in Fig. 2c. Because of the difference in ‘ $^ { 6 } \\mathrm { Z }$ -contrast’’ between W/Ru and Fe/Ni/Cu, W/Ru with higher ‘‘Z-contrast’’ exhibits a brighter intensity compared to $\\mathrm { F e / N i / C u }$ (yellow dashed circle). '], 'scan_rate': None, 'substrate': 'Nickel Foam', 'ir_compensation': None}, 'electrolyte': {'source': ['\nFig. 3 Electrocatalytic performance. (a) Polarization curves of the electrocatalyst and its individual components in $0 . 5 ~ { \\mathsf { M } }$ ${ \\sf H } _ { 2 } { \\sf S } { \\sf O } _ { 4 }$ for HER (left) and in 1.0 M KOH OER (right). (b) The corresponding overpotential at a current density of $1 0 \\mathsf { m A } \\mathsf { c m } ^ { - 2 }$ is derived from the polarization curves. (c) and (g) Tafel plots for the HER and OER derived from the LSV curves in part (a). (d) EIS Nyquist plots of the set of samples recorded at a potential of $- 0 . 1 \\vee$ vs. '], 'ph_value': None, 'concentration_molar': '0.5 M', 'electrolyte_composition': 'H2SO4'}, 'synthesis_method': {'method': 'organic solvent-mediated reduction of metal salts', 'source': ['In this work, an organic solvent is used to mediate the reduction of metal salts and provide a controlled environment for atomic diffusion. ', 'The low temperature of $1 3 0 ~ ^ { \\circ } \\mathrm { C }$ enables uniform nucleation and growth of the metal elements, while the use of a complexing agent significantly reduces the Gibbs free energy, thereby promoting the formation of a single-phase solid solution (Fig. S1, ESI†). The phase composition of HEA was characterized by X-ray diffraction (XRD). ', 'The three main peaks of FeNiCuWRu nanoparticles (NPs) are located at $4 4 . 1 ^ { \\circ }$ $5 1 . 5 ^ { \\circ }$ , and $7 6 . 1 ^ { \\circ }$ (Fig. 2a), corresponding to the (111), (200), and (220) crystal planes of a characteristic face-centered cubic (fcc) structure, respectively.19,20 FeNiRu-NPs and FeNiWRu-NPs were synthesized using similar methods to gain a more comprehensive understanding of the catalytic mechanism of the HEA. These reference samples displayed very similar structures to FeNiCuWRu-NPs (Fig. 2a), indicating that the alloy nanoparticles are able to maintain a single-phase solid solution structure even if the number of metal elements varies. '], 'key_parameters': '130 °C'}, 'other_environmental_params': [{'key': 'electrolyte for OER', 'value': '1.0 M KOH', 'source': ['\nFig. 3 Electrocatalytic performance. (a) Polarization curves of the electrocatalyst and its individual components in $0 . 5 ~ { \\mathsf { M } }$ ${ \\sf H } _ { 2 } { \\sf S } { \\sf O } _ { 4 }$ for HER (left) and in 1.0 M KOH OER (right). (b) The corresponding overpotential at a current density of $1 0 \\mathsf { m A } \\mathsf { c m } ^ { - 2 }$ is derived from the polarization curves. (c) and (g) Tafel plots for the HER and OER derived from the LSV curves in part (a). (d) EIS Nyquist plots of the set of samples recorded at a potential of $- 0 . 1 \\vee$ vs. ']}]}}, {'alloy_id': 'FeNiRu', 'performance': {'stability': {'source': [], 'cycle_count': None, 'test_method': 'Unknown', 'duration_hours': None, 'degradation_details': None, 'performance_retention': None}, 'tafel_slope': {'unit': 'mV dec^-1', 'value': '66.9', 'source': ['FeNiCuWRu exhibits a faster kinetic velocity with a Tafel slope of $4 3 \\ : \\mathrm { \\ m V \\ : \\ d e c ^ { - 1 } }$ , which is considerably smaller than that of FeNiWRu ( $\\mathrm { 5 1 . 9 ~ m V ~ d e c ^ { - 1 } }$ , FeNiRu $\\mathbf { \\zeta } 6 6 . 9 \\ \\mathbf { m } \\mathbf { V } \\ \\mathbf { d e c } ^ { - 1 } ]$ ) and $\\mathbf { R u O } _ { 2 }$ $( 5 5 . 6 \\ \\mathrm { m V \\ d e c ^ { - 1 } ) }$ . ']}, 'overpotential': [{'unit': 'mV', 'value': '310', 'source': ['\nThe OER catalytic performance of FeNiCuWRu was additionally evaluated. As shown in Fig. 3a and b, FeNiCuWRu only requires an overpotential of $2 6 7 ~ \\mathrm { m V }$ for $1 0 \\ \\mathrm { m A } \\ \\mathrm { c m } ^ { - 2 }$ , which is much lower than that of the other reference electrodes ( $2 9 4 ~ \\mathrm { m V }$ for FeNiWRu, $3 1 0 ~ \\mathrm { \\ m V }$ for FeNiRu, $2 9 2 ~ \\mathrm { \\ m V }$ for $\\mathrm { R u O } _ { 2 }$ ). '], 'current_density': '10 mA cm^-2'}], 'supplementary_performance': [{'key': 'charge transfer resistance (Rct) for HER', 'value': '20.21 Ω', 'source': ['FeNiCuWRu exhibits a Tafel slope of $3 2 . 4 ~ \\mathrm { \\ m V ~ d e c } ^ { - 1 }$ , similar to $3 0 ~ \\mathrm { \\ m V }$ dec-1 observed for $\\mathrm { P t / C }$ (Fig. 3c), demonstrating the Volmer–Tafel mechanism as the HER pathway.38 Electrochemical impedance spectroscopy (EIS) was conducted to study the electrochemical properties of this group of catalysts, as shown in Fig. 3d. FeNiCuWRu exhibits the smallest charge transfer resistance $\\left( R _ { \\mathrm { c t } } \\right)$ value of $1 . 4 7 \\Omega$ , compared to FeNiWRu $\\left( 1 1 . 1 2 \\ \\Omega \\right)$ and FeNiRu $\\left( 2 0 . 2 1 \\ \\Omega \\right)$ , which facilitates the acceleration of HER reaction kinetics. ']}, {'key': 'ECSA for HER', 'value': '40.25 cm^2', 'source': ['In addition, compared to other reference electrodes (FeNiWRu: $4 6 . 7 5 ~ \\mathrm { ~ c m } ^ { 2 }$ , FeNiRu: $4 0 . 2 5 ~ \\mathrm { \\ c m } ^ { 2 } )$ , the FeNiCuWRu electrode exhibits a significantly larger electrochemical active surface area (ECSA) of $1 5 5 . 7 5 ~ \\mathrm { c m } ^ { 2 }$ (Fig. 3e and Fig. S6, $\\mathbf { E S I \\dagger }$ ). ']}, {'key': 'charge transfer resistance (Rct) for OER', 'value': '4.33 Ω', 'source': ['Fig. 3d shows the Nyquist plots of various electrocatalyst electrodes. Similarly, FeNiCuWRu exhibits the smallest $R _ { \\mathrm { c t } }$ value of $1 . 6 5 \\ \\Omega$ among this group of catalysts (FeNiWRu: $2 . 6 0 \\ \\Omega$ , FeNiRu: $4 . 3 3 \\ \\Omega$ ), indicating that the HEA enhances conductivity and increases activity, thereby reducing the charge transfer resistance.39 The ECSA of FeNiCuWRu reaches as high as $7 7 \\ \\mathrm { c m } ^ { 2 }$ , surpassing the values of other samples (FeNiWRu: $6 6 . 5 ~ \\mathrm { c m } ^ { 2 }$ , FeNiRu: $4 4 ~ \\mathrm { c m } ^ { 2 } \\mathrm { \\cdot }$ ). ']}, {'key': 'ECSA for OER', 'value': '44 cm^2', 'source': ['Fig. 3d shows the Nyquist plots of various electrocatalyst electrodes. Similarly, FeNiCuWRu exhibits the smallest $R _ { \\mathrm { c t } }$ value of $1 . 6 5 \\ \\Omega$ among this group of catalysts (FeNiWRu: $2 . 6 0 \\ \\Omega$ , FeNiRu: $4 . 3 3 \\ \\Omega$ ), indicating that the HEA enhances conductivity and increases activity, thereby reducing the charge transfer resistance.39 The ECSA of FeNiCuWRu reaches as high as $7 7 \\ \\mathrm { c m } ^ { 2 }$ , surpassing the values of other samples (FeNiWRu: $6 6 . 5 ~ \\mathrm { c m } ^ { 2 }$ , FeNiRu: $4 4 ~ \\mathrm { c m } ^ { 2 } \\mathrm { \\cdot }$ ). ']}]}, 'experimental_conditions': {'test_setup': {'source': ['\nHEA-FeNiCuWRu nanoparticles were observed to be uniformly cross-linked (Fig. S2a, ESI†). Similar structures were also observed for FeNiCuWRu, FeNiWRu and FeNiRu grown on titanium foam (Fig. S2, ESI†) and nickel foam (Fig. S3, ESI†). A representative atomic-resolution image of a HEA NP along the [1-10] zone axis is displayed in Fig. 2c. Because of the difference in ‘ $^ { 6 } \\mathrm { Z }$ -contrast’’ between W/Ru and Fe/Ni/Cu, W/Ru with higher ‘‘Z-contrast’’ exhibits a brighter intensity compared to $\\mathrm { F e / N i / C u }$ (yellow dashed circle). '], 'scan_rate': None, 'substrate': 'Nickel Foam', 'ir_compensation': None}, 'electrolyte': {'source': ['\nFig. 3 Electrocatalytic performance. (a) Polarization curves of the electrocatalyst and its individual components in $0 . 5 ~ { \\mathsf { M } }$ ${ \\sf H } _ { 2 } { \\sf S } { \\sf O } _ { 4 }$ for HER (left) and in 1.0 M KOH OER (right). (b) The corresponding overpotential at a current density of $1 0 \\mathsf { m A } \\mathsf { c m } ^ { - 2 }$ is derived from the polarization curves. (c) and (g) Tafel plots for the HER and OER derived from the LSV curves in part (a). (d) EIS Nyquist plots of the set of samples recorded at a potential of $- 0 . 1 \\vee$ vs. '], 'ph_value': None, 'concentration_molar': '0.5 M', 'electrolyte_composition': 'H2SO4'}, 'synthesis_method': {'method': 'organic solvent-mediated reduction of metal salts', 'source': ['In this work, an organic solvent is used to mediate the reduction of metal salts and provide a controlled environment for atomic diffusion. ', 'The low temperature of $1 3 0 ~ ^ { \\circ } \\mathrm { C }$ enables uniform nucleation and growth of the metal elements, while the use of a complexing agent significantly reduces the Gibbs free energy, thereby promoting the formation of a single-phase solid solution (Fig. S1, ESI†). The phase composition of HEA was characterized by X-ray diffraction (XRD). ', 'The three main peaks of FeNiCuWRu nanoparticles (NPs) are located at $4 4 . 1 ^ { \\circ }$ $5 1 . 5 ^ { \\circ }$ , and $7 6 . 1 ^ { \\circ }$ (Fig. 2a), corresponding to the (111), (200), and (220) crystal planes of a characteristic face-centered cubic (fcc) structure, respectively.19,20 FeNiRu-NPs and FeNiWRu-NPs were synthesized using similar methods to gain a more comprehensive understanding of the catalytic mechanism of the HEA. These reference samples displayed very similar structures to FeNiCuWRu-NPs (Fig. 2a), indicating that the alloy nanoparticles are able to maintain a single-phase solid solution structure even if the number of metal elements varies. '], 'key_parameters': '130 °C'}, 'other_environmental_params': [{'key': 'electrolyte for OER', 'value': '1.0 M KOH', 'source': ['\nFig. 3 Electrocatalytic performance. (a) Polarization curves of the electrocatalyst and its individual components in $0 . 5 ~ { \\mathsf { M } }$ ${ \\sf H } _ { 2 } { \\sf S } { \\sf O } _ { 4 }$ for HER (left) and in 1.0 M KOH OER (right). (b) The corresponding overpotential at a current density of $1 0 \\mathsf { m A } \\mathsf { c m } ^ { - 2 }$ is derived from the polarization curves. (c) and (g) Tafel plots for the HER and OER derived from the LSV curves in part (a). (d) EIS Nyquist plots of the set of samples recorded at a potential of $- 0 . 1 \\vee$ vs. ']}]}}, {'alloy_id': 'CuFeNiWRu', 'performance': {'stability': {'source': [], 'cycle_count': None, 'test_method': 'Unknown', 'duration_hours': None, 'degradation_details': None, 'performance_retention': None}, 'tafel_slope': {'unit': None, 'value': None, 'source': []}, 'overpotential': [], 'supplementary_performance': []}, 'experimental_conditions': {'test_setup': {'source': [], 'scan_rate': None, 'substrate': None, 'ir_compensation': None}, 'electrolyte': {'source': ['\nFig. 3 Electrocatalytic performance. (a) Polarization curves of the electrocatalyst and its individual components in $0 . 5 ~ { \\mathsf { M } }$ ${ \\sf H } _ { 2 } { \\sf S } { \\sf O } _ { 4 }$ for HER (left) and in 1.0 M KOH OER (right). (b) The corresponding overpotential at a current density of $1 0 \\mathsf { m A } \\mathsf { c m } ^ { - 2 }$ is derived from the polarization curves. (c) and (g) Tafel plots for the HER and OER derived from the LSV curves in part (a). (d) EIS Nyquist plots of the set of samples recorded at a potential of $- 0 . 1 \\vee$ vs. '], 'ph_value': None, 'concentration_molar': '0.5 M', 'electrolyte_composition': 'H2SO4'}, 'synthesis_method': {'method': None, 'source': [], 'key_parameters': None}, 'other_environmental_params': []}}, {'alloy_id': 'CuFeNiRuW', 'performance': {'stability': {'source': [], 'cycle_count': None, 'test_method': 'Unknown', 'duration_hours': None, 'degradation_details': None, 'performance_retention': None}, 'tafel_slope': {'unit': None, 'value': None, 'source': []}, 'overpotential': [], 'supplementary_performance': []}, 'experimental_conditions': {'test_setup': {'source': [], 'scan_rate': None, 'substrate': None, 'ir_compensation': None}, 'electrolyte': {'source': [], 'ph_value': None, 'concentration_molar': None, 'electrolyte_composition': None}, 'synthesis_method': {'method': None, 'source': [], 'key_parameters': None}, 'other_environmental_params': []}}, {'alloy_id': 'FeNiRuW', 'performance': {'stability': {'source': ['Remarkably, FeNiCuWRu exhibits the ability to maintain stable operation for a minimum duration of 100 hours at a current density of $1 0 0 \\mathrm { \\ m A } \\mathrm { \\ c m } ^ { - 2 }$ (Fig. 3f), and the elemental distribution and content after the tests exhibit only subtle changes (Fig. S7 and S8, $\\mathrm { E S I \\dagger }$ ). '], 'cycle_count': None, 'test_method': 'Chronopotentiometry', 'duration_hours': '100', 'degradation_details': None, 'performance_retention': None}, 'tafel_slope': {'unit': 'mV dec^-1', 'value': '32.4', 'source': ['FeNiCuWRu exhibits a Tafel slope of $3 2 . 4 ~ \\mathrm { \\ m V ~ d e c } ^ { - 1 }$ , similar to $3 0 ~ \\mathrm { \\ m V }$ dec-1 observed for $\\mathrm { P t / C }$ (Fig. 3c), demonstrating the Volmer–Tafel mechanism as the HER pathway.38 Electrochemical impedance spectroscopy (EIS) was conducted to study the electrochemical properties of this group of catalysts, as shown in Fig. 3d. FeNiCuWRu exhibits the smallest charge transfer resistance $\\left( R _ { \\mathrm { c t } } \\right)$ value of $1 . 4 7 \\Omega$ , compared to FeNiWRu $\\left( 1 1 . 1 2 \\ \\Omega \\right)$ and FeNiRu $\\left( 2 0 . 2 1 \\ \\Omega \\right)$ , which facilitates the acceleration of HER reaction kinetics. ']}, 'overpotential': [{'unit': 'mV', 'value': '49', 'source': ['As shown in Fig. 3a, the electrocatalytic performances for HER and OER of these multi-component alloy catalysts tend to show the following trend: FeNiCuWRu $>$ FeNiWRu $>$ FeNiRu. The enhanced electrocatalytic activity observed in FeNiCuWRu-NPs further validates the effectiveness of the site isolation effect and multi-metal synergistic effect in HEA.36,37 In particular, the FeNiCuWRu electrode requires an overpotential of $4 9 \\ \\mathrm { m V }$ to achieve a current density of $1 0 \\ \\mathrm { m A } \\ \\mathrm { c m } ^ { - 2 }$ , which is comparable to $4 0 ~ \\mathrm { m V }$ required by $\\mathrm { P t / C }$ and previously reported state-of-theart catalysts (Fig. 3b and Table S1, $\\mathbf { E S I \\dagger }$ ). '], 'current_density': '10 mA cm^-2'}], 'supplementary_performance': [{'key': 'charge transfer resistance', 'value': '1.47 Ω', 'source': ['FeNiCuWRu exhibits a Tafel slope of $3 2 . 4 ~ \\mathrm { \\ m V ~ d e c } ^ { - 1 }$ , similar to $3 0 ~ \\mathrm { \\ m V }$ dec-1 observed for $\\mathrm { P t / C }$ (Fig. 3c), demonstrating the Volmer–Tafel mechanism as the HER pathway.38 Electrochemical impedance spectroscopy (EIS) was conducted to study the electrochemical properties of this group of catalysts, as shown in Fig. 3d. FeNiCuWRu exhibits the smallest charge transfer resistance $\\left( R _ { \\mathrm { c t } } \\right)$ value of $1 . 4 7 \\Omega$ , compared to FeNiWRu $\\left( 1 1 . 1 2 \\ \\Omega \\right)$ and FeNiRu $\\left( 2 0 . 2 1 \\ \\Omega \\right)$ , which facilitates the acceleration of HER reaction kinetics. ']}, {'key': 'electrochemical active surface area', 'value': '155.75 cm^2', 'source': ['In addition, compared to other reference electrodes (FeNiWRu: $4 6 . 7 5 ~ \\mathrm { ~ c m } ^ { 2 }$ , FeNiRu: $4 0 . 2 5 ~ \\mathrm { \\ c m } ^ { 2 } )$ , the FeNiCuWRu electrode exhibits a significantly larger electrochemical active surface area (ECSA) of $1 5 5 . 7 5 ~ \\mathrm { c m } ^ { 2 }$ (Fig. 3e and Fig. S6, $\\mathbf { E S I \\dagger }$ ). ']}, {'key': 'faradaic efficiency', 'value': '>97%', 'source': ['Furthermore, the faradaic efficiency of hydrogen evolution with FeNiCuWRu exceeds $9 7 \\%$ across the current density range of $1 0 ~ \\mathrm { \\ m A } ~ \\mathrm { c m } ^ { - 2 }$ to $2 5 0 \\mathrm { \\ m A } \\mathrm { c m } ^ { - 2 }$ (Fig. S9, $\\mathrm { E S I \\dag }$ ). ']}]}, 'experimental_conditions': {'test_setup': {'source': [], 'scan_rate': None, 'substrate': None, 'ir_compensation': None}, 'electrolyte': {'source': ['\nFig. 3 Electrocatalytic performance. (a) Polarization curves of the electrocatalyst and its individual components in $0 . 5 ~ { \\mathsf { M } }$ ${ \\sf H } _ { 2 } { \\sf S } { \\sf O } _ { 4 }$ for HER (left) and in 1.0 M KOH OER (right). (b) The corresponding overpotential at a current density of $1 0 \\mathsf { m A } \\mathsf { c m } ^ { - 2 }$ is derived from the polarization curves. (c) and (g) Tafel plots for the HER and OER derived from the LSV curves in part (a). (d) EIS Nyquist plots of the set of samples recorded at a potential of $- 0 . 1 \\vee$ vs. '], 'ph_value': None, 'concentration_molar': '0.5 M', 'electrolyte_composition': 'H2SO4'}, 'synthesis_method': {'method': 'organic solvent-mediated reduction', 'source': ['In this work, an organic solvent is used to mediate the reduction of metal salts and provide a controlled environment for atomic diffusion. ', 'The low temperature of $1 3 0 ~ ^ { \\circ } \\mathrm { C }$ enables uniform nucleation and growth of the metal elements, while the use of a complexing agent significantly reduces the Gibbs free energy, thereby promoting the formation of a single-phase solid solution (Fig. S1, ESI†). The phase composition of HEA was characterized by X-ray diffraction (XRD). '], 'key_parameters': '130 °C'}, 'other_environmental_params': []}}]}
87 | 9cc5ca02990cf05cdccc2dfc4df1c55e | {"extraction_results": [{"alloy_id": "NiFeCo@NC NPs", "performance": {"stability": {"source": [], "cycle_count": null, "test_method": "Unknown", "duration_hours": null, "degradation_details": null, "performance_retention": null}, "tafel_slope": {"unit": "mV dec^-1", "value": "255.27; 136.12", "source": ["\n$$\n\nindicates that the Tafel slope $\\frac { 2 . 3 R T } { \\alpha n F }$ and exchange current density $i ^ { 0 }$ collectively influence the relationship between potential and current density.A lower Tafel slope value and a higher exchange current density indicate better catalytic activity.To facilitate a more accurate comparison of the Tafel slope among the five alloys,Tafel plots were measured by steady-state chronoamperometry (CA) at constant potentials selected to correspond to a similar current density (around $- 1 0 \\mathrm { m A } \\mathrm { c m } ^ { - 2 } )$ [52], and the Tafel slopes for each alloyare depicted in Fig.4b.Notably,all alloys exhibit two Tafel slopes.Based on the Tafel slope values observed for these alloys,it can be inferred that the HER mechanisms follow the combination of the Volmer-Heyrovsky mechanism [1O].Upon comparing the Tafel slope and exchange current density (Fig. 4e and Table S5),it is evident that the senary HEAs exhibit the lowest Tafel slopes $9 5 . 3 2 \\mathrm { m V } \\mathrm { d e c } ^ { - 1 }$ and $1 1 3 . 4 7 \\mathrm { m V } \\mathrm { d e c } ^ { - 1 } .$ ）and the highest exchange current density $( 0 . 6 5 6 0 \\mathrm { \\ m A } \\mathrm { \\ c m } ^ { - 2 } )$ ）compared with those of CuNiFeCoCr@NC NPs( $1 1 6 . 8 1 ~ \\mathrm { m V ~ d e c ^ { - 1 } } ;$ $1 1 0 . 8 5 \\ \\mathrm { m V \\ d e c ^ { - 1 } }$ ，and $0 . 4 3 8 8 \\mathrm { \\ m A }$ $\\mathrm { c m } ^ { - 2 } )$ ，NiFeCoCr@NC NPs ( $1 5 8 . 3 6 ~ \\mathrm { m V ~ d e c ^ { - 1 } }$ ， $1 2 9 . 0 2 ~ \\mathrm { m V ~ d e c ^ { - 1 } }$ ，and $0 . 4 8 3 4 \\mathrm { ~ m A ~ c m } ^ { - 2 } )$ ,CuNiFeCo $@$ NCNPs $\\mathrm { 1 3 1 . 8 1 ~ m V ~ d e c ^ { - 1 } }$ ， $1 1 4 . 0 6 ~ \\mathrm { m V }$ $\\operatorname { d e c } ^ { - 1 }$ ,and $0 . 2 9 8 4 ~ \\mathrm { m A } ~ \\mathrm { c m } ^ { - 2 } ;$ ,and NiFeCo@NC NPs $( 2 5 5 . 2 7 ~ \\mathrm { m V ~ d e c } ^ { - 1 }$ $1 3 6 . 1 2 \\mathrm { m V } \\mathrm { d e c } ^ { - 1 }$ ,and $0 . 3 8 1 4 \\mathrm { m A c m } ^ { - 2 } )$ 0.Therefore, it possesses the most favorable HER catalytic activity among the tested alloys."]}, "overpotential": [{"unit": "mV", "value": "302", "source": ["The specific activities,normalized by geometric area without iR compensation,indicate that the reference material of carbon cloth exhibited minimal catalytic activity.As the number of elements in the alloy increased, the HER catalytic activity improved (quaternary alloys showing similar HER catalytic activity).CuNiFeCoCrTi@NC NPs exhibited the lowest overpotential of $1 1 7 \\mathrm { m V }$ at a current density of $^ { - 1 0 }$ mA $\\mathrm { c m } ^ { - 2 }$ ，followed by CuNiFeCoCr@NC NPs $\\mathrm { 1 5 5 . 5 ~ \\ m V ) }$ ，NiFe$\\mathrm { C o C r } @ \\mathrm { N C }$ NPs $\\mathrm { 1 8 1 ~ m V ) }$ ，CuNiFeCO@NC NPs( $\\mathrm { 1 9 0 ~ m V }$ ，and NiFe$\\mathrm { C o } @ \\mathrm { N C } \\mathrm { N P s }$ $3 0 2 \\mathrm { m V } )$ .This indicates that senary HEAs had the highest HER catalytic activity among the tested catalysts,as it required the lowest overpotential to achieve the same current density.The LSV curves with iR compensation were shown in Fig.4c. At a current density of $- 1 0 \\mathrm { \\ m A \\ c m } ^ { - 2 }$ ，CuNiFeCoCrTi@NPs exhibited an overpotential of $1 0 6 ~ \\mathrm { { m V } }$ ,which was also lower than that of CuNiFeCoCr@NC NPs (144 mV),NiFeCoCr@NC NPs $\\mathrm { 1 6 8 \\ m V ) }$ ,CuNiFeCO $@$ NCNPs $\\mathrm { 1 7 9 } \\mathrm { m V } )$ ,and NiFeCo@NC NPs $( 2 8 8 . 5 \\mathrm { m V } )$ catalysts.The comparison of overpotential at different current densities $\\left( - 1 0 \\mathrm { m A } \\mathrm { c m } ^ { - 2 } \\right.$ $- 5 0 \\mathrm { m A } \\mathrm { c m } ^ { - 2 }$ and $- 1 0 0$ $\\mathbf { m A \\thinspace c m ^ { - 2 } } .$ ）for various $\\mathrm { H E A @ N C }$ NPs revealed that CuNiFeCoCrTi $@ \\mathrm { N C }$ NPs consistently exhibited the lowest overpotential across all current densities (Fig.4d).The TAFEL relation as the follow Formula:"], "current_density": "-10 mA cm^-2"}, {"unit": "mV", "value": "288.5", "source": ["The specific activities,normalized by geometric area without iR compensation,indicate that the reference material of carbon cloth exhibited minimal catalytic activity.As the number of elements in the alloy increased, the HER catalytic activity improved (quaternary alloys showing similar HER catalytic activity).CuNiFeCoCrTi@NC NPs exhibited the lowest overpotential of $1 1 7 \\mathrm { m V }$ at a current density of $^ { - 1 0 }$ mA $\\mathrm { c m } ^ { - 2 }$ ，followed by CuNiFeCoCr@NC NPs $\\mathrm { 1 5 5 . 5 ~ \\ m V ) }$ ，NiFe$\\mathrm { C o C r } @ \\mathrm { N C }$ NPs $\\mathrm { 1 8 1 ~ m V ) }$ ，CuNiFeCO@NC NPs( $\\mathrm { 1 9 0 ~ m V }$ ，and NiFe$\\mathrm { C o } @ \\mathrm { N C } \\mathrm { N P s }$ $3 0 2 \\mathrm { m V } )$ .This indicates that senary HEAs had the highest HER catalytic activity among the tested catalysts,as it required the lowest overpotential to achieve the same current density.The LSV curves with iR compensation were shown in Fig.4c. At a current density of $- 1 0 \\mathrm { \\ m A \\ c m } ^ { - 2 }$ ，CuNiFeCoCrTi@NPs exhibited an overpotential of $1 0 6 ~ \\mathrm { { m V } }$ ,which was also lower than that of CuNiFeCoCr@NC NPs (144 mV),NiFeCoCr@NC NPs $\\mathrm { 1 6 8 \\ m V ) }$ ,CuNiFeCO $@$ NCNPs $\\mathrm { 1 7 9 } \\mathrm { m V } )$ ,and NiFeCo@NC NPs $( 2 8 8 . 5 \\mathrm { m V } )$ catalysts.The comparison of overpotential at different current densities $\\left( - 1 0 \\mathrm { m A } \\mathrm { c m } ^ { - 2 } \\right.$ $- 5 0 \\mathrm { m A } \\mathrm { c m } ^ { - 2 }$ and $- 1 0 0$ $\\mathbf { m A \\thinspace c m ^ { - 2 } } .$ ）for various $\\mathrm { H E A @ N C }$ NPs revealed that CuNiFeCoCrTi $@ \\mathrm { N C }$ NPs consistently exhibited the lowest overpotential across all current densities (Fig.4d).The TAFEL relation as the follow Formula:"], "current_density": "-10 mA cm^-2"}], "supplementary_performance": [{"key": "exchange current density", "value": "0.3814 mA cm^-2", "source": ["\n$$\n\nindicates that the Tafel slope $\\frac { 2 . 3 R T } { \\alpha n F }$ and exchange current density $i ^ { 0 }$ collectively influence the relationship between potential and current density.A lower Tafel slope value and a higher exchange current density indicate better catalytic activity.To facilitate a more accurate comparison of the Tafel slope among the five alloys,Tafel plots were measured by steady-state chronoamperometry (CA) at constant potentials selected to correspond to a similar current density (around $- 1 0 \\mathrm { m A } \\mathrm { c m } ^ { - 2 } )$ [52], and the Tafel slopes for each alloyare depicted in Fig.4b.Notably,all alloys exhibit two Tafel slopes.Based on the Tafel slope values observed for these alloys,it can be inferred that the HER mechanisms follow the combination of the Volmer-Heyrovsky mechanism [1O].Upon comparing the Tafel slope and exchange current density (Fig. 4e and Table S5),it is evident that the senary HEAs exhibit the lowest Tafel slopes $9 5 . 3 2 \\mathrm { m V } \\mathrm { d e c } ^ { - 1 }$ and $1 1 3 . 4 7 \\mathrm { m V } \\mathrm { d e c } ^ { - 1 } .$ ）and the highest exchange current density $( 0 . 6 5 6 0 \\mathrm { \\ m A } \\mathrm { \\ c m } ^ { - 2 } )$ ）compared with those of CuNiFeCoCr@NC NPs( $1 1 6 . 8 1 ~ \\mathrm { m V ~ d e c ^ { - 1 } } ;$ $1 1 0 . 8 5 \\ \\mathrm { m V \\ d e c ^ { - 1 } }$ ，and $0 . 4 3 8 8 \\mathrm { \\ m A }$ $\\mathrm { c m } ^ { - 2 } )$ ，NiFeCoCr@NC NPs ( $1 5 8 . 3 6 ~ \\mathrm { m V ~ d e c ^ { - 1 } }$ ， $1 2 9 . 0 2 ~ \\mathrm { m V ~ d e c ^ { - 1 } }$ ，and $0 . 4 8 3 4 \\mathrm { ~ m A ~ c m } ^ { - 2 } )$ ,CuNiFeCo $@$ NCNPs $\\mathrm { 1 3 1 . 8 1 ~ m V ~ d e c ^ { - 1 } }$ ， $1 1 4 . 0 6 ~ \\mathrm { m V }$ $\\operatorname { d e c } ^ { - 1 }$ ,and $0 . 2 9 8 4 ~ \\mathrm { m A } ~ \\mathrm { c m } ^ { - 2 } ;$ ,and NiFeCo@NC NPs $( 2 5 5 . 2 7 ~ \\mathrm { m V ~ d e c } ^ { - 1 }$ $1 3 6 . 1 2 \\mathrm { m V } \\mathrm { d e c } ^ { - 1 }$ ,and $0 . 3 8 1 4 \\mathrm { m A c m } ^ { - 2 } )$ 0.Therefore, it possesses the most favorable HER catalytic activity among the tested alloys."]}]}, "experimental_conditions": {"test_setup": {"source": ["\n# 2.3.Electrochemical measurements\n\nAn electrochemical workstation (PARSTAT 3oooA) connected to a three-electrode system set up in a three-port electrolytic cell (the working electrode compartment separated from the counter electrode bya glass frit) was used to conduct electrocatalytic measurements in alkaline conditions.The three-electrode system was constructed with a piece of carbon cloth loaded with HEA@NC NPs as the working electrode,a graphite rod as the counter electrode,an $\\mathrm { H g / H g O }$ electrode as thereference electrode,and $\\mathbf { 1 . 0 \\ M }$ KOH solution as the electrolyte. ", "To prepare the working electrode,the as-prepared HEA@NC NPs were mixed with acetylene black and PVDF binder in a mass ratio of 8:1:1 in N-methyl pyrrolidone agent (NMP).The mixture was stirred to form a slurry,which was then loaded onto a carbon cloth ( $1 \\mathrm { c m } \\times 2$ cm with a loading area of $1 \\ \\mathrm { c m } \\ \\times \\ 1 \\ \\mathrm { c m } )$ at a loading of $5 ~ \\mathrm { m g ~ c m } ^ { - 2 }$ . ", "The longterm stability of each catalyst was evaluated by chronopotentiometry measurements.The tests were performed with a constant current density of $- 1 0 \\mathrm { \\ m A \\ c m ^ { - 2 } }$ in $1 . 0 \\ \\mathrm { M }$ KOH solution over $^ \\mathrm { { 5 0 0 ~ h } }$ and a constant current density of $- 1 0 0 \\mathrm { \\ m A \\ c m ^ { - 2 } }$ over $^ \\mathrm { ~ 5 0 ~ h ~ }$ ，The iR compensation adopts $1 0 0 ~ \\%$ manual compensation.", "Fig.4a displays the linear scanning voltammetry (LSV) curves of various HEA@NC NPs and carbon cloth at a scan rate of $5 \\mathrm { m V }$ $s ^ { - 1 }$ . "], "scan_rate": "5 mV s^-1", "substrate": "carbon cloth", "ir_compensation": "100%"}, "electrolyte": {"source": ["\n# 2.3.Electrochemical measurements\n\nAn electrochemical workstation (PARSTAT 3oooA) connected to a three-electrode system set up in a three-port electrolytic cell (the working electrode compartment separated from the counter electrode bya glass frit) was used to conduct electrocatalytic measurements in alkaline conditions.The three-electrode system was constructed with a piece of carbon cloth loaded with HEA@NC NPs as the working electrode,a graphite rod as the counter electrode,an $\\mathrm { H g / H g O }$ electrode as thereference electrode,and $\\mathbf { 1 . 0 \\ M }$ KOH solution as the electrolyte. ", "\nThe electrocatalytic performance of HEA@NC NPs for HER was evaluated using a standard three-electrode system in $\\mathbf { 1 . 0 \\ M }$ KOH electrolyte.Overpotential,which refers to the additional potential required to drive a reaction at a certain rate beyond the thermodynamic requirement,is an important criterion for assessing electrocatalysts.The ideal electrocatalyst should exhibit higher current density with lower overpotential."], "ph_value": null, "concentration_molar": "1.0 M", "electrolyte_composition": "KOH"}, "synthesis_method": {"method": "DC arc plasma method", "source": ["The $\\mathrm { H E A @ N C }$ NPs were synthesized using the DC arc plasma method,and the layers of the graphene shell were controlled by adjusting the experimental parameters.We evaluated their electrocatalytic performance for HER in alkaline conditions and investigated how variations in the thickness of the graphene layers and the transition from ternary alloy to senary HEAs affected the electrochemical activity. ", "In the first step,a mixture metal powders with equiatomic composition (their chemical compositions were designed to be NiFeCo,NiFeCoCr, CuNiFeCo,CuNiFeCoCr,and CuNiFeCoCrTi) and $3 \\mathrm { m m }$ diameter stainless steel balls (the weight ratio of ball to powder was 1O:1) were loaded into a stainless steel vial under a high-purity nitrogen atmosphere.The vial was then sealed and placed in a planetary ball mill where it was milled at speeds of $9 0 0 ~ \\mathrm { r p m }$ for $^ { 8 \\mathrm { ~ h ~ } }$ .The resulting ball-milled powders were subsequently used in DC arc method to synthesize HEA@NC NPs. To begin the second step,the milled powder was compacted into a cylinder with a diameter of $1 0 \\ \\mathrm { m m }$ and a thickness of $5 \\ \\mathrm { m m }$ ，which served as a target material.Approximately $_ { 1 \\ g }$ of metal powders was used for each target. ", "The target was then positioned on a graphite crucible as the anode,while a high-purity tungsten rod with a diameter of 5 mm was employed as the cathode.Once the vacuum level in the chamber was reduced to $6 \\ \\mathrm { P a }$ ，nitrogen was introduced to achieve a pressure of $1 0 { - } 5 0 \\mathrm { k P a }$ .The reactive current was set between $6 0 { - } 1 4 0 \\mathrm { A } ,$ and the arc discharge was sustained for a duration of $1 0 { - } 1 5 ~ \\mathrm { m i n }$ Asa result, the arc-evaporated metal and carbon were finally deposited on the inner surface of the chamber and the graphite crucible.After being passivated for $^ { 6 \\mathrm { ~ h ~ } }$ in the nitrogen atmosphere,the nanoparticles were collected.", "Subsequently, the milled powders were compressed into a cylindrical target and positioned in a graphite crucible as the anode for arc discharge.Finally,HEAs nanoparticles coated with N-doped graphene layers were prepared using the DC arc plasma method.", "Taking NiFeCoCr@NC NPs,a quaternary alloy nanoparticle,as an illustrative example,Fig.2a shows nanofragments of the alloy,along with a minor quantity of graphene in Fig.2d,under the reaction condition of $1 0 \\mathrm { k P a }$ and 60 A.Fig.2b,c,e,and f demonstrate that the layers of the graphene shell increase with higher reaction current and pressure.The graphene shell of NiFeCoCr@NC NPs synthesized at $3 0 \\mathrm { k P a }$ and $^ { 1 0 0 \\mathrm { ~ A ~ } }$ consist of 2-3 layers,while those synthesized at $5 0 \\ \\mathrm { k P a }$ and 140 A consist of 6-7 layers,showinga difference of approximately5 layers.However,the morphology and size of the material remain unchanged,except for the layers of the graphene shell,when the reaction conditions are varied from $3 0 \\mathrm { k P a }$ and ${ } ^ { 1 0 0 \\mathrm { A } }$ to ${ 5 0 } \\mathrm { k P a }$ and $^ { 1 4 0 \\mathrm { A } }$ Furthermore,modifications in reaction conditions can also induce alterations in the graphene shell for ternary alloy, quaternary alloy, quinary alloy and senary alloy,as demonstrated in Fig.S4and Fig.S5.Increasing the current and pressure leads to the expansion of the high-temperature arc region and an increase in temperature,effectively regulating the carbon content involved in the reaction process[41].", "The thickness of the graphene shell varied depending on the reaction current and pressure,with 2-3 layers at $3 0 \\mathrm { k P a }$ and ${ 1 0 0 \\mathsf { A } }$ ,and 6-7layersat $5 0 \\mathrm { k P a }$ and 140 A. Experimental results demonstrated that the alloy with a 2-3 layers graphene shell exhibited a lower overpotential compared to the alloy with a 6-7 layers graphene shell. "], "key_parameters": "30 kPa, 100 A"}, "other_environmental_params": [{"key": "catalyst loading", "value": "5 mg cm^-2", "source": ["To prepare the working electrode,the as-prepared HEA@NC NPs were mixed with acetylene black and PVDF binder in a mass ratio of 8:1:1 in N-methyl pyrrolidone agent (NMP).The mixture was stirred to form a slurry,which was then loaded onto a carbon cloth ( $1 \\mathrm { c m } \\times 2$ cm with a loading area of $1 \\ \\mathrm { c m } \\ \\times \\ 1 \\ \\mathrm { c m } )$ at a loading of $5 ~ \\mathrm { m g ~ c m } ^ { - 2 }$ . "]}]}}, {"alloy_id": "NiFeCoCr@NC NPs", "performance": {"stability": {"source": [], "cycle_count": null, "test_method": "Unknown", "duration_hours": null, "degradation_details": null, "performance_retention": null}, "tafel_slope": {"unit": "mV dec^-1", "value": "158.36; 129.02", "source": ["\n$$\n\nindicates that the Tafel slope $\\frac { 2 . 3 R T } { \\alpha n F }$ and exchange current density $i ^ { 0 }$ collectively influence the relationship between potential and current density.A lower Tafel slope value and a higher exchange current density indicate better catalytic activity.To facilitate a more accurate comparison of the Tafel slope among the five alloys,Tafel plots were measured by steady-state chronoamperometry (CA) at constant potentials selected to correspond to a similar current density (around $- 1 0 \\mathrm { m A } \\mathrm { c m } ^ { - 2 } )$ [52], and the Tafel slopes for each alloyare depicted in Fig.4b.Notably,all alloys exhibit two Tafel slopes.Based on the Tafel slope values observed for these alloys,it can be inferred that the HER mechanisms follow the combination of the Volmer-Heyrovsky mechanism [1O].Upon comparing the Tafel slope and exchange current density (Fig. 4e and Table S5),it is evident that the senary HEAs exhibit the lowest Tafel slopes $9 5 . 3 2 \\mathrm { m V } \\mathrm { d e c } ^ { - 1 }$ and $1 1 3 . 4 7 \\mathrm { m V } \\mathrm { d e c } ^ { - 1 } .$ ）and the highest exchange current density $( 0 . 6 5 6 0 \\mathrm { \\ m A } \\mathrm { \\ c m } ^ { - 2 } )$ ）compared with those of CuNiFeCoCr@NC NPs( $1 1 6 . 8 1 ~ \\mathrm { m V ~ d e c ^ { - 1 } } ;$ $1 1 0 . 8 5 \\ \\mathrm { m V \\ d e c ^ { - 1 } }$ ，and $0 . 4 3 8 8 \\mathrm { \\ m A }$ $\\mathrm { c m } ^ { - 2 } )$ ，NiFeCoCr@NC NPs ( $1 5 8 . 3 6 ~ \\mathrm { m V ~ d e c ^ { - 1 } }$ ， $1 2 9 . 0 2 ~ \\mathrm { m V ~ d e c ^ { - 1 } }$ ，and $0 . 4 8 3 4 \\mathrm { ~ m A ~ c m } ^ { - 2 } )$ ,CuNiFeCo $@$ NCNPs $\\mathrm { 1 3 1 . 8 1 ~ m V ~ d e c ^ { - 1 } }$ ， $1 1 4 . 0 6 ~ \\mathrm { m V }$ $\\operatorname { d e c } ^ { - 1 }$ ,and $0 . 2 9 8 4 ~ \\mathrm { m A } ~ \\mathrm { c m } ^ { - 2 } ;$ ,and NiFeCo@NC NPs $( 2 5 5 . 2 7 ~ \\mathrm { m V ~ d e c } ^ { - 1 }$ $1 3 6 . 1 2 \\mathrm { m V } \\mathrm { d e c } ^ { - 1 }$ ,and $0 . 3 8 1 4 \\mathrm { m A c m } ^ { - 2 } )$ 0.Therefore, it possesses the most favorable HER catalytic activity among the tested alloys."]}, "overpotential": [{"unit": "mV", "value": "181", "source": ["The specific activities,normalized by geometric area without iR compensation,indicate that the reference material of carbon cloth exhibited minimal catalytic activity.As the number of elements in the alloy increased, the HER catalytic activity improved (quaternary alloys showing similar HER catalytic activity).CuNiFeCoCrTi@NC NPs exhibited the lowest overpotential of $1 1 7 \\mathrm { m V }$ at a current density of $^ { - 1 0 }$ mA $\\mathrm { c m } ^ { - 2 }$ ，followed by CuNiFeCoCr@NC NPs $\\mathrm { 1 5 5 . 5 ~ \\ m V ) }$ ，NiFe$\\mathrm { C o C r } @ \\mathrm { N C }$ NPs $\\mathrm { 1 8 1 ~ m V ) }$ ，CuNiFeCO@NC NPs( $\\mathrm { 1 9 0 ~ m V }$ ，and NiFe$\\mathrm { C o } @ \\mathrm { N C } \\mathrm { N P s }$ $3 0 2 \\mathrm { m V } )$ .This indicates that senary HEAs had the highest HER catalytic activity among the tested catalysts,as it required the lowest overpotential to achieve the same current density.The LSV curves with iR compensation were shown in Fig.4c. At a current density of $- 1 0 \\mathrm { \\ m A \\ c m } ^ { - 2 }$ ，CuNiFeCoCrTi@NPs exhibited an overpotential of $1 0 6 ~ \\mathrm { { m V } }$ ,which was also lower than that of CuNiFeCoCr@NC NPs (144 mV),NiFeCoCr@NC NPs $\\mathrm { 1 6 8 \\ m V ) }$ ,CuNiFeCO $@$ NCNPs $\\mathrm { 1 7 9 } \\mathrm { m V } )$ ,and NiFeCo@NC NPs $( 2 8 8 . 5 \\mathrm { m V } )$ catalysts.The comparison of overpotential at different current densities $\\left( - 1 0 \\mathrm { m A } \\mathrm { c m } ^ { - 2 } \\right.$ $- 5 0 \\mathrm { m A } \\mathrm { c m } ^ { - 2 }$ and $- 1 0 0$ $\\mathbf { m A \\thinspace c m ^ { - 2 } } .$ ）for various $\\mathrm { H E A @ N C }$ NPs revealed that CuNiFeCoCrTi $@ \\mathrm { N C }$ NPs consistently exhibited the lowest overpotential across all current densities (Fig.4d).The TAFEL relation as the follow Formula:"], "current_density": "-10 mA cm^-2"}, {"unit": "mV", "value": "168", "source": ["The specific activities,normalized by geometric area without iR compensation,indicate that the reference material of carbon cloth exhibited minimal catalytic activity.As the number of elements in the alloy increased, the HER catalytic activity improved (quaternary alloys showing similar HER catalytic activity).CuNiFeCoCrTi@NC NPs exhibited the lowest overpotential of $1 1 7 \\mathrm { m V }$ at a current density of $^ { - 1 0 }$ mA $\\mathrm { c m } ^ { - 2 }$ ，followed by CuNiFeCoCr@NC NPs $\\mathrm { 1 5 5 . 5 ~ \\ m V ) }$ ，NiFe$\\mathrm { C o C r } @ \\mathrm { N C }$ NPs $\\mathrm { 1 8 1 ~ m V ) }$ ，CuNiFeCO@NC NPs( $\\mathrm { 1 9 0 ~ m V }$ ，and NiFe$\\mathrm { C o } @ \\mathrm { N C } \\mathrm { N P s }$ $3 0 2 \\mathrm { m V } )$ .This indicates that senary HEAs had the highest HER catalytic activity among the tested catalysts,as it required the lowest overpotential to achieve the same current density.The LSV curves with iR compensation were shown in Fig.4c. At a current density of $- 1 0 \\mathrm { \\ m A \\ c m } ^ { - 2 }$ ，CuNiFeCoCrTi@NPs exhibited an overpotential of $1 0 6 ~ \\mathrm { { m V } }$ ,which was also lower than that of CuNiFeCoCr@NC NPs (144 mV),NiFeCoCr@NC NPs $\\mathrm { 1 6 8 \\ m V ) }$ ,CuNiFeCO $@$ NCNPs $\\mathrm { 1 7 9 } \\mathrm { m V } )$ ,and NiFeCo@NC NPs $( 2 8 8 . 5 \\mathrm { m V } )$ catalysts.The comparison of overpotential at different current densities $\\left( - 1 0 \\mathrm { m A } \\mathrm { c m } ^ { - 2 } \\right.$ $- 5 0 \\mathrm { m A } \\mathrm { c m } ^ { - 2 }$ and $- 1 0 0$ $\\mathbf { m A \\thinspace c m ^ { - 2 } } .$ ）for various $\\mathrm { H E A @ N C }$ NPs revealed that CuNiFeCoCrTi $@ \\mathrm { N C }$ NPs consistently exhibited the lowest overpotential across all current densities (Fig.4d).The TAFEL relation as the follow Formula:"], "current_density": "-10 mA cm^-2"}], "supplementary_performance": [{"key": "exchange current density", "value": "0.4834 mA cm^-2", "source": ["\n$$\n\nindicates that the Tafel slope $\\frac { 2 . 3 R T } { \\alpha n F }$ and exchange current density $i ^ { 0 }$ collectively influence the relationship between potential and current density.A lower Tafel slope value and a higher exchange current density indicate better catalytic activity.To facilitate a more accurate comparison of the Tafel slope among the five alloys,Tafel plots were measured by steady-state chronoamperometry (CA) at constant potentials selected to correspond to a similar current density (around $- 1 0 \\mathrm { m A } \\mathrm { c m } ^ { - 2 } )$ [52], and the Tafel slopes for each alloyare depicted in Fig.4b.Notably,all alloys exhibit two Tafel slopes.Based on the Tafel slope values observed for these alloys,it can be inferred that the HER mechanisms follow the combination of the Volmer-Heyrovsky mechanism [1O].Upon comparing the Tafel slope and exchange current density (Fig. 4e and Table S5),it is evident that the senary HEAs exhibit the lowest Tafel slopes $9 5 . 3 2 \\mathrm { m V } \\mathrm { d e c } ^ { - 1 }$ and $1 1 3 . 4 7 \\mathrm { m V } \\mathrm { d e c } ^ { - 1 } .$ ）and the highest exchange current density $( 0 . 6 5 6 0 \\mathrm { \\ m A } \\mathrm { \\ c m } ^ { - 2 } )$ ）compared with those of CuNiFeCoCr@NC NPs( $1 1 6 . 8 1 ~ \\mathrm { m V ~ d e c ^ { - 1 } } ;$ $1 1 0 . 8 5 \\ \\mathrm { m V \\ d e c ^ { - 1 } }$ ，and $0 . 4 3 8 8 \\mathrm { \\ m A }$ $\\mathrm { c m } ^ { - 2 } )$ ，NiFeCoCr@NC NPs ( $1 5 8 . 3 6 ~ \\mathrm { m V ~ d e c ^ { - 1 } }$ ， $1 2 9 . 0 2 ~ \\mathrm { m V ~ d e c ^ { - 1 } }$ ，and $0 . 4 8 3 4 \\mathrm { ~ m A ~ c m } ^ { - 2 } )$ ,CuNiFeCo $@$ NCNPs $\\mathrm { 1 3 1 . 8 1 ~ m V ~ d e c ^ { - 1 } }$ ， $1 1 4 . 0 6 ~ \\mathrm { m V }$ $\\operatorname { d e c } ^ { - 1 }$ ,and $0 . 2 9 8 4 ~ \\mathrm { m A } ~ \\mathrm { c m } ^ { - 2 } ;$ ,and NiFeCo@NC NPs $( 2 5 5 . 2 7 ~ \\mathrm { m V ~ d e c } ^ { - 1 }$ $1 3 6 . 1 2 \\mathrm { m V } \\mathrm { d e c } ^ { - 1 }$ ,and $0 . 3 8 1 4 \\mathrm { m A c m } ^ { - 2 } )$ 0.Therefore, it possesses the most favorable HER catalytic activity among the tested alloys."]}]}, "experimental_conditions": {"test_setup": {"source": ["\n# 2.3.Electrochemical measurements\n\nAn electrochemical workstation (PARSTAT 3oooA) connected to a three-electrode system set up in a three-port electrolytic cell (the working electrode compartment separated from the counter electrode bya glass frit) was used to conduct electrocatalytic measurements in alkaline conditions.The three-electrode system was constructed with a piece of carbon cloth loaded with HEA@NC NPs as the working electrode,a graphite rod as the counter electrode,an $\\mathrm { H g / H g O }$ electrode as thereference electrode,and $\\mathbf { 1 . 0 \\ M }$ KOH solution as the electrolyte. ", "To prepare the working electrode,the as-prepared HEA@NC NPs were mixed with acetylene black and PVDF binder in a mass ratio of 8:1:1 in N-methyl pyrrolidone agent (NMP).The mixture was stirred to form a slurry,which was then loaded onto a carbon cloth ( $1 \\mathrm { c m } \\times 2$ cm with a loading area of $1 \\ \\mathrm { c m } \\ \\times \\ 1 \\ \\mathrm { c m } )$ at a loading of $5 ~ \\mathrm { m g ~ c m } ^ { - 2 }$ . ", "The longterm stability of each catalyst was evaluated by chronopotentiometry measurements.The tests were performed with a constant current density of $- 1 0 \\mathrm { \\ m A \\ c m ^ { - 2 } }$ in $1 . 0 \\ \\mathrm { M }$ KOH solution over $^ \\mathrm { { 5 0 0 ~ h } }$ and a constant current density of $- 1 0 0 \\mathrm { \\ m A \\ c m ^ { - 2 } }$ over $^ \\mathrm { ~ 5 0 ~ h ~ }$ ，The iR compensation adopts $1 0 0 ~ \\%$ manual compensation.", "Fig.4a displays the linear scanning voltammetry (LSV) curves of various HEA@NC NPs and carbon cloth at a scan rate of $5 \\mathrm { m V }$ $s ^ { - 1 }$ . "], "scan_rate": "5 mV s^-1", "substrate": "carbon cloth", "ir_compensation": "100%"}, "electrolyte": {"source": ["\n# 2.3.Electrochemical measurements\n\nAn electrochemical workstation (PARSTAT 3oooA) connected to a three-electrode system set up in a three-port electrolytic cell (the working electrode compartment separated from the counter electrode bya glass frit) was used to conduct electrocatalytic measurements in alkaline conditions.The three-electrode system was constructed with a piece of carbon cloth loaded with HEA@NC NPs as the working electrode,a graphite rod as the counter electrode,an $\\mathrm { H g / H g O }$ electrode as thereference electrode,and $\\mathbf { 1 . 0 \\ M }$ KOH solution as the electrolyte. ", "\nThe electrocatalytic performance of HEA@NC NPs for HER was evaluated using a standard three-electrode system in $\\mathbf { 1 . 0 \\ M }$ KOH electrolyte.Overpotential,which refers to the additional potential required to drive a reaction at a certain rate beyond the thermodynamic requirement,is an important criterion for assessing electrocatalysts.The ideal electrocatalyst should exhibit higher current density with lower overpotential."], "ph_value": null, "concentration_molar": "1.0 M", "electrolyte_composition": "KOH"}, "synthesis_method": {"method": "DC arc plasma method", "source": ["The $\\mathrm { H E A @ N C }$ NPs were synthesized using the DC arc plasma method,and the layers of the graphene shell were controlled by adjusting the experimental parameters.We evaluated their electrocatalytic performance for HER in alkaline conditions and investigated how variations in the thickness of the graphene layers and the transition from ternary alloy to senary HEAs affected the electrochemical activity. ", "In the first step,a mixture metal powders with equiatomic composition (their chemical compositions were designed to be NiFeCo,NiFeCoCr, CuNiFeCo,CuNiFeCoCr,and CuNiFeCoCrTi) and $3 \\mathrm { m m }$ diameter stainless steel balls (the weight ratio of ball to powder was 1O:1) were loaded into a stainless steel vial under a high-purity nitrogen atmosphere.The vial was then sealed and placed in a planetary ball mill where it was milled at speeds of $9 0 0 ~ \\mathrm { r p m }$ for $^ { 8 \\mathrm { ~ h ~ } }$ .The resulting ball-milled powders were subsequently used in DC arc method to synthesize HEA@NC NPs. To begin the second step,the milled powder was compacted into a cylinder with a diameter of $1 0 \\ \\mathrm { m m }$ and a thickness of $5 \\ \\mathrm { m m }$ ，which served as a target material.Approximately $_ { 1 \\ g }$ of metal powders was used for each target. ", "The target was then positioned on a graphite crucible as the anode,while a high-purity tungsten rod with a diameter of 5 mm was employed as the cathode.Once the vacuum level in the chamber was reduced to $6 \\ \\mathrm { P a }$ ，nitrogen was introduced to achieve a pressure of $1 0 { - } 5 0 \\mathrm { k P a }$ .The reactive current was set between $6 0 { - } 1 4 0 \\mathrm { A } ,$ and the arc discharge was sustained for a duration of $1 0 { - } 1 5 ~ \\mathrm { m i n }$ Asa result, the arc-evaporated metal and carbon were finally deposited on the inner surface of the chamber and the graphite crucible.After being passivated for $^ { 6 \\mathrm { ~ h ~ } }$ in the nitrogen atmosphere,the nanoparticles were collected.", "Subsequently, the milled powders were compressed into a cylindrical target and positioned in a graphite crucible as the anode for arc discharge.Finally,HEAs nanoparticles coated with N-doped graphene layers were prepared using the DC arc plasma method.", "Taking NiFeCoCr@NC NPs,a quaternary alloy nanoparticle,as an illustrative example,Fig.2a shows nanofragments of the alloy,along with a minor quantity of graphene in Fig.2d,under the reaction condition of $1 0 \\mathrm { k P a }$ and 60 A.Fig.2b,c,e,and f demonstrate that the layers of the graphene shell increase with higher reaction current and pressure.The graphene shell of NiFeCoCr@NC NPs synthesized at $3 0 \\mathrm { k P a }$ and $^ { 1 0 0 \\mathrm { ~ A ~ } }$ consist of 2-3 layers,while those synthesized at $5 0 \\ \\mathrm { k P a }$ and 140 A consist of 6-7 layers,showinga difference of approximately5 layers.However,the morphology and size of the material remain unchanged,except for the layers of the graphene shell,when the reaction conditions are varied from $3 0 \\mathrm { k P a }$ and ${ } ^ { 1 0 0 \\mathrm { A } }$ to ${ 5 0 } \\mathrm { k P a }$ and $^ { 1 4 0 \\mathrm { A } }$ Furthermore,modifications in reaction conditions can also induce alterations in the graphene shell for ternary alloy, quaternary alloy, quinary alloy and senary alloy,as demonstrated in Fig.S4and Fig.S5.Increasing the current and pressure leads to the expansion of the high-temperature arc region and an increase in temperature,effectively regulating the carbon content involved in the reaction process[41].", "The thickness of the graphene shell varied depending on the reaction current and pressure,with 2-3 layers at $3 0 \\mathrm { k P a }$ and ${ 1 0 0 \\mathsf { A } }$ ,and 6-7layersat $5 0 \\mathrm { k P a }$ and 140 A. Experimental results demonstrated that the alloy with a 2-3 layers graphene shell exhibited a lower overpotential compared to the alloy with a 6-7 layers graphene shell. "], "key_parameters": "30 kPa, 100 A"}, "other_environmental_params": [{"key": "catalyst loading", "value": "5 mg cm^-2", "source": ["To prepare the working electrode,the as-prepared HEA@NC NPs were mixed with acetylene black and PVDF binder in a mass ratio of 8:1:1 in N-methyl pyrrolidone agent (NMP).The mixture was stirred to form a slurry,which was then loaded onto a carbon cloth ( $1 \\mathrm { c m } \\times 2$ cm with a loading area of $1 \\ \\mathrm { c m } \\ \\times \\ 1 \\ \\mathrm { c m } )$ at a loading of $5 ~ \\mathrm { m g ~ c m } ^ { - 2 }$ . "]}]}}, {"alloy_id": "CuNiFeCo@NC NPs", "performance": {"stability": {"source": [], "cycle_count": null, "test_method": "Unknown", "duration_hours": null, "degradation_details": null, "performance_retention": null}, "tafel_slope": {"unit": "mV dec^-1", "value": "131.81; 114.06", "source": ["\n$$\n\nindicates that the Tafel slope $\\frac { 2 . 3 R T } { \\alpha n F }$ and exchange current density $i ^ { 0 }$ collectively influence the relationship between potential and current density.A lower Tafel slope value and a higher excha |  | {"extraction_results": [{"alloy_id": "NiFeCo@NC NPs", "performance": {"stability": {"source": [], "cycle_count": null, "test_method": "Unknown", "duration_hours": null, "degradation_details": null, "performance_retention": null}, "tafel_slope": {"unit": "mV dec^-1", "value": "255.27; 136.12", "source": ["\n$$\n\nindicates that the Tafel slope $\\frac { 2 . 3 R T } { \\alpha n F }$ and exchange current density $i ^ { 0 }$ collectively influence the relationship between potential and current density.A lower Tafel slope value and a higher exchange current density indicate better catalytic activity.To facilitate a more accurate comparison of the Tafel slope among the five alloys,Tafel plots were measured by steady-state chronoamperometry (CA) at constant potentials selected to correspond to a similar current density (around $- 1 0 \\mathrm { m A } \\mathrm { c m } ^ { - 2 } )$ [52], and the Tafel slopes for each alloyare depicted in Fig.4b.Notably,all alloys exhibit two Tafel slopes.Based on the Tafel slope values observed for these alloys,it can be inferred that the HER mechanisms follow the combination of the Volmer-Heyrovsky mechanism [1O].Upon comparing the Tafel slope and exchange current density (Fig. 4e and Table S5),it is evident that the senary HEAs exhibit the lowest Tafel slopes $9 5 . 3 2 \\mathrm { m V } \\mathrm { d e c } ^ { - 1 }$ and $1 1 3 . 4 7 \\mathrm { m V } \\mathrm { d e c } ^ { - 1 } .$ ）and the highest exchange current density $( 0 . 6 5 6 0 \\mathrm { \\ m A } \\mathrm { \\ c m } ^ { - 2 } )$ ）compared with those of CuNiFeCoCr@NC NPs( $1 1 6 . 8 1 ~ \\mathrm { m V ~ d e c ^ { - 1 } } ;$ $1 1 0 . 8 5 \\ \\mathrm { m V \\ d e c ^ { - 1 } }$ ，and $0 . 4 3 8 8 \\mathrm { \\ m A }$ $\\mathrm { c m } ^ { - 2 } )$ ，NiFeCoCr@NC NPs ( $1 5 8 . 3 6 ~ \\mathrm { m V ~ d e c ^ { - 1 } }$ ， $1 2 9 . 0 2 ~ \\mathrm { m V ~ d e c ^ { - 1 } }$ ，and $0 . 4 8 3 4 \\mathrm { ~ m A ~ c m } ^ { - 2 } )$ ,CuNiFeCo $@$ NCNPs $\\mathrm { 1 3 1 . 8 1 ~ m V ~ d e c ^ { - 1 } }$ ， $1 1 4 . 0 6 ~ \\mathrm { m V }$ $\\operatorname { d e c } ^ { - 1 }$ ,and $0 . 2 9 8 4 ~ \\mathrm { m A } ~ \\mathrm { c m } ^ { - 2 } ;$ ,and NiFeCo@NC NPs $( 2 5 5 . 2 7 ~ \\mathrm { m V ~ d e c } ^ { - 1 }$ $1 3 6 . 1 2 \\mathrm { m V } \\mathrm { d e c } ^ { - 1 }$ ,and $0 . 3 8 1 4 \\mathrm { m A c m } ^ { - 2 } )$ 0.Therefore, it possesses the most favorable HER catalytic activity among the tested alloys."]}, "overpotential": [{"unit": "mV", "value": "302", "source": ["The specific activities,normalized by geometric area without iR compensation,indicate that the reference material of carbon cloth exhibited minimal catalytic activity.As the number of elements in the alloy increased, the HER catalytic activity improved (quaternary alloys showing similar HER catalytic activity).CuNiFeCoCrTi@NC NPs exhibited the lowest overpotential of $1 1 7 \\mathrm { m V }$ at a current density of $^ { - 1 0 }$ mA $\\mathrm { c m } ^ { - 2 }$ ，followed by CuNiFeCoCr@NC NPs $\\mathrm { 1 5 5 . 5 ~ \\ m V ) }$ ，NiFe$\\mathrm { C o C r } @ \\mathrm { N C }$ NPs $\\mathrm { 1 8 1 ~ m V ) }$ ，CuNiFeCO@NC NPs( $\\mathrm { 1 9 0 ~ m V }$ ，and NiFe$\\mathrm { C o } @ \\mathrm { N C } \\mathrm { N P s }$ $3 0 2 \\mathrm { m V } )$ .This indicates that senary HEAs had the highest HER catalytic activity among the tested catalysts,as it required the lowest overpotential to achieve the same current density.The LSV curves with iR compensation were shown in Fig.4c. At a current density of $- 1 0 \\mathrm { \\ m A \\ c m } ^ { - 2 }$ ，CuNiFeCoCrTi@NPs exhibited an overpotential of $1 0 6 ~ \\mathrm { { m V } }$ ,which was also lower than that of CuNiFeCoCr@NC NPs (144 mV),NiFeCoCr@NC NPs $\\mathrm { 1 6 8 \\ m V ) }$ ,CuNiFeCO $@$ NCNPs $\\mathrm { 1 7 9 } \\mathrm { m V } )$ ,and NiFeCo@NC NPs $( 2 8 8 . 5 \\mathrm { m V } )$ catalysts.The comparison of overpotential at different current densities $\\left( - 1 0 \\mathrm { m A } \\mathrm { c m } ^ { - 2 } \\right.$ $- 5 0 \\mathrm { m A } \\mathrm { c m } ^ { - 2 }$ and $- 1 0 0$ $\\mathbf { m A \\thinspace c m ^ { - 2 } } .$ ）for various $\\mathrm { H E A @ N C }$ NPs revealed that CuNiFeCoCrTi $@ \\mathrm { N C }$ NPs consistently exhibited the lowest overpotential across all current densities (Fig.4d).The TAFEL relation as the follow Formula:"], "current_density": "-10 mA cm^-2"}, {"unit": "mV", "value": "288.5", "source": ["The specific activities,normalized by geometric area without iR compensation,indicate that the reference material of carbon cloth exhibited minimal catalytic activity.As the number of elements in the alloy increased, the HER catalytic activity improved (quaternary alloys showing similar HER catalytic activity).CuNiFeCoCrTi@NC NPs exhibited the lowest overpotential of $1 1 7 \\mathrm { m V }$ at a current density of $^ { - 1 0 }$ mA $\\mathrm { c m } ^ { - 2 }$ ，followed by CuNiFeCoCr@NC NPs $\\mathrm { 1 5 5 . 5 ~ \\ m V ) }$ ，NiFe$\\mathrm { C o C r } @ \\mathrm { N C }$ NPs $\\mathrm { 1 8 1 ~ m V ) }$ ，CuNiFeCO@NC NPs( $\\mathrm { 1 9 0 ~ m V }$ ，and NiFe$\\mathrm { C o } @ \\mathrm { N C } \\mathrm { N P s }$ $3 0 2 \\mathrm { m V } )$ .This indicates that senary HEAs had the highest HER catalytic activity among the tested catalysts,as it required the lowest overpotential to achieve the same current density.The LSV curves with iR compensation were shown in Fig.4c. At a current density of $- 1 0 \\mathrm { \\ m A \\ c m } ^ { - 2 }$ ，CuNiFeCoCrTi@NPs exhibited an overpotential of $1 0 6 ~ \\mathrm { { m V } }$ ,which was also lower than that of CuNiFeCoCr@NC NPs (144 mV),NiFeCoCr@NC NPs $\\mathrm { 1 6 8 \\ m V ) }$ ,CuNiFeCO $@$ NCNPs $\\mathrm { 1 7 9 } \\mathrm { m V } )$ ,and NiFeCo@NC NPs $( 2 8 8 . 5 \\mathrm { m V } )$ catalysts.The comparison of overpotential at different current densities $\\left( - 1 0 \\mathrm { m A } \\mathrm { c m } ^ { - 2 } \\right.$ $- 5 0 \\mathrm { m A } \\mathrm { c m } ^ { - 2 }$ and $- 1 0 0$ $\\mathbf { m A \\thinspace c m ^ { - 2 } } .$ ）for various $\\mathrm { H E A @ N C }$ NPs revealed that CuNiFeCoCrTi $@ \\mathrm { N C }$ NPs consistently exhibited the lowest overpotential across all current densities (Fig.4d).The TAFEL relation as the follow Formula:"], "current_density": "-10 mA cm^-2"}], "supplementary_performance": [{"key": "exchange current density", "value": "0.3814 mA cm^-2", "source": ["\n$$\n\nindicates that the Tafel slope $\\frac { 2 . 3 R T } { \\alpha n F }$ and exchange current density $i ^ { 0 }$ collectively influence the relationship between potential and current density.A lower Tafel slope value and a higher exchange current density indicate better catalytic activity.To facilitate a more accurate comparison of the Tafel slope among the five alloys,Tafel plots were measured by steady-state chronoamperometry (CA) at constant potentials selected to correspond to a similar current density (around $- 1 0 \\mathrm { m A } \\mathrm { c m } ^ { - 2 } )$ [52], and the Tafel slopes for each alloyare depicted in Fig.4b.Notably,all alloys exhibit two Tafel slopes.Based on the Tafel slope values observed for these alloys,it can be inferred that the HER mechanisms follow the combination of the Volmer-Heyrovsky mechanism [1O].Upon comparing the Tafel slope and exchange current density (Fig. 4e and Table S5),it is evident that the senary HEAs exhibit the lowest Tafel slopes $9 5 . 3 2 \\mathrm { m V } \\mathrm { d e c } ^ { - 1 }$ and $1 1 3 . 4 7 \\mathrm { m V } \\mathrm { d e c } ^ { - 1 } .$ ）and the highest exchange current density $( 0 . 6 5 6 0 \\mathrm { \\ m A } \\mathrm { \\ c m } ^ { - 2 } )$ ）compared with those of CuNiFeCoCr@NC NPs( $1 1 6 . 8 1 ~ \\mathrm { m V ~ d e c ^ { - 1 } } ;$ $1 1 0 . 8 5 \\ \\mathrm { m V \\ d e c ^ { - 1 } }$ ，and $0 . 4 3 8 8 \\mathrm { \\ m A }$ $\\mathrm { c m } ^ { - 2 } )$ ，NiFeCoCr@NC NPs ( $1 5 8 . 3 6 ~ \\mathrm { m V ~ d e c ^ { - 1 } }$ ， $1 2 9 . 0 2 ~ \\mathrm { m V ~ d e c ^ { - 1 } }$ ，and $0 . 4 8 3 4 \\mathrm { ~ m A ~ c m } ^ { - 2 } )$ ,CuNiFeCo $@$ NCNPs $\\mathrm { 1 3 1 . 8 1 ~ m V ~ d e c ^ { - 1 } }$ ， $1 1 4 . 0 6 ~ \\mathrm { m V }$ $\\operatorname { d e c } ^ { - 1 }$ ,and $0 . 2 9 8 4 ~ \\mathrm { m A } ~ \\mathrm { c m } ^ { - 2 } ;$ ,and NiFeCo@NC NPs $( 2 5 5 . 2 7 ~ \\mathrm { m V ~ d e c } ^ { - 1 }$ $1 3 6 . 1 2 \\mathrm { m V } \\mathrm { d e c } ^ { - 1 }$ ,and $0 . 3 8 1 4 \\mathrm { m A c m } ^ { - 2 } )$ 0.Therefore, it possesses the most favorable HER catalytic activity among the tested alloys."]}]}, "experimental_conditions": {"test_setup": {"source": ["\n# 2.3.Electrochemical measurements\n\nAn electrochemical workstation (PARSTAT 3oooA) connected to a three-electrode system set up in a three-port electrolytic cell (the working electrode compartment separated from the counter electrode bya glass frit) was used to conduct electrocatalytic measurements in alkaline conditions.The three-electrode system was constructed with a piece of carbon cloth loaded with HEA@NC NPs as the working electrode,a graphite rod as the counter electrode,an $\\mathrm { H g / H g O }$ electrode as thereference electrode,and $\\mathbf { 1 . 0 \\ M }$ KOH solution as the electrolyte. ", "To prepare the working electrode,the as-prepared HEA@NC NPs were mixed with acetylene black and PVDF binder in a mass ratio of 8:1:1 in N-methyl pyrrolidone agent (NMP).The mixture was stirred to form a slurry,which was then loaded onto a carbon cloth ( $1 \\mathrm { c m } \\times 2$ cm with a loading area of $1 \\ \\mathrm { c m } \\ \\times \\ 1 \\ \\mathrm { c m } )$ at a loading of $5 ~ \\mathrm { m g ~ c m } ^ { - 2 }$ . ", "The longterm stability of each catalyst was evaluated by chronopotentiometry measurements.The tests were performed with a constant current density of $- 1 0 \\mathrm { \\ m A \\ c m ^ { - 2 } }$ in $1 . 0 \\ \\mathrm { M }$ KOH solution over $^ \\mathrm { { 5 0 0 ~ h } }$ and a constant current density of $- 1 0 0 \\mathrm { \\ m A \\ c m ^ { - 2 } }$ over $^ \\mathrm { ~ 5 0 ~ h ~ }$ ，The iR compensation adopts $1 0 0 ~ \\%$ manual compensation.", "Fig.4a displays the linear scanning voltammetry (LSV) curves of various HEA@NC NPs and carbon cloth at a scan rate of $5 \\mathrm { m V }$ $s ^ { - 1 }$ . "], "scan_rate": "5 mV s^-1", "substrate": "carbon cloth", "ir_compensation": "100%"}, "electrolyte": {"source": ["\n# 2.3.Electrochemical measurements\n\nAn electrochemical workstation (PARSTAT 3oooA) connected to a three-electrode system set up in a three-port electrolytic cell (the working electrode compartment separated from the counter electrode bya glass frit) was used to conduct electrocatalytic measurements in alkaline conditions.The three-electrode system was constructed with a piece of carbon cloth loaded with HEA@NC NPs as the working electrode,a graphite rod as the counter electrode,an $\\mathrm { H g / H g O }$ electrode as thereference electrode,and $\\mathbf { 1 . 0 \\ M }$ KOH solution as the electrolyte. ", "\nThe electrocatalytic performance of HEA@NC NPs for HER was evaluated using a standard three-electrode system in $\\mathbf { 1 . 0 \\ M }$ KOH electrolyte.Overpotential,which refers to the additional potential required to drive a reaction at a certain rate beyond the thermodynamic requirement,is an important criterion for assessing electrocatalysts.The ideal electrocatalyst should exhibit higher current density with lower overpotential."], "ph_value": null, "concentration_molar": "1.0 M", "electrolyte_composition": "KOH"}, "synthesis_method": {"method": "DC arc plasma method", "source": ["The $\\mathrm { H E A @ N C }$ NPs were synthesized using the DC arc plasma method,and the layers of the graphene shell were controlled by adjusting the experimental parameters.We evaluated their electrocatalytic performance for HER in alkaline conditions and investigated how variations in the thickness of the graphene layers and the transition from ternary alloy to senary HEAs affected the electrochemical activity. ", "In the first step,a mixture metal powders with equiatomic composition (their chemical compositions were designed to be NiFeCo,NiFeCoCr, CuNiFeCo,CuNiFeCoCr,and CuNiFeCoCrTi) and $3 \\mathrm { m m }$ diameter stainless steel balls (the weight ratio of ball to powder was 1O:1) were loaded into a stainless steel vial under a high-purity nitrogen atmosphere.The vial was then sealed and placed in a planetary ball mill where it was milled at speeds of $9 0 0 ~ \\mathrm { r p m }$ for $^ { 8 \\mathrm { ~ h ~ } }$ .The resulting ball-milled powders were subsequently used in DC arc method to synthesize HEA@NC NPs. To begin the second step,the milled powder was compacted into a cylinder with a diameter of $1 0 \\ \\mathrm { m m }$ and a thickness of $5 \\ \\mathrm { m m }$ ，which served as a target material.Approximately $_ { 1 \\ g }$ of metal powders was used for each target. ", "The target was then positioned on a graphite crucible as the anode,while a high-purity tungsten rod with a diameter of 5 mm was employed as the cathode.Once the vacuum level in the chamber was reduced to $6 \\ \\mathrm { P a }$ ，nitrogen was introduced to achieve a pressure of $1 0 { - } 5 0 \\mathrm { k P a }$ .The reactive current was set between $6 0 { - } 1 4 0 \\mathrm { A } ,$ and the arc discharge was sustained for a duration of $1 0 { - } 1 5 ~ \\mathrm { m i n }$ Asa result, the arc-evaporated metal and carbon were finally deposited on the inner surface of the chamber and the graphite crucible.After being passivated for $^ { 6 \\mathrm { ~ h ~ } }$ in the nitrogen atmosphere,the nanoparticles were collected.", "Subsequently, the milled powders were compressed into a cylindrical target and positioned in a graphite crucible as the anode for arc discharge.Finally,HEAs nanoparticles coated with N-doped graphene layers were prepared using the DC arc plasma method.", "Taking NiFeCoCr@NC NPs,a quaternary alloy nanoparticle,as an illustrative example,Fig.2a shows nanofragments of the alloy,along with a minor quantity of graphene in Fig.2d,under the reaction condition of $1 0 \\mathrm { k P a }$ and 60 A.Fig.2b,c,e,and f demonstrate that the layers of the graphene shell increase with higher reaction current and pressure.The graphene shell of NiFeCoCr@NC NPs synthesized at $3 0 \\mathrm { k P a }$ and $^ { 1 0 0 \\mathrm { ~ A ~ } }$ consist of 2-3 layers,while those synthesized at $5 0 \\ \\mathrm { k P a }$ and 140 A consist of 6-7 layers,showinga difference of approximately5 layers.However,the morphology and size of the material remain unchanged,except for the layers of the graphene shell,when the reaction conditions are varied from $3 0 \\mathrm { k P a }$ and ${ } ^ { 1 0 0 \\mathrm { A } }$ to ${ 5 0 } \\mathrm { k P a }$ and $^ { 1 4 0 \\mathrm { A } }$ Furthermore,modifications in reaction conditions can also induce alterations in the graphene shell for ternary alloy, quaternary alloy, quinary alloy and senary alloy,as demonstrated in Fig.S4and Fig.S5.Increasing the current and pressure leads to the expansion of the high-temperature arc region and an increase in temperature,effectively regulating the carbon content involved in the reaction process[41].", "The thickness of the graphene shell varied depending on the reaction current and pressure,with 2-3 layers at $3 0 \\mathrm { k P a }$ and ${ 1 0 0 \\mathsf { A } }$ ,and 6-7layersat $5 0 \\mathrm { k P a }$ and 140 A. Experimental results demonstrated that the alloy with a 2-3 layers graphene shell exhibited a lower overpotential compared to the alloy with a 6-7 layers graphene shell. "], "key_parameters": "30 kPa, 100 A"}, "other_environmental_params": [{"key": "catalyst loading", "value": "5 mg cm^-2", "source": ["To prepare the working electrode,the as-prepared HEA@NC NPs were mixed with acetylene black and PVDF binder in a mass ratio of 8:1:1 in N-methyl pyrrolidone agent (NMP).The mixture was stirred to form a slurry,which was then loaded onto a carbon cloth ( $1 \\mathrm { c m } \\times 2$ cm with a loading area of $1 \\ \\mathrm { c m } \\ \\times \\ 1 \\ \\mathrm { c m } )$ at a loading of $5 ~ \\mathrm { m g ~ c m } ^ { - 2 }$ . "]}]}}, {"alloy_id": "NiFeCoCr@NC NPs", "performance": {"stability": {"source": [], "cycle_count": null, "test_method": "Unknown", "duration_hours": null, "degradation_details": null, "performance_retention": null}, "tafel_slope": {"unit": "mV dec^-1", "value": "158.36; 129.02", "source": ["\n$$\n\nindicates that the Tafel slope $\\frac { 2 . 3 R T } { \\alpha n F }$ and exchange current density $i ^ { 0 }$ collectively influence the relationship between potential and current density.A lower Tafel slope value and a higher exchange current density indicate better catalytic activity.To facilitate a more accurate comparison of the Tafel slope among the five alloys,Tafel plots were measured by steady-state chronoamperometry (CA) at constant potentials selected to correspond to a similar current density (around $- 1 0 \\mathrm { m A } \\mathrm { c m } ^ { - 2 } )$ [52], and the Tafel slopes for each alloyare depicted in Fig.4b.Notably,all alloys exhibit two Tafel slopes.Based on the Tafel slope values observed for these alloys,it can be inferred that the HER mechanisms follow the combination of the Volmer-Heyrovsky mechanism [1O].Upon comparing the Tafel slope and exchange current density (Fig. 4e and Table S5),it is evident that the senary HEAs exhibit the lowest Tafel slopes $9 5 . 3 2 \\mathrm { m V } \\mathrm { d e c } ^ { - 1 }$ and $1 1 3 . 4 7 \\mathrm { m V } \\mathrm { d e c } ^ { - 1 } .$ ）and the highest exchange current density $( 0 . 6 5 6 0 \\mathrm { \\ m A } \\mathrm { \\ c m } ^ { - 2 } )$ ）compared with those of CuNiFeCoCr@NC NPs( $1 1 6 . 8 1 ~ \\mathrm { m V ~ d e c ^ { - 1 } } ;$ $1 1 0 . 8 5 \\ \\mathrm { m V \\ d e c ^ { - 1 } }$ ，and $0 . 4 3 8 8 \\mathrm { \\ m A }$ $\\mathrm { c m } ^ { - 2 } )$ ，NiFeCoCr@NC NPs ( $1 5 8 . 3 6 ~ \\mathrm { m V ~ d e c ^ { - 1 } }$ ， $1 2 9 . 0 2 ~ \\mathrm { m V ~ d e c ^ { - 1 } }$ ，and $0 . 4 8 3 4 \\mathrm { ~ m A ~ c m } ^ { - 2 } )$ ,CuNiFeCo $@$ NCNPs $\\mathrm { 1 3 1 . 8 1 ~ m V ~ d e c ^ { - 1 } }$ ， $1 1 4 . 0 6 ~ \\mathrm { m V }$ $\\operatorname { d e c } ^ { - 1 }$ ,and $0 . 2 9 8 4 ~ \\mathrm { m A } ~ \\mathrm { c m } ^ { - 2 } ;$ ,and NiFeCo@NC NPs $( 2 5 5 . 2 7 ~ \\mathrm { m V ~ d e c } ^ { - 1 }$ $1 3 6 . 1 2 \\mathrm { m V } \\mathrm { d e c } ^ { - 1 }$ ,and $0 . 3 8 1 4 \\mathrm { m A c m } ^ { - 2 } )$ 0.Therefore, it possesses the most favorable HER catalytic activity among the tested alloys."]}, "overpotential": [{"unit": "mV", "value": "181", "source": ["The specific activities,normalized by geometric area without iR compensation,indicate that the reference material of carbon cloth exhibited minimal catalytic activity.As the number of elements in the alloy increased, the HER catalytic activity improved (quaternary alloys showing similar HER catalytic activity).CuNiFeCoCrTi@NC NPs exhibited the lowest overpotential of $1 1 7 \\mathrm { m V }$ at a current density of $^ { - 1 0 }$ mA $\\mathrm { c m } ^ { - 2 }$ ，followed by CuNiFeCoCr@NC NPs $\\mathrm { 1 5 5 . 5 ~ \\ m V ) }$ ，NiFe$\\mathrm { C o C r } @ \\mathrm { N C }$ NPs $\\mathrm { 1 8 1 ~ m V ) }$ ，CuNiFeCO@NC NPs( $\\mathrm { 1 9 0 ~ m V }$ ，and NiFe$\\mathrm { C o } @ \\mathrm { N C } \\mathrm { N P s }$ $3 0 2 \\mathrm { m V } )$ .This indicates that senary HEAs had the highest HER catalytic activity among the tested catalysts,as it required the lowest overpotential to achieve the same current density.The LSV curves with iR compensation were shown in Fig.4c. At a current density of $- 1 0 \\mathrm { \\ m A \\ c m } ^ { - 2 }$ ，CuNiFeCoCrTi@NPs exhibited an overpotential of $1 0 6 ~ \\mathrm { { m V } }$ ,which was also lower than that of CuNiFeCoCr@NC NPs (144 mV),NiFeCoCr@NC NPs $\\mathrm { 1 6 8 \\ m V ) }$ ,CuNiFeCO $@$ NCNPs $\\mathrm { 1 7 9 } \\mathrm { m V } )$ ,and NiFeCo@NC NPs $( 2 8 8 . 5 \\mathrm { m V } )$ catalysts.The comparison of overpotential at different current densities $\\left( - 1 0 \\mathrm { m A } \\mathrm { c m } ^ { - 2 } \\right.$ $- 5 0 \\mathrm { m A } \\mathrm { c m } ^ { - 2 }$ and $- 1 0 0$ $\\mathbf { m A \\thinspace c m ^ { - 2 } } .$ ）for various $\\mathrm { H E A @ N C }$ NPs revealed that CuNiFeCoCrTi $@ \\mathrm { N C }$ NPs consistently exhibited the lowest overpotential across all current densities (Fig.4d).The TAFEL relation as the follow Formula:"], "current_density": "-10 mA cm^-2"}, {"unit": "mV", "value": "168", "source": ["The specific activities,normalized by geometric area without iR compensation,indicate that the reference material of carbon cloth exhibited minimal catalytic activity.As the number of elements in the alloy increased, the HER catalytic activity improved (quaternary alloys showing similar HER catalytic activity).CuNiFeCoCrTi@NC NPs exhibited the lowest overpotential of $1 1 7 \\mathrm { m V }$ at a current density of $^ { - 1 0 }$ mA $\\mathrm { c m } ^ { - 2 }$ ，followed by CuNiFeCoCr@NC NPs $\\mathrm { 1 5 5 . 5 ~ \\ m V ) }$ ，NiFe$\\mathrm { C o C r } @ \\mathrm { N C }$ NPs $\\mathrm { 1 8 1 ~ m V ) }$ ，CuNiFeCO@NC NPs( $\\mathrm { 1 9 0 ~ m V }$ ，and NiFe$\\mathrm { C o } @ \\mathrm { N C } \\mathrm { N P s }$ $3 0 2 \\mathrm { m V } )$ .This indicates that senary HEAs had the highest HER catalytic activity among the tested catalysts,as it required the lowest overpotential to achieve the same current density.The LSV curves with iR compensation were shown in Fig.4c. At a current density of $- 1 0 \\mathrm { \\ m A \\ c m } ^ { - 2 }$ ，CuNiFeCoCrTi@NPs exhibited an overpotential of $1 0 6 ~ \\mathrm { { m V } }$ ,which was also lower than that of CuNiFeCoCr@NC NPs (144 mV),NiFeCoCr@NC NPs $\\mathrm { 1 6 8 \\ m V ) }$ ,CuNiFeCO $@$ NCNPs $\\mathrm { 1 7 9 } \\mathrm { m V } )$ ,and NiFeCo@NC NPs $( 2 8 8 . 5 \\mathrm { m V } )$ catalysts.The comparison of overpotential at different current densities $\\left( - 1 0 \\mathrm { m A } \\mathrm { c m } ^ { - 2 } \\right.$ $- 5 0 \\mathrm { m A } \\mathrm { c m } ^ { - 2 }$ and $- 1 0 0$ $\\mathbf { m A \\thinspace c m ^ { - 2 } } .$ ）for various $\\mathrm { H E A @ N C }$ NPs revealed that CuNiFeCoCrTi $@ \\mathrm { N C }$ NPs consistently exhibited the lowest overpotential across all current densities (Fig.4d).The TAFEL relation as the follow Formula:"], "current_density": "-10 mA cm^-2"}], "supplementary_performance": [{"key": "exchange current density", "value": "0.4834 mA cm^-2", "source": ["\n$$\n\nindicates that the Tafel slope $\\frac { 2 . 3 R T } { \\alpha n F }$ and exchange current density $i ^ { 0 }$ collectively influence the relationship between potential and current density.A lower Tafel slope value and a higher exchange current density indicate better catalytic activity.To facilitate a more accurate comparison of the Tafel slope among the five alloys,Tafel plots were measured by steady-state chronoamperometry (CA) at constant potentials selected to correspond to a similar current density (around $- 1 0 \\mathrm { m A } \\mathrm { c m } ^ { - 2 } )$ [52], and the Tafel slopes for each alloyare depicted in Fig.4b.Notably,all alloys exhibit two Tafel slopes.Based on the Tafel slope values observed for these alloys,it can be inferred that the HER mechanisms follow the combination of the Volmer-Heyrovsky mechanism [1O].Upon comparing the Tafel slope and exchange current density (Fig. 4e and Table S5),it is evident that the senary HEAs exhibit the lowest Tafel slopes $9 5 . 3 2 \\mathrm { m V } \\mathrm { d e c } ^ { - 1 }$ and $1 1 3 . 4 7 \\mathrm { m V } \\mathrm { d e c } ^ { - 1 } .$ ）and the highest exchange current density $( 0 . 6 5 6 0 \\mathrm { \\ m A } \\mathrm { \\ c m } ^ { - 2 } )$ ）compared with those of CuNiFeCoCr@NC NPs( $1 1 6 . 8 1 ~ \\mathrm { m V ~ d e c ^ { - 1 } } ;$ $1 1 0 . 8 5 \\ \\mathrm { m V \\ d e c ^ { - 1 } }$ ，and $0 . 4 3 8 8 \\mathrm { \\ m A }$ $\\mathrm { c m } ^ { - 2 } )$ ，NiFeCoCr@NC NPs ( $1 5 8 . 3 6 ~ \\mathrm { m V ~ d e c ^ { - 1 } }$ ， $1 2 9 . 0 2 ~ \\mathrm { m V ~ d e c ^ { - 1 } }$ ，and $0 . 4 8 3 4 \\mathrm { ~ m A ~ c m } ^ { - 2 } )$ ,CuNiFeCo $@$ NCNPs $\\mathrm { 1 3 1 . 8 1 ~ m V ~ d e c ^ { - 1 } }$ ， $1 1 4 . 0 6 ~ \\mathrm { m V }$ $\\operatorname { d e c } ^ { - 1 }$ ,and $0 . 2 9 8 4 ~ \\mathrm { m A } ~ \\mathrm { c m } ^ { - 2 } ;$ ,and NiFeCo@NC NPs $( 2 5 5 . 2 7 ~ \\mathrm { m V ~ d e c } ^ { - 1 }$ $1 3 6 . 1 2 \\mathrm { m V } \\mathrm { d e c } ^ { - 1 }$ ,and $0 . 3 8 1 4 \\mathrm { m A c m } ^ { - 2 } )$ 0.Therefore, it possesses the most favorable HER catalytic activity among the tested alloys."]}]}, "experimental_conditions": {"test_setup": {"source": ["\n# 2.3.Electrochemical measurements\n\nAn electrochemical workstation (PARSTAT 3oooA) connected to a three-electrode system set up in a three-port electrolytic cell (the working electrode compartment separated from the counter electrode bya glass frit) was used to conduct electrocatalytic measurements in alkaline conditions.The three-electrode system was constructed with a piece of carbon cloth loaded with HEA@NC NPs as the working electrode,a graphite rod as the counter electrode,an $\\mathrm { H g / H g O }$ electrode as thereference electrode,and $\\mathbf { 1 . 0 \\ M }$ KOH solution as the electrolyte. ", "To prepare the working electrode,the as-prepared HEA@NC NPs were mixed with acetylene black and PVDF binder in a mass ratio of 8:1:1 in N-methyl pyrrolidone agent (NMP).The mixture was stirred to form a slurry,which was then loaded onto a carbon cloth ( $1 \\mathrm { c m } \\times 2$ cm with a loading area of $1 \\ \\mathrm { c m } \\ \\times \\ 1 \\ \\mathrm { c m } )$ at a loading of $5 ~ \\mathrm { m g ~ c m } ^ { - 2 }$ . ", "The longterm stability of each catalyst was evaluated by chronopotentiometry measurements.The tests were performed with a constant current density of $- 1 0 \\mathrm { \\ m A \\ c m ^ { - 2 } }$ in $1 . 0 \\ \\mathrm { M }$ KOH solution over $^ \\mathrm { { 5 0 0 ~ h } }$ and a constant current density of $- 1 0 0 \\mathrm { \\ m A \\ c m ^ { - 2 } }$ over $^ \\mathrm { ~ 5 0 ~ h ~ }$ ，The iR compensation adopts $1 0 0 ~ \\%$ manual compensation.", "Fig.4a displays the linear scanning voltammetry (LSV) curves of various HEA@NC NPs and carbon cloth at a scan rate of $5 \\mathrm { m V }$ $s ^ { - 1 }$ . "], "scan_rate": "5 mV s^-1", "substrate": "carbon cloth", "ir_compensation": "100%"}, "electrolyte": {"source": ["\n# 2.3.Electrochemical measurements\n\nAn electrochemical workstation (PARSTAT 3oooA) connected to a three-electrode system set up in a three-port electrolytic cell (the working electrode compartment separated from the counter electrode bya glass frit) was used to conduct electrocatalytic measurements in alkaline conditions.The three-electrode system was constructed with a piece of carbon cloth loaded with HEA@NC NPs as the working electrode,a graphite rod as the counter electrode,an $\\mathrm { H g / H g O }$ electrode as thereference electrode,and $\\mathbf { 1 . 0 \\ M }$ KOH solution as the electrolyte. ", "\nThe electrocatalytic performance of HEA@NC NPs for HER was evaluated using a standard three-electrode system in $\\mathbf { 1 . 0 \\ M }$ KOH electrolyte.Overpotential,which refers to the additional potential required to drive a reaction at a certain rate beyond the thermodynamic requirement,is an important criterion for assessing electrocatalysts.The ideal electrocatalyst should exhibit higher current density with lower overpotential."], "ph_value": null, "concentration_molar": "1.0 M", "electrolyte_composition": "KOH"}, "synthesis_method": {"method": "DC arc plasma method", "source": ["The $\\mathrm { H E A @ N C }$ NPs were synthesized using the DC arc plasma method,and the layers of the graphene shell were controlled by adjusting the experimental parameters.We evaluated their electrocatalytic performance for HER in alkaline conditions and investigated how variations in the thickness of the graphene layers and the transition from ternary alloy to senary HEAs affected the electrochemical activity. ", "In the first step,a mixture metal powders with equiatomic composition (their chemical compositions were designed to be NiFeCo,NiFeCoCr, CuNiFeCo,CuNiFeCoCr,and CuNiFeCoCrTi) and $3 \\mathrm { m m }$ diameter stainless steel balls (the weight ratio of ball to powder was 1O:1) were loaded into a stainless steel vial under a high-purity nitrogen atmosphere.The vial was then sealed and placed in a planetary ball mill where it was milled at speeds of $9 0 0 ~ \\mathrm { r p m }$ for $^ { 8 \\mathrm { ~ h ~ } }$ .The resulting ball-milled powders were subsequently used in DC arc method to synthesize HEA@NC NPs. To begin the second step,the milled powder was compacted into a cylinder with a diameter of $1 0 \\ \\mathrm { m m }$ and a thickness of $5 \\ \\mathrm { m m }$ ，which served as a target material.Approximately $_ { 1 \\ g }$ of metal powders was used for each target. ", "The target was then positioned on a graphite crucible as the anode,while a high-purity tungsten rod with a diameter of 5 mm was employed as the cathode.Once the vacuum level in the chamber was reduced to $6 \\ \\mathrm { P a }$ ，nitrogen was introduced to achieve a pressure of $1 0 { - } 5 0 \\mathrm { k P a }$ .The reactive current was set between $6 0 { - } 1 4 0 \\mathrm { A } ,$ and the arc discharge was sustained for a duration of $1 0 { - } 1 5 ~ \\mathrm { m i n }$ Asa result, the arc-evaporated metal and carbon were finally deposited on the inner surface of the chamber and the graphite crucible.After being passivated for $^ { 6 \\mathrm { ~ h ~ } }$ in the nitrogen atmosphere,the nanoparticles were collected.", "Subsequently, the milled powders were compressed into a cylindrical target and positioned in a graphite crucible as the anode for arc discharge.Finally,HEAs nanoparticles coated with N-doped graphene layers were prepared using the DC arc plasma method.", "Taking NiFeCoCr@NC NPs,a quaternary alloy nanoparticle,as an illustrative example,Fig.2a shows nanofragments of the alloy,along with a minor quantity of graphene in Fig.2d,under the reaction condition of $1 0 \\mathrm { k P a }$ and 60 A.Fig.2b,c,e,and f demonstrate that the layers of the graphene shell increase with higher reaction current and pressure.The graphene shell of NiFeCoCr@NC NPs synthesized at $3 0 \\mathrm { k P a }$ and $^ { 1 0 0 \\mathrm { ~ A ~ } }$ consist of 2-3 layers,while those synthesized at $5 0 \\ \\mathrm { k P a }$ and 140 A consist of 6-7 layers,showinga difference of approximately5 layers.However,the morphology and size of the material remain unchanged,except for the layers of the graphene shell,when the reaction conditions are varied from $3 0 \\mathrm { k P a }$ and ${ } ^ { 1 0 0 \\mathrm { A } }$ to ${ 5 0 } \\mathrm { k P a }$ and $^ { 1 4 0 \\mathrm { A } }$ Furthermore,modifications in reaction conditions can also induce alterations in the graphene shell for ternary alloy, quaternary alloy, quinary alloy and senary alloy,as demonstrated in Fig.S4and Fig.S5.Increasing the current and pressure leads to the expansion of the high-temperature arc region and an increase in temperature,effectively regulating the carbon content involved in the reaction process[41].", "The thickness of the graphene shell varied depending on the reaction current and pressure,with 2-3 layers at $3 0 \\mathrm { k P a }$ and ${ 1 0 0 \\mathsf { A } }$ ,and 6-7layersat $5 0 \\mathrm { k P a }$ and 140 A. Experimental results demonstrated that the alloy with a 2-3 layers graphene shell exhibited a lower overpotential compared to the alloy with a 6-7 layers graphene shell. "], "key_parameters": "30 kPa, 100 A"}, "other_environmental_params": [{"key": "catalyst loading", "value": "5 mg cm^-2", "source": ["To prepare the working electrode,the as-prepared HEA@NC NPs were mixed with acetylene black and PVDF binder in a mass ratio of 8:1:1 in N-methyl pyrrolidone agent (NMP).The mixture was stirred to form a slurry,which was then loaded onto a carbon cloth ( $1 \\mathrm { c m } \\times 2$ cm with a loading area of $1 \\ \\mathrm { c m } \\ \\times \\ 1 \\ \\mathrm { c m } )$ at a loading of $5 ~ \\mathrm { m g ~ c m } ^ { - 2 }$ . "]}]}}, {"alloy_id": "CuNiFeCo@NC NPs", "performance": {"stability": {"source": [], "cycle_count": null, "test_method": "Unknown", "duration_hours": null, "degradation_details": null, "performance_retention": null}, "tafel_slope": {"unit": "mV dec^-1", "value": "131.81; 114.06", "source": ["\n$$\n\nindicates that the Tafel slope $\\frac { 2 . 3 R T } { \\alpha n F }$ and exchange current density $i ^ { 0 }$ collectively influence the relationship between potential and current density.A lower Tafel slope value and a higher excha | {"extraction_results": [{"alloy_id": "NiFeCo@NC NPs", "performance": {"stability": {"source": [], "cycle_count": null, "test_method": "Unknown", "duration_hours": null, "degradation_details": null, "performance_retention": null}, "tafel_slope": {"unit": "mV dec^-1", "value": "255.27; 136.12", "source": ["\n$$\n\nindicates that the Tafel slope $\\frac { 2 . 3 R T } { \\alpha n F }$ and exchange current density $i ^ { 0 }$ collectively influence the relationship between potential and current density.A lower Tafel slope value and a higher exchange current density indicate better catalytic activity.To facilitate a more accurate comparison of the Tafel slope among the five alloys,Tafel plots were measured by steady-state chronoamperometry (CA) at constant potentials selected to correspond to a similar current density (around $- 1 0 \\mathrm { m A } \\mathrm { c m } ^ { - 2 } )$ [52], and the Tafel slopes for each alloyare depicted in Fig.4b.Notably,all alloys exhibit two Tafel slopes.Based on the Tafel slope values observed for these alloys,it can be inferred that the HER mechanisms follow the combination of the Volmer-Heyrovsky mechanism [1O].Upon comparing the Tafel slope and exchange current density (Fig. 4e and Table S5),it is evident that the senary HEAs exhibit the lowest Tafel slopes $9 5 . 3 2 \\mathrm { m V } \\mathrm { d e c } ^ { - 1 }$ and $1 1 3 . 4 7 \\mathrm { m V } \\mathrm { d e c } ^ { - 1 } .$ ）and the highest exchange current density $( 0 . 6 5 6 0 \\mathrm { \\ m A } \\mathrm { \\ c m } ^ { - 2 } )$ ）compared with those of CuNiFeCoCr@NC NPs( $1 1 6 . 8 1 ~ \\mathrm { m V ~ d e c ^ { - 1 } } ;$ $1 1 0 . 8 5 \\ \\mathrm { m V \\ d e c ^ { - 1 } }$ ，and $0 . 4 3 8 8 \\mathrm { \\ m A }$ $\\mathrm { c m } ^ { - 2 } )$ ，NiFeCoCr@NC NPs ( $1 5 8 . 3 6 ~ \\mathrm { m V ~ d e c ^ { - 1 } }$ ， $1 2 9 . 0 2 ~ \\mathrm { m V ~ d e c ^ { - 1 } }$ ，and $0 . 4 8 3 4 \\mathrm { ~ m A ~ c m } ^ { - 2 } )$ ,CuNiFeCo $@$ NCNPs $\\mathrm { 1 3 1 . 8 1 ~ m V ~ d e c ^ { - 1 } }$ ， $1 1 4 . 0 6 ~ \\mathrm { m V }$ $\\operatorname { d e c } ^ { - 1 }$ ,and $0 . 2 9 8 4 ~ \\mathrm { m A } ~ \\mathrm { c m } ^ { - 2 } ;$ ,and NiFeCo@NC NPs $( 2 5 5 . 2 7 ~ \\mathrm { m V ~ d e c } ^ { - 1 }$ $1 3 6 . 1 2 \\mathrm { m V } \\mathrm { d e c } ^ { - 1 }$ ,and $0 . 3 8 1 4 \\mathrm { m A c m } ^ { - 2 } )$ 0.Therefore, it possesses the most favorable HER catalytic activity among the tested alloys."], "figure_source": {"img_path": "images/a8fdb39655ff0f38237fd826f6b0aaa473521a543ecc31b9ee045742538a820f.jpg", "location": "Fig.4.Electrochemical characterization of different $\\mathrm { H E A @ N C }$ NPs electrodes for alkaline HER: (a) LSV curves without iR compensation; (b) Tafel plots; (c) LSV curves with iR compensation; (d) Comparison of overpotentialat $- 1 0 \\mathrm { \\ m A \\ c m ^ { - 2 } }$ $- 5 0 \\mathrm { \\ m A \\ c m ^ { - 2 } }$ ,and $- 1 0 0 \\mathrm { \\ m A \\ c m ^ { - 2 } }$ ; (e) Comparisonof Tafel slopeand exchange current density; (f) Nyquist plots under the potential of $- 1 . 2 5 \\mathrm { V }$ (vs.RHE); (g) Long-term stability of CuNiFeCoCrTi@NC NPs electrode at current density of $- 1 0 \\ \\mathrm { m A }$ $\\mathrm { c m } ^ { - 2 }$ for $^ \\mathrm { 5 0 0 ~ h }$ in $\\mathbf { 1 . 0 \\ M }$ KOH. ", "reference_text_list": ["indicates that the Tafel slope $\\frac { 2 . 3 R T } { \\alpha n F }$ and exchange current density $i ^ { 0 }$ collectively influence the relationship between potential and current density.A lower Tafel slope value and a higher exchange current density indicate better catalytic activity.To facilitate a more accurate comparison of the Tafel slope among the five alloys,Tafel plots were measured by steady-state chronoamperometry (CA) at constant potentials selected to correspond to a similar current density (around $- 1 0 \\mathrm { m A } \\mathrm { c m } ^ { - 2 } )$ [52], and the Tafel slopes for each alloyare depicted in Fig.4b.Notably,all alloys exhibit two Tafel slopes.Based on the Tafel slope values observed for these alloys,it can be inferred that the HER mechanisms follow the combination of the Volmer-Heyrovsky mechanism [1O].Upon comparing the Tafel slope and exchange current density (Fig.", "4e and Table S5),it is evident that the senary HEAs exhibit the lowest Tafel slopes $9 5 . 3 2 \\mathrm { m V } \\mathrm { d e c } ^ { - 1 }$ and $1 1 3 . 4 7 \\mathrm { m V } \\mathrm { d e c } ^ { - 1 } .$ ）and the highest exchange current density $( 0 . 6 5 6 0 \\mathrm { \\ m A } \\mathrm { \\ c m } ^ { - 2 } )$ ）compared with those of CuNiFeCoCr@NC NPs( $1 1 6 . 8 1 ~ \\mathrm { m V ~ d e c ^ { - 1 } } ;$ $1 1 0 . 8 5 \\ \\mathrm { m V \\ d e c ^ { - 1 } }$ ，and $0 . 4 3 8 8 \\mathrm { \\ m A }$ $\\mathrm { c m } ^ { - 2 } )$ ，NiFeCoCr@NC NPs ( $1 5 8 . 3 6 ~ \\mathrm { m V ~ d e c ^ { - 1 } }$ ， $1 2 9 . 0 2 ~ \\mathrm { m V ~ d e c ^ { - 1 } }$ ，and $0 . 4 8 3 4 \\mathrm { ~ m A ~ c m } ^ { - 2 } )$ ,CuNiFeCo $@$ NCNPs $\\mathrm { 1 3 1 . 8 1 ~ m V ~ d e c ^ { - 1 } }$ ， $1 1 4 . 0 6 ~ \\mathrm { m V }$ $\\operatorname { d e c } ^ { - 1 }$ ,and $0 . 2 9 8 4 ~ \\mathrm { m A } ~ \\mathrm { c m } ^ { - 2 } ;$ ,and NiFeCo@NC NPs $( 2 5 5 . 2 7 ~ \\mathrm { m V ~ d e c } ^ { - 1 }$ $1 3 6 . 1 2 \\mathrm { m V } \\mathrm { d e c } ^ { - 1 }$ ,and $0 . 3 8 1 4 \\mathrm { m A c m } ^ { - 2 } )$ 0.Therefore, it possesses the most favorable HER catalytic activity among the tested alloys.It is important to consider the specific surface area of the electrode when evaluating catalytic activity,as the current measurement taken during electrode potential is directly proportional to the surface volume of contact electrolyte.Additionally,the electrochemically active area of nanomaterials can differ substantially from their geometrical area ona flat electrode [53].The electrochemically active surface area (ECSA) was corrected with the surface area calculated by BET specific surface areas.The specific activities,as shown in Fig.S21,have been standardized to the ECSA.Even after this normalization,all electrocatalysts still follow the general trend that the HER catalytic activity improved gradually with the incorporation of alloying elements.The electrochemical impedance spectrum (EIS) was measured at a potential of $- 1 . 2 5 \\mathrm { ~ V ~ }$ (vs.RHE) corresponding to the potential of the NiFeCo@NC NPs at approximately $- 1 0 \\mathrm { \\ m A \\ c m ^ { - 2 } }$ .The Nyquist plots in Fig.4f and the relevant fitting parameters in Table S6, provide insight into the charge transfer resistance.", "The electrocatalytic performance of HEA@NC NPs for HER was evaluated using a standard three-electrode system in $\\mathbf { 1 . 0 \\ M }$ KOH electrolyte.Overpotential,which refers to the additional potential required to drive a reaction at a certain rate beyond the thermodynamic requirement,is an important criterion for assessing electrocatalysts.The ideal electrocatalyst should exhibit higher current density with lower overpotential.Fig.4a displays the linear scanning voltammetry (LSV) curves of various HEA@NC NPs and carbon cloth at a scan rate of $5 \\mathrm { m V }$ $s ^ { - 1 }$ . The specific activities,normalized by geometric area without iR compensation,indicate that the reference material of carbon cloth exhibited minimal catalytic activity.As the number of elements in the alloy increased, the HER catalytic activity improved (quaternary alloys showing similar HER catalytic activity).CuNiFeCoCrTi@NC NPs exhibited the lowest overpotential of $1 1 7 \\mathrm { m V }$ at a current density of $^ { - 1 0 }$ mA $\\mathrm { c m } ^ { - 2 }$ ，followed by CuNiFeCoCr@NC NPs $\\mathrm { 1 5 5 . 5 ~ \\ m V ) }$ ，NiFe$\\mathrm { C o C r } @ \\mathrm { N C }$ NPs $\\mathrm { 1 8 1 ~ m V ) }$ ，CuNiFeCO@NC NPs( $\\mathrm { 1 9 0 ~ m V }$ ，and NiFe$\\mathrm { C o } @ \\mathrm { N C } \\mathrm { N P s }$ $3 0 2 \\mathrm { m V } )$ .This indicates that senary HEAs had the highest HER catalytic activity among the tested catalysts,as it required the lowest overpotential to achieve the same current density.The LSV curves with iR compensation were shown in Fig.4c. At a current density of $- 1 0 \\mathrm { \\ m A \\ c m } ^ { - 2 }$ ，CuNiFeCoCrTi@NPs exhibited an overpotential of $1 0 6 ~ \\mathrm { { m V } }$ ,which was also lower than that of CuNiFeCoCr@NC NPs (144 mV),NiFeCoCr@NC NPs $\\mathrm { 1 6 8 \\ m V ) }$ ,CuNiFeCO $@$ NCNPs $\\mathrm { 1 7 9 } \\mathrm { m V } )$ ,and NiFeCo@NC NPs $( 2 8 8 . 5 \\mathrm { m V } )$ catalysts.The comparison of overpotential at different current densities $\\left( - 1 0 \\mathrm { m A } \\mathrm { c m } ^ { - 2 } \\right.$ $- 5 0 \\mathrm { m A } \\mathrm { c m } ^ { - 2 }$ and $- 1 0 0$ $\\mathbf { m A \\thinspace c m ^ { - 2 } } .$ ）for various $\\mathrm { H E A @ N C }$ NPs revealed that CuNiFeCoCrTi $@ \\mathrm { N C }$ NPs consistently exhibited the lowest overpotential across all current densities (Fig.4d).The TAFEL relation as the follow Formula:"]}}, "overpotential": [{"unit": "mV", "value": "302", "source": ["The specific activities,normalized by geometric area without iR compensation,indicate that the reference material of carbon cloth exhibited minimal catalytic activity.As the number of elements in the alloy increased, the HER catalytic activity improved (quaternary alloys showing similar HER catalytic activity).CuNiFeCoCrTi@NC NPs exhibited the lowest overpotential of $1 1 7 \\mathrm { m V }$ at a current density of $^ { - 1 0 }$ mA $\\mathrm { c m } ^ { - 2 }$ ，followed by CuNiFeCoCr@NC NPs $\\mathrm { 1 5 5 . 5 ~ \\ m V ) }$ ，NiFe$\\mathrm { C o C r } @ \\mathrm { N C }$ NPs $\\mathrm { 1 8 1 ~ m V ) }$ ，CuNiFeCO@NC NPs( $\\mathrm { 1 9 0 ~ m V }$ ，and NiFe$\\mathrm { C o } @ \\mathrm { N C } \\mathrm { N P s }$ $3 0 2 \\mathrm { m V } )$ .This indicates that senary HEAs had the highest HER catalytic activity among the tested catalysts,as it required the lowest overpotential to achieve the same current density.The LSV curves with iR compensation were shown in Fig.4c. At a current density of $- 1 0 \\mathrm { \\ m A \\ c m } ^ { - 2 }$ ，CuNiFeCoCrTi@NPs exhibited an overpotential of $1 0 6 ~ \\mathrm { { m V } }$ ,which was also lower than that of CuNiFeCoCr@NC NPs (144 mV),NiFeCoCr@NC NPs $\\mathrm { 1 6 8 \\ m V ) }$ ,CuNiFeCO $@$ NCNPs $\\mathrm { 1 7 9 } \\mathrm { m V } )$ ,and NiFeCo@NC NPs $( 2 8 8 . 5 \\mathrm { m V } )$ catalysts.The comparison of overpotential at different current densities $\\left( - 1 0 \\mathrm { m A } \\mathrm { c m } ^ { - 2 } \\right.$ $- 5 0 \\mathrm { m A } \\mathrm { c m } ^ { - 2 }$ and $- 1 0 0$ $\\mathbf { m A \\thinspace c m ^ { - 2 } } .$ ）for various $\\mathrm { H E A @ N C }$ NPs revealed that CuNiFeCoCrTi $@ \\mathrm { N C }$ NPs consistently exhibited the lowest overpotential across all current densities (Fig.4d).The TAFEL relation as the follow Formula:"], "figure_source": {"img_path": "images/a8fdb39655ff0f38237fd826f6b0aaa473521a543ecc31b9ee045742538a820f.jpg", "location": "Fig.4.Electrochemical characterization of different $\\mathrm { H E A @ N C }$ NPs electrodes for alkaline HER: (a) LSV curves without iR compensation; (b) Tafel plots; (c) LSV curves with iR compensation; (d) Comparison of overpotentialat $- 1 0 \\mathrm { \\ m A \\ c m ^ { - 2 } }$ $- 5 0 \\mathrm { \\ m A \\ c m ^ { - 2 } }$ ,and $- 1 0 0 \\mathrm { \\ m A \\ c m ^ { - 2 } }$ ; (e) Comparisonof Tafel slopeand exchange current density; (f) Nyquist plots under the potential of $- 1 . 2 5 \\mathrm { V }$ (vs.RHE); (g) Long-term stability of CuNiFeCoCrTi@NC NPs electrode at current density of $- 1 0 \\ \\mathrm { m A }$ $\\mathrm { c m } ^ { - 2 }$ for $^ \\mathrm { 5 0 0 ~ h }$ in $\\mathbf { 1 . 0 \\ M }$ KOH. ", "reference_text_list": ["indicates that the Tafel slope $\\frac { 2 . 3 R T } { \\alpha n F }$ and exchange current density $i ^ { 0 }$ collectively influence the relationship between potential and current density.A lower Tafel slope value and a higher exchange current density indicate better catalytic activity.To facilitate a more accurate comparison of the Tafel slope among the five alloys,Tafel plots were measured by steady-state chronoamperometry (CA) at constant potentials selected to correspond to a similar current density (around $- 1 0 \\mathrm { m A } \\mathrm { c m } ^ { - 2 } )$ [52], and the Tafel slopes for each alloyare depicted in Fig.4b.Notably,all alloys exhibit two Tafel slopes.Based on the Tafel slope values observed for these alloys,it can be inferred that the HER mechanisms follow the combination of the Volmer-Heyrovsky mechanism [1O].Upon comparing the Tafel slope and exchange current density (Fig.", "4e and Table S5),it is evident that the senary HEAs exhibit the lowest Tafel slopes $9 5 . 3 2 \\mathrm { m V } \\mathrm { d e c } ^ { - 1 }$ and $1 1 3 . 4 7 \\mathrm { m V } \\mathrm { d e c } ^ { - 1 } .$ ）and the highest exchange current density $( 0 . 6 5 6 0 \\mathrm { \\ m A } \\mathrm { \\ c m } ^ { - 2 } )$ ）compared with those of CuNiFeCoCr@NC NPs( $1 1 6 . 8 1 ~ \\mathrm { m V ~ d e c ^ { - 1 } } ;$ $1 1 0 . 8 5 \\ \\mathrm { m V \\ d e c ^ { - 1 } }$ ，and $0 . 4 3 8 8 \\mathrm { \\ m A }$ $\\mathrm { c m } ^ { - 2 } )$ ，NiFeCoCr@NC NPs ( $1 5 8 . 3 6 ~ \\mathrm { m V ~ d e c ^ { - 1 } }$ ， $1 2 9 . 0 2 ~ \\mathrm { m V ~ d e c ^ { - 1 } }$ ，and $0 . 4 8 3 4 \\mathrm { ~ m A ~ c m } ^ { - 2 } )$ ,CuNiFeCo $@$ NCNPs $\\mathrm { 1 3 1 . 8 1 ~ m V ~ d e c ^ { - 1 } }$ ， $1 1 4 . 0 6 ~ \\mathrm { m V }$ $\\operatorname { d e c } ^ { - 1 }$ ,and $0 . 2 9 8 4 ~ \\mathrm { m A } ~ \\mathrm { c m } ^ { - 2 } ;$ ,and NiFeCo@NC NPs $( 2 5 5 . 2 7 ~ \\mathrm { m V ~ d e c } ^ { - 1 }$ $1 3 6 . 1 2 \\mathrm { m V } \\mathrm { d e c } ^ { - 1 }$ ,and $0 . 3 8 1 4 \\mathrm { m A c m } ^ { - 2 } )$ 0.Therefore, it possesses the most favorable HER catalytic activity among the tested alloys.It is important to consider the specific surface area of the electrode when evaluating catalytic activity,as the current measurement taken during electrode potential is directly proportional to the surface volume of contact electrolyte.Additionally,the electrochemically active area of nanomaterials can differ substantially from their geometrical area ona flat electrode [53].The electrochemically active surface area (ECSA) was corrected with the surface area calculated by BET specific surface areas.The specific activities,as shown in Fig.S21,have been standardized to the ECSA.Even after this normalization,all electrocatalysts still follow the general trend that the HER catalytic activity improved gradually with the incorporation of alloying elements.The electrochemical impedance spectrum (EIS) was measured at a potential of $- 1 . 2 5 \\mathrm { ~ V ~ }$ (vs.RHE) corresponding to the potential of the NiFeCo@NC NPs at approximately $- 1 0 \\mathrm { \\ m A \\ c m ^ { - 2 } }$ .The Nyquist plots in Fig.4f and the relevant fitting parameters in Table S6, provide insight into the charge transfer resistance.", "The electrocatalytic performance of HEA@NC NPs for HER was evaluated using a standard three-electrode system in $\\mathbf { 1 . 0 \\ M }$ KOH electrolyte.Overpotential,which refers to the additional potential required to drive a reaction at a certain rate beyond the thermodynamic requirement,is an important criterion for assessing electrocatalysts.The ideal electrocatalyst should exhibit higher current density with lower overpotential.Fig.4a displays the linear scanning voltammetry (LSV) curves of various HEA@NC NPs and carbon cloth at a scan rate of $5 \\mathrm { m V }$ $s ^ { - 1 }$ . The specific activities,normalized by geometric area without iR compensation,indicate that the reference material of carbon cloth exhibited minimal catalytic activity.As the number of elements in the alloy increased, the HER catalytic activity improved (quaternary alloys showing similar HER catalytic activity).CuNiFeCoCrTi@NC NPs exhibited the lowest overpotential of $1 1 7 \\mathrm { m V }$ at a current density of $^ { - 1 0 }$ mA $\\mathrm { c m } ^ { - 2 }$ ，followed by CuNiFeCoCr@NC NPs $\\mathrm { 1 5 5 . 5 ~ \\ m V ) }$ ，NiFe$\\mathrm { C o C r } @ \\mathrm { N C }$ NPs $\\mathrm { 1 8 1 ~ m V ) }$ ，CuNiFeCO@NC NPs( $\\mathrm { 1 9 0 ~ m V }$ ，and NiFe$\\mathrm { C o } @ \\mathrm { N C } \\mathrm { N P s }$ $3 0 2 \\mathrm { m V } )$ .This indicates that senary HEAs had the highest HER catalytic activity among the tested catalysts,as it required the lowest overpotential to achieve the same current density.The LSV curves with iR compensation were shown in Fig.4c. At a current density of $- 1 0 \\mathrm { \\ m A \\ c m } ^ { - 2 }$ ，CuNiFeCoCrTi@NPs exhibited an overpotential of $1 0 6 ~ \\mathrm { { m V } }$ ,which was also lower than that of CuNiFeCoCr@NC NPs (144 mV),NiFeCoCr@NC NPs $\\mathrm { 1 6 8 \\ m V ) }$ ,CuNiFeCO $@$ NCNPs $\\mathrm { 1 7 9 } \\mathrm { m V } )$ ,and NiFeCo@NC NPs $( 2 8 8 . 5 \\mathrm { m V } )$ catalysts.The comparison of overpotential at different current densities $\\left( - 1 0 \\mathrm { m A } \\mathrm { c m } ^ { - 2 } \\right.$ $- 5 0 \\mathrm { m A } \\mathrm { c m } ^ { - 2 }$ and $- 1 0 0$ $\\mathbf { m A \\thinspace c m ^ { - 2 } } .$ ）for various $\\mathrm { H E A @ N C }$ NPs revealed that CuNiFeCoCrTi $@ \\mathrm { N C }$ NPs consistently exhibited the lowest overpotential across all current densities (Fig.4d).The TAFEL relation as the follow Formula:"]}, "current_density": "-10 mA cm^-2"}, {"unit": "mV", "value": "288.5", "source": ["The specific activities,normalized by geometric area without iR compensation,indicate that the reference material of carbon cloth exhibited minimal catalytic activity.As the number of elements in the alloy increased, the HER catalytic activity improved (quaternary alloys showing similar HER catalytic activity).CuNiFeCoCrTi@NC NPs exhibited the lowest overpotential of $1 1 7 \\mathrm { m V }$ at a current density of $^ { - 1 0 }$ mA $\\mathrm { c m } ^ { - 2 }$ ，followed by CuNiFeCoCr@NC NPs $\\mathrm { 1 5 5 . 5 ~ \\ m V ) }$ ，NiFe$\\mathrm { C o C r } @ \\mathrm { N C }$ NPs $\\mathrm { 1 8 1 ~ m V ) }$ ，CuNiFeCO@NC NPs( $\\mathrm { 1 9 0 ~ m V }$ ，and NiFe$\\mathrm { C o } @ \\mathrm { N C } \\mathrm { N P s }$ $3 0 2 \\mathrm { m V } )$ .This indicates that senary HEAs had the highest HER catalytic activity among the tested catalysts,as it required the lowest overpotential to achieve the same current density.The LSV curves with iR compensation were shown in Fig.4c. At a current density of $- 1 0 \\mathrm { \\ m A \\ c m } ^ { - 2 }$ ，CuNiFeCoCrTi@NPs exhibited an overpotential of $1 0 6 ~ \\mathrm { { m V } }$ ,which was also lower than that of CuNiFeCoCr@NC NPs (144 mV),NiFeCoCr@NC NPs $\\mathrm { 1 6 8 \\ m V ) }$ ,CuNiFeCO $@$ NCNPs $\\mathrm { 1 7 9 } \\mathrm { m V } )$ ,and NiFeCo@NC NPs $( 2 8 8 . 5 \\mathrm { m V } )$ catalysts.The comparison of overpotential at different current densities $\\left( - 1 0 \\mathrm { m A } \\mathrm { c m } ^ { - 2 } \\right.$ $- 5 0 \\mathrm { m A } \\mathrm { c m } ^ { - 2 }$ and $- 1 0 0$ $\\mathbf { m A \\thinspace c m ^ { - 2 } } .$ ）for various $\\mathrm { H E A @ N C }$ NPs revealed that CuNiFeCoCrTi $@ \\mathrm { N C }$ NPs consistently exhibited the lowest overpotential across all current densities (Fig.4d).The TAFEL relation as the follow Formula:"], "figure_source": {"img_path": "images/a8fdb39655ff0f38237fd826f6b0aaa473521a543ecc31b9ee045742538a820f.jpg", "location": "Fig.4.Electrochemical characterization of different $\\mathrm { H E A @ N C }$ NPs electrodes for alkaline HER: (a) LSV curves without iR compensation; (b) Tafel plots; (c) LSV curves with iR compensation; (d) Comparison of overpotentialat $- 1 0 \\mathrm { \\ m A \\ c m ^ { - 2 } }$ $- 5 0 \\mathrm { \\ m A \\ c m ^ { - 2 } }$ ,and $- 1 0 0 \\mathrm { \\ m A \\ c m ^ { - 2 } }$ ; (e) Comparisonof Tafel slopeand exchange current density; (f) Nyquist plots under the potential of $- 1 . 2 5 \\mathrm { V }$ (vs.RHE); (g) Long-term stability of CuNiFeCoCrTi@NC NPs electrode at current density of $- 1 0 \\ \\mathrm { m A }$ $\\mathrm { c m } ^ { - 2 }$ for $^ \\mathrm { 5 0 0 ~ h }$ in $\\mathbf { 1 . 0 \\ M }$ KOH. ", "reference_text_list": ["indicates that the Tafel slope $\\frac { 2 . 3 R T } { \\alpha n F }$ and exchange current density $i ^ { 0 }$ collectively influence the relationship between potential and current density.A lower Tafel slope value and a higher exchange current density indicate better catalytic activity.To facilitate a more accurate comparison of the Tafel slope among the five alloys,Tafel plots were measured by steady-state chronoamperometry (CA) at constant potentials selected to correspond to a similar current density (around $- 1 0 \\mathrm { m A } \\mathrm { c m } ^ { - 2 } )$ [52], and the Tafel slopes for each alloyare depicted in Fig.4b.Notably,all alloys exhibit two Tafel slopes.Based on the Tafel slope values observed for these alloys,it can be inferred that the HER mechanisms follow the combination of the Volmer-Heyrovsky mechanism [1O].Upon comparing the Tafel slope and exchange current density (Fig.", "4e and Table S5),it is evident that the senary HEAs exhibit the lowest Tafel slopes $9 5 . 3 2 \\mathrm { m V } \\mathrm { d e c } ^ { - 1 }$ and $1 1 3 . 4 7 \\mathrm { m V } \\mathrm { d e c } ^ { - 1 } .$ ）and the highest exchange current density $( 0 . 6 5 6 0 \\mathrm { \\ m A } \\mathrm { \\ c m } ^ { - 2 } )$ ）compared with those of CuNiFeCoCr@NC NPs( $1 1 6 . 8 1 ~ \\mathrm { m V ~ d e c ^ { - 1 } } ;$ $1 1 0 . 8 5 \\ \\mathrm { m V \\ d e c ^ { - 1 } }$ ，and $0 . 4 3 8 8 \\mathrm { \\ m A }$ $\\mathrm { c m } ^ { - 2 } )$ ，NiFeCoCr@NC NPs ( $1 5 8 . 3 6 ~ \\mathrm { m V ~ d e c ^ { - 1 } }$ ， $1 2 9 . 0 2 ~ \\mathrm { m V ~ d e c ^ { - 1 } }$ ，and $0 . 4 8 3 4 \\mathrm { ~ m A ~ c m } ^ { - 2 } )$ ,CuNiFeCo $@$ NCNPs $\\mathrm { 1 3 1 . 8 1 ~ m V ~ d e c ^ { - 1 } }$ ， $1 1 4 . 0 6 ~ \\mathrm { m V }$ $\\operatorname { d e c } ^ { - 1 }$ ,and $0 . 2 9 8 4 ~ \\mathrm { m A } ~ \\mathrm { c m } ^ { - 2 } ;$ ,and NiFeCo@NC NPs $( 2 5 5 . 2 7 ~ \\mathrm { m V ~ d e c } ^ { - 1 }$ $1 3 6 . 1 2 \\mathrm { m V } \\mathrm { d e c } ^ { - 1 }$ ,and $0 . 3 8 1 4 \\mathrm { m A c m } ^ { - 2 } )$ 0.Therefore, it possesses the most favorable HER catalytic activity among the tested alloys.It is important to consider the specific surface area of the electrode when evaluating catalytic activity,as the current measurement taken during electrode potential is directly proportional to the surface volume of contact electrolyte.Additionally,the electrochemically active area of nanomaterials can differ substantially from their geometrical area ona flat electrode [53].The electrochemically active surface area (ECSA) was corrected with the surface area calculated by BET specific surface areas.The specific activities,as shown in Fig.S21,have been standardized to the ECSA.Even after this normalization,all electrocatalysts still follow the general trend that the HER catalytic activity improved gradually with the incorporation of alloying elements.The electrochemical impedance spectrum (EIS) was measured at a potential of $- 1 . 2 5 \\mathrm { ~ V ~ }$ (vs.RHE) corresponding to the potential of the NiFeCo@NC NPs at approximately $- 1 0 \\mathrm { \\ m A \\ c m ^ { - 2 } }$ .The Nyquist plots in Fig.4f and the relevant fitting parameters in Table S6, provide insight into the charge transfer resistance.", "The electrocatalytic performance of HEA@NC NPs for HER was evaluated using a standard three-electrode system in $\\mathbf { 1 . 0 \\ M }$ KOH electrolyte.Overpotential,which refers to the additional potential required to drive a reaction at a certain rate beyond the thermodynamic requirement,is an important criterion for assessing electrocatalysts.The ideal electrocatalyst should exhibit higher current density with lower overpotential.Fig.4a displays the linear scanning voltammetry (LSV) curves of various HEA@NC NPs and carbon cloth at a scan rate of $5 \\mathrm { m V }$ $s ^ { - 1 }$ . The specific activities,normalized by geometric area without iR compensation,indicate that the reference material of carbon cloth exhibited minimal catalytic activity.As the number of elements in the alloy increased, the HER catalytic activity improved (quaternary alloys showing similar HER catalytic activity).CuNiFeCoCrTi@NC NPs exhibited the lowest overpotential of $1 1 7 \\mathrm { m V }$ at a current density of $^ { - 1 0 }$ mA $\\mathrm { c m } ^ { - 2 }$ ，followed by CuNiFeCoCr@NC NPs $\\mathrm { 1 5 5 . 5 ~ \\ m V ) }$ ，NiFe$\\mathrm { C o C r } @ \\mathrm { N C }$ NPs $\\mathrm { 1 8 1 ~ m V ) }$ ，CuNiFeCO@NC NPs( $\\mathrm { 1 9 0 ~ m V }$ ，and NiFe$\\mathrm { C o } @ \\mathrm { N C } \\mathrm { N P s }$ $3 0 2 \\mathrm { m V } )$ .This indicates that senary HEAs had the highest HER catalytic activity among the tested catalysts,as it required the lowest overpotential to achieve the same current density.The LSV curves with iR compensation were shown in Fig.4c. At a current density of $- 1 0 \\mathrm { \\ m A \\ c m } ^ { - 2 }$ ，CuNiFeCoCrTi@NPs exhibited an overpotential of $1 0 6 ~ \\mathrm { { m V } }$ ,which was also lower than that of CuNiFeCoCr@NC NPs (144 mV),NiFeCoCr@NC NPs $\\mathrm { 1 6 8 \\ m V ) }$ ,CuNiFeCO $@$ NCNPs $\\mathrm { 1 7 9 } \\mathrm { m V } )$ ,and NiFeCo@NC NPs $( 2 8 8 . 5 \\mathrm { m V } )$ catalysts.The comparison of overpotential at different current densities $\\left( - 1 0 \\mathrm { m A } \\mathrm { c m } ^ { - 2 } \\right.$ $- 5 0 \\mathrm { m A } \\mathrm { c m } ^ { - 2 }$ and $- 1 0 0$ $\\mathbf { m A \\thinspace c m ^ { - 2 } } .$ ）for various $\\mathrm { H E A @ N C }$ NPs revealed that CuNiFeCoCrTi $@ \\mathrm { N C }$ NPs consistently exhibited the lowest overpotential across all current densities (Fig.4d).The TAFEL relation as the follow Formula:"]}, "current_density": "-10 mA cm^-2"}], "supplementary_performance": [{"key": "exchange current density", "value": "0.3814 mA cm^-2", "source": ["\n$$\n\nindicates that the Tafel slope $\\frac { 2 . 3 R T } { \\alpha n F }$ and exchange current density $i ^ { 0 }$ collectively influence the relationship between potential and current density.A lower Tafel slope value and a higher exchange current density indicate better catalytic activity.To facilitate a more accurate comparison of the Tafel slope among the five alloys,Tafel plots were measured by steady-state chronoamperometry (CA) at constant potentials selected to correspond to a similar current density (around $- 1 0 \\mathrm { m A } \\mathrm { c m } ^ { - 2 } )$ [52], and the Tafel slopes for each alloyare depicted in Fig.4b.Notably,all alloys exhibit two Tafel slopes.Based on the Tafel slope values observed for these alloys,it can be inferred that the HER mechanisms follow the combination of the Volmer-Heyrovsky mechanism [1O].Upon comparing the Tafel slope and exchange current density (Fig. 4e and Table S5),it is evident that the senary HEAs exhibit the lowest Tafel slopes $9 5 . 3 2 \\mathrm { m V } \\mathrm { d e c } ^ { - 1 }$ and $1 1 3 . 4 7 \\mathrm { m V } \\mathrm { d e c } ^ { - 1 } .$ ）and the highest exchange current density $( 0 . 6 5 6 0 \\mathrm { \\ m A } \\mathrm { \\ c m } ^ { - 2 } )$ ）compared with those of CuNiFeCoCr@NC NPs( $1 1 6 . 8 1 ~ \\mathrm { m V ~ d e c ^ { - 1 } } ;$ $1 1 0 . 8 5 \\ \\mathrm { m V \\ d e c ^ { - 1 } }$ ，and $0 . 4 3 8 8 \\mathrm { \\ m A }$ $\\mathrm { c m } ^ { - 2 } )$ ，NiFeCoCr@NC NPs ( $1 5 8 . 3 6 ~ \\mathrm { m V ~ d e c ^ { - 1 } }$ ， $1 2 9 . 0 2 ~ \\mathrm { m V ~ d e c ^ { - 1 } }$ ，and $0 . 4 8 3 4 \\mathrm { ~ m A ~ c m } ^ { - 2 } )$ ,CuNiFeCo $@$ NCNPs $\\mathrm { 1 3 1 . 8 1 ~ m V ~ d e c ^ { - 1 } }$ ， $1 1 4 . 0 6 ~ \\mathrm { m V }$ $\\operatorname { d e c } ^ { - 1 }$ ,and $0 . 2 9 8 4 ~ \\mathrm { m A } ~ \\mathrm { c m } ^ { - 2 } ;$ ,and NiFeCo@NC NPs $( 2 5 5 . 2 7 ~ \\mathrm { m V ~ d e c } ^ { - 1 }$ $1 3 6 . 1 2 \\mathrm { m V } \\mathrm { d e c } ^ { - 1 }$ ,and $0 . 3 8 1 4 \\mathrm { m A c m } ^ { - 2 } )$ 0.Therefore, it possesses the most favorable HER catalytic activity among the tested alloys."], "figure_source": {"img_path": "images/a8fdb39655ff0f38237fd826f6b0aaa473521a543ecc31b9ee045742538a820f.jpg", "location": "Fig.4.Electrochemical characterization of different $\\mathrm { H E A @ N C }$ NPs electrodes for alkaline HER: (a) LSV curves without iR compensation; (b) Tafel plots; (c) LSV curves with iR compensation; (d) Comparison of overpotentialat $- 1 0 \\mathrm { \\ m A \\ c m ^ { - 2 } }$ $- 5 0 \\mathrm { \\ m A \\ c m ^ { - 2 } }$ ,and $- 1 0 0 \\mathrm { \\ m A \\ c m ^ { - 2 } }$ ; (e) Comparisonof Tafel slopeand exchange current density; (f) Nyquist plots under the potential of $- 1 . 2 5 \\mathrm { V }$ (vs.RHE); (g) Long-term stability of CuNiFeCoCrTi@NC NPs electrode at current density of $- 1 0 \\ \\mathrm { m A }$ $\\mathrm { c m } ^ { - 2 }$ for $^ \\mathrm { 5 0 0 ~ h }$ in $\\mathbf { 1 . 0 \\ M }$ KOH. ", "reference_text_list": ["indicates that the Tafel slope $\\frac { 2 . 3 R T } { \\alpha n F }$ and exchange current density $i ^ { 0 }$ collectively influence the relationship between potential and current density.A lower Tafel slope value and a higher exchange current density indicate better catalytic activity.To facilitate a more accurate comparison of the Tafel slope among the five alloys,Tafel plots were measured by steady-state chronoamperometry (CA) at constant potentials selected to correspond to a similar current density (around $- 1 0 \\mathrm { m A } \\mathrm { c m } ^ { - 2 } )$ [52], and the Tafel slopes for each alloyare depicted in Fig.4b.Notably,all alloys exhibit two Tafel slopes.Based on the Tafel slope values observed for these alloys,it can be inferred that the HER mechanisms follow the combination of the Volmer-Heyrovsky mechanism [1O].Upon comparing the Tafel slope and exchange current density (Fig.", "4e and Table S5),it is evident that the senary HEAs exhibit the lowest Tafel slopes $9 5 . 3 2 \\mathrm { m V } \\mathrm { d e c } ^ { - 1 }$ and $1 1 3 . 4 7 \\mathrm { m V } \\mathrm { d e c } ^ { - 1 } .$ ）and the highest exchange current density $( 0 . 6 5 6 0 \\mathrm { \\ m A } \\mathrm { \\ c m } ^ { - 2 } )$ ）compared with those of CuNiFeCoCr@NC NPs( $1 1 6 . 8 1 ~ \\mathrm { m V ~ d e c ^ { - 1 } } ;$ $1 1 0 . 8 5 \\ \\mathrm { m V \\ d e c ^ { - 1 } }$ ，and $0 . 4 3 8 8 \\mathrm { \\ m A }$ $\\mathrm { c m } ^ { - 2 } )$ ，NiFeCoCr@NC NPs ( $1 5 8 . 3 6 ~ \\mathrm { m V ~ d e c ^ { - 1 } }$ ， $1 2 9 . 0 2 ~ \\mathrm { m V ~ d e c ^ { - 1 } }$ ，and $0 . 4 8 3 4 \\mathrm { ~ m A ~ c m } ^ { - 2 } )$ ,CuNiFeCo $@$ NCNPs $\\mathrm { 1 3 1 . 8 1 ~ m V ~ d e c ^ { - 1 } }$ ， $1 1 4 . 0 6 ~ \\mathrm { m V }$ $\\operatorname { d e c } ^ { - 1 }$ ,and $0 . 2 9 8 4 ~ \\mathrm { m A } ~ \\mathrm { c m } ^ { - 2 } ;$ ,and NiFeCo@NC NPs $( 2 5 5 . 2 7 ~ \\mathrm { m V ~ d e c } ^ { - 1 }$ $1 3 6 . 1 2 \\mathrm { m V } \\mathrm { d e c } ^ { - 1 }$ ,and $0 . 3 8 1 4 \\mathrm { m A c m } ^ { - 2 } )$ 0.Therefore, it possesses the most favorable HER catalytic activity among the tested alloys.It is important to consider the specific surface area of the electrode when evaluating catalytic activity,as the current measurement taken during electrode potential is directly proportional to the surface volume of contact electrolyte.Additionally,the electrochemically active area of nanomaterials can differ substantially from their geometrical area ona flat electrode [53].The electrochemically active surface area (ECSA) was corrected with the surface area calculated by BET specific surface areas.The specific activities,as shown in Fig.S21,have been standardized to the ECSA.Even after this normalization,all electrocatalysts still follow the general trend that the HER catalytic activity improved gradually with the incorporation of alloying elements.The electrochemical impedance spectrum (EIS) was measured at a potential of $- 1 . 2 5 \\mathrm { ~ V ~ }$ (vs.RHE) corresponding to the potential of the NiFeCo@NC NPs at approximately $- 1 0 \\mathrm { \\ m A \\ c m ^ { - 2 } }$ .The Nyquist plots in Fig.4f and the relevant fitting parameters in Table S6, provide insight into the charge transfer resistance.", "The electrocatalytic performance of HEA@NC NPs for HER was evaluated using a standard three-electrode system in $\\mathbf { 1 . 0 \\ M }$ KOH electrolyte.Overpotential,which refers to the additional potential required to drive a reaction at a certain rate beyond the thermodynamic requirement,is an important criterion for assessing electrocatalysts.The ideal electrocatalyst should exhibit higher current density with lower overpotential.Fig.4a displays the linear scanning voltammetry (LSV) curves of various HEA@NC NPs and carbon cl | 5 | {'extraction_results': [{'alloy_id': 'NiFeCo@NC NPs', 'performance': {'stability': {'source': [], 'cycle_count': None, 'test_method': 'Unknown', 'duration_hours': None, 'degradation_details': None, 'performance_retention': None}, 'tafel_slope': {'unit': 'mV dec^-1', 'value': '255.27; 136.12', 'source': ['\n$$\n\nindicates that the Tafel slope $\\frac { 2 . 3 R T } { \\alpha n F }$ and exchange current density $i ^ { 0 }$ collectively influence the relationship between potential and current density.A lower Tafel slope value and a higher exchange current density indicate better catalytic activity.To facilitate a more accurate comparison of the Tafel slope among the five alloys,Tafel plots were measured by steady-state chronoamperometry (CA) at constant potentials selected to correspond to a similar current density (around $- 1 0 \\mathrm { m A } \\mathrm { c m } ^ { - 2 } )$ [52], and the Tafel slopes for each alloyare depicted in Fig.4b.Notably,all alloys exhibit two Tafel slopes.Based on the Tafel slope values observed for these alloys,it can be inferred that the HER mechanisms follow the combination of the Volmer-Heyrovsky mechanism [1O].Upon comparing the Tafel slope and exchange current density (Fig. 4e and Table S5),it is evident that the senary HEAs exhibit the lowest Tafel slopes $9 5 . 3 2 \\mathrm { m V } \\mathrm { d e c } ^ { - 1 }$ and $1 1 3 . 4 7 \\mathrm { m V } \\mathrm { d e c } ^ { - 1 } .$ ）and the highest exchange current density $( 0 . 6 5 6 0 \\mathrm { \\ m A } \\mathrm { \\ c m } ^ { - 2 } )$ ）compared with those of CuNiFeCoCr@NC NPs( $1 1 6 . 8 1 ~ \\mathrm { m V ~ d e c ^ { - 1 } } ;$ $1 1 0 . 8 5 \\ \\mathrm { m V \\ d e c ^ { - 1 } }$ ，and $0 . 4 3 8 8 \\mathrm { \\ m A }$ $\\mathrm { c m } ^ { - 2 } )$ ，NiFeCoCr@NC NPs ( $1 5 8 . 3 6 ~ \\mathrm { m V ~ d e c ^ { - 1 } }$ ， $1 2 9 . 0 2 ~ \\mathrm { m V ~ d e c ^ { - 1 } }$ ，and $0 . 4 8 3 4 \\mathrm { ~ m A ~ c m } ^ { - 2 } )$ ,CuNiFeCo $@$ NCNPs $\\mathrm { 1 3 1 . 8 1 ~ m V ~ d e c ^ { - 1 } }$ ， $1 1 4 . 0 6 ~ \\mathrm { m V }$ $\\operatorname { d e c } ^ { - 1 }$ ,and $0 . 2 9 8 4 ~ \\mathrm { m A } ~ \\mathrm { c m } ^ { - 2 } ;$ ,and NiFeCo@NC NPs $( 2 5 5 . 2 7 ~ \\mathrm { m V ~ d e c } ^ { - 1 }$ $1 3 6 . 1 2 \\mathrm { m V } \\mathrm { d e c } ^ { - 1 }$ ,and $0 . 3 8 1 4 \\mathrm { m A c m } ^ { - 2 } )$ 0.Therefore, it possesses the most favorable HER catalytic activity among the tested alloys.']}, 'overpotential': [{'unit': 'mV', 'value': '302', 'source': ['The specific activities,normalized by geometric area without iR compensation,indicate that the reference material of carbon cloth exhibited minimal catalytic activity.As the number of elements in the alloy increased, the HER catalytic activity improved (quaternary alloys showing similar HER catalytic activity).CuNiFeCoCrTi@NC NPs exhibited the lowest overpotential of $1 1 7 \\mathrm { m V }$ at a current density of $^ { - 1 0 }$ mA $\\mathrm { c m } ^ { - 2 }$ ，followed by CuNiFeCoCr@NC NPs $\\mathrm { 1 5 5 . 5 ~ \\ m V ) }$ ，NiFe$\\mathrm { C o C r } @ \\mathrm { N C }$ NPs $\\mathrm { 1 8 1 ~ m V ) }$ ，CuNiFeCO@NC NPs( $\\mathrm { 1 9 0 ~ m V }$ ，and NiFe$\\mathrm { C o } @ \\mathrm { N C } \\mathrm { N P s }$ $3 0 2 \\mathrm { m V } )$ .This indicates that senary HEAs had the highest HER catalytic activity among the tested catalysts,as it required the lowest overpotential to achieve the same current density.The LSV curves with iR compensation were shown in Fig.4c. At a current density of $- 1 0 \\mathrm { \\ m A \\ c m } ^ { - 2 }$ ，CuNiFeCoCrTi@NPs exhibited an overpotential of $1 0 6 ~ \\mathrm { { m V } }$ ,which was also lower than that of CuNiFeCoCr@NC NPs (144 mV),NiFeCoCr@NC NPs $\\mathrm { 1 6 8 \\ m V ) }$ ,CuNiFeCO $@$ NCNPs $\\mathrm { 1 7 9 } \\mathrm { m V } )$ ,and NiFeCo@NC NPs $( 2 8 8 . 5 \\mathrm { m V } )$ catalysts.The comparison of overpotential at different current densities $\\left( - 1 0 \\mathrm { m A } \\mathrm { c m } ^ { - 2 } \\right.$ $- 5 0 \\mathrm { m A } \\mathrm { c m } ^ { - 2 }$ and $- 1 0 0$ $\\mathbf { m A \\thinspace c m ^ { - 2 } } .$ ）for various $\\mathrm { H E A @ N C }$ NPs revealed that CuNiFeCoCrTi $@ \\mathrm { N C }$ NPs consistently exhibited the lowest overpotential across all current densities (Fig.4d).The TAFEL relation as the follow Formula:'], 'current_density': '-10 mA cm^-2'}, {'unit': 'mV', 'value': '288.5', 'source': ['The specific activities,normalized by geometric area without iR compensation,indicate that the reference material of carbon cloth exhibited minimal catalytic activity.As the number of elements in the alloy increased, the HER catalytic activity improved (quaternary alloys showing similar HER catalytic activity).CuNiFeCoCrTi@NC NPs exhibited the lowest overpotential of $1 1 7 \\mathrm { m V }$ at a current density of $^ { - 1 0 }$ mA $\\mathrm { c m } ^ { - 2 }$ ，followed by CuNiFeCoCr@NC NPs $\\mathrm { 1 5 5 . 5 ~ \\ m V ) }$ ，NiFe$\\mathrm { C o C r } @ \\mathrm { N C }$ NPs $\\mathrm { 1 8 1 ~ m V ) }$ ，CuNiFeCO@NC NPs( $\\mathrm { 1 9 0 ~ m V }$ ，and NiFe$\\mathrm { C o } @ \\mathrm { N C } \\mathrm { N P s }$ $3 0 2 \\mathrm { m V } )$ .This indicates that senary HEAs had the highest HER catalytic activity among the tested catalysts,as it required the lowest overpotential to achieve the same current density.The LSV curves with iR compensation were shown in Fig.4c. At a current density of $- 1 0 \\mathrm { \\ m A \\ c m } ^ { - 2 }$ ，CuNiFeCoCrTi@NPs exhibited an overpotential of $1 0 6 ~ \\mathrm { { m V } }$ ,which was also lower than that of CuNiFeCoCr@NC NPs (144 mV),NiFeCoCr@NC NPs $\\mathrm { 1 6 8 \\ m V ) }$ ,CuNiFeCO $@$ NCNPs $\\mathrm { 1 7 9 } \\mathrm { m V } )$ ,and NiFeCo@NC NPs $( 2 8 8 . 5 \\mathrm { m V } )$ catalysts.The comparison of overpotential at different current densities $\\left( - 1 0 \\mathrm { m A } \\mathrm { c m } ^ { - 2 } \\right.$ $- 5 0 \\mathrm { m A } \\mathrm { c m } ^ { - 2 }$ and $- 1 0 0$ $\\mathbf { m A \\thinspace c m ^ { - 2 } } .$ ）for various $\\mathrm { H E A @ N C }$ NPs revealed that CuNiFeCoCrTi $@ \\mathrm { N C }$ NPs consistently exhibited the lowest overpotential across all current densities (Fig.4d).The TAFEL relation as the follow Formula:'], 'current_density': '-10 mA cm^-2'}], 'supplementary_performance': [{'key': 'exchange current density', 'value': '0.3814 mA cm^-2', 'source': ['\n$$\n\nindicates that the Tafel slope $\\frac { 2 . 3 R T } { \\alpha n F }$ and exchange current density $i ^ { 0 }$ collectively influence the relationship between potential and current density.A lower Tafel slope value and a higher exchange current density indicate better catalytic activity.To facilitate a more accurate comparison of the Tafel slope among the five alloys,Tafel plots were measured by steady-state chronoamperometry (CA) at constant potentials selected to correspond to a similar current density (around $- 1 0 \\mathrm { m A } \\mathrm { c m } ^ { - 2 } )$ [52], and the Tafel slopes for each alloyare depicted in Fig.4b.Notably,all alloys exhibit two Tafel slopes.Based on the Tafel slope values observed for these alloys,it can be inferred that the HER mechanisms follow the combination of the Volmer-Heyrovsky mechanism [1O].Upon comparing the Tafel slope and exchange current density (Fig. 4e and Table S5),it is evident that the senary HEAs exhibit the lowest Tafel slopes $9 5 . 3 2 \\mathrm { m V } \\mathrm { d e c } ^ { - 1 }$ and $1 1 3 . 4 7 \\mathrm { m V } \\mathrm { d e c } ^ { - 1 } .$ ）and the highest exchange current density $( 0 . 6 5 6 0 \\mathrm { \\ m A } \\mathrm { \\ c m } ^ { - 2 } )$ ）compared with those of CuNiFeCoCr@NC NPs( $1 1 6 . 8 1 ~ \\mathrm { m V ~ d e c ^ { - 1 } } ;$ $1 1 0 . 8 5 \\ \\mathrm { m V \\ d e c ^ { - 1 } }$ ，and $0 . 4 3 8 8 \\mathrm { \\ m A }$ $\\mathrm { c m } ^ { - 2 } )$ ，NiFeCoCr@NC NPs ( $1 5 8 . 3 6 ~ \\mathrm { m V ~ d e c ^ { - 1 } }$ ， $1 2 9 . 0 2 ~ \\mathrm { m V ~ d e c ^ { - 1 } }$ ，and $0 . 4 8 3 4 \\mathrm { ~ m A ~ c m } ^ { - 2 } )$ ,CuNiFeCo $@$ NCNPs $\\mathrm { 1 3 1 . 8 1 ~ m V ~ d e c ^ { - 1 } }$ ， $1 1 4 . 0 6 ~ \\mathrm { m V }$ $\\operatorname { d e c } ^ { - 1 }$ ,and $0 . 2 9 8 4 ~ \\mathrm { m A } ~ \\mathrm { c m } ^ { - 2 } ;$ ,and NiFeCo@NC NPs $( 2 5 5 . 2 7 ~ \\mathrm { m V ~ d e c } ^ { - 1 }$ $1 3 6 . 1 2 \\mathrm { m V } \\mathrm { d e c } ^ { - 1 }$ ,and $0 . 3 8 1 4 \\mathrm { m A c m } ^ { - 2 } )$ 0.Therefore, it possesses the most favorable HER catalytic activity among the tested alloys.']}]}, 'experimental_conditions': {'test_setup': {'source': ['\n# 2.3.Electrochemical measurements\n\nAn electrochemical workstation (PARSTAT 3oooA) connected to a three-electrode system set up in a three-port electrolytic cell (the working electrode compartment separated from the counter electrode bya glass frit) was used to conduct electrocatalytic measurements in alkaline conditions.The three-electrode system was constructed with a piece of carbon cloth loaded with HEA@NC NPs as the working electrode,a graphite rod as the counter electrode,an $\\mathrm { H g / H g O }$ electrode as thereference electrode,and $\\mathbf { 1 . 0 \\ M }$ KOH solution as the electrolyte. ', 'To prepare the working electrode,the as-prepared HEA@NC NPs were mixed with acetylene black and PVDF binder in a mass ratio of 8:1:1 in N-methyl pyrrolidone agent (NMP).The mixture was stirred to form a slurry,which was then loaded onto a carbon cloth ( $1 \\mathrm { c m } \\times 2$ cm with a loading area of $1 \\ \\mathrm { c m } \\ \\times \\ 1 \\ \\mathrm { c m } )$ at a loading of $5 ~ \\mathrm { m g ~ c m } ^ { - 2 }$ . ', 'The longterm stability of each catalyst was evaluated by chronopotentiometry measurements.The tests were performed with a constant current density of $- 1 0 \\mathrm { \\ m A \\ c m ^ { - 2 } }$ in $1 . 0 \\ \\mathrm { M }$ KOH solution over $^ \\mathrm { { 5 0 0 ~ h } }$ and a constant current density of $- 1 0 0 \\mathrm { \\ m A \\ c m ^ { - 2 } }$ over $^ \\mathrm { ~ 5 0 ~ h ~ }$ ，The iR compensation adopts $1 0 0 ~ \\%$ manual compensation.', 'Fig.4a displays the linear scanning voltammetry (LSV) curves of various HEA@NC NPs and carbon cloth at a scan rate of $5 \\mathrm { m V }$ $s ^ { - 1 }$ . '], 'scan_rate': '5 mV s^-1', 'substrate': 'carbon cloth', 'ir_compensation': '100%'}, 'electrolyte': {'source': ['\n# 2.3.Electrochemical measurements\n\nAn electrochemical workstation (PARSTAT 3oooA) connected to a three-electrode system set up in a three-port electrolytic cell (the working electrode compartment separated from the counter electrode bya glass frit) was used to conduct electrocatalytic measurements in alkaline conditions.The three-electrode system was constructed with a piece of carbon cloth loaded with HEA@NC NPs as the working electrode,a graphite rod as the counter electrode,an $\\mathrm { H g / H g O }$ electrode as thereference electrode,and $\\mathbf { 1 . 0 \\ M }$ KOH solution as the electrolyte. ', '\nThe electrocatalytic performance of HEA@NC NPs for HER was evaluated using a standard three-electrode system in $\\mathbf { 1 . 0 \\ M }$ KOH electrolyte.Overpotential,which refers to the additional potential required to drive a reaction at a certain rate beyond the thermodynamic requirement,is an important criterion for assessing electrocatalysts.The ideal electrocatalyst should exhibit higher current density with lower overpotential.'], 'ph_value': None, 'concentration_molar': '1.0 M', 'electrolyte_composition': 'KOH'}, 'synthesis_method': {'method': 'DC arc plasma method', 'source': ['The $\\mathrm { H E A @ N C }$ NPs were synthesized using the DC arc plasma method,and the layers of the graphene shell were controlled by adjusting the experimental parameters.We evaluated their electrocatalytic performance for HER in alkaline conditions and investigated how variations in the thickness of the graphene layers and the transition from ternary alloy to senary HEAs affected the electrochemical activity. ', 'In the first step,a mixture metal powders with equiatomic composition (their chemical compositions were designed to be NiFeCo,NiFeCoCr, CuNiFeCo,CuNiFeCoCr,and CuNiFeCoCrTi) and $3 \\mathrm { m m }$ diameter stainless steel balls (the weight ratio of ball to powder was 1O:1) were loaded into a stainless steel vial under a high-purity nitrogen atmosphere.The vial was then sealed and placed in a planetary ball mill where it was milled at speeds of $9 0 0 ~ \\mathrm { r p m }$ for $^ { 8 \\mathrm { ~ h ~ } }$ .The resulting ball-milled powders were subsequently used in DC arc method to synthesize HEA@NC NPs. To begin the second step,the milled powder was compacted into a cylinder with a diameter of $1 0 \\ \\mathrm { m m }$ and a thickness of $5 \\ \\mathrm { m m }$ ，which served as a target material.Approximately $_ { 1 \\ g }$ of metal powders was used for each target. ', 'The target was then positioned on a graphite crucible as the anode,while a high-purity tungsten rod with a diameter of 5 mm was employed as the cathode.Once the vacuum level in the chamber was reduced to $6 \\ \\mathrm { P a }$ ，nitrogen was introduced to achieve a pressure of $1 0 { - } 5 0 \\mathrm { k P a }$ .The reactive current was set between $6 0 { - } 1 4 0 \\mathrm { A } ,$ and the arc discharge was sustained for a duration of $1 0 { - } 1 5 ~ \\mathrm { m i n }$ Asa result, the arc-evaporated metal and carbon were finally deposited on the inner surface of the chamber and the graphite crucible.After being passivated for $^ { 6 \\mathrm { ~ h ~ } }$ in the nitrogen atmosphere,the nanoparticles were collected.', 'Subsequently, the milled powders were compressed into a cylindrical target and positioned in a graphite crucible as the anode for arc discharge.Finally,HEAs nanoparticles coated with N-doped graphene layers were prepared using the DC arc plasma method.', 'Taking NiFeCoCr@NC NPs,a quaternary alloy nanoparticle,as an illustrative example,Fig.2a shows nanofragments of the alloy,along with a minor quantity of graphene in Fig.2d,under the reaction condition of $1 0 \\mathrm { k P a }$ and 60 A.Fig.2b,c,e,and f demonstrate that the layers of the graphene shell increase with higher reaction current and pressure.The graphene shell of NiFeCoCr@NC NPs synthesized at $3 0 \\mathrm { k P a }$ and $^ { 1 0 0 \\mathrm { ~ A ~ } }$ consist of 2-3 layers,while those synthesized at $5 0 \\ \\mathrm { k P a }$ and 140 A consist of 6-7 layers,showinga difference of approximately5 layers.However,the morphology and size of the material remain unchanged,except for the layers of the graphene shell,when the reaction conditions are varied from $3 0 \\mathrm { k P a }$ and ${ } ^ { 1 0 0 \\mathrm { A } }$ to ${ 5 0 } \\mathrm { k P a }$ and $^ { 1 4 0 \\mathrm { A } }$ Furthermore,modifications in reaction conditions can also induce alterations in the graphene shell for ternary alloy, quaternary alloy, quinary alloy and senary alloy,as demonstrated in Fig.S4and Fig.S5.Increasing the current and pressure leads to the expansion of the high-temperature arc region and an increase in temperature,effectively regulating the carbon content involved in the reaction process[41].', 'The thickness of the graphene shell varied depending on the reaction current and pressure,with 2-3 layers at $3 0 \\mathrm { k P a }$ and ${ 1 0 0 \\mathsf { A } }$ ,and 6-7layersat $5 0 \\mathrm { k P a }$ and 140 A. Experimental results demonstrated that the alloy with a 2-3 layers graphene shell exhibited a lower overpotential compared to the alloy with a 6-7 layers graphene shell. '], 'key_parameters': '30 kPa, 100 A'}, 'other_environmental_params': [{'key': 'catalyst loading', 'value': '5 mg cm^-2', 'source': ['To prepare the working electrode,the as-prepared HEA@NC NPs were mixed with acetylene black and PVDF binder in a mass ratio of 8:1:1 in N-methyl pyrrolidone agent (NMP).The mixture was stirred to form a slurry,which was then loaded onto a carbon cloth ( $1 \\mathrm { c m } \\times 2$ cm with a loading area of $1 \\ \\mathrm { c m } \\ \\times \\ 1 \\ \\mathrm { c m } )$ at a loading of $5 ~ \\mathrm { m g ~ c m } ^ { - 2 }$ . ']}]}}, {'alloy_id': 'NiFeCoCr@NC NPs', 'performance': {'stability': {'source': [], 'cycle_count': None, 'test_method': 'Unknown', 'duration_hours': None, 'degradation_details': None, 'performance_retention': None}, 'tafel_slope': {'unit': 'mV dec^-1', 'value': '158.36; 129.02', 'source': ['\n$$\n\nindicates that the Tafel slope $\\frac { 2 . 3 R T } { \\alpha n F }$ and exchange current density $i ^ { 0 }$ collectively influence the relationship between potential and current density.A lower Tafel slope value and a higher exchange current density indicate better catalytic activity.To facilitate a more accurate comparison of the Tafel slope among the five alloys,Tafel plots were measured by steady-state chronoamperometry (CA) at constant potentials selected to correspond to a similar current density (around $- 1 0 \\mathrm { m A } \\mathrm { c m } ^ { - 2 } )$ [52], and the Tafel slopes for each alloyare depicted in Fig.4b.Notably,all alloys exhibit two Tafel slopes.Based on the Tafel slope values observed for these alloys,it can be inferred that the HER mechanisms follow the combination of the Volmer-Heyrovsky mechanism [1O].Upon comparing the Tafel slope and exchange current density (Fig. 4e and Table S5),it is evident that the senary HEAs exhibit the lowest Tafel slopes $9 5 . 3 2 \\mathrm { m V } \\mathrm { d e c } ^ { - 1 }$ and $1 1 3 . 4 7 \\mathrm { m V } \\mathrm { d e c } ^ { - 1 } .$ ）and the highest exchange current density $( 0 . 6 5 6 0 \\mathrm { \\ m A } \\mathrm { \\ c m } ^ { - 2 } )$ ）compared with those of CuNiFeCoCr@NC NPs( $1 1 6 . 8 1 ~ \\mathrm { m V ~ d e c ^ { - 1 } } ;$ $1 1 0 . 8 5 \\ \\mathrm { m V \\ d e c ^ { - 1 } }$ ，and $0 . 4 3 8 8 \\mathrm { \\ m A }$ $\\mathrm { c m } ^ { - 2 } )$ ，NiFeCoCr@NC NPs ( $1 5 8 . 3 6 ~ \\mathrm { m V ~ d e c ^ { - 1 } }$ ， $1 2 9 . 0 2 ~ \\mathrm { m V ~ d e c ^ { - 1 } }$ ，and $0 . 4 8 3 4 \\mathrm { ~ m A ~ c m } ^ { - 2 } )$ ,CuNiFeCo $@$ NCNPs $\\mathrm { 1 3 1 . 8 1 ~ m V ~ d e c ^ { - 1 } }$ ， $1 1 4 . 0 6 ~ \\mathrm { m V }$ $\\operatorname { d e c } ^ { - 1 }$ ,and $0 . 2 9 8 4 ~ \\mathrm { m A } ~ \\mathrm { c m } ^ { - 2 } ;$ ,and NiFeCo@NC NPs $( 2 5 5 . 2 7 ~ \\mathrm { m V ~ d e c } ^ { - 1 }$ $1 3 6 . 1 2 \\mathrm { m V } \\mathrm { d e c } ^ { - 1 }$ ,and $0 . 3 8 1 4 \\mathrm { m A c m } ^ { - 2 } )$ 0.Therefore, it possesses the most favorable HER catalytic activity among the tested alloys.']}, 'overpotential': [{'unit': 'mV', 'value': '181', 'source': ['The specific activities,normalized by geometric area without iR compensation,indicate that the reference material of carbon cloth exhibited minimal catalytic activity.As the number of elements in the alloy increased, the HER catalytic activity improved (quaternary alloys showing similar HER catalytic activity).CuNiFeCoCrTi@NC NPs exhibited the lowest overpotential of $1 1 7 \\mathrm { m V }$ at a current density of $^ { - 1 0 }$ mA $\\mathrm { c m } ^ { - 2 }$ ，followed by CuNiFeCoCr@NC NPs $\\mathrm { 1 5 5 . 5 ~ \\ m V ) }$ ，NiFe$\\mathrm { C o C r } @ \\mathrm { N C }$ NPs $\\mathrm { 1 8 1 ~ m V ) }$ ，CuNiFeCO@NC NPs( $\\mathrm { 1 9 0 ~ m V }$ ，and NiFe$\\mathrm { C o } @ \\mathrm { N C } \\mathrm { N P s }$ $3 0 2 \\mathrm { m V } )$ .This indicates that senary HEAs had the highest HER catalytic activity among the tested catalysts,as it required the lowest overpotential to achieve the same current density.The LSV curves with iR compensation were shown in Fig.4c. At a current density of $- 1 0 \\mathrm { \\ m A \\ c m } ^ { - 2 }$ ，CuNiFeCoCrTi@NPs exhibited an overpotential of $1 0 6 ~ \\mathrm { { m V } }$ ,which was also lower than that of CuNiFeCoCr@NC NPs (144 mV),NiFeCoCr@NC NPs $\\mathrm { 1 6 8 \\ m V ) }$ ,CuNiFeCO $@$ NCNPs $\\mathrm { 1 7 9 } \\mathrm { m V } )$ ,and NiFeCo@NC NPs $( 2 8 8 . 5 \\mathrm { m V } )$ catalysts.The comparison of overpotential at different current densities $\\left( - 1 0 \\mathrm { m A } \\mathrm { c m } ^ { - 2 } \\right.$ $- 5 0 \\mathrm { m A } \\mathrm { c m } ^ { - 2 }$ and $- 1 0 0$ $\\mathbf { m A \\thinspace c m ^ { - 2 } } .$ ）for various $\\mathrm { H E A @ N C }$ NPs revealed that CuNiFeCoCrTi $@ \\mathrm { N C }$ NPs consistently exhibited the lowest overpotential across all current densities (Fig.4d).The TAFEL relation as the follow Formula:'], 'current_density': '-10 mA cm^-2'}, {'unit': 'mV', 'value': '168', 'source': ['The specific activities,normalized by geometric area without iR compensation,indicate that the reference material of carbon cloth exhibited minimal catalytic activity.As the number of elements in the alloy increased, the HER catalytic activity improved (quaternary alloys showing similar HER catalytic activity).CuNiFeCoCrTi@NC NPs exhibited the lowest overpotential of $1 1 7 \\mathrm { m V }$ at a current density of $^ { - 1 0 }$ mA $\\mathrm { c m } ^ { - 2 }$ ，followed by CuNiFeCoCr@NC NPs $\\mathrm { 1 5 5 . 5 ~ \\ m V ) }$ ，NiFe$\\mathrm { C o C r } @ \\mathrm { N C }$ NPs $\\mathrm { 1 8 1 ~ m V ) }$ ，CuNiFeCO@NC NPs( $\\mathrm { 1 9 0 ~ m V }$ ，and NiFe$\\mathrm { C o } @ \\mathrm { N C } \\mathrm { N P s }$ $3 0 2 \\mathrm { m V } )$ .This indicates that senary HEAs had the highest HER catalytic activity among the tested catalysts,as it required the lowest overpotential to achieve the same current density.The LSV curves with iR compensation were shown in Fig.4c. At a current density of $- 1 0 \\mathrm { \\ m A \\ c m } ^ { - 2 }$ ，CuNiFeCoCrTi@NPs exhibited an overpotential of $1 0 6 ~ \\mathrm { { m V } }$ ,which was also lower than that of CuNiFeCoCr@NC NPs (144 mV),NiFeCoCr@NC NPs $\\mathrm { 1 6 8 \\ m V ) }$ ,CuNiFeCO $@$ NCNPs $\\mathrm { 1 7 9 } \\mathrm { m V } )$ ,and NiFeCo@NC NPs $( 2 8 8 . 5 \\mathrm { m V } )$ catalysts.The comparison of overpotential at different current densities $\\left( - 1 0 \\mathrm { m A } \\mathrm { c m } ^ { - 2 } \\right.$ $- 5 0 \\mathrm { m A } \\mathrm { c m } ^ { - 2 }$ and $- 1 0 0$ $\\mathbf { m A \\thinspace c m ^ { - 2 } } .$ ）for various $\\mathrm { H E A @ N C }$ NPs revealed that CuNiFeCoCrTi $@ \\mathrm { N C }$ NPs consistently exhibited the lowest overpotential across all current densities (Fig.4d).The TAFEL relation as the follow Formula:'], 'current_density': '-10 mA cm^-2'}], 'supplementary_performance': [{'key': 'exchange current density', 'value': '0.4834 mA cm^-2', 'source': ['\n$$\n\nindicates that the Tafel slope $\\frac { 2 . 3 R T } { \\alpha n F }$ and exchange current density $i ^ { 0 }$ collectively influence the relationship between potential and current density.A lower Tafel slope value and a higher exchange current density indicate better catalytic activity.To facilitate a more accurate comparison of the Tafel slope among the five alloys,Tafel plots were measured by steady-state chronoamperometry (CA) at constant potentials selected to correspond to a similar current density (around $- 1 0 \\mathrm { m A } \\mathrm { c m } ^ { - 2 } )$ [52], and the Tafel slopes for each alloyare depicted in Fig.4b.Notably,all alloys exhibit two Tafel slopes.Based on the Tafel slope values observed for these alloys,it can be inferred that the HER mechanisms follow the combination of the Volmer-Heyrovsky mechanism [1O].Upon comparing the Tafel slope and exchange current density (Fig. 4e and Table S5),it is evident that the senary HEAs exhibit the lowest Tafel slopes $9 5 . 3 2 \\mathrm { m V } \\mathrm { d e c } ^ { - 1 }$ and $1 1 3 . 4 7 \\mathrm { m V } \\mathrm { d e c } ^ { - 1 } .$ ）and the highest exchange current density $( 0 . 6 5 6 0 \\mathrm { \\ m A } \\mathrm { \\ c m } ^ { - 2 } )$ ）compared with those of CuNiFeCoCr@NC NPs( $1 1 6 . 8 1 ~ \\mathrm { m V ~ d e c ^ { - 1 } } ;$ $1 1 0 . 8 5 \\ \\mathrm { m V \\ d e c ^ { - 1 } }$ ，and $0 . 4 3 8 8 \\mathrm { \\ m A }$ $\\mathrm { c m } ^ { - 2 } )$ ，NiFeCoCr@NC NPs ( $1 5 8 . 3 6 ~ \\mathrm { m V ~ d e c ^ { - 1 } }$ ， $1 2 9 . 0 2 ~ \\mathrm { m V ~ d e c ^ { - 1 } }$ ，and $0 . 4 8 3 4 \\mathrm { ~ m A ~ c m } ^ { - 2 } )$ ,CuNiFeCo $@$ NCNPs $\\mathrm { 1 3 1 . 8 1 ~ m V ~ d e c ^ { - 1 } }$ ， $1 1 4 . 0 6 ~ \\mathrm { m V }$ $\\operatorname { d e c } ^ { - 1 }$ ,and $0 . 2 9 8 4 ~ \\mathrm { m A } ~ \\mathrm { c m } ^ { - 2 } ;$ ,and NiFeCo@NC NPs $( 2 5 5 . 2 7 ~ \\mathrm { m V ~ d e c } ^ { - 1 }$ $1 3 6 . 1 2 \\mathrm { m V } \\mathrm { d e c } ^ { - 1 }$ ,and $0 . 3 8 1 4 \\mathrm { m A c m } ^ { - 2 } )$ 0.Therefore, it possesses the most favorable HER catalytic activity among the tested alloys.']}]}, 'experimental_conditions': {'test_setup': {'source': ['\n# 2.3.Electrochemical measurements\n\nAn electrochemical workstation (PARSTAT 3oooA) connected to a three-electrode system set up in a three-port electrolytic cell (the working electrode compartment separated from the counter electrode bya glass frit) was used to conduct electrocatalytic measurements in alkaline conditions.The three-electrode system was constructed with a piece of carbon cloth loaded with HEA@NC NPs as the working electrode,a graphite rod as the counter electrode,an $\\mathrm { H g / H g O }$ electrode as thereference electrode,and $\\mathbf { 1 . 0 \\ M }$ KOH solution as the electrolyte. ', 'To prepare the working electrode,the as-prepared HEA@NC NPs were mixed with acetylene black and PVDF binder in a mass ratio of 8:1:1 in N-methyl pyrrolidone agent (NMP).The mixture was stirred to form a slurry,which was then loaded onto a carbon cloth ( $1 \\mathrm { c m } \\times 2$ cm with a loading area of $1 \\ \\mathrm { c m } \\ \\times \\ 1 \\ \\mathrm { c m } )$ at a loading of $5 ~ \\mathrm { m g ~ c m } ^ { - 2 }$ . ', 'The longterm stability of each catalyst was evaluated by chronopotentiometry measurements.The tests were performed with a constant current density of $- 1 0 \\mathrm { \\ m A \\ c m ^ { - 2 } }$ in $1 . 0 \\ \\mathrm { M }$ KOH solution over $^ \\mathrm { { 5 0 0 ~ h } }$ and a constant current density of $- 1 0 0 \\mathrm { \\ m A \\ c m ^ { - 2 } }$ over $^ \\mathrm { ~ 5 0 ~ h ~ }$ ，The iR compensation adopts $1 0 0 ~ \\%$ manual compensation.', 'Fig.4a displays the linear scanning voltammetry (LSV) curves of various HEA@NC NPs and carbon cloth at a scan rate of $5 \\mathrm { m V }$ $s ^ { - 1 }$ . '], 'scan_rate': '5 mV s^-1', 'substrate': 'carbon cloth', 'ir_compensation': '100%'}, 'electrolyte': {'source': ['\n# 2.3.Electrochemical measurements\n\nAn electrochemical workstation (PARSTAT 3oooA) connected to a three-electrode system set up in a three-port electrolytic cell (the working electrode compartment separated from the counter electrode bya glass frit) was used to conduct electrocatalytic measurements in alkaline conditions.The three-electrode system was constructed with a piece of carbon cloth loaded with HEA@NC NPs as the working electrode,a graphite rod as the counter electrode,an $\\mathrm { H g / H g O }$ electrode as thereference electrode,and $\\mathbf { 1 . 0 \\ M }$ KOH solution as the electrolyte. ', '\nThe electrocatalytic performance of HEA@NC NPs for HER was evaluated using a standard three-electrode system in $\\mathbf { 1 . 0 \\ M }$ KOH electrolyte.Overpotential,which refers to the additional potential required to drive a reaction at a certain rate beyond the thermodynamic requirement,is an important criterion for assessing electrocatalysts.The ideal electrocatalyst should exhibit higher current density with lower overpotential.'], 'ph_value': None, 'concentration_molar': '1.0 M', 'electrolyte_composition': 'KOH'}, 'synthesis_method': {'method': 'DC arc plasma method', 'source': ['The $\\mathrm { H E A @ N C }$ NPs were synthesized using the DC arc plasma method,and the layers of the graphene shell were controlled by adjusting the experimental parameters.We evaluated their electrocatalytic performance for HER in alkaline conditions and investigated how variations in the thickness of the graphene layers and the transition from ternary alloy to senary HEAs affected the electrochemical activity. ', 'In the first step,a mixture metal powders with equiatomic composition (their chemical compositions were designed to be NiFeCo,NiFeCoCr, CuNiFeCo,CuNiFeCoCr,and CuNiFeCoCrTi) and $3 \\mathrm { m m }$ diameter stainless steel balls (the weight ratio of ball to powder was 1O:1) were loaded into a stainless steel vial under a high-purity nitrogen atmosphere.The vial was then sealed and placed in a planetary ball mill where it was milled at speeds of $9 0 0 ~ \\mathrm { r p m }$ for $^ { 8 \\mathrm { ~ h ~ } }$ .The resulting ball-milled powders were subsequently used in DC arc method to synthesize HEA@NC NPs. To begin the second step,the milled powder was compacted into a cylinder with a diameter of $1 0 \\ \\mathrm { m m }$ and a thickness of $5 \\ \\mathrm { m m }$ ，which served as a target material.Approximately $_ { 1 \\ g }$ of metal powders was used for each target. ', 'The target was then positioned on a graphite crucible as the anode,while a high-purity tungsten rod with a diameter of 5 mm was employed as the cathode.Once the vacuum level in the chamber was reduced to $6 \\ \\mathrm { P a }$ ，nitrogen was introduced to achieve a pressure of $1 0 { - } 5 0 \\mathrm { k P a }$ .The reactive current was set between $6 0 { - } 1 4 0 \\mathrm { A } ,$ and the arc discharge was sustained for a duration of $1 0 { - } 1 5 ~ \\mathrm { m i n }$ Asa result, the arc-evaporated metal and carbon were finally deposited on the inner surface of the chamber and the graphite crucible.After being passivated for $^ { 6 \\mathrm { ~ h ~ } }$ in the nitrogen atmosphere,the nanoparticles were collected.', 'Subsequently, the milled powders were compressed into a cylindrical target and positioned in a graphite crucible as the anode for arc discharge.Finally,HEAs nanoparticles coated with N-doped graphene layers were prepared using the DC arc plasma method.', 'Taking NiFeCoCr@NC NPs,a quaternary alloy nanoparticle,as an illustrative example,Fig.2a shows nanofragments of the alloy,along with a minor quantity of graphene in Fig.2d,under the reaction condition of $1 0 \\mathrm { k P a }$ and 60 A.Fig.2b,c,e,and f demonstrate that the layers of the graphene shell increase with higher reaction current and pressure.The graphene shell of NiFeCoCr@NC NPs synthesized at $3 0 \\mathrm { k P a }$ and $^ { 1 0 0 \\mathrm { ~ A ~ } }$ consist of 2-3 layers,while those synthesized at $5 0 \\ \\mathrm { k P a }$ and 140 A consist of 6-7 layers,showinga difference of approximately5 layers.However,the morphology and size of the material remain unchanged,except for the layers of the graphene shell,when the reaction conditions are varied from $3 0 \\mathrm { k P a }$ and ${ } ^ { 1 0 0 \\mathrm { A } }$ to ${ 5 0 } \\mathrm { k P a }$ and $^ { 1 4 0 \\mathrm { A } }$ Furthermore,modifications in reaction conditions can also induce alterations in the graphene shell for ternary alloy, quaternary alloy, quinary alloy and senary alloy,as demonstrated in Fig.S4and Fig.S5.Increasing the current and pressure leads to the expansion of the high-temperature arc region and an increase in temperature,effectively regulating the carbon content involved in the reaction process[41].', 'The thickness of the graphene shell varied depending on the reaction current and pressure,with 2-3 layers at $3 0 \\mathrm { k P a }$ and ${ 1 0 0 \\mathsf { A } }$ ,and 6-7layersat $5 0 \\mathrm { k P a }$ and 140 A. Experimental results demonstrated that the alloy with a 2-3 layers graphene shell exhibited a lower overpotential compared to the alloy with a 6-7 layers graphene shell. '], 'key_parameters': '30 kPa, 100 A'}, 'other_environmental_params': [{'key': 'catalyst loading', 'value': '5 mg cm^-2', 'source': ['To prepare the working electrode,the as-prepared HEA@NC NPs were mixed with acetylene black and PVDF binder in a mass ratio of 8:1:1 in N-methyl pyrrolidone agent (NMP).The mixture was stirred to form a slurry,which was then loaded onto a carbon cloth ( $1 \\mathrm { c m } \\times 2$ cm with a loading area of $1 \\ \\mathrm { c m } \\ \\times \\ 1 \\ \\mathrm { c m } )$ at a loading of $5 ~ \\mathrm { m g ~ c m } ^ { - 2 }$ . ']}]}}, {'alloy_id': 'CuNiFeCo@NC NPs', 'performance': {'stability': {'source': [], 'cycle_count': None, 'test_method': 'Unknown', 'duration_hours': None, 'degradation_details': None, 'performance_retention': None}, 'tafel_slope': {'unit': 'mV dec^-1', 'value': '131.81; 114.06', 'source': ['\n$$\n\nindicates that the Tafel slope $\\frac { 2 . 3 R T } { \\alpha n F }$ and exchange current density $i ^ { 0 }$ collectively influence the relationship between potential and current density.A lower Tafel slope value and a higher excha
88 | 9cd0965dd772314db7b19e8fa6a00160 | {"extraction_results": [{"alloy_id": "HEA-NPs-(14)", "performance": {"stability": {"source": ["Briefly, HEA-NPs-(14) only requires the ultralow overpotentials of 11 and $1 8 \\mathsf { m } \\mathsf { v }$ to deliver $1 0 \\mathsf { m A c m } ^ { - 2 }$ and exhibits ultralong durability for 400 and $\\pmb { 2 6 4 } \\mathbf { h }$ under $1 0 0 m \\mathbf { A } c m ^ { - 2 }$ in $0 . 5 \\textsf { M H } _ { 2 } { \\mathsf { S O } } _ { 4 }$ and 1 M KOH, respectively, which surpasses most advanced pH-universal HER catalysts. ", "\nTo estimate the long-term stability of HEA-NPs-(14) for HER in $0 . 5 \\mathrm { ~ M ~ H ~ } _ { 2 } \\mathrm { S O } _ { 4 }$ and $1 \\ \\mathrm { ~ M ~ K O H }$ ,chronopotentiometry measurement is performed.It can be seen from Figure $_ { 4 \\mathrm { g } }$ that after holding at the current density of $1 0 0 \\mathrm { m A c m } ^ { - 2 }$ for ultralong $4 0 0 \\mathrm { { h } }$ in 0.5M $\\mathrm { H } _ { 2 } \\mathrm { S O } _ { 4 }$ ,the potential of HEA-NPs-(14) only decreases by $\\approx 8 0 \\mathrm { m V } .$ And HEA-NPs-(14) also show excellent long-term durability in $1 \\mathrm { ~ \\bf ~ M ~ } \\mathrm { ~ K O H ~ }$ ,after maintaining at the current density of $1 0 0 \\mathrm { \\ m A \\ c m ^ { - 2 } }$ for $2 6 4 \\ \\mathrm { h }$ ,the potential exhibits almost no attenuation,only decreasing by $3 \\mathrm { m V }$ (Figure 4h). "], "cycle_count": null, "test_method": "Chronopotentiometry", "duration_hours": "400", "degradation_details": "Only decreases by 80 mV at 100 mA cm^-2 for 400 hours", "performance_retention": "Potential decreases by ≈80 mV"}, "tafel_slope": {"unit": "mV dec^-1", "value": "27.2", "source": ["And the Tafel slope of HEA-NPs-(14) is only $2 7 . 2 \\mathrm { m V } \\mathrm { d e c } ^ { - 1 }$ which is also lower than that of $\\mathrm { \\dot { P t } / C \\ ( 2 9 . 4 \\ m V \\ d e c ^ { - 1 } ) }$ ,indicating the more efficient Volmer-Tafel mechanism in $0 . 5 \\mathrm { ~ M ~ H } _ { 2 } \\mathrm { S O } _ { 4 }$ (Figure 4b).[13] The turnover frequencies (TOFs) are calculated to estimate the intrinsic catalytic activities of HEA-NPs-(14) and $\\mathrm { P t / C }$ [13a,14] As shown in Figure 4c,HEA-NPs-(14) displays a higher TOF than $\\mathrm { P t / C }$ at different potentials.In detail,HEA-NPs-(14) achieved a"]}, "overpotential": [{"unit": "mV", "value": "11", "source": ["Briefly, HEA-NPs-(14) only requires the ultralow overpotentials of 11 and $1 8 \\mathsf { m } \\mathsf { v }$ to deliver $1 0 \\mathsf { m A c m } ^ { - 2 }$ and exhibits ultralong durability for 400 and $\\pmb { 2 6 4 } \\mathbf { h }$ under $1 0 0 m \\mathbf { A } c m ^ { - 2 }$ in $0 . 5 \\textsf { M H } _ { 2 } { \\mathsf { S O } } _ { 4 }$ and 1 M KOH, respectively, which surpasses most advanced pH-universal HER catalysts. ", "\n# 2.3.Electrochemical Performance of HER\n\nThe pH-universal HER electrocatalytic performance of HEANPs-(14) is tested in $0 . 5 { { \\mathrm { ~ \\bf ~ { ~ M ~ } ~ } } }$ $\\mathrm { H } _ { 2 } \\mathrm { S O } _ { 4 }$ ， $1 \\ \\mathrm { s } \\ \\mathrm { K O H }$ and natural seawater via a typical three-electrode set up.To achieve the precise data,the reference electrode is normalized to the reversible hydrogen electrode (RHE) which is calibrated according to the previous work reported by Boettcher et al. (Figure S21, Supporting Information).[12] The activity of commercial $\\mathrm { P t / C }$ catalyst is also measured for comparison.As illustrated in Figure 4a,HEA-NPs(14) shows extremely superior HER electrocatalytic performance in $0 . 5 { { \\mathrm { ~ \\bf ~ { ~ M ~ } ~ } } }$ $\\mathrm { H } _ { 2 } \\mathrm { S O } _ { 4 }$ ，which only needs $1 1 ~ \\mathrm { m V }$ overpotential to deliver $1 0 \\mathrm { \\ m A } \\mathrm { \\ c m \\ } ^ { - 2 }$ ,lower than that of $\\mathrm { P t / C }$ $( 1 4 ~ \\mathrm { m V } )$ . "], "current_density": "10 mA cm^-2"}, {"unit": "mV", "value": "18", "source": ["Briefly, HEA-NPs-(14) only requires the ultralow overpotentials of 11 and $1 8 \\mathsf { m } \\mathsf { v }$ to deliver $1 0 \\mathsf { m A c m } ^ { - 2 }$ and exhibits ultralong durability for 400 and $\\pmb { 2 6 4 } \\mathbf { h }$ under $1 0 0 m \\mathbf { A } c m ^ { - 2 }$ in $0 . 5 \\textsf { M H } _ { 2 } { \\mathsf { S O } } _ { 4 }$ and 1 M KOH, respectively, which surpasses most advanced pH-universal HER catalysts. ", "\nHEA-NPs-(14) also shows extremely excellent catalytic activity of HER in 1 M KOH.In $1 \\textbf { \\em M }$ KOH,the overpotential required to reach $1 0 \\mathrm { \\ m A \\ c m ^ { - 2 } }$ of HEA-NPs-(14) is only $1 8 ~ \\mathrm { m V }$ which is much lower than $\\mathrm { P t / C }$ $( 6 0 ~ \\mathrm { m V } )$ and other reported HER electrocatalysts (Figure 4d; Tables S10 and S11 Supporting Information).[15] The corresponding Tafel slopes are shown in Figure 4e,it can be seen that HEA-NPs-(14) has a small Tafel slope of $3 0 . 7 ~ \\mathrm { m V ~ d e c ^ { - 1 } }$ in $1 \\ \\mathrm { ~ M ~ } \\ \\mathrm { K O H }$ ，suggesting the favorable Volmer-Tafel mechanism.While commercial $\\mathrm { P t / C }$ has a much larger Tafel slope of $5 8 . 0 \\mathrm { m V } \\mathrm { d e c } ^ { - 1 }$ in $1 \\textbf { M }$ KOH, demonstrating the Volmer-Heyrovsky mechanism[15e] The TOFs of HEA-NPs(14) and $\\mathrm { P t / C }$ in $1 \\ \\mathrm { ~ M ~ K O H }$ are also achieved and the results are shown in Figure 4f. "], "current_density": "10 mA cm^-2"}, {"unit": "mV", "value": "149", "source": ["\nThe HER electrocatalytic performance of HEA-NPs-(14) and $\\mathrm { P t / C }$ in natural seawater is shown in the Figure S23 (Supporting Information).As can be seen, there is no significant difference in HER performance between HEA-NPs-(14) and $\\mathrm { P t / C }$ in seawater, with overpotentials of 149 and $1 5 3 \\mathrm { m V }$ to deliver $1 0 \\mathrm { m A c m ^ { - 2 } }$ ， respectively. "], "current_density": "10 mA cm^-2"}], "supplementary_performance": [{"key": "Turnover frequency (TOF) at 20 mV", "value": "2.2 s^-1", "source": ["\nTOF of $2 . 2 { \\mathrm { ~ s } } ^ { - 1 }$ at the overpotential of $2 0 \\mathrm { m V }$ which is higher than that of $\\mathrm { P t / C }$ $ { \\left( 1 . 4 \\ \\mathbf { s } ^ { - 1 } \\right) }$ ,indicating the excellent HER intrinsic activity of HEA-NPs-(14)."]}, {"key": "Peak current density for MOR", "value": "12.6 A mg^-1_Pt", "source": ["Moreover, HEA-NPs-(14) also exhibits an impressive peak curent density of $1 2 . 6 \\mathsf { A } \\mathsf { m g } ^ { - 1 } { _ { \\mathsf { P t } } }$ in $1 \\ \\mathsf { m } \\ \\mathsf { K O H } + \\mathsf { T }$ M MeOH and a half-wave potential of 0.86 V (vs RHE.) in 0.1 m KOH. The work further expands the spectrum of possible metal alloys, which is important for the broad compositional space and future data-driven material discovery.", "Moreover, the peak current density of HEA-NPs-(14) is $1 2 \\mathrm { ~ 6 ~ A ~ m g ^ { - 1 } } _ { \\mathrm { ~ P t } }$ ，6.6 times higher than $\\mathrm { P t / C } \\left( 1 . 9 \\mathrm { A } \\mathrm { m g ^ { - 1 } } _ { \\mathrm { P t } } \\right)$ To our best knowledge,HEA-NPs-(14) is one of the most advanced catalysts for MOR (Table S13, Supporting Information).[19] To study the stability of HEA-NPs-(14) for MOR, the chronoamperometry measurement is conducted at $0 . 6 5 \\mathrm { V }$ (vs RHE)and the curve is depicted in Figure 6f. "]}, {"key": "Half-wave potential for ORR", "value": "0.86 V", "source": ["Moreover, HEA-NPs-(14) also exhibits an impressive peak curent density of $1 2 . 6 \\mathsf { A } \\mathsf { m g } ^ { - 1 } { _ { \\mathsf { P t } } }$ in $1 \\ \\mathsf { m } \\ \\mathsf { K O H } + \\mathsf { T }$ M MeOH and a half-wave potential of 0.86 V (vs RHE.) in 0.1 m KOH. The work further expands the spectrum of possible metal alloys, which is important for the broad compositional space and future data-driven material discovery.", "Even compared with other advanced ORR catalysts, the half-wave potential $( 0 . 8 6 \\mathrm { V }$ vs RHE) of HEA-NPs-(14) is still impressive (Table S12, Supporting Information).[17] The linear polarization curves of different rotation speed and the average transferred electron number calculated from the Koutecky-Levich (K-L) curves are shown in Figure 6b and Figure S25 (Supporting Information)[18l As can be seen,HEA-NPs-(14) shows an obvious four-electron ORR pathway.To estimate the stability of HEA-NPs(14) for ORR,accelerated durability tests (ADT) and chronoamperometry are executed.As can be seen,after 50oo cycles,the polarization curve of HEA-NPs-(14) almost has no change and the current density retains up to $9 5 . 2 \\%$ after $^ { 1 2 0 \\mathrm { h } }$ continuously operation at $0 . 6 5 ~ \\mathrm { V }$ vs RHE,suggesting its excellent durability (Figure 6c)."]}]}, "experimental_conditions": {"test_setup": {"source": ["\n# 2.3.Electrochemical Performance of HER\n\nThe pH-universal HER electrocatalytic performance of HEANPs-(14) is tested in $0 . 5 { { \\mathrm { ~ \\bf ~ { ~ M ~ } ~ } } }$ $\\mathrm { H } _ { 2 } \\mathrm { S O } _ { 4 }$ ， $1 \\ \\mathrm { s } \\ \\mathrm { K O H }$ and natural seawater via a typical three-electrode set up.To achieve the precise data,the reference electrode is normalized to the reversible hydrogen electrode (RHE) which is calibrated according to the previous work reported by Boettcher et al. (Figure S21, Supporting Information).[12] The activity of commercial $\\mathrm { P t / C }$ catalyst is also measured for comparison.As illustrated in Figure 4a,HEA-NPs(14) shows extremely superior HER electrocatalytic performance in $0 . 5 { { \\mathrm { ~ \\bf ~ { ~ M ~ } ~ } } }$ $\\mathrm { H } _ { 2 } \\mathrm { S O } _ { 4 }$ ，which only needs $1 1 ~ \\mathrm { m V }$ overpotential to deliver $1 0 \\mathrm { \\ m A } \\mathrm { \\ c m \\ } ^ { - 2 }$ ,lower than that of $\\mathrm { P t / C }$ $( 1 4 ~ \\mathrm { m V } )$ . "], "scan_rate": null, "substrate": "three-electrode set up", "ir_compensation": null}, "electrolyte": {"source": ["Briefly, HEA-NPs-(14) only requires the ultralow overpotentials of 11 and $1 8 \\mathsf { m } \\mathsf { v }$ to deliver $1 0 \\mathsf { m A c m } ^ { - 2 }$ and exhibits ultralong durability for 400 and $\\pmb { 2 6 4 } \\mathbf { h }$ under $1 0 0 m \\mathbf { A } c m ^ { - 2 }$ in $0 . 5 \\textsf { M H } _ { 2 } { \\mathsf { S O } } _ { 4 }$ and 1 M KOH, respectively, which surpasses most advanced pH-universal HER catalysts. ", "\n# 2.3.Electrochemical Performance of HER\n\nThe pH-universal HER electrocatalytic performance of HEANPs-(14) is tested in $0 . 5 { { \\mathrm { ~ \\bf ~ { ~ M ~ } ~ } } }$ $\\mathrm { H } _ { 2 } \\mathrm { S O } _ { 4 }$ ， $1 \\ \\mathrm { s } \\ \\mathrm { K O H }$ and natural seawater via a typical three-electrode set up.To achieve the precise data,the reference electrode is normalized to the reversible hydrogen electrode (RHE) which is calibrated according to the previous work reported by Boettcher et al. (Figure S21, Supporting Information).[12] The activity of commercial $\\mathrm { P t / C }$ catalyst is also measured for comparison.As illustrated in Figure 4a,HEA-NPs(14) shows extremely superior HER electrocatalytic performance in $0 . 5 { { \\mathrm { ~ \\bf ~ { ~ M ~ } ~ } } }$ $\\mathrm { H } _ { 2 } \\mathrm { S O } _ { 4 }$ ，which only needs $1 1 ~ \\mathrm { m V }$ overpotential to deliver $1 0 \\mathrm { \\ m A } \\mathrm { \\ c m \\ } ^ { - 2 }$ ,lower than that of $\\mathrm { P t / C }$ $( 1 4 ~ \\mathrm { m V } )$ . ", "\nHEA-NPs-(14) also shows extremely excellent catalytic activity of HER in 1 M KOH.In $1 \\textbf { \\em M }$ KOH,the overpotential required to reach $1 0 \\mathrm { \\ m A \\ c m ^ { - 2 } }$ of HEA-NPs-(14) is only $1 8 ~ \\mathrm { m V }$ which is much lower than $\\mathrm { P t / C }$ $( 6 0 ~ \\mathrm { m V } )$ and other reported HER electrocatalysts (Figure 4d; Tables S10 and S11 Supporting Information).[15] The corresponding Tafel slopes are shown in Figure 4e,it can be seen that HEA-NPs-(14) has a small Tafel slope of $3 0 . 7 ~ \\mathrm { m V ~ d e c ^ { - 1 } }$ in $1 \\ \\mathrm { ~ M ~ } \\ \\mathrm { K O H }$ ，suggesting the favorable Volmer-Tafel mechanism.While commercial $\\mathrm { P t / C }$ has a much larger Tafel slope of $5 8 . 0 \\mathrm { m V } \\mathrm { d e c } ^ { - 1 }$ in $1 \\textbf { M }$ KOH, demonstrating the Volmer-Heyrovsky mechanism[15e] The TOFs of HEA-NPs(14) and $\\mathrm { P t / C }$ in $1 \\ \\mathrm { ~ M ~ K O H }$ are also achieved and the results are shown in Figure 4f. ", "\nThe HER electrocatalytic performance of HEA-NPs-(14) and $\\mathrm { P t / C }$ in natural seawater is shown in the Figure S23 (Supporting Information).As can be seen, there is no significant difference in HER performance between HEA-NPs-(14) and $\\mathrm { P t / C }$ in seawater, with overpotentials of 149 and $1 5 3 \\mathrm { m V }$ to deliver $1 0 \\mathrm { m A c m ^ { - 2 } }$ ， respectively. "], "ph_value": null, "concentration_molar": "0.5 M or 1 M", "electrolyte_composition": "H2SO4 or KOH"}, "synthesis_method": {"method": "step-alloying strategy", "source": ["Further expanding the compositional space is of great significance for enriching the material library. Here, a step-alloying strategy is developed to synthesis HEA-NPs containing a range of strongly repellent elements (e.g., Bi-W) by using the rich-Pt cores formed during the first liquid phase reaction as the seed of the second thermal diffusion. ", "\nAmong all metal elements, the $\\Delta H _ { \\mathrm { m i x } }$ of atomic combinations between Pt and any other element are lower than the safe upper limit,which means that it is easier to alloy $\\mathrm { P t }$ with other elements without phase separation.Using this characteristic of Ptelement, we developed a step-alloying strategy, through which a series of high entropy alloy nanoparticles containing various immiscible elements were successfully prepared at relatively low temperature. ", "Using this characteristic of $\\mathrm { P t }$ ，we develop the stepalloying strategy to prepare a series of homogeneous HEA-NPs containing strong repelling element combinations.Our strategy consists of a two-step step-alloying process.First, the elements with higher solution-phase electronegativity, such as Pt, will be reduced to ultrasmall rich-Pt cores by $\\mathrm { N a H } _ { 4 } \\mathrm { B }$ during the liquid-phase reaction process.Meanwhile,other unreduced elements and poly(vinylpyrrolidone) (PVP) will co-precipitate to form amorphous nanosheets,which wrap around the rich-Pt cores.In the subsequent heat-treatment process (at relatively low temperature, 973 K),PVP in amorphous nanosheets will be vaporized,and those unreduced metal elements will gradually diffuse into the rich-Pt cores (Figure la).", "\nAfter heat treatment,HEA-NPs containing up to 14 metal elements are obtained (donated as HEA-NPs-(14)).", "\nTo demonstrate the scalability of step-alloying strategy， a wide range of HEA-NPs systems are synthesized, including", "After holding at $8 7 3 \\mathrm { ~ K ~ }$ for $1 \\textup { h }$ ,the amorphous nanosheets are still observed, which is consistent with the results of in situ TEM.While after annealing for $^ { 3 \\mathrm { h } }$ at $9 7 3 \\ \\mathrm { K }$ ,the morphology of nanoalloys densely distributed on CNT support can be obtained. ", "Therefore,the step-allying strategy can prepare HEA-NPs with strongly immiscible metal elemental combinations under relatively low temperatures."], "key_parameters": "heat treatment at 973 K"}, "other_environmental_params": [{"key": "Natural seawater performance", "value": "Tested in natural seawater", "source": ["\n# 2.3.Electrochemical Performance of HER\n\nThe pH-universal HER electrocatalytic performance of HEANPs-(14) is tested in $0 . 5 { { \\mathrm { ~ \\bf ~ { ~ M ~ } ~ } } }$ $\\mathrm { H } _ { 2 } \\mathrm { S O } _ { 4 }$ ， $1 \\ \\mathrm { s } \\ \\mathrm { K O H }$ and natural seawater via a typical three-electrode set up.To achieve the precise data,the reference electrode is normalized to the reversible hydrogen electrode (RHE) which is calibrated according to the previous work reported by Boettcher et al. (Figure S21, Supporting Information).[12] The activity of commercial $\\mathrm { P t / C }$ catalyst is also measured for comparison.As illustrated in Figure 4a,HEA-NPs(14) shows extremely superior HER electrocatalytic performance in $0 . 5 { { \\mathrm { ~ \\bf ~ { ~ M ~ } ~ } } }$ $\\mathrm { H } _ { 2 } \\mathrm { S O } _ { 4 }$ ，which only needs $1 1 ~ \\mathrm { m V }$ overpotential to deliver $1 0 \\mathrm { \\ m A } \\mathrm { \\ c m \\ } ^ { - 2 }$ ,lower than that of $\\mathrm { P t / C }$ $( 1 4 ~ \\mathrm { m V } )$ . ", "\nThe HER electrocatalytic performance of HEA-NPs-(14) and $\\mathrm { P t / C }$ in natural seawater is shown in the Figure S23 (Supporting Information).As can be seen, there is no significant difference in HER performance between HEA-NPs-(14) and $\\mathrm { P t / C }$ in seawater, with overpotentials of 149 and $1 5 3 \\mathrm { m V }$ to deliver $1 0 \\mathrm { m A c m ^ { - 2 } }$ ， respectively. "]}]}}, {"alloy_id": "HEA-NPs-(7)", "performance": {"stability": {"source": [], "cycle_count": null, "test_method": "Unknown", "duration_hours": null, "degradation_details": null, "performance_retention": null}, "tafel_slope": {"unit": null, "value": null, "source": []}, "overpotential": [], "supplementary_performance": []}, "experimental_conditions": {"test_setup": {"source": [], "scan_rate": null, "substrate": null, "ir_compensation": null}, "electrolyte": {"source": [], "ph_value": null, "concentration_molar": null, "electrolyte_composition": null}, "synthesis_method": {"method": "step-alloying strategy", "source": ["\nTo demonstrate the scalability of step-alloying strategy， a wide range of HEA-NPs systems are synthesized, including", "\nHEA-NPs-(7) (Pt, Sn, Pd, In,Cu, Ni,and Fe),HEA-NPs-(8) (Pt, Pd,Zn,Sn,Mo,Ta,Cu,and Hf),HEA-NPs-(9)(Pt,Zr,Sn,Mo,Bi, Hf,Co,Ni,and Cu),HEA-NPs-(10)(Pt,Sn,Pd,In,Zn,Au,Ni, Cu, Hf,and Fe),HEA-NPs-(11) (Pt,Au,Pd,Fe,Sn,In,Cu,Ga,Mn,Al, and Ni),HEA-NPs-(12) (Pt,Pd,Sn,Cu, Zn, Zr,Hf,Ni,Ru,W,Au, and Bi),HEA-NPs-(13) (Pt,Fe,Co,Ni,Cr,Mn,Ga, Sn,Al,Hf,Bi, Mo,and Zn),and HEA-NPs-(14) (Pt, Zr, Nb,Fe,Cu,Ta,Mo,Hf, Bi,W, Zn,Sn,Pd,and Ni).HAADF-STEM and EDS mapping are performed to characterize the compositional uniformity of these synthesized HEA-NPs systems.As shown in Figure 2,for each HEA-NPs system,every element in all nanoparticles is evenly mixing.Moreover, elementary composition is further confirmed by EDX spectrum and inductively coupled plasma mass spectrometry (ICP-MS) (Figures S6-S12 and Tables S1-S8, Supporting Information). "], "key_parameters": "heat treatment at 973 K"}, "other_environmental_params": [{"key": "Electrochemical tests", "value": "Alkaline HER, ORR, and MOR under the same electrochemical condition as HEA-NPs-(14)", "source": ["\nThe electrocatalytic performance of HEA-NPs-(7) and HEANPs-(9) for alkaline HER,ORR and MOR are conducted under the same electrochemical condition,and the results are shown in Figures S27-S29 (Supporting Information). "]}]}}, {"alloy_id": "HEA-NPs-(8)", "performance": {"stability": {"source": [], "cycle_count": null, "test_method": "Unknown", "duration_hours": null, "degradation_details": null, "performance_retention": null}, "tafel_slope": {"unit": null, "value": null, "source": []}, "overpotential": [], "supplementary_performance": []}, "experimental_conditions": {"test_setup": {"source": [], "scan_rate": null, "substrate": null, "ir_compensation": null}, "electrolyte": {"source": [], "ph_value": null, "concentration_molar": null, "electrolyte_composition": null}, "synthesis_method": {"method": "step-alloying strategy", "source": ["\nTo demonstrate the scalability of step-alloying strategy， a wide range of HEA-NPs systems are synthesized, including", "\nHEA-NPs-(7) (Pt, Sn, Pd, In,Cu, Ni,and Fe),HEA-NPs-(8) (Pt, Pd,Zn,Sn,Mo,Ta,Cu,and Hf),HEA-NPs-(9)(Pt,Zr,Sn,Mo,Bi, Hf,Co,Ni,and Cu),HEA-NPs-(10)(Pt,Sn,Pd,In,Zn,Au,Ni, Cu, Hf,and Fe),HEA-NPs-(11) (Pt,Au,Pd,Fe,Sn,In,Cu,Ga,Mn,Al, and Ni),HEA-NPs-(12) (Pt,Pd,Sn,Cu, Zn, Zr,Hf,Ni,Ru,W,Au, and Bi),HEA-NPs-(13) (Pt,Fe,Co,Ni,Cr,Mn,Ga, Sn,Al,Hf,Bi, Mo,and Zn),and HEA-NPs-(14) (Pt, Zr, Nb,Fe,Cu,Ta,Mo,Hf, Bi,W, Zn,Sn,Pd,and Ni).HAADF-STEM and EDS mapping are performed to characterize the compositional uniformity of these synthesized HEA-NPs systems.As shown in Figure 2,for each HEA-NPs system,every element in all nanoparticles is evenly mixing.Moreover, elementary composition is further confirmed by EDX spectrum and inductively coupled plasma mass spectrometry (ICP-MS) (Figures S6-S12 and Tables S1-S8, Supporting Information). "], "key_parameters": "heat treatment at 973 K"}, "other_environmental_params": []}}, {"alloy_id": "HEA-NPs-(9)", "performance": {"stability": {"source": [], "cycle_count": null, "test_method": "Unknown", "duration_hours": null, "degradation_details": null, "performance_retention": null}, "tafel_slope": {"unit": null, "value": null, "source": []}, "overpotential": [], "supplementary_performance": []}, "experimental_conditions": {"test_setup": {"source": [], "scan_rate": null, "substrate": null, "ir_compensation": null}, "electrolyte": {"source": [], "ph_value": null, "concentration_molar": null, "electrolyte_composition": null}, "synthesis_method": {"method": "step-alloying strategy", "source": ["\nTo demonstrate the scalability of step-alloying strategy， a wide range of HEA-NPs systems are synthesized, including", "\nHEA-NPs-(7) (Pt, Sn, Pd, In,Cu, Ni,and Fe),HEA-NPs-(8) (Pt, Pd,Zn,Sn,Mo,Ta,Cu,and Hf),HEA-NPs-(9)(Pt,Zr,Sn,Mo,Bi, Hf,Co,Ni,and Cu),HEA-NPs-(10)(Pt,Sn,Pd,In,Zn,Au,Ni, Cu, Hf,and Fe),HEA-NPs-(11) (Pt,Au,Pd,Fe,Sn,In,Cu,Ga,Mn,Al, and Ni),HEA-NPs-(12) (Pt,Pd,Sn,Cu, Zn, Zr,Hf,Ni,Ru,W,Au, and Bi),HEA-NPs-(13) (Pt,Fe,Co,Ni,Cr,Mn,Ga, Sn,Al,Hf,Bi, Mo,and Zn),and HEA-NPs-(14) (Pt, Zr, Nb,Fe,Cu,Ta,Mo,Hf, Bi,W, Zn,Sn,Pd,and Ni).HAADF-STEM and EDS mapping are performed to characterize the compositional uniformity of these synthesized HEA-NPs systems.As shown in Figure 2,for each HEA-NPs system,every element in all nanoparticles is evenly mixing.Moreover, elementary composition is further confirmed by EDX spectrum and inductively coupled plasma mass spectrometry (ICP-MS) (Figures S6-S12 and Tables S1-S8, Supporting Information). "], "key_parameters": "heat treatment at 973 K"}, "other_environmental_params": [{"key": "Electrochemical tests", "value": "Alkaline HER, ORR, and MOR under the same electrochemical condition as HEA-NPs-(14)", "source": ["\nThe electrocatalytic performance of HEA-NPs-(7) and HEANPs-(9) for alkaline HER,ORR and MOR are conducted under the same electrochemical condition,and the results are shown in Figures S27-S29 (Supporting Information). "]}]}}, {"alloy_id": "HEA-NPs-(10)", "performance": {"stability": {"source": [], "cycle_count": null, "test_method": "Unknown", "duration_hours": null, "degradation_details": null, "performance_retention": null}, "tafel_slope": {"unit": "mV dec^-1", "value": null, "source": []}, "overpotential": [], "supplementary_performance": []}, "experimental_conditions": {"test_setup": {"source": ["As seen from Figure 1b,all14 elements (Pt,Zr,Nb,Fe,Cu,Ta,Mo,Hf,Bi, W, Zn, Sn,Pd,and Ni) are homogeneously mixed in each nanoparticle loaded on carbon nanotubes (CNTs). ", "\nHEA-NPs-(7) (Pt, Sn, Pd, In,Cu, Ni,and Fe),HEA-NPs-(8) (Pt, Pd,Zn,Sn,Mo,Ta,Cu,and Hf),HEA-NPs-(9)(Pt,Zr,Sn,Mo,Bi, Hf,Co,Ni,and Cu),HEA-NPs-(10)(Pt,Sn,Pd,In,Zn,Au,Ni, Cu, Hf,and Fe),HEA-NPs-(11) (Pt,Au,Pd,Fe,Sn,In,Cu,Ga,Mn,Al, and Ni),HEA-NPs-(12) (Pt,Pd,Sn,Cu, Zn, Zr,Hf,Ni,Ru,W,Au, and Bi),HEA-NPs-(13) (Pt,Fe,Co,Ni,Cr,Mn,Ga, Sn,Al,Hf,Bi, Mo,and Zn),and HEA-NPs-(14) (Pt, Zr, Nb,Fe,Cu,Ta,Mo,Hf, Bi,W, Zn,Sn,Pd,and Ni).HAADF-STEM and EDS mapping are performed to characterize the compositional uniformity of these synthesized HEA-NPs systems.As shown in Figure 2,for each HEA-NPs system,every element in all nanoparticles is evenly mixing.Moreover, elementary composition is further confirmed by EDX spectrum and inductively coupled plasma mass spectrometry (ICP-MS) (Figures S6-S12 and Tables S1-S8, Supporting Information). "], "scan_rate": null, "substrate": "Carbon nanotubes (CNTs)", "ir_compensation": null}, "electrolyte": {"source": [], "ph_value": null, "concentration_molar": null, "electrolyte_composition": null}, "synthesis_method": {"method": "Step-alloying strategy", "source": ["Using this characteristic of $\\mathrm { P t }$ ，we develop the stepalloying strategy to prepare a series of homogeneous HEA-NPs containing strong repelling element combinations.Our strategy consists of a two-step step-alloying process.First, the elements with higher solution-phase electronegativity, such as Pt, will be reduced to ultrasmall rich-Pt cores by $\\mathrm { N a H } _ { 4 } \\mathrm { B }$ during the liquid-phase reaction process.Meanwhile,other unreduced elements and poly(vinylpyrrolidone) (PVP) will co-precipitate to form amorphous nanosheets,which wrap around the rich-Pt cores.In the subsequent heat-treatment process (at relatively low temperature, 973 K),PVP in amorphous nanosheets will be vaporized,and those unreduced metal elements will gradually diffuse into the rich-Pt cores (Figure la).", "\nHEA-NPs-(7) (Pt, Sn, Pd, In,Cu, Ni,and Fe),HEA-NPs-(8) (Pt, Pd,Zn,Sn,Mo,Ta,Cu,and Hf),HEA-NPs-(9)(Pt,Zr,Sn,Mo,Bi, Hf,Co,Ni,and Cu),HEA-NPs-(10)(Pt,Sn,Pd,In,Zn,Au,Ni, Cu, Hf,and Fe),HEA-NPs-(11) (Pt,Au,Pd,Fe,Sn,In,Cu,Ga,Mn,Al, and Ni),HEA-NPs-(12) (Pt,Pd,Sn,Cu, Zn, Zr,Hf,Ni,Ru,W,Au, and Bi),HEA-NPs-(13) (Pt,Fe,Co,Ni,Cr,Mn,Ga, Sn,Al,Hf,Bi, Mo,and Zn),and HEA-NPs-(14) (Pt, Zr, Nb,Fe,Cu,Ta,Mo,Hf, Bi,W, Zn,Sn,Pd,and Ni).HAADF-STEM and EDS mapping are performed to characterize the compositional uniformity of these synthesized HEA-NPs systems.As shown in Figure 2,for each HEA-NPs system,every element in all nanoparticles is evenly mixing.Moreover, elementary composition is further confirmed by EDX spectrum and inductively coupled plasma mass spectrometry (ICP-MS) (Figures S6-S12 and Tables S1-S8, Supporting Information). ", "After holding at $8 7 3 \\mathrm { ~ K ~ }$ for $1 \\textup { h }$ ,the amorphous nanosheets are still observed, which is consistent with the results of in situ TEM.While after annealing for $^ { 3 \\mathrm { h } }$ at $9 7 3 \\ \\mathrm { K }$ ,the morphology of nanoalloys densely distributed on CNT support can be obtained. ", "Therefore, 973 K is an appropriate temperature for our step-alloying strategy, which is far lower than that of recently reported preparation strategy of extending the alloying to repelling combinations (180o K).6l And the potential reason is as follows.As confirmed by in situ TEM, during thermal annealing process,those unreduced elements in amorphous nanosheets will diffuse into rich-Pt cores, so the initial alloying process is actually the bonding and alloying between Pt and other metal atoms. "], "key_parameters": "973 K"}, "other_environmental_params": []}}, {"alloy_id": "HEA-NPs-(11)", "performance": {"stability": {"source": [], "cycle_count": null, "test_method": "Unknown", "duration_hours": null, "degradation_details": null, "performance_retention": null}, "tafel_slope": {"unit": "mV dec^-1", "value": null, "source": []}, "overpotential": [], "supplementary_performance": []}, "experimental_conditions": {"test_setup": {"source": ["As seen from Figure 1b,all14 elements (Pt,Zr,Nb,Fe,Cu,Ta,Mo,Hf,Bi, W, Zn, Sn,Pd,and Ni) are homogeneously mixed in each nanoparticle loaded on carbon nanotubes (CNTs). ", "\nHEA-NPs-(7) (Pt, Sn, Pd, In,Cu, Ni,and Fe),HEA-NPs-(8) (Pt, Pd,Zn,Sn,Mo,Ta,Cu,and Hf),HEA-NPs-(9)(Pt,Zr,Sn,Mo,Bi, Hf,Co,Ni,and Cu),HEA-NPs-(10)(Pt,Sn,Pd,In,Zn,Au,Ni, Cu, Hf,and Fe),HEA-NPs-(11) (Pt,Au,Pd,Fe,Sn,In,Cu,Ga,Mn,Al, and Ni),HEA-NPs-(12) (Pt,Pd,Sn,Cu, Zn, Zr,Hf,Ni,Ru,W,Au, and Bi),HEA-NPs-(13) (Pt,Fe,Co,Ni,Cr,Mn,Ga, Sn,Al,Hf,Bi, Mo,and Zn),and HEA-NPs-(14) (Pt, Zr, Nb,Fe,Cu,Ta,Mo,Hf, Bi,W, Zn,Sn,Pd,and Ni).HAADF-STEM and EDS mapping are performed to characterize the compositional uniformity of these synthesized HEA-NPs systems.As shown in Figure 2,for each HEA-NPs system,every element in all nanoparticles is evenly mixing.Moreover, elementary composition is further confirmed by EDX spectrum and inductively coupled plasma mass spectrometry (ICP-MS) (Figures S6-S12 and Tables S1-S8, Supporting Information). "], "scan_rate": null, "substrate": "Carbon nanotubes (CNTs)", "ir_compensation": null}, "electrolyte": {"source": [], "ph_value": null, "concentration_molar": null, "electrolyte_composition": null}, "synthesis_method": {"method": "Step-alloying strategy", "source": ["Using this characteristic of $\\mathrm { P t }$ ，we develop the stepalloying strategy to prepare a series of homogeneous HEA-NPs containing strong repelling element combinations.Our strategy consists of a two-step step-alloying process.First, the elements with higher solution-phase electronegativity, such as Pt, will be reduced to ultrasmall rich-Pt cores by $\\mathrm { N a H } _ { 4 } \\mathrm { B }$ during the liquid-phase reaction process.Meanwhile,other unreduced elements and poly(vinylpyrrolidone) (PVP) will co-precipitate to form amorphous nanosheets,which wrap around the rich-Pt cores.In the subsequent heat-treatment process (at relatively low temperature, 973 K),PVP in amorphous nanosheets will be vaporized,and those unreduced metal elements will gradually diffuse into the rich-Pt cores (Figure la).", "\nHEA-NPs-(7) (Pt, Sn, Pd, In,Cu, Ni,and Fe),HEA-NPs-(8) (Pt, Pd,Zn,Sn,Mo,Ta,Cu,and Hf),HEA-NPs-(9)(Pt,Zr,Sn,Mo,Bi, Hf,Co,Ni,and Cu),HEA-NPs-(10)(Pt,Sn,Pd,In,Zn,Au,Ni, Cu, Hf,and Fe),HEA-NPs-(11) (Pt,Au,Pd,Fe,Sn,In,Cu,Ga,Mn,Al, and Ni),HEA-NPs-(12) (Pt,Pd,Sn,Cu, Zn, Zr,Hf,Ni,Ru,W,Au, and Bi),HEA-NPs-(13) (Pt,Fe,Co,Ni,Cr,Mn,Ga, Sn,Al,Hf,Bi, Mo,and Zn),and HEA-NPs-(14) (Pt, Zr, Nb,Fe,Cu,Ta,Mo,Hf, Bi,W, Zn,Sn,Pd,and Ni).HAADF-STEM and EDS mapping are performed to characterize the compositional uniformity of these synthesized HEA-NPs systems.As shown in Figure 2,for each HEA-NPs system,every element in all nanoparticles is evenly mixing.Moreover, elementary composition is further confirmed by EDX spectrum and inductively coupled plasma mass spectrometry (ICP-MS) (Figures S6-S12 and Tables S1-S8, Supporting Information). ", "After holding at $8 7 3 \\mathrm { ~ K ~ }$ for $1 \\textup { h }$ ,the amorphous nanosheets are still observed, which is consistent with the results of in situ TEM.While after annealing for $^ { 3 \\mathrm { h } }$ at $9 7 3 \\ \\mathrm { K }$ ,the morphology of nanoalloys densely distributed on CNT support can be obtained. ", "Therefore, 973 K is an appropriate temperature for our step-alloying strategy, which is far lower than that of recently reported preparation strategy of extending the alloying to repelling combinations (180o K).6l And the potential reason is as follows.As confirmed by in situ TEM, during thermal annealing process,those unreduced elements in amorphous nanosheets will diffuse into rich-Pt cores, so the initial alloying process is actually the bonding and alloying between Pt and other metal atoms. "], "key_parameters": "973 K"}, "other_environmental_params": []}}, {"alloy_id": "HEA-NPs-(12)", "performance": {"stability": {"source": [], "cycle_count": null, "test_method": "Unknown", "duration_hours": null, "degradation_details": null, "performance_retention": null}, "tafel_slope": {"unit": "mV dec^-1", "value": null, "source": []}, "overpotential": [], "supplementary_performance": []}, "experimental_conditions": {"test_setup": {"source": ["As seen from Figure 1b,all14 elements (Pt,Zr,Nb,Fe,Cu,Ta,Mo,Hf,Bi, W, Zn, Sn,Pd,and Ni) are homogeneously mixed in each nanoparticle loaded on carbon nanotubes (CNTs). ", "\nHEA-NPs-(7) (Pt, Sn, Pd, In,Cu, Ni,and Fe),HEA-NPs-(8) (Pt, Pd,Zn,Sn,Mo,Ta,Cu,and Hf),HEA-NPs-(9)(Pt,Zr,Sn,Mo,Bi, Hf,Co,Ni,and Cu),HEA-NPs-(10)(Pt,Sn,Pd,In,Zn,Au,Ni, Cu, Hf,and Fe),HEA-NPs-(11) (Pt,Au,Pd,Fe,Sn,In,Cu,Ga,Mn,Al, and Ni),HEA-NPs-(12) (Pt,Pd,Sn,Cu, Zn, Zr,Hf,Ni,Ru,W,Au, and Bi),HEA-NPs-(13) (Pt,Fe,Co,Ni,Cr,Mn,Ga, Sn,Al,Hf,Bi, Mo,and Zn),and HEA-NPs-(14) (Pt, Zr, Nb,Fe,Cu,Ta,Mo,Hf, Bi,W, Zn,Sn,Pd,and Ni).HAADF-STEM and EDS mapping are performed to characterize the compositional uniformity of these synthesized HEA-NPs systems.As shown in Figure 2,for each HEA-NPs system,every element in all nanoparticles is evenly mixing.Moreover, elementary composition is further confirmed by EDX spectrum and inductively coupled plasma mass spectrometry (ICP-MS) (Figures S6-S12 and Tables S1-S8, Supporting Information). "], "scan_rate": null, "substrate": "Carbon nanotubes (CNTs)", "ir_compensation": null}, "electrolyte": {" |  | {"extraction_results": [{"alloy_id": "HEA-NPs-(14)", "performance": {"stability": {"source": ["Briefly, HEA-NPs-(14) only requires the ultralow overpotentials of 11 and $1 8 \\mathsf { m } \\mathsf { v }$ to deliver $1 0 \\mathsf { m A c m } ^ { - 2 }$ and exhibits ultralong durability for 400 and $\\pmb { 2 6 4 } \\mathbf { h }$ under $1 0 0 m \\mathbf { A } c m ^ { - 2 }$ in $0 . 5 \\textsf { M H } _ { 2 } { \\mathsf { S O } } _ { 4 }$ and 1 M KOH, respectively, which surpasses most advanced pH-universal HER catalysts. ", "\nTo estimate the long-term stability of HEA-NPs-(14) for HER in $0 . 5 \\mathrm { ~ M ~ H ~ } _ { 2 } \\mathrm { S O } _ { 4 }$ and $1 \\ \\mathrm { ~ M ~ K O H }$ ,chronopotentiometry measurement is performed.It can be seen from Figure $_ { 4 \\mathrm { g } }$ that after holding at the current density of $1 0 0 \\mathrm { m A c m } ^ { - 2 }$ for ultralong $4 0 0 \\mathrm { { h } }$ in 0.5M $\\mathrm { H } _ { 2 } \\mathrm { S O } _ { 4 }$ ,the potential of HEA-NPs-(14) only decreases by $\\approx 8 0 \\mathrm { m V } .$ And HEA-NPs-(14) also show excellent long-term durability in $1 \\mathrm { ~ \\bf ~ M ~ } \\mathrm { ~ K O H ~ }$ ,after maintaining at the current density of $1 0 0 \\mathrm { \\ m A \\ c m ^ { - 2 } }$ for $2 6 4 \\ \\mathrm { h }$ ,the potential exhibits almost no attenuation,only decreasing by $3 \\mathrm { m V }$ (Figure 4h). "], "cycle_count": null, "test_method": "Chronopotentiometry", "duration_hours": "400", "degradation_details": "Only decreases by 80 mV at 100 mA cm^-2 for 400 hours", "performance_retention": "Potential decreases by ≈80 mV"}, "tafel_slope": {"unit": "mV dec^-1", "value": "27.2", "source": ["And the Tafel slope of HEA-NPs-(14) is only $2 7 . 2 \\mathrm { m V } \\mathrm { d e c } ^ { - 1 }$ which is also lower than that of $\\mathrm { \\dot { P t } / C \\ ( 2 9 . 4 \\ m V \\ d e c ^ { - 1 } ) }$ ,indicating the more efficient Volmer-Tafel mechanism in $0 . 5 \\mathrm { ~ M ~ H } _ { 2 } \\mathrm { S O } _ { 4 }$ (Figure 4b).[13] The turnover frequencies (TOFs) are calculated to estimate the intrinsic catalytic activities of HEA-NPs-(14) and $\\mathrm { P t / C }$ [13a,14] As shown in Figure 4c,HEA-NPs-(14) displays a higher TOF than $\\mathrm { P t / C }$ at different potentials.In detail,HEA-NPs-(14) achieved a"]}, "overpotential": [{"unit": "mV", "value": "11", "source": ["Briefly, HEA-NPs-(14) only requires the ultralow overpotentials of 11 and $1 8 \\mathsf { m } \\mathsf { v }$ to deliver $1 0 \\mathsf { m A c m } ^ { - 2 }$ and exhibits ultralong durability for 400 and $\\pmb { 2 6 4 } \\mathbf { h }$ under $1 0 0 m \\mathbf { A } c m ^ { - 2 }$ in $0 . 5 \\textsf { M H } _ { 2 } { \\mathsf { S O } } _ { 4 }$ and 1 M KOH, respectively, which surpasses most advanced pH-universal HER catalysts. ", "\n# 2.3.Electrochemical Performance of HER\n\nThe pH-universal HER electrocatalytic performance of HEANPs-(14) is tested in $0 . 5 { { \\mathrm { ~ \\bf ~ { ~ M ~ } ~ } } }$ $\\mathrm { H } _ { 2 } \\mathrm { S O } _ { 4 }$ ， $1 \\ \\mathrm { s } \\ \\mathrm { K O H }$ and natural seawater via a typical three-electrode set up.To achieve the precise data,the reference electrode is normalized to the reversible hydrogen electrode (RHE) which is calibrated according to the previous work reported by Boettcher et al. (Figure S21, Supporting Information).[12] The activity of commercial $\\mathrm { P t / C }$ catalyst is also measured for comparison.As illustrated in Figure 4a,HEA-NPs(14) shows extremely superior HER electrocatalytic performance in $0 . 5 { { \\mathrm { ~ \\bf ~ { ~ M ~ } ~ } } }$ $\\mathrm { H } _ { 2 } \\mathrm { S O } _ { 4 }$ ，which only needs $1 1 ~ \\mathrm { m V }$ overpotential to deliver $1 0 \\mathrm { \\ m A } \\mathrm { \\ c m \\ } ^ { - 2 }$ ,lower than that of $\\mathrm { P t / C }$ $( 1 4 ~ \\mathrm { m V } )$ . "], "current_density": "10 mA cm^-2"}, {"unit": "mV", "value": "18", "source": ["Briefly, HEA-NPs-(14) only requires the ultralow overpotentials of 11 and $1 8 \\mathsf { m } \\mathsf { v }$ to deliver $1 0 \\mathsf { m A c m } ^ { - 2 }$ and exhibits ultralong durability for 400 and $\\pmb { 2 6 4 } \\mathbf { h }$ under $1 0 0 m \\mathbf { A } c m ^ { - 2 }$ in $0 . 5 \\textsf { M H } _ { 2 } { \\mathsf { S O } } _ { 4 }$ and 1 M KOH, respectively, which surpasses most advanced pH-universal HER catalysts. ", "\nHEA-NPs-(14) also shows extremely excellent catalytic activity of HER in 1 M KOH.In $1 \\textbf { \\em M }$ KOH,the overpotential required to reach $1 0 \\mathrm { \\ m A \\ c m ^ { - 2 } }$ of HEA-NPs-(14) is only $1 8 ~ \\mathrm { m V }$ which is much lower than $\\mathrm { P t / C }$ $( 6 0 ~ \\mathrm { m V } )$ and other reported HER electrocatalysts (Figure 4d; Tables S10 and S11 Supporting Information).[15] The corresponding Tafel slopes are shown in Figure 4e,it can be seen that HEA-NPs-(14) has a small Tafel slope of $3 0 . 7 ~ \\mathrm { m V ~ d e c ^ { - 1 } }$ in $1 \\ \\mathrm { ~ M ~ } \\ \\mathrm { K O H }$ ，suggesting the favorable Volmer-Tafel mechanism.While commercial $\\mathrm { P t / C }$ has a much larger Tafel slope of $5 8 . 0 \\mathrm { m V } \\mathrm { d e c } ^ { - 1 }$ in $1 \\textbf { M }$ KOH, demonstrating the Volmer-Heyrovsky mechanism[15e] The TOFs of HEA-NPs(14) and $\\mathrm { P t / C }$ in $1 \\ \\mathrm { ~ M ~ K O H }$ are also achieved and the results are shown in Figure 4f. "], "current_density": "10 mA cm^-2"}, {"unit": "mV", "value": "149", "source": ["\nThe HER electrocatalytic performance of HEA-NPs-(14) and $\\mathrm { P t / C }$ in natural seawater is shown in the Figure S23 (Supporting Information).As can be seen, there is no significant difference in HER performance between HEA-NPs-(14) and $\\mathrm { P t / C }$ in seawater, with overpotentials of 149 and $1 5 3 \\mathrm { m V }$ to deliver $1 0 \\mathrm { m A c m ^ { - 2 } }$ ， respectively. "], "current_density": "10 mA cm^-2"}], "supplementary_performance": [{"key": "Turnover frequency (TOF) at 20 mV", "value": "2.2 s^-1", "source": ["\nTOF of $2 . 2 { \\mathrm { ~ s } } ^ { - 1 }$ at the overpotential of $2 0 \\mathrm { m V }$ which is higher than that of $\\mathrm { P t / C }$ $ { \\left( 1 . 4 \\ \\mathbf { s } ^ { - 1 } \\right) }$ ,indicating the excellent HER intrinsic activity of HEA-NPs-(14)."]}, {"key": "Peak current density for MOR", "value": "12.6 A mg^-1_Pt", "source": ["Moreover, HEA-NPs-(14) also exhibits an impressive peak curent density of $1 2 . 6 \\mathsf { A } \\mathsf { m g } ^ { - 1 } { _ { \\mathsf { P t } } }$ in $1 \\ \\mathsf { m } \\ \\mathsf { K O H } + \\mathsf { T }$ M MeOH and a half-wave potential of 0.86 V (vs RHE.) in 0.1 m KOH. The work further expands the spectrum of possible metal alloys, which is important for the broad compositional space and future data-driven material discovery.", "Moreover, the peak current density of HEA-NPs-(14) is $1 2 \\mathrm { ~ 6 ~ A ~ m g ^ { - 1 } } _ { \\mathrm { ~ P t } }$ ，6.6 times higher than $\\mathrm { P t / C } \\left( 1 . 9 \\mathrm { A } \\mathrm { m g ^ { - 1 } } _ { \\mathrm { P t } } \\right)$ To our best knowledge,HEA-NPs-(14) is one of the most advanced catalysts for MOR (Table S13, Supporting Information).[19] To study the stability of HEA-NPs-(14) for MOR, the chronoamperometry measurement is conducted at $0 . 6 5 \\mathrm { V }$ (vs RHE)and the curve is depicted in Figure 6f. "]}, {"key": "Half-wave potential for ORR", "value": "0.86 V", "source": ["Moreover, HEA-NPs-(14) also exhibits an impressive peak curent density of $1 2 . 6 \\mathsf { A } \\mathsf { m g } ^ { - 1 } { _ { \\mathsf { P t } } }$ in $1 \\ \\mathsf { m } \\ \\mathsf { K O H } + \\mathsf { T }$ M MeOH and a half-wave potential of 0.86 V (vs RHE.) in 0.1 m KOH. The work further expands the spectrum of possible metal alloys, which is important for the broad compositional space and future data-driven material discovery.", "Even compared with other advanced ORR catalysts, the half-wave potential $( 0 . 8 6 \\mathrm { V }$ vs RHE) of HEA-NPs-(14) is still impressive (Table S12, Supporting Information).[17] The linear polarization curves of different rotation speed and the average transferred electron number calculated from the Koutecky-Levich (K-L) curves are shown in Figure 6b and Figure S25 (Supporting Information)[18l As can be seen,HEA-NPs-(14) shows an obvious four-electron ORR pathway.To estimate the stability of HEA-NPs(14) for ORR,accelerated durability tests (ADT) and chronoamperometry are executed.As can be seen,after 50oo cycles,the polarization curve of HEA-NPs-(14) almost has no change and the current density retains up to $9 5 . 2 \\%$ after $^ { 1 2 0 \\mathrm { h } }$ continuously operation at $0 . 6 5 ~ \\mathrm { V }$ vs RHE,suggesting its excellent durability (Figure 6c)."]}]}, "experimental_conditions": {"test_setup": {"source": ["\n# 2.3.Electrochemical Performance of HER\n\nThe pH-universal HER electrocatalytic performance of HEANPs-(14) is tested in $0 . 5 { { \\mathrm { ~ \\bf ~ { ~ M ~ } ~ } } }$ $\\mathrm { H } _ { 2 } \\mathrm { S O } _ { 4 }$ ， $1 \\ \\mathrm { s } \\ \\mathrm { K O H }$ and natural seawater via a typical three-electrode set up.To achieve the precise data,the reference electrode is normalized to the reversible hydrogen electrode (RHE) which is calibrated according to the previous work reported by Boettcher et al. (Figure S21, Supporting Information).[12] The activity of commercial $\\mathrm { P t / C }$ catalyst is also measured for comparison.As illustrated in Figure 4a,HEA-NPs(14) shows extremely superior HER electrocatalytic performance in $0 . 5 { { \\mathrm { ~ \\bf ~ { ~ M ~ } ~ } } }$ $\\mathrm { H } _ { 2 } \\mathrm { S O } _ { 4 }$ ，which only needs $1 1 ~ \\mathrm { m V }$ overpotential to deliver $1 0 \\mathrm { \\ m A } \\mathrm { \\ c m \\ } ^ { - 2 }$ ,lower than that of $\\mathrm { P t / C }$ $( 1 4 ~ \\mathrm { m V } )$ . "], "scan_rate": null, "substrate": "three-electrode set up", "ir_compensation": null}, "electrolyte": {"source": ["Briefly, HEA-NPs-(14) only requires the ultralow overpotentials of 11 and $1 8 \\mathsf { m } \\mathsf { v }$ to deliver $1 0 \\mathsf { m A c m } ^ { - 2 }$ and exhibits ultralong durability for 400 and $\\pmb { 2 6 4 } \\mathbf { h }$ under $1 0 0 m \\mathbf { A } c m ^ { - 2 }$ in $0 . 5 \\textsf { M H } _ { 2 } { \\mathsf { S O } } _ { 4 }$ and 1 M KOH, respectively, which surpasses most advanced pH-universal HER catalysts. ", "\n# 2.3.Electrochemical Performance of HER\n\nThe pH-universal HER electrocatalytic performance of HEANPs-(14) is tested in $0 . 5 { { \\mathrm { ~ \\bf ~ { ~ M ~ } ~ } } }$ $\\mathrm { H } _ { 2 } \\mathrm { S O } _ { 4 }$ ， $1 \\ \\mathrm { s } \\ \\mathrm { K O H }$ and natural seawater via a typical three-electrode set up.To achieve the precise data,the reference electrode is normalized to the reversible hydrogen electrode (RHE) which is calibrated according to the previous work reported by Boettcher et al. (Figure S21, Supporting Information).[12] The activity of commercial $\\mathrm { P t / C }$ catalyst is also measured for comparison.As illustrated in Figure 4a,HEA-NPs(14) shows extremely superior HER electrocatalytic performance in $0 . 5 { { \\mathrm { ~ \\bf ~ { ~ M ~ } ~ } } }$ $\\mathrm { H } _ { 2 } \\mathrm { S O } _ { 4 }$ ，which only needs $1 1 ~ \\mathrm { m V }$ overpotential to deliver $1 0 \\mathrm { \\ m A } \\mathrm { \\ c m \\ } ^ { - 2 }$ ,lower than that of $\\mathrm { P t / C }$ $( 1 4 ~ \\mathrm { m V } )$ . ", "\nHEA-NPs-(14) also shows extremely excellent catalytic activity of HER in 1 M KOH.In $1 \\textbf { \\em M }$ KOH,the overpotential required to reach $1 0 \\mathrm { \\ m A \\ c m ^ { - 2 } }$ of HEA-NPs-(14) is only $1 8 ~ \\mathrm { m V }$ which is much lower than $\\mathrm { P t / C }$ $( 6 0 ~ \\mathrm { m V } )$ and other reported HER electrocatalysts (Figure 4d; Tables S10 and S11 Supporting Information).[15] The corresponding Tafel slopes are shown in Figure 4e,it can be seen that HEA-NPs-(14) has a small Tafel slope of $3 0 . 7 ~ \\mathrm { m V ~ d e c ^ { - 1 } }$ in $1 \\ \\mathrm { ~ M ~ } \\ \\mathrm { K O H }$ ，suggesting the favorable Volmer-Tafel mechanism.While commercial $\\mathrm { P t / C }$ has a much larger Tafel slope of $5 8 . 0 \\mathrm { m V } \\mathrm { d e c } ^ { - 1 }$ in $1 \\textbf { M }$ KOH, demonstrating the Volmer-Heyrovsky mechanism[15e] The TOFs of HEA-NPs(14) and $\\mathrm { P t / C }$ in $1 \\ \\mathrm { ~ M ~ K O H }$ are also achieved and the results are shown in Figure 4f. ", "\nThe HER electrocatalytic performance of HEA-NPs-(14) and $\\mathrm { P t / C }$ in natural seawater is shown in the Figure S23 (Supporting Information).As can be seen, there is no significant difference in HER performance between HEA-NPs-(14) and $\\mathrm { P t / C }$ in seawater, with overpotentials of 149 and $1 5 3 \\mathrm { m V }$ to deliver $1 0 \\mathrm { m A c m ^ { - 2 } }$ ， respectively. "], "ph_value": null, "concentration_molar": "0.5 M or 1 M", "electrolyte_composition": "H2SO4 or KOH"}, "synthesis_method": {"method": "step-alloying strategy", "source": ["Further expanding the compositional space is of great significance for enriching the material library. Here, a step-alloying strategy is developed to synthesis HEA-NPs containing a range of strongly repellent elements (e.g., Bi-W) by using the rich-Pt cores formed during the first liquid phase reaction as the seed of the second thermal diffusion. ", "\nAmong all metal elements, the $\\Delta H _ { \\mathrm { m i x } }$ of atomic combinations between Pt and any other element are lower than the safe upper limit,which means that it is easier to alloy $\\mathrm { P t }$ with other elements without phase separation.Using this characteristic of Ptelement, we developed a step-alloying strategy, through which a series of high entropy alloy nanoparticles containing various immiscible elements were successfully prepared at relatively low temperature. ", "Using this characteristic of $\\mathrm { P t }$ ，we develop the stepalloying strategy to prepare a series of homogeneous HEA-NPs containing strong repelling element combinations.Our strategy consists of a two-step step-alloying process.First, the elements with higher solution-phase electronegativity, such as Pt, will be reduced to ultrasmall rich-Pt cores by $\\mathrm { N a H } _ { 4 } \\mathrm { B }$ during the liquid-phase reaction process.Meanwhile,other unreduced elements and poly(vinylpyrrolidone) (PVP) will co-precipitate to form amorphous nanosheets,which wrap around the rich-Pt cores.In the subsequent heat-treatment process (at relatively low temperature, 973 K),PVP in amorphous nanosheets will be vaporized,and those unreduced metal elements will gradually diffuse into the rich-Pt cores (Figure la).", "\nAfter heat treatment,HEA-NPs containing up to 14 metal elements are obtained (donated as HEA-NPs-(14)).", "\nTo demonstrate the scalability of step-alloying strategy， a wide range of HEA-NPs systems are synthesized, including", "After holding at $8 7 3 \\mathrm { ~ K ~ }$ for $1 \\textup { h }$ ,the amorphous nanosheets are still observed, which is consistent with the results of in situ TEM.While after annealing for $^ { 3 \\mathrm { h } }$ at $9 7 3 \\ \\mathrm { K }$ ,the morphology of nanoalloys densely distributed on CNT support can be obtained. ", "Therefore,the step-allying strategy can prepare HEA-NPs with strongly immiscible metal elemental combinations under relatively low temperatures."], "key_parameters": "heat treatment at 973 K"}, "other_environmental_params": [{"key": "Natural seawater performance", "value": "Tested in natural seawater", "source": ["\n# 2.3.Electrochemical Performance of HER\n\nThe pH-universal HER electrocatalytic performance of HEANPs-(14) is tested in $0 . 5 { { \\mathrm { ~ \\bf ~ { ~ M ~ } ~ } } }$ $\\mathrm { H } _ { 2 } \\mathrm { S O } _ { 4 }$ ， $1 \\ \\mathrm { s } \\ \\mathrm { K O H }$ and natural seawater via a typical three-electrode set up.To achieve the precise data,the reference electrode is normalized to the reversible hydrogen electrode (RHE) which is calibrated according to the previous work reported by Boettcher et al. (Figure S21, Supporting Information).[12] The activity of commercial $\\mathrm { P t / C }$ catalyst is also measured for comparison.As illustrated in Figure 4a,HEA-NPs(14) shows extremely superior HER electrocatalytic performance in $0 . 5 { { \\mathrm { ~ \\bf ~ { ~ M ~ } ~ } } }$ $\\mathrm { H } _ { 2 } \\mathrm { S O } _ { 4 }$ ，which only needs $1 1 ~ \\mathrm { m V }$ overpotential to deliver $1 0 \\mathrm { \\ m A } \\mathrm { \\ c m \\ } ^ { - 2 }$ ,lower than that of $\\mathrm { P t / C }$ $( 1 4 ~ \\mathrm { m V } )$ . ", "\nThe HER electrocatalytic performance of HEA-NPs-(14) and $\\mathrm { P t / C }$ in natural seawater is shown in the Figure S23 (Supporting Information).As can be seen, there is no significant difference in HER performance between HEA-NPs-(14) and $\\mathrm { P t / C }$ in seawater, with overpotentials of 149 and $1 5 3 \\mathrm { m V }$ to deliver $1 0 \\mathrm { m A c m ^ { - 2 } }$ ， respectively. "]}]}}, {"alloy_id": "HEA-NPs-(7)", "performance": {"stability": {"source": [], "cycle_count": null, "test_method": "Unknown", "duration_hours": null, "degradation_details": null, "performance_retention": null}, "tafel_slope": {"unit": null, "value": null, "source": []}, "overpotential": [], "supplementary_performance": []}, "experimental_conditions": {"test_setup": {"source": [], "scan_rate": null, "substrate": null, "ir_compensation": null}, "electrolyte": {"source": [], "ph_value": null, "concentration_molar": null, "electrolyte_composition": null}, "synthesis_method": {"method": "step-alloying strategy", "source": ["\nTo demonstrate the scalability of step-alloying strategy， a wide range of HEA-NPs systems are synthesized, including", "\nHEA-NPs-(7) (Pt, Sn, Pd, In,Cu, Ni,and Fe),HEA-NPs-(8) (Pt, Pd,Zn,Sn,Mo,Ta,Cu,and Hf),HEA-NPs-(9)(Pt,Zr,Sn,Mo,Bi, Hf,Co,Ni,and Cu),HEA-NPs-(10)(Pt,Sn,Pd,In,Zn,Au,Ni, Cu, Hf,and Fe),HEA-NPs-(11) (Pt,Au,Pd,Fe,Sn,In,Cu,Ga,Mn,Al, and Ni),HEA-NPs-(12) (Pt,Pd,Sn,Cu, Zn, Zr,Hf,Ni,Ru,W,Au, and Bi),HEA-NPs-(13) (Pt,Fe,Co,Ni,Cr,Mn,Ga, Sn,Al,Hf,Bi, Mo,and Zn),and HEA-NPs-(14) (Pt, Zr, Nb,Fe,Cu,Ta,Mo,Hf, Bi,W, Zn,Sn,Pd,and Ni).HAADF-STEM and EDS mapping are performed to characterize the compositional uniformity of these synthesized HEA-NPs systems.As shown in Figure 2,for each HEA-NPs system,every element in all nanoparticles is evenly mixing.Moreover, elementary composition is further confirmed by EDX spectrum and inductively coupled plasma mass spectrometry (ICP-MS) (Figures S6-S12 and Tables S1-S8, Supporting Information). "], "key_parameters": "heat treatment at 973 K"}, "other_environmental_params": [{"key": "Electrochemical tests", "value": "Alkaline HER, ORR, and MOR under the same electrochemical condition as HEA-NPs-(14)", "source": ["\nThe electrocatalytic performance of HEA-NPs-(7) and HEANPs-(9) for alkaline HER,ORR and MOR are conducted under the same electrochemical condition,and the results are shown in Figures S27-S29 (Supporting Information). "]}]}}, {"alloy_id": "HEA-NPs-(8)", "performance": {"stability": {"source": [], "cycle_count": null, "test_method": "Unknown", "duration_hours": null, "degradation_details": null, "performance_retention": null}, "tafel_slope": {"unit": null, "value": null, "source": []}, "overpotential": [], "supplementary_performance": []}, "experimental_conditions": {"test_setup": {"source": [], "scan_rate": null, "substrate": null, "ir_compensation": null}, "electrolyte": {"source": [], "ph_value": null, "concentration_molar": null, "electrolyte_composition": null}, "synthesis_method": {"method": "step-alloying strategy", "source": ["\nTo demonstrate the scalability of step-alloying strategy， a wide range of HEA-NPs systems are synthesized, including", "\nHEA-NPs-(7) (Pt, Sn, Pd, In,Cu, Ni,and Fe),HEA-NPs-(8) (Pt, Pd,Zn,Sn,Mo,Ta,Cu,and Hf),HEA-NPs-(9)(Pt,Zr,Sn,Mo,Bi, Hf,Co,Ni,and Cu),HEA-NPs-(10)(Pt,Sn,Pd,In,Zn,Au,Ni, Cu, Hf,and Fe),HEA-NPs-(11) (Pt,Au,Pd,Fe,Sn,In,Cu,Ga,Mn,Al, and Ni),HEA-NPs-(12) (Pt,Pd,Sn,Cu, Zn, Zr,Hf,Ni,Ru,W,Au, and Bi),HEA-NPs-(13) (Pt,Fe,Co,Ni,Cr,Mn,Ga, Sn,Al,Hf,Bi, Mo,and Zn),and HEA-NPs-(14) (Pt, Zr, Nb,Fe,Cu,Ta,Mo,Hf, Bi,W, Zn,Sn,Pd,and Ni).HAADF-STEM and EDS mapping are performed to characterize the compositional uniformity of these synthesized HEA-NPs systems.As shown in Figure 2,for each HEA-NPs system,every element in all nanoparticles is evenly mixing.Moreover, elementary composition is further confirmed by EDX spectrum and inductively coupled plasma mass spectrometry (ICP-MS) (Figures S6-S12 and Tables S1-S8, Supporting Information). "], "key_parameters": "heat treatment at 973 K"}, "other_environmental_params": []}}, {"alloy_id": "HEA-NPs-(9)", "performance": {"stability": {"source": [], "cycle_count": null, "test_method": "Unknown", "duration_hours": null, "degradation_details": null, "performance_retention": null}, "tafel_slope": {"unit": null, "value": null, "source": []}, "overpotential": [], "supplementary_performance": []}, "experimental_conditions": {"test_setup": {"source": [], "scan_rate": null, "substrate": null, "ir_compensation": null}, "electrolyte": {"source": [], "ph_value": null, "concentration_molar": null, "electrolyte_composition": null}, "synthesis_method": {"method": "step-alloying strategy", "source": ["\nTo demonstrate the scalability of step-alloying strategy， a wide range of HEA-NPs systems are synthesized, including", "\nHEA-NPs-(7) (Pt, Sn, Pd, In,Cu, Ni,and Fe),HEA-NPs-(8) (Pt, Pd,Zn,Sn,Mo,Ta,Cu,and Hf),HEA-NPs-(9)(Pt,Zr,Sn,Mo,Bi, Hf,Co,Ni,and Cu),HEA-NPs-(10)(Pt,Sn,Pd,In,Zn,Au,Ni, Cu, Hf,and Fe),HEA-NPs-(11) (Pt,Au,Pd,Fe,Sn,In,Cu,Ga,Mn,Al, and Ni),HEA-NPs-(12) (Pt,Pd,Sn,Cu, Zn, Zr,Hf,Ni,Ru,W,Au, and Bi),HEA-NPs-(13) (Pt,Fe,Co,Ni,Cr,Mn,Ga, Sn,Al,Hf,Bi, Mo,and Zn),and HEA-NPs-(14) (Pt, Zr, Nb,Fe,Cu,Ta,Mo,Hf, Bi,W, Zn,Sn,Pd,and Ni).HAADF-STEM and EDS mapping are performed to characterize the compositional uniformity of these synthesized HEA-NPs systems.As shown in Figure 2,for each HEA-NPs system,every element in all nanoparticles is evenly mixing.Moreover, elementary composition is further confirmed by EDX spectrum and inductively coupled plasma mass spectrometry (ICP-MS) (Figures S6-S12 and Tables S1-S8, Supporting Information). "], "key_parameters": "heat treatment at 973 K"}, "other_environmental_params": [{"key": "Electrochemical tests", "value": "Alkaline HER, ORR, and MOR under the same electrochemical condition as HEA-NPs-(14)", "source": ["\nThe electrocatalytic performance of HEA-NPs-(7) and HEANPs-(9) for alkaline HER,ORR and MOR are conducted under the same electrochemical condition,and the results are shown in Figures S27-S29 (Supporting Information). "]}]}}, {"alloy_id": "HEA-NPs-(10)", "performance": {"stability": {"source": [], "cycle_count": null, "test_method": "Unknown", "duration_hours": null, "degradation_details": null, "performance_retention": null}, "tafel_slope": {"unit": "mV dec^-1", "value": null, "source": []}, "overpotential": [], "supplementary_performance": []}, "experimental_conditions": {"test_setup": {"source": ["As seen from Figure 1b,all14 elements (Pt,Zr,Nb,Fe,Cu,Ta,Mo,Hf,Bi, W, Zn, Sn,Pd,and Ni) are homogeneously mixed in each nanoparticle loaded on carbon nanotubes (CNTs). ", "\nHEA-NPs-(7) (Pt, Sn, Pd, In,Cu, Ni,and Fe),HEA-NPs-(8) (Pt, Pd,Zn,Sn,Mo,Ta,Cu,and Hf),HEA-NPs-(9)(Pt,Zr,Sn,Mo,Bi, Hf,Co,Ni,and Cu),HEA-NPs-(10)(Pt,Sn,Pd,In,Zn,Au,Ni, Cu, Hf,and Fe),HEA-NPs-(11) (Pt,Au,Pd,Fe,Sn,In,Cu,Ga,Mn,Al, and Ni),HEA-NPs-(12) (Pt,Pd,Sn,Cu, Zn, Zr,Hf,Ni,Ru,W,Au, and Bi),HEA-NPs-(13) (Pt,Fe,Co,Ni,Cr,Mn,Ga, Sn,Al,Hf,Bi, Mo,and Zn),and HEA-NPs-(14) (Pt, Zr, Nb,Fe,Cu,Ta,Mo,Hf, Bi,W, Zn,Sn,Pd,and Ni).HAADF-STEM and EDS mapping are performed to characterize the compositional uniformity of these synthesized HEA-NPs systems.As shown in Figure 2,for each HEA-NPs system,every element in all nanoparticles is evenly mixing.Moreover, elementary composition is further confirmed by EDX spectrum and inductively coupled plasma mass spectrometry (ICP-MS) (Figures S6-S12 and Tables S1-S8, Supporting Information). "], "scan_rate": null, "substrate": "Carbon nanotubes (CNTs)", "ir_compensation": null}, "electrolyte": {"source": [], "ph_value": null, "concentration_molar": null, "electrolyte_composition": null}, "synthesis_method": {"method": "Step-alloying strategy", "source": ["Using this characteristic of $\\mathrm { P t }$ ，we develop the stepalloying strategy to prepare a series of homogeneous HEA-NPs containing strong repelling element combinations.Our strategy consists of a two-step step-alloying process.First, the elements with higher solution-phase electronegativity, such as Pt, will be reduced to ultrasmall rich-Pt cores by $\\mathrm { N a H } _ { 4 } \\mathrm { B }$ during the liquid-phase reaction process.Meanwhile,other unreduced elements and poly(vinylpyrrolidone) (PVP) will co-precipitate to form amorphous nanosheets,which wrap around the rich-Pt cores.In the subsequent heat-treatment process (at relatively low temperature, 973 K),PVP in amorphous nanosheets will be vaporized,and those unreduced metal elements will gradually diffuse into the rich-Pt cores (Figure la).", "\nHEA-NPs-(7) (Pt, Sn, Pd, In,Cu, Ni,and Fe),HEA-NPs-(8) (Pt, Pd,Zn,Sn,Mo,Ta,Cu,and Hf),HEA-NPs-(9)(Pt,Zr,Sn,Mo,Bi, Hf,Co,Ni,and Cu),HEA-NPs-(10)(Pt,Sn,Pd,In,Zn,Au,Ni, Cu, Hf,and Fe),HEA-NPs-(11) (Pt,Au,Pd,Fe,Sn,In,Cu,Ga,Mn,Al, and Ni),HEA-NPs-(12) (Pt,Pd,Sn,Cu, Zn, Zr,Hf,Ni,Ru,W,Au, and Bi),HEA-NPs-(13) (Pt,Fe,Co,Ni,Cr,Mn,Ga, Sn,Al,Hf,Bi, Mo,and Zn),and HEA-NPs-(14) (Pt, Zr, Nb,Fe,Cu,Ta,Mo,Hf, Bi,W, Zn,Sn,Pd,and Ni).HAADF-STEM and EDS mapping are performed to characterize the compositional uniformity of these synthesized HEA-NPs systems.As shown in Figure 2,for each HEA-NPs system,every element in all nanoparticles is evenly mixing.Moreover, elementary composition is further confirmed by EDX spectrum and inductively coupled plasma mass spectrometry (ICP-MS) (Figures S6-S12 and Tables S1-S8, Supporting Information). ", "After holding at $8 7 3 \\mathrm { ~ K ~ }$ for $1 \\textup { h }$ ,the amorphous nanosheets are still observed, which is consistent with the results of in situ TEM.While after annealing for $^ { 3 \\mathrm { h } }$ at $9 7 3 \\ \\mathrm { K }$ ,the morphology of nanoalloys densely distributed on CNT support can be obtained. ", "Therefore, 973 K is an appropriate temperature for our step-alloying strategy, which is far lower than that of recently reported preparation strategy of extending the alloying to repelling combinations (180o K).6l And the potential reason is as follows.As confirmed by in situ TEM, during thermal annealing process,those unreduced elements in amorphous nanosheets will diffuse into rich-Pt cores, so the initial alloying process is actually the bonding and alloying between Pt and other metal atoms. "], "key_parameters": "973 K"}, "other_environmental_params": []}}, {"alloy_id": "HEA-NPs-(11)", "performance": {"stability": {"source": [], "cycle_count": null, "test_method": "Unknown", "duration_hours": null, "degradation_details": null, "performance_retention": null}, "tafel_slope": {"unit": "mV dec^-1", "value": null, "source": []}, "overpotential": [], "supplementary_performance": []}, "experimental_conditions": {"test_setup": {"source": ["As seen from Figure 1b,all14 elements (Pt,Zr,Nb,Fe,Cu,Ta,Mo,Hf,Bi, W, Zn, Sn,Pd,and Ni) are homogeneously mixed in each nanoparticle loaded on carbon nanotubes (CNTs). ", "\nHEA-NPs-(7) (Pt, Sn, Pd, In,Cu, Ni,and Fe),HEA-NPs-(8) (Pt, Pd,Zn,Sn,Mo,Ta,Cu,and Hf),HEA-NPs-(9)(Pt,Zr,Sn,Mo,Bi, Hf,Co,Ni,and Cu),HEA-NPs-(10)(Pt,Sn,Pd,In,Zn,Au,Ni, Cu, Hf,and Fe),HEA-NPs-(11) (Pt,Au,Pd,Fe,Sn,In,Cu,Ga,Mn,Al, and Ni),HEA-NPs-(12) (Pt,Pd,Sn,Cu, Zn, Zr,Hf,Ni,Ru,W,Au, and Bi),HEA-NPs-(13) (Pt,Fe,Co,Ni,Cr,Mn,Ga, Sn,Al,Hf,Bi, Mo,and Zn),and HEA-NPs-(14) (Pt, Zr, Nb,Fe,Cu,Ta,Mo,Hf, Bi,W, Zn,Sn,Pd,and Ni).HAADF-STEM and EDS mapping are performed to characterize the compositional uniformity of these synthesized HEA-NPs systems.As shown in Figure 2,for each HEA-NPs system,every element in all nanoparticles is evenly mixing.Moreover, elementary composition is further confirmed by EDX spectrum and inductively coupled plasma mass spectrometry (ICP-MS) (Figures S6-S12 and Tables S1-S8, Supporting Information). "], "scan_rate": null, "substrate": "Carbon nanotubes (CNTs)", "ir_compensation": null}, "electrolyte": {"source": [], "ph_value": null, "concentration_molar": null, "electrolyte_composition": null}, "synthesis_method": {"method": "Step-alloying strategy", "source": ["Using this characteristic of $\\mathrm { P t }$ ，we develop the stepalloying strategy to prepare a series of homogeneous HEA-NPs containing strong repelling element combinations.Our strategy consists of a two-step step-alloying process.First, the elements with higher solution-phase electronegativity, such as Pt, will be reduced to ultrasmall rich-Pt cores by $\\mathrm { N a H } _ { 4 } \\mathrm { B }$ during the liquid-phase reaction process.Meanwhile,other unreduced elements and poly(vinylpyrrolidone) (PVP) will co-precipitate to form amorphous nanosheets,which wrap around the rich-Pt cores.In the subsequent heat-treatment process (at relatively low temperature, 973 K),PVP in amorphous nanosheets will be vaporized,and those unreduced metal elements will gradually diffuse into the rich-Pt cores (Figure la).", "\nHEA-NPs-(7) (Pt, Sn, Pd, In,Cu, Ni,and Fe),HEA-NPs-(8) (Pt, Pd,Zn,Sn,Mo,Ta,Cu,and Hf),HEA-NPs-(9)(Pt,Zr,Sn,Mo,Bi, Hf,Co,Ni,and Cu),HEA-NPs-(10)(Pt,Sn,Pd,In,Zn,Au,Ni, Cu, Hf,and Fe),HEA-NPs-(11) (Pt,Au,Pd,Fe,Sn,In,Cu,Ga,Mn,Al, and Ni),HEA-NPs-(12) (Pt,Pd,Sn,Cu, Zn, Zr,Hf,Ni,Ru,W,Au, and Bi),HEA-NPs-(13) (Pt,Fe,Co,Ni,Cr,Mn,Ga, Sn,Al,Hf,Bi, Mo,and Zn),and HEA-NPs-(14) (Pt, Zr, Nb,Fe,Cu,Ta,Mo,Hf, Bi,W, Zn,Sn,Pd,and Ni).HAADF-STEM and EDS mapping are performed to characterize the compositional uniformity of these synthesized HEA-NPs systems.As shown in Figure 2,for each HEA-NPs system,every element in all nanoparticles is evenly mixing.Moreover, elementary composition is further confirmed by EDX spectrum and inductively coupled plasma mass spectrometry (ICP-MS) (Figures S6-S12 and Tables S1-S8, Supporting Information). ", "After holding at $8 7 3 \\mathrm { ~ K ~ }$ for $1 \\textup { h }$ ,the amorphous nanosheets are still observed, which is consistent with the results of in situ TEM.While after annealing for $^ { 3 \\mathrm { h } }$ at $9 7 3 \\ \\mathrm { K }$ ,the morphology of nanoalloys densely distributed on CNT support can be obtained. ", "Therefore, 973 K is an appropriate temperature for our step-alloying strategy, which is far lower than that of recently reported preparation strategy of extending the alloying to repelling combinations (180o K).6l And the potential reason is as follows.As confirmed by in situ TEM, during thermal annealing process,those unreduced elements in amorphous nanosheets will diffuse into rich-Pt cores, so the initial alloying process is actually the bonding and alloying between Pt and other metal atoms. "], "key_parameters": "973 K"}, "other_environmental_params": []}}, {"alloy_id": "HEA-NPs-(12)", "performance": {"stability": {"source": [], "cycle_count": null, "test_method": "Unknown", "duration_hours": null, "degradation_details": null, "performance_retention": null}, "tafel_slope": {"unit": "mV dec^-1", "value": null, "source": []}, "overpotential": [], "supplementary_performance": []}, "experimental_conditions": {"test_setup": {"source": ["As seen from Figure 1b,all14 elements (Pt,Zr,Nb,Fe,Cu,Ta,Mo,Hf,Bi, W, Zn, Sn,Pd,and Ni) are homogeneously mixed in each nanoparticle loaded on carbon nanotubes (CNTs). ", "\nHEA-NPs-(7) (Pt, Sn, Pd, In,Cu, Ni,and Fe),HEA-NPs-(8) (Pt, Pd,Zn,Sn,Mo,Ta,Cu,and Hf),HEA-NPs-(9)(Pt,Zr,Sn,Mo,Bi, Hf,Co,Ni,and Cu),HEA-NPs-(10)(Pt,Sn,Pd,In,Zn,Au,Ni, Cu, Hf,and Fe),HEA-NPs-(11) (Pt,Au,Pd,Fe,Sn,In,Cu,Ga,Mn,Al, and Ni),HEA-NPs-(12) (Pt,Pd,Sn,Cu, Zn, Zr,Hf,Ni,Ru,W,Au, and Bi),HEA-NPs-(13) (Pt,Fe,Co,Ni,Cr,Mn,Ga, Sn,Al,Hf,Bi, Mo,and Zn),and HEA-NPs-(14) (Pt, Zr, Nb,Fe,Cu,Ta,Mo,Hf, Bi,W, Zn,Sn,Pd,and Ni).HAADF-STEM and EDS mapping are performed to characterize the compositional uniformity of these synthesized HEA-NPs systems.As shown in Figure 2,for each HEA-NPs system,every element in all nanoparticles is evenly mixing.Moreover, elementary composition is further confirmed by EDX spectrum and inductively coupled plasma mass spectrometry (ICP-MS) (Figures S6-S12 and Tables S1-S8, Supporting Information). "], "scan_rate": null, "substrate": "Carbon nanotubes (CNTs)", "ir_compensation": null}, "electrolyte": {" | {"extraction_results": [{"alloy_id": "HEA-NPs-(14)", "performance": {"stability": {"source": ["Briefly, HEA-NPs-(14) only requires the ultralow overpotentials of 11 and $1 8 \\mathsf { m } \\mathsf { v }$ to deliver $1 0 \\mathsf { m A c m } ^ { - 2 }$ and exhibits ultralong durability for 400 and $\\pmb { 2 6 4 } \\mathbf { h }$ under $1 0 0 m \\mathbf { A } c m ^ { - 2 }$ in $0 . 5 \\textsf { M H } _ { 2 } { \\mathsf { S O } } _ { 4 }$ and 1 M KOH, respectively, which surpasses most advanced pH-universal HER catalysts. ", "\nTo estimate the long-term stability of HEA-NPs-(14) for HER in $0 . 5 \\mathrm { ~ M ~ H ~ } _ { 2 } \\mathrm { S O } _ { 4 }$ and $1 \\ \\mathrm { ~ M ~ K O H }$ ,chronopotentiometry measurement is performed.It can be seen from Figure $_ { 4 \\mathrm { g } }$ that after holding at the current density of $1 0 0 \\mathrm { m A c m } ^ { - 2 }$ for ultralong $4 0 0 \\mathrm { { h } }$ in 0.5M $\\mathrm { H } _ { 2 } \\mathrm { S O } _ { 4 }$ ,the potential of HEA-NPs-(14) only decreases by $\\approx 8 0 \\mathrm { m V } .$ And HEA-NPs-(14) also show excellent long-term durability in $1 \\mathrm { ~ \\bf ~ M ~ } \\mathrm { ~ K O H ~ }$ ,after maintaining at the current density of $1 0 0 \\mathrm { \\ m A \\ c m ^ { - 2 } }$ for $2 6 4 \\ \\mathrm { h }$ ,the potential exhibits almost no attenuation,only decreasing by $3 \\mathrm { m V }$ (Figure 4h). "], "cycle_count": null, "test_method": "Chronopotentiometry", "duration_hours": "400", "degradation_details": "Only decreases by 80 mV at 100 mA cm^-2 for 400 hours", "performance_retention": "Potential decreases by ≈80 mV"}, "tafel_slope": {"unit": "mV dec^-1", "value": "27.2", "source": ["And the Tafel slope of HEA-NPs-(14) is only $2 7 . 2 \\mathrm { m V } \\mathrm { d e c } ^ { - 1 }$ which is also lower than that of $\\mathrm { \\dot { P t } / C \\ ( 2 9 . 4 \\ m V \\ d e c ^ { - 1 } ) }$ ,indicating the more efficient Volmer-Tafel mechanism in $0 . 5 \\mathrm { ~ M ~ H } _ { 2 } \\mathrm { S O } _ { 4 }$ (Figure 4b).[13] The turnover frequencies (TOFs) are calculated to estimate the intrinsic catalytic activities of HEA-NPs-(14) and $\\mathrm { P t / C }$ [13a,14] As shown in Figure 4c,HEA-NPs-(14) displays a higher TOF than $\\mathrm { P t / C }$ at different potentials.In detail,HEA-NPs-(14) achieved a"]}, "overpotential": [{"unit": "mV", "value": "11", "source": ["Briefly, HEA-NPs-(14) only requires the ultralow overpotentials of 11 and $1 8 \\mathsf { m } \\mathsf { v }$ to deliver $1 0 \\mathsf { m A c m } ^ { - 2 }$ and exhibits ultralong durability for 400 and $\\pmb { 2 6 4 } \\mathbf { h }$ under $1 0 0 m \\mathbf { A } c m ^ { - 2 }$ in $0 . 5 \\textsf { M H } _ { 2 } { \\mathsf { S O } } _ { 4 }$ and 1 M KOH, respectively, which surpasses most advanced pH-universal HER catalysts. ", "\n# 2.3.Electrochemical Performance of HER\n\nThe pH-universal HER electrocatalytic performance of HEANPs-(14) is tested in $0 . 5 { { \\mathrm { ~ \\bf ~ { ~ M ~ } ~ } } }$ $\\mathrm { H } _ { 2 } \\mathrm { S O } _ { 4 }$ ， $1 \\ \\mathrm { s } \\ \\mathrm { K O H }$ and natural seawater via a typical three-electrode set up.To achieve the precise data,the reference electrode is normalized to the reversible hydrogen electrode (RHE) which is calibrated according to the previous work reported by Boettcher et al. (Figure S21, Supporting Information).[12] The activity of commercial $\\mathrm { P t / C }$ catalyst is also measured for comparison.As illustrated in Figure 4a,HEA-NPs(14) shows extremely superior HER electrocatalytic performance in $0 . 5 { { \\mathrm { ~ \\bf ~ { ~ M ~ } ~ } } }$ $\\mathrm { H } _ { 2 } \\mathrm { S O } _ { 4 }$ ，which only needs $1 1 ~ \\mathrm { m V }$ overpotential to deliver $1 0 \\mathrm { \\ m A } \\mathrm { \\ c m \\ } ^ { - 2 }$ ,lower than that of $\\mathrm { P t / C }$ $( 1 4 ~ \\mathrm { m V } )$ . "], "current_density": "10 mA cm^-2"}, {"unit": "mV", "value": "18", "source": ["Briefly, HEA-NPs-(14) only requires the ultralow overpotentials of 11 and $1 8 \\mathsf { m } \\mathsf { v }$ to deliver $1 0 \\mathsf { m A c m } ^ { - 2 }$ and exhibits ultralong durability for 400 and $\\pmb { 2 6 4 } \\mathbf { h }$ under $1 0 0 m \\mathbf { A } c m ^ { - 2 }$ in $0 . 5 \\textsf { M H } _ { 2 } { \\mathsf { S O } } _ { 4 }$ and 1 M KOH, respectively, which surpasses most advanced pH-universal HER catalysts. ", "\nHEA-NPs-(14) also shows extremely excellent catalytic activity of HER in 1 M KOH.In $1 \\textbf { \\em M }$ KOH,the overpotential required to reach $1 0 \\mathrm { \\ m A \\ c m ^ { - 2 } }$ of HEA-NPs-(14) is only $1 8 ~ \\mathrm { m V }$ which is much lower than $\\mathrm { P t / C }$ $( 6 0 ~ \\mathrm { m V } )$ and other reported HER electrocatalysts (Figure 4d; Tables S10 and S11 Supporting Information).[15] The corresponding Tafel slopes are shown in Figure 4e,it can be seen that HEA-NPs-(14) has a small Tafel slope of $3 0 . 7 ~ \\mathrm { m V ~ d e c ^ { - 1 } }$ in $1 \\ \\mathrm { ~ M ~ } \\ \\mathrm { K O H }$ ，suggesting the favorable Volmer-Tafel mechanism.While commercial $\\mathrm { P t / C }$ has a much larger Tafel slope of $5 8 . 0 \\mathrm { m V } \\mathrm { d e c } ^ { - 1 }$ in $1 \\textbf { M }$ KOH, demonstrating the Volmer-Heyrovsky mechanism[15e] The TOFs of HEA-NPs(14) and $\\mathrm { P t / C }$ in $1 \\ \\mathrm { ~ M ~ K O H }$ are also achieved and the results are shown in Figure 4f. "], "current_density": "10 mA cm^-2"}, {"unit": "mV", "value": "149", "source": ["\nThe HER electrocatalytic performance of HEA-NPs-(14) and $\\mathrm { P t / C }$ in natural seawater is shown in the Figure S23 (Supporting Information).As can be seen, there is no significant difference in HER performance between HEA-NPs-(14) and $\\mathrm { P t / C }$ in seawater, with overpotentials of 149 and $1 5 3 \\mathrm { m V }$ to deliver $1 0 \\mathrm { m A c m ^ { - 2 } }$ ， respectively. "], "current_density": "10 mA cm^-2"}], "supplementary_performance": [{"key": "Turnover frequency (TOF) at 20 mV", "value": "2.2 s^-1", "source": ["\nTOF of $2 . 2 { \\mathrm { ~ s } } ^ { - 1 }$ at the overpotential of $2 0 \\mathrm { m V }$ which is higher than that of $\\mathrm { P t / C }$ $ { \\left( 1 . 4 \\ \\mathbf { s } ^ { - 1 } \\right) }$ ,indicating the excellent HER intrinsic activity of HEA-NPs-(14)."]}, {"key": "Peak current density for MOR", "value": "12.6 A mg^-1_Pt", "source": ["Moreover, HEA-NPs-(14) also exhibits an impressive peak curent density of $1 2 . 6 \\mathsf { A } \\mathsf { m g } ^ { - 1 } { _ { \\mathsf { P t } } }$ in $1 \\ \\mathsf { m } \\ \\mathsf { K O H } + \\mathsf { T }$ M MeOH and a half-wave potential of 0.86 V (vs RHE.) in 0.1 m KOH. The work further expands the spectrum of possible metal alloys, which is important for the broad compositional space and future data-driven material discovery.", "Moreover, the peak current density of HEA-NPs-(14) is $1 2 \\mathrm { ~ 6 ~ A ~ m g ^ { - 1 } } _ { \\mathrm { ~ P t } }$ ，6.6 times higher than $\\mathrm { P t / C } \\left( 1 . 9 \\mathrm { A } \\mathrm { m g ^ { - 1 } } _ { \\mathrm { P t } } \\right)$ To our best knowledge,HEA-NPs-(14) is one of the most advanced catalysts for MOR (Table S13, Supporting Information).[19] To study the stability of HEA-NPs-(14) for MOR, the chronoamperometry measurement is conducted at $0 . 6 5 \\mathrm { V }$ (vs RHE)and the curve is depicted in Figure 6f. "]}, {"key": "Half-wave potential for ORR", "value": "0.86 V", "source": ["Moreover, HEA-NPs-(14) also exhibits an impressive peak curent density of $1 2 . 6 \\mathsf { A } \\mathsf { m g } ^ { - 1 } { _ { \\mathsf { P t } } }$ in $1 \\ \\mathsf { m } \\ \\mathsf { K O H } + \\mathsf { T }$ M MeOH and a half-wave potential of 0.86 V (vs RHE.) in 0.1 m KOH. The work further expands the spectrum of possible metal alloys, which is important for the broad compositional space and future data-driven material discovery.", "Even compared with other advanced ORR catalysts, the half-wave potential $( 0 . 8 6 \\mathrm { V }$ vs RHE) of HEA-NPs-(14) is still impressive (Table S12, Supporting Information).[17] The linear polarization curves of different rotation speed and the average transferred electron number calculated from the Koutecky-Levich (K-L) curves are shown in Figure 6b and Figure S25 (Supporting Information)[18l As can be seen,HEA-NPs-(14) shows an obvious four-electron ORR pathway.To estimate the stability of HEA-NPs(14) for ORR,accelerated durability tests (ADT) and chronoamperometry are executed.As can be seen,after 50oo cycles,the polarization curve of HEA-NPs-(14) almost has no change and the current density retains up to $9 5 . 2 \\%$ after $^ { 1 2 0 \\mathrm { h } }$ continuously operation at $0 . 6 5 ~ \\mathrm { V }$ vs RHE,suggesting its excellent durability (Figure 6c)."]}]}, "experimental_conditions": {"test_setup": {"source": ["\n# 2.3.Electrochemical Performance of HER\n\nThe pH-universal HER electrocatalytic performance of HEANPs-(14) is tested in $0 . 5 { { \\mathrm { ~ \\bf ~ { ~ M ~ } ~ } } }$ $\\mathrm { H } _ { 2 } \\mathrm { S O } _ { 4 }$ ， $1 \\ \\mathrm { s } \\ \\mathrm { K O H }$ and natural seawater via a typical three-electrode set up.To achieve the precise data,the reference electrode is normalized to the reversible hydrogen electrode (RHE) which is calibrated according to the previous work reported by Boettcher et al. (Figure S21, Supporting Information).[12] The activity of commercial $\\mathrm { P t / C }$ catalyst is also measured for comparison.As illustrated in Figure 4a,HEA-NPs(14) shows extremely superior HER electrocatalytic performance in $0 . 5 { { \\mathrm { ~ \\bf ~ { ~ M ~ } ~ } } }$ $\\mathrm { H } _ { 2 } \\mathrm { S O } _ { 4 }$ ，which only needs $1 1 ~ \\mathrm { m V }$ overpotential to deliver $1 0 \\mathrm { \\ m A } \\mathrm { \\ c m \\ } ^ { - 2 }$ ,lower than that of $\\mathrm { P t / C }$ $( 1 4 ~ \\mathrm { m V } )$ . "], "scan_rate": null, "substrate": "three-electrode set up", "ir_compensation": null}, "electrolyte": {"source": ["Briefly, HEA-NPs-(14) only requires the ultralow overpotentials of 11 and $1 8 \\mathsf { m } \\mathsf { v }$ to deliver $1 0 \\mathsf { m A c m } ^ { - 2 }$ and exhibits ultralong durability for 400 and $\\pmb { 2 6 4 } \\mathbf { h }$ under $1 0 0 m \\mathbf { A } c m ^ { - 2 }$ in $0 . 5 \\textsf { M H } _ { 2 } { \\mathsf { S O } } _ { 4 }$ and 1 M KOH, respectively, which surpasses most advanced pH-universal HER catalysts. ", "\n# 2.3.Electrochemical Performance of HER\n\nThe pH-universal HER electrocatalytic performance of HEANPs-(14) is tested in $0 . 5 { { \\mathrm { ~ \\bf ~ { ~ M ~ } ~ } } }$ $\\mathrm { H } _ { 2 } \\mathrm { S O } _ { 4 }$ ， $1 \\ \\mathrm { s } \\ \\mathrm { K O H }$ and natural seawater via a typical three-electrode set up.To achieve the precise data,the reference electrode is normalized to the reversible hydrogen electrode (RHE) which is calibrated according to the previous work reported by Boettcher et al. (Figure S21, Supporting Information).[12] The activity of commercial $\\mathrm { P t / C }$ catalyst is also measured for comparison.As illustrated in Figure 4a,HEA-NPs(14) shows extremely superior HER electrocatalytic performance in $0 . 5 { { \\mathrm { ~ \\bf ~ { ~ M ~ } ~ } } }$ $\\mathrm { H } _ { 2 } \\mathrm { S O } _ { 4 }$ ，which only needs $1 1 ~ \\mathrm { m V }$ overpotential to deliver $1 0 \\mathrm { \\ m A } \\mathrm { \\ c m \\ } ^ { - 2 }$ ,lower than that of $\\mathrm { P t / C }$ $( 1 4 ~ \\mathrm { m V } )$ . ", "\nHEA-NPs-(14) also shows extremely excellent catalytic activity of HER in 1 M KOH.In $1 \\textbf { \\em M }$ KOH,the overpotential required to reach $1 0 \\mathrm { \\ m A \\ c m ^ { - 2 } }$ of HEA-NPs-(14) is only $1 8 ~ \\mathrm { m V }$ which is much lower than $\\mathrm { P t / C }$ $( 6 0 ~ \\mathrm { m V } )$ and other reported HER electrocatalysts (Figure 4d; Tables S10 and S11 Supporting Information).[15] The corresponding Tafel slopes are shown in Figure 4e,it can be seen that HEA-NPs-(14) has a small Tafel slope of $3 0 . 7 ~ \\mathrm { m V ~ d e c ^ { - 1 } }$ in $1 \\ \\mathrm { ~ M ~ } \\ \\mathrm { K O H }$ ，suggesting the favorable Volmer-Tafel mechanism.While commercial $\\mathrm { P t / C }$ has a much larger Tafel slope of $5 8 . 0 \\mathrm { m V } \\mathrm { d e c } ^ { - 1 }$ in $1 \\textbf { M }$ KOH, demonstrating the Volmer-Heyrovsky mechanism[15e] The TOFs of HEA-NPs(14) and $\\mathrm { P t / C }$ in $1 \\ \\mathrm { ~ M ~ K O H }$ are also achieved and the results are shown in Figure 4f. ", "\nThe HER electrocatalytic performance of HEA-NPs-(14) and $\\mathrm { P t / C }$ in natural seawater is shown in the Figure S23 (Supporting Information).As can be seen, there is no significant difference in HER performance between HEA-NPs-(14) and $\\mathrm { P t / C }$ in seawater, with overpotentials of 149 and $1 5 3 \\mathrm { m V }$ to deliver $1 0 \\mathrm { m A c m ^ { - 2 } }$ ， respectively. "], "ph_value": null, "concentration_molar": "0.5 M or 1 M", "electrolyte_composition": "H2SO4 or KOH"}, "synthesis_method": {"method": "step-alloying strategy", "source": ["Further expanding the compositional space is of great significance for enriching the material library. Here, a step-alloying strategy is developed to synthesis HEA-NPs containing a range of strongly repellent elements (e.g., Bi-W) by using the rich-Pt cores formed during the first liquid phase reaction as the seed of the second thermal diffusion. ", "\nAmong all metal elements, the $\\Delta H _ { \\mathrm { m i x } }$ of atomic combinations between Pt and any other element are lower than the safe upper limit,which means that it is easier to alloy $\\mathrm { P t }$ with other elements without phase separation.Using this characteristic of Ptelement, we developed a step-alloying strategy, through which a series of high entropy alloy nanoparticles containing various immiscible elements were successfully prepared at relatively low temperature. ", "Using this characteristic of $\\mathrm { P t }$ ，we develop the stepalloying strategy to prepare a series of homogeneous HEA-NPs containing strong repelling element combinations.Our strategy consists of a two-step step-alloying process.First, the elements with higher solution-phase electronegativity, such as Pt, will be reduced to ultrasmall rich-Pt cores by $\\mathrm { N a H } _ { 4 } \\mathrm { B }$ during the liquid-phase reaction process.Meanwhile,other unreduced elements and poly(vinylpyrrolidone) (PVP) will co-precipitate to form amorphous nanosheets,which wrap around the rich-Pt cores.In the subsequent heat-treatment process (at relatively low temperature, 973 K),PVP in amorphous nanosheets will be vaporized,and those unreduced metal elements will gradually diffuse into the rich-Pt cores (Figure la).", "\nAfter heat treatment,HEA-NPs containing up to 14 metal elements are obtained (donated as HEA-NPs-(14)).", "\nTo demonstrate the scalability of step-alloying strategy， a wide range of HEA-NPs systems are synthesized, including", "After holding at $8 7 3 \\mathrm { ~ K ~ }$ for $1 \\textup { h }$ ,the amorphous nanosheets are still observed, which is consistent with the results of in situ TEM.While after annealing for $^ { 3 \\mathrm { h } }$ at $9 7 3 \\ \\mathrm { K }$ ,the morphology of nanoalloys densely distributed on CNT support can be obtained. ", "Therefore,the step-allying strategy can prepare HEA-NPs with strongly immiscible metal elemental combinations under relatively low temperatures."], "figure_source": {"img_path": "images/51422c919bf419102020fbca492a9f8d3e59f54313f3b3e7b67608e7c2e0c82c.jpg", "location": "Figure1Scotretadrucacef-))eatiafuin strategyforsynthesiofHN.b)mafrH-Ns-(14).c)pateofHNs-(14).de)mgesofHNs-(4) trationnd)isrcistrbist()futiogf(esog h,i)AtomicalysoedHAA-agsofHNs-(14).jltranmaiglogtheyndrectstiely ", "reference_text_list": ["After heat treatment,HEA-NPs containing up to 14 metal elements are obtained (donated as HEA-NPs-(14)).As seen from Figure 1b,all14 elements (Pt,Zr,Nb,Fe,Cu,Ta,Mo,Hf,Bi, W, Zn, Sn,Pd,and Ni) are homogeneously mixed in each nanoparticle loaded on carbon nanotubes (CNTs).", "Besides that, the composition of HEA-NPs-(14) is further confirmed by EDX spectrum (Figure S5, Supporting Information).As revealed by XRD spectrum,HEA-NPs-(14) containing many strong repelling element combinations still show a single-phase structure without phase segregation (Figure 1c).", "As shown in Figure 1d,e, the nanoparticles with an average diameter of $\\approx 5 ~ \\mathrm { n m }$ are densely dispersed on CNTs.High-resolution TEM image (HR-TEM) is acquired to character the structure of HEA-NPs-(14) nanoparticles.", "As demonstrated in Figure 1f, HEA-NPs-(14) nanoparticles exhibit single-phase-solid-solution structure,and the latice fringe spacing of 0.225 and $0 . 1 9 7 ~ \\mathrm { n m }$ respectively corresponds to the (111) and (2oo) crystal planes.", "Simultaneously, the corresponding fast Fourier transformation (FFT) pattern (Figure 1g) reveals the typical diffraction patterns of face-centered cubic structure along the [011] zone axis.As demonstrated in Figure 1h,i,a lot of lattice distortions can be clearly observed in the aberrationcorrected high-angle annular dark-field scanning transmission electron microscopy (HAADF-STEM) images of HEA-NPs-(14) nanoparticle.Geometric phase analysis (GPA) is conducted to determine strain mapping.", "As shown in Figure 1j-l, inhomogeneous strain including both tensile (red),and compression (blue) strain are observed,which can be ascribed to the extreme mixing of 14 elements with different atom radius.In addition, the strain mapping images show that all regions in the nanoparticles have experienced inhomogeneous strain, not confined to certain region,which also reveals the extremely uniform mixing of all 14 elements.Based on previous reports,these pronounced lattice dislocations in HEA-NPs-(14) will reduce the energy of the whole system, thus promoting the activation and transportation of active substances.[4]"]}, "key_parameters": "heat treatment at 973 K"}, "other_environmental_params": [{"key": "Natural seawater performance", "value": "Tested in natural seawater", "source": ["\n# 2.3.Electrochemical Performance of HER\n\nThe pH-universal HER electrocatalytic performance of HEANPs-(14) is tested in $0 . 5 { { \\mathrm { ~ \\bf ~ { ~ M ~ } ~ } } }$ $\\mathrm { H } _ { 2 } \\mathrm { S O } _ { 4 }$ ， $1 \\ \\mathrm { s } \\ \\mathrm { K O H }$ and natural seawater via a typical three-electrode set up.To achieve the precise data,the reference electrode is normalized to the reversible hydrogen electrode (RHE) which is calibrated according to the previous work reported by Boettcher et al. (Figure S21, Supporting Information).[12] The activity of commercial $\\mathrm { P t / C }$ catalyst is also measured for comparison.As illustrated in Figure 4a,HEA-NPs(14) shows extremely superior HER electrocatalytic performance in $0 . 5 { { \\mathrm { ~ \\bf ~ { ~ M ~ } ~ } } }$ $\\mathrm { H } _ { 2 } \\mathrm { S O } _ { 4 }$ ，which only needs $1 1 ~ \\mathrm { m V }$ overpotential to deliver $1 0 \\mathrm { \\ m A } \\mathrm { \\ c m \\ } ^ { - 2 }$ ,lower than that of $\\mathrm { P t / C }$ $( 1 4 ~ \\mathrm { m V } )$ . ", "\nThe HER electrocatalytic performance of HEA-NPs-(14) and $\\mathrm { P t / C }$ in natural seawater is shown in the Figure S23 (Supporting Information).As can be seen, there is no significant difference in HER performance between HEA-NPs-(14) and $\\mathrm { P t / C }$ in seawater, with overpotentials of 149 and $1 5 3 \\mathrm { m V }$ to deliver $1 0 \\mathrm { m A c m ^ { - 2 } }$ ， respectively. "]}]}}, {"alloy_id": "HEA-NPs-(7)", "performance": {"stability": {"source": [], "cycle_count": null, "test_method": "Unknown", "duration_hours": null, "degradation_details": null, "performance_retention": null}, "tafel_slope": {"unit": null, "value": null, "source": []}, "overpotential": [], "supplementary_performance": []}, "experimental_conditions": {"test_setup": {"source": [], "scan_rate": null, "substrate": null, "ir_compensation": null}, "electrolyte": {"source": [], "ph_value": null, "concentration_molar": null, "electrolyte_composition": null}, "synthesis_method": {"method": "step-alloying strategy", "source": ["\nTo demonstrate the scalability of step-alloying strategy， a wide range of HEA-NPs systems are synthesized, including", "\nHEA-NPs-(7) (Pt, Sn, Pd, In,Cu, Ni,and Fe),HEA-NPs-(8) (Pt, Pd,Zn,Sn,Mo,Ta,Cu,and Hf),HEA-NPs-(9)(Pt,Zr,Sn,Mo,Bi, Hf,Co,Ni,and Cu),HEA-NPs-(10)(Pt,Sn,Pd,In,Zn,Au,Ni, Cu, Hf,and Fe),HEA-NPs-(11) (Pt,Au,Pd,Fe,Sn,In,Cu,Ga,Mn,Al, and Ni),HEA-NPs-(12) (Pt,Pd,Sn,Cu, Zn, Zr,Hf,Ni,Ru,W,Au, and Bi),HEA-NPs-(13) (Pt,Fe,Co,Ni,Cr,Mn,Ga, Sn,Al,Hf,Bi, Mo,and Zn),and HEA-NPs-(14) (Pt, Zr, Nb,Fe,Cu,Ta,Mo,Hf, Bi,W, Zn,Sn,Pd,and Ni).HAADF-STEM and EDS mapping are performed to characterize the compositional uniformity of these synthesized HEA-NPs systems.As shown in Figure 2,for each HEA-NPs system,every element in all nanoparticles is evenly mixing.Moreover, elementary composition is further confirmed by EDX spectrum and inductively coupled plasma mass spectrometry (ICP-MS) (Figures S6-S12 and Tables S1-S8, Supporting Information). "], "figure_source": {"img_path": "images/e1abe6d0bfdcfd7b96755170a186d2a4c975b72d6b2dd4b85c123fccbe53f362.jpg", "location": "Figure2.btCde); Pd,Znn)t);dtCe; e)HEAN-(td,)；t,C,,d)) (Pt,Fe,Co,Ni,Cr,Mn,Ga,Sn,Al,Hf,,,andZn);h)HEA-NPs-(14)(Pt,Z,Nb,Fe,Cu,Ta,M,Hf,,W,Zn,Sn,d,di). ", "reference_text_list": ["HEA-NPs-(7) (Pt, Sn, Pd, In,Cu, Ni,and Fe),HEA-NPs-(8) (Pt, Pd,Zn,Sn,Mo,Ta,Cu,and Hf),HEA-NPs-(9)(Pt,Zr,Sn,Mo,Bi, Hf,Co,Ni,and Cu),HEA-NPs-(10)(Pt,Sn,Pd,In,Zn,Au,Ni, Cu, Hf,and Fe),HEA-NPs-(11) (Pt,Au,Pd,Fe,Sn,In,Cu,Ga,Mn,Al, and Ni),HEA-NPs-(12) (Pt,Pd,Sn,Cu, Zn, Zr,Hf,Ni,Ru,W,Au, and Bi),HEA-NPs-(13) (Pt,Fe,Co,Ni,Cr,Mn,Ga, Sn,Al,Hf,Bi, Mo,and Zn),and HEA-NPs-(14) (Pt, Zr, Nb,Fe,Cu,Ta,Mo,Hf, Bi,W, Zn,Sn,Pd,and Ni).HAADF-STEM and EDS mapping are performed to characterize the compositional uniformity of these synthesized HEA-NPs systems.As shown in Figure 2,for each HEA-NPs system,every element in all nanoparticles is evenly mixing.Moreover, elementary composition is further confirmed by EDX spectrum and inductively coupled plasma mass spectrometry (ICP-MS) (Figures S6-S12 and Tables S1-S8, Supporting Information)."]}, "key_parameters": "heat treatment at 973 K"}, "other_environmental_params": [{"key": "Electrochemical tests", "value": "Alkaline HER, ORR, and MOR under the same electrochemical condition as HEA-NPs-(14)", "source": ["\nThe electrocatalytic performance of HEA-NPs-(7) and HEANPs-(9) for alkaline HER,ORR and MOR are conducted under the same electrochemical condition,and the results are shown in Figures S27-S29 (Supporting Information). "]}]}}, {"alloy_id": "HEA-NPs-(8)", "performance": {"stability": {"source": [], "cycle_count": null, "test_method": "Unknown", "duration_hours": null, "degradation_details": null, "performance_retention": null}, "tafel_slope": {"unit": null, "value": null, "source": []}, "overpotential": [], "supplementary_performance": []}, "experimental_conditions": {"test_setup": {"source": [], "scan_rate": null, "substrate": null, "ir_compensation": null}, "electrolyte": {"source": [], "ph_value": null, "concentration_molar": null, "electrolyte_composition": null}, "synthesis_method": {"method": "step-alloying strategy", "source": ["\nTo demonstrate the scalability of step-alloying strategy， a wide range of HEA-NPs systems are synthesized, including", "\nHEA-NPs-(7) (Pt, Sn, Pd, In,Cu, Ni,and Fe),HEA-NPs-(8) (Pt, Pd,Zn,Sn,Mo,Ta,Cu,and Hf),HEA-NPs-(9)(Pt,Zr,Sn,Mo,Bi, Hf,Co,Ni,and Cu),HEA-NPs-(10)(Pt,Sn,Pd,In,Zn,Au,Ni, Cu, Hf,and Fe),HEA-NPs-(11) (Pt,Au,Pd,Fe,Sn,In,Cu,Ga,Mn,Al, and Ni),HEA-NPs-(12) (Pt,Pd,Sn,Cu, Zn, Zr,Hf,Ni,Ru,W,Au, and Bi),HEA-NPs-(13) (Pt,Fe,Co,Ni,Cr,Mn,Ga, Sn,Al,Hf,Bi, Mo,and Zn),and HEA-NPs-(14) (Pt, Zr, Nb,Fe,Cu,Ta,Mo,Hf, Bi,W, Zn,Sn,Pd,and Ni).HAADF-STEM and EDS mapping are performed to characterize the compositional uniformity of these synthesized HEA-NPs systems.As shown in Figure 2,for each HEA-NPs system,every element in all nanoparticles is evenly mixing.Moreover, elementary composition is further confirmed by EDX spectrum and inductively coupled plasma mass spectrometry (ICP-MS) (Figures S6-S12 and Tables S1-S8, Supporting Information). "], "figure_source": {"img_path": "images/e1abe6d0bfdcfd7b96755170a186d2a4c975b72d6b2dd4b85c123fccbe53f362.jpg", "location": "Figure2.btCde); Pd,Znn)t);dtCe; e)HEAN-(td,)；t,C,,d)) (Pt,Fe,Co,Ni,Cr,Mn,Ga,Sn,Al,Hf,,,andZn);h)HEA-NPs-(14)(Pt,Z,Nb,Fe,Cu,Ta,M,Hf,,W,Zn,Sn,d,di). ", "reference_text_list": ["HEA-NPs-(7) (Pt, Sn, Pd, In,Cu, Ni,and Fe),HEA-NPs-(8) (Pt, Pd,Zn,Sn,Mo,Ta,Cu,and Hf),HEA-NPs-(9)(Pt,Zr,Sn,Mo,Bi, Hf,Co,Ni,and Cu),HEA-NPs-(10)(Pt,Sn,Pd,In,Zn,Au,Ni, Cu, Hf,and Fe),HEA-NPs-(11) (Pt,Au,Pd,Fe,Sn,In,Cu,Ga,Mn,Al, and Ni),HEA-NPs-(12) (Pt,Pd,Sn,Cu, Zn, Zr,Hf,Ni,Ru,W,Au, and Bi),HEA-NPs-(13) (Pt,Fe,Co,Ni,Cr,Mn,Ga, Sn,Al,Hf,Bi, Mo,and Zn),and HEA-NPs-(14) (Pt, Zr, Nb,Fe,Cu,Ta,Mo,Hf, Bi,W, Zn,Sn,Pd,and Ni).HAADF-STEM and EDS mapping are performed to characterize the compositional uniformity of these synthesized HEA-NPs systems.As shown in Figure 2,for each HEA-NPs system,every element in all nanoparticles is evenly mixing.Moreover, elementary composition is further confirmed by EDX spectrum and inductively coupled plasma mass spectrometry (ICP-MS) (Figures S6-S12 and Tables S1-S8, Supporting Information)."]}, "key_parameters": "heat treatment at 973 K"}, "other_environmental_params": []}}, {"alloy_id": "HEA-NPs-(9)", "performance": {"stability": {"source": [], "cycle_count": null, "test_method": "Unknown", "duration_hours": null, "degradation_details": null, "performance_retention": null}, "tafel_slope": {"unit": null, "value": null, "source": []}, "overpotential": [], "supplementary_performance": []}, "experimental_conditions": {"test_setup": {"source": [], "scan_rate": null, "substrate": null, "ir_compensation": null}, "electrolyte": {"source": [], "ph_value": null, "concentration_molar": null, "electrolyte_composition": null}, "synthesis_method": {"method": "step-alloying strategy", "source": ["\nTo demonstrate the scalability of step-alloying strategy， a wide range of HEA-NPs systems are synthesized, including", "\nHEA-NPs-(7) (Pt, Sn, Pd, In,Cu, Ni,and Fe),HEA-NPs-(8) (Pt, Pd,Zn,Sn,Mo,Ta,Cu,and Hf),HEA-NPs-(9)(Pt,Zr,Sn,Mo,Bi, Hf,Co,Ni,and Cu),HEA-NPs-(10)(Pt,Sn,Pd,In,Zn,Au,Ni, Cu, Hf,and Fe),HEA-NPs-(11) (Pt,Au,Pd,Fe,Sn,In,Cu,Ga,Mn,Al, and Ni),HEA-NPs-(12) (Pt,Pd,Sn,Cu, Zn, Zr,Hf,Ni,Ru,W,Au, and Bi),HEA-NPs-(13) (Pt,Fe,Co,Ni,Cr,Mn,Ga, Sn,Al,Hf,Bi, Mo,and Zn),and HEA-NPs-(14) (Pt, Zr, Nb,Fe,Cu,Ta,Mo,Hf, Bi,W, Zn,Sn,Pd,and Ni).HAADF-STEM and EDS mapping are performed to characterize the compositional uniformity of these synthesized HEA-NPs systems.As shown in Figure 2,for each HEA-NPs system,every element in all nanoparticles is evenly mixing.Moreover, elementary composition is further confirmed by EDX spectrum and inductively coupled plasma mass spectrometry (ICP-MS) (Figures S6-S12 and Tables S1-S8, Supporting Information). "], "figure_source": {"img_path": "images/e1abe6d0bfdcfd7b96755170a186d2a4c975b72d6b2dd4b85c123fccbe53f362.jpg", "location": "Figure2.btCde); Pd,Znn)t);dtCe; e)HEAN-(td,)；t,C,,d)) (Pt,Fe,Co,Ni,Cr,Mn,Ga,Sn,Al,Hf,,,andZn);h)HEA-NPs-(14)(Pt,Z,Nb,Fe,Cu,Ta,M,Hf,,W,Zn,Sn,d,di). ", "reference_text_list": ["HEA-NPs-(7) (Pt, Sn, Pd, In,Cu, Ni,and Fe),HEA-NPs-(8) (Pt, Pd,Zn,Sn,Mo,Ta,Cu,and Hf),HEA-NPs-(9)(Pt,Zr,Sn,Mo,Bi, Hf,Co,Ni,and Cu),HEA-NPs-(10)(Pt,Sn,Pd,In,Zn,Au,Ni, Cu, Hf,and Fe),HEA-NPs-(11) (Pt,Au,Pd,Fe,Sn,In,Cu,Ga,Mn,Al, and Ni),HEA-NPs-(12) (Pt,Pd,Sn,Cu, Zn, Zr,Hf,Ni,Ru,W,Au, and Bi),HEA-NPs-(13) (Pt,Fe,Co,Ni,Cr,Mn,Ga, Sn,Al,Hf,Bi, Mo,and Zn),and HEA-NPs-(14) (Pt, Zr, Nb,Fe,Cu,Ta,Mo,Hf, Bi,W, Zn,Sn,Pd,and Ni).HAADF-STEM and EDS mapping are performed to characterize the compositional uniformity of these synthesized HEA-NPs systems.As shown in Figure 2,for each HEA-NPs system,every element in all nanoparticles is evenly mixing.Moreover, elementary composition is further confirmed by EDX spectrum and inductively coupled plasma mass spectrometry (ICP-MS) (Figures S6-S12 and Tables S1-S8, Supporting Information)."]}, "key_parameters": "heat treatment at 973 K"}, "other_environmental_params": [{"key": "Electrochemical tests", "value": "Alkaline HER, ORR, and MOR under the same electrochemical condition as HEA-NPs-(14)", "source": ["\nThe electrocatalytic performance of HEA-NPs-(7) and HEANPs-(9) for alkaline HER,ORR and MOR are conducted under the same electrochemical condition,and the results are shown in Figures S27-S29 (Supporting Information). "]}]}}, {"alloy_id": "HEA-NPs-(10)", "performance": {"stability": {"source": [], "cycle_count": null, "test_method": "Unknown", "duration_hours": null, "degradation_details": null, "performance_retention": null}, "tafel_slope": {"unit": "mV dec^-1", "value": null, "source": []}, "overpotential": [], "supplementary_performance": []}, "experimental_conditions": {"test_setup": {"source": ["As seen from Figure 1b,all14 elements (Pt,Zr,Nb,Fe,Cu,Ta,Mo,Hf,Bi, W, Zn, Sn,Pd,and Ni) are homogeneously mixed in each nanoparticle loaded on carbon nanotubes (CNTs). ", "\nHEA-NPs-(7) (Pt, Sn, Pd, In,Cu, Ni,and Fe),HEA-NPs-(8) (Pt, Pd,Zn,Sn,Mo,Ta,Cu,and Hf),HEA-NPs-(9)(Pt,Zr,Sn,Mo,Bi, Hf,Co,Ni,and Cu),HEA-NPs-(10)(Pt,Sn,Pd,In,Zn,Au,Ni, Cu, Hf,and Fe),HEA-NPs-(11) (Pt,Au,Pd,Fe,Sn,In,Cu,Ga,Mn,Al, and Ni),HEA-NPs-(12) (Pt,Pd,Sn,Cu, Zn, Zr,Hf,Ni,Ru,W,Au, and Bi),HEA-NPs-(13) (Pt,Fe,Co,Ni,Cr,Mn,Ga, Sn,Al,Hf,Bi, Mo,and Zn),and HEA-NPs-(14) (Pt, Zr, Nb,Fe,Cu,Ta,Mo,Hf, Bi,W, Zn,Sn,Pd,and Ni).HAADF-STEM and EDS mapping are performed to characterize the compositional uniformity of these synthesized HEA-NPs systems.As shown in Figure 2,for each HEA-NPs system,every element in all nanoparticles is evenly mixing.Moreover, elementary composition is further confirmed by EDX spectrum and inductively coupled plasma mass spectrometry (ICP-MS) (Figures S6-S12 and Tables S1-S8, Supporting Information). "], "scan_rate": null, "substrate": "Carbon nanotubes (CNTs)", "figure_source": {"img_path": "images/51422c919bf419102020fbca492a9f8d3e59f54313f3b3e7b67608e7c2e0c82c.jpg", "location": "Figure1Scotretadrucacef-))eatiafuin strategyforsynthesiofHN.b)mafrH-Ns-(14).c)pateofHNs-(14).de)mgesofHNs-(4) trationnd)isrcistrbist()futiogf(esog h,i)AtomicalysoedHAA-agsofHNs-(14).jltranmaiglogtheyndrectstiely ", "reference_text_list": ["After heat treatment,HEA-NPs containing up to 14 metal elements are obtained (donated as HEA-NPs-(14)).As seen from Figure 1b,all14 elements (Pt,Zr,Nb,Fe,Cu,Ta,Mo,Hf,Bi, W, Zn, Sn,Pd,and Ni) are homogeneously mixed in each nanoparticle loaded on carbon nanotubes (CNTs).", "Besides that, the composition of HEA-NPs-(14) is further confirmed by EDX spectrum (Figure S5, Supporting Information).As revealed by XRD spectrum,HEA-NPs-(14) containing many strong repelling element combinations still show a single-phase structure without phase segregation (Figure 1c).", "As shown in Figure 1d,e, the nanoparticles with an average diameter of $\\approx 5 ~ \\mathrm { n m }$ are densely dispersed on CNTs.High-resolution TEM image (HR-TEM) is acquired to character the structure of HEA-NPs-(14) nanoparticles.", "As demonstrated in Figure 1f, HEA-NPs-(14) nanoparticles exhibit single-phase-solid-solution structure,and the latice fringe spacing of 0.225 and $0 . 1 9 7 ~ \\mathrm { n m }$ respectively corresponds to the (111) and (2oo) crystal planes.", "Simultaneously, the corresponding fast Fourier transformation (FFT) pattern (Figure 1g) reveals the typical diffraction patterns of face-centered cubic structure along the [011] zone axis.As demonstrated in Figure 1h,i,a lot of lattice distortions can be clearly observed in the aberrationcorrected high-angle annular dark-field scanning transmission electron microscopy (HAADF-STEM) images of HEA-NPs-(14) nanoparticle.Geometric phase analysis (GPA) is conducted to determine strain mapping.", "As shown in Figure 1j-l, inhomogeneous strain including both tensile (red),and compression (blue) strain are observed,which can be ascribed to the extreme mixing of 14 elements with different atom radius.In addition, the strain mapping images show that all regions in the nanoparticles have experienced inhomogeneous strain, not confined to certain region,which also reveals the extremely uniform mixing of all 14 elements.Based on previous reports,these pronounced lattice dislocations in HEA-NPs-(14) will reduce the energy of the whole system, thus promoting the activation and transportation of active substances.[4]"]}, "i | 8 | {'extraction_results': [{'alloy_id': 'HEA-NPs-(14)', 'performance': {'stability': {'source': ['Briefly, HEA-NPs-(14) only requires the ultralow overpotentials of 11 and $1 8 \\mathsf { m } \\mathsf { v }$ to deliver $1 0 \\mathsf { m A c m } ^ { - 2 }$ and exhibits ultralong durability for 400 and $\\pmb { 2 6 4 } \\mathbf { h }$ under $1 0 0 m \\mathbf { A } c m ^ { - 2 }$ in $0 . 5 \\textsf { M H } _ { 2 } { \\mathsf { S O } } _ { 4 }$ and 1 M KOH, respectively, which surpasses most advanced pH-universal HER catalysts. ', '\nTo estimate the long-term stability of HEA-NPs-(14) for HER in $0 . 5 \\mathrm { ~ M ~ H ~ } _ { 2 } \\mathrm { S O } _ { 4 }$ and $1 \\ \\mathrm { ~ M ~ K O H }$ ,chronopotentiometry measurement is performed.It can be seen from Figure $_ { 4 \\mathrm { g } }$ that after holding at the current density of $1 0 0 \\mathrm { m A c m } ^ { - 2 }$ for ultralong $4 0 0 \\mathrm { { h } }$ in 0.5M $\\mathrm { H } _ { 2 } \\mathrm { S O } _ { 4 }$ ,the potential of HEA-NPs-(14) only decreases by $\\approx 8 0 \\mathrm { m V } .$ And HEA-NPs-(14) also show excellent long-term durability in $1 \\mathrm { ~ \\bf ~ M ~ } \\mathrm { ~ K O H ~ }$ ,after maintaining at the current density of $1 0 0 \\mathrm { \\ m A \\ c m ^ { - 2 } }$ for $2 6 4 \\ \\mathrm { h }$ ,the potential exhibits almost no attenuation,only decreasing by $3 \\mathrm { m V }$ (Figure 4h). '], 'cycle_count': None, 'test_method': 'Chronopotentiometry', 'duration_hours': '400', 'degradation_details': 'Only decreases by 80 mV at 100 mA cm^-2 for 400 hours', 'performance_retention': 'Potential decreases by ≈80 mV'}, 'tafel_slope': {'unit': 'mV dec^-1', 'value': '27.2', 'source': ['And the Tafel slope of HEA-NPs-(14) is only $2 7 . 2 \\mathrm { m V } \\mathrm { d e c } ^ { - 1 }$ which is also lower than that of $\\mathrm { \\dot { P t } / C \\ ( 2 9 . 4 \\ m V \\ d e c ^ { - 1 } ) }$ ,indicating the more efficient Volmer-Tafel mechanism in $0 . 5 \\mathrm { ~ M ~ H } _ { 2 } \\mathrm { S O } _ { 4 }$ (Figure 4b).[13] The turnover frequencies (TOFs) are calculated to estimate the intrinsic catalytic activities of HEA-NPs-(14) and $\\mathrm { P t / C }$ [13a,14] As shown in Figure 4c,HEA-NPs-(14) displays a higher TOF than $\\mathrm { P t / C }$ at different potentials.In detail,HEA-NPs-(14) achieved a']}, 'overpotential': [{'unit': 'mV', 'value': '11', 'source': ['Briefly, HEA-NPs-(14) only requires the ultralow overpotentials of 11 and $1 8 \\mathsf { m } \\mathsf { v }$ to deliver $1 0 \\mathsf { m A c m } ^ { - 2 }$ and exhibits ultralong durability for 400 and $\\pmb { 2 6 4 } \\mathbf { h }$ under $1 0 0 m \\mathbf { A } c m ^ { - 2 }$ in $0 . 5 \\textsf { M H } _ { 2 } { \\mathsf { S O } } _ { 4 }$ and 1 M KOH, respectively, which surpasses most advanced pH-universal HER catalysts. ', '\n# 2.3.Electrochemical Performance of HER\n\nThe pH-universal HER electrocatalytic performance of HEANPs-(14) is tested in $0 . 5 { { \\mathrm { ~ \\bf ~ { ~ M ~ } ~ } } }$ $\\mathrm { H } _ { 2 } \\mathrm { S O } _ { 4 }$ ， $1 \\ \\mathrm { s } \\ \\mathrm { K O H }$ and natural seawater via a typical three-electrode set up.To achieve the precise data,the reference electrode is normalized to the reversible hydrogen electrode (RHE) which is calibrated according to the previous work reported by Boettcher et al. (Figure S21, Supporting Information).[12] The activity of commercial $\\mathrm { P t / C }$ catalyst is also measured for comparison.As illustrated in Figure 4a,HEA-NPs(14) shows extremely superior HER electrocatalytic performance in $0 . 5 { { \\mathrm { ~ \\bf ~ { ~ M ~ } ~ } } }$ $\\mathrm { H } _ { 2 } \\mathrm { S O } _ { 4 }$ ，which only needs $1 1 ~ \\mathrm { m V }$ overpotential to deliver $1 0 \\mathrm { \\ m A } \\mathrm { \\ c m \\ } ^ { - 2 }$ ,lower than that of $\\mathrm { P t / C }$ $( 1 4 ~ \\mathrm { m V } )$ . '], 'current_density': '10 mA cm^-2'}, {'unit': 'mV', 'value': '18', 'source': ['Briefly, HEA-NPs-(14) only requires the ultralow overpotentials of 11 and $1 8 \\mathsf { m } \\mathsf { v }$ to deliver $1 0 \\mathsf { m A c m } ^ { - 2 }$ and exhibits ultralong durability for 400 and $\\pmb { 2 6 4 } \\mathbf { h }$ under $1 0 0 m \\mathbf { A } c m ^ { - 2 }$ in $0 . 5 \\textsf { M H } _ { 2 } { \\mathsf { S O } } _ { 4 }$ and 1 M KOH, respectively, which surpasses most advanced pH-universal HER catalysts. ', '\nHEA-NPs-(14) also shows extremely excellent catalytic activity of HER in 1 M KOH.In $1 \\textbf { \\em M }$ KOH,the overpotential required to reach $1 0 \\mathrm { \\ m A \\ c m ^ { - 2 } }$ of HEA-NPs-(14) is only $1 8 ~ \\mathrm { m V }$ which is much lower than $\\mathrm { P t / C }$ $( 6 0 ~ \\mathrm { m V } )$ and other reported HER electrocatalysts (Figure 4d; Tables S10 and S11 Supporting Information).[15] The corresponding Tafel slopes are shown in Figure 4e,it can be seen that HEA-NPs-(14) has a small Tafel slope of $3 0 . 7 ~ \\mathrm { m V ~ d e c ^ { - 1 } }$ in $1 \\ \\mathrm { ~ M ~ } \\ \\mathrm { K O H }$ ，suggesting the favorable Volmer-Tafel mechanism.While commercial $\\mathrm { P t / C }$ has a much larger Tafel slope of $5 8 . 0 \\mathrm { m V } \\mathrm { d e c } ^ { - 1 }$ in $1 \\textbf { M }$ KOH, demonstrating the Volmer-Heyrovsky mechanism[15e] The TOFs of HEA-NPs(14) and $\\mathrm { P t / C }$ in $1 \\ \\mathrm { ~ M ~ K O H }$ are also achieved and the results are shown in Figure 4f. '], 'current_density': '10 mA cm^-2'}, {'unit': 'mV', 'value': '149', 'source': ['\nThe HER electrocatalytic performance of HEA-NPs-(14) and $\\mathrm { P t / C }$ in natural seawater is shown in the Figure S23 (Supporting Information).As can be seen, there is no significant difference in HER performance between HEA-NPs-(14) and $\\mathrm { P t / C }$ in seawater, with overpotentials of 149 and $1 5 3 \\mathrm { m V }$ to deliver $1 0 \\mathrm { m A c m ^ { - 2 } }$ ， respectively. '], 'current_density': '10 mA cm^-2'}], 'supplementary_performance': [{'key': 'Turnover frequency (TOF) at 20 mV', 'value': '2.2 s^-1', 'source': ['\nTOF of $2 . 2 { \\mathrm { ~ s } } ^ { - 1 }$ at the overpotential of $2 0 \\mathrm { m V }$ which is higher than that of $\\mathrm { P t / C }$ $ { \\left( 1 . 4 \\ \\mathbf { s } ^ { - 1 } \\right) }$ ,indicating the excellent HER intrinsic activity of HEA-NPs-(14).']}, {'key': 'Peak current density for MOR', 'value': '12.6 A mg^-1_Pt', 'source': ['Moreover, HEA-NPs-(14) also exhibits an impressive peak curent density of $1 2 . 6 \\mathsf { A } \\mathsf { m g } ^ { - 1 } { _ { \\mathsf { P t } } }$ in $1 \\ \\mathsf { m } \\ \\mathsf { K O H } + \\mathsf { T }$ M MeOH and a half-wave potential of 0.86 V (vs RHE.) in 0.1 m KOH. The work further expands the spectrum of possible metal alloys, which is important for the broad compositional space and future data-driven material discovery.', 'Moreover, the peak current density of HEA-NPs-(14) is $1 2 \\mathrm { ~ 6 ~ A ~ m g ^ { - 1 } } _ { \\mathrm { ~ P t } }$ ，6.6 times higher than $\\mathrm { P t / C } \\left( 1 . 9 \\mathrm { A } \\mathrm { m g ^ { - 1 } } _ { \\mathrm { P t } } \\right)$ To our best knowledge,HEA-NPs-(14) is one of the most advanced catalysts for MOR (Table S13, Supporting Information).[19] To study the stability of HEA-NPs-(14) for MOR, the chronoamperometry measurement is conducted at $0 . 6 5 \\mathrm { V }$ (vs RHE)and the curve is depicted in Figure 6f. ']}, {'key': 'Half-wave potential for ORR', 'value': '0.86 V', 'source': ['Moreover, HEA-NPs-(14) also exhibits an impressive peak curent density of $1 2 . 6 \\mathsf { A } \\mathsf { m g } ^ { - 1 } { _ { \\mathsf { P t } } }$ in $1 \\ \\mathsf { m } \\ \\mathsf { K O H } + \\mathsf { T }$ M MeOH and a half-wave potential of 0.86 V (vs RHE.) in 0.1 m KOH. The work further expands the spectrum of possible metal alloys, which is important for the broad compositional space and future data-driven material discovery.', 'Even compared with other advanced ORR catalysts, the half-wave potential $( 0 . 8 6 \\mathrm { V }$ vs RHE) of HEA-NPs-(14) is still impressive (Table S12, Supporting Information).[17] The linear polarization curves of different rotation speed and the average transferred electron number calculated from the Koutecky-Levich (K-L) curves are shown in Figure 6b and Figure S25 (Supporting Information)[18l As can be seen,HEA-NPs-(14) shows an obvious four-electron ORR pathway.To estimate the stability of HEA-NPs(14) for ORR,accelerated durability tests (ADT) and chronoamperometry are executed.As can be seen,after 50oo cycles,the polarization curve of HEA-NPs-(14) almost has no change and the current density retains up to $9 5 . 2 \\%$ after $^ { 1 2 0 \\mathrm { h } }$ continuously operation at $0 . 6 5 ~ \\mathrm { V }$ vs RHE,suggesting its excellent durability (Figure 6c).']}]}, 'experimental_conditions': {'test_setup': {'source': ['\n# 2.3.Electrochemical Performance of HER\n\nThe pH-universal HER electrocatalytic performance of HEANPs-(14) is tested in $0 . 5 { { \\mathrm { ~ \\bf ~ { ~ M ~ } ~ } } }$ $\\mathrm { H } _ { 2 } \\mathrm { S O } _ { 4 }$ ， $1 \\ \\mathrm { s } \\ \\mathrm { K O H }$ and natural seawater via a typical three-electrode set up.To achieve the precise data,the reference electrode is normalized to the reversible hydrogen electrode (RHE) which is calibrated according to the previous work reported by Boettcher et al. (Figure S21, Supporting Information).[12] The activity of commercial $\\mathrm { P t / C }$ catalyst is also measured for comparison.As illustrated in Figure 4a,HEA-NPs(14) shows extremely superior HER electrocatalytic performance in $0 . 5 { { \\mathrm { ~ \\bf ~ { ~ M ~ } ~ } } }$ $\\mathrm { H } _ { 2 } \\mathrm { S O } _ { 4 }$ ，which only needs $1 1 ~ \\mathrm { m V }$ overpotential to deliver $1 0 \\mathrm { \\ m A } \\mathrm { \\ c m \\ } ^ { - 2 }$ ,lower than that of $\\mathrm { P t / C }$ $( 1 4 ~ \\mathrm { m V } )$ . '], 'scan_rate': None, 'substrate': 'three-electrode set up', 'ir_compensation': None}, 'electrolyte': {'source': ['Briefly, HEA-NPs-(14) only requires the ultralow overpotentials of 11 and $1 8 \\mathsf { m } \\mathsf { v }$ to deliver $1 0 \\mathsf { m A c m } ^ { - 2 }$ and exhibits ultralong durability for 400 and $\\pmb { 2 6 4 } \\mathbf { h }$ under $1 0 0 m \\mathbf { A } c m ^ { - 2 }$ in $0 . 5 \\textsf { M H } _ { 2 } { \\mathsf { S O } } _ { 4 }$ and 1 M KOH, respectively, which surpasses most advanced pH-universal HER catalysts. ', '\n# 2.3.Electrochemical Performance of HER\n\nThe pH-universal HER electrocatalytic performance of HEANPs-(14) is tested in $0 . 5 { { \\mathrm { ~ \\bf ~ { ~ M ~ } ~ } } }$ $\\mathrm { H } _ { 2 } \\mathrm { S O } _ { 4 }$ ， $1 \\ \\mathrm { s } \\ \\mathrm { K O H }$ and natural seawater via a typical three-electrode set up.To achieve the precise data,the reference electrode is normalized to the reversible hydrogen electrode (RHE) which is calibrated according to the previous work reported by Boettcher et al. (Figure S21, Supporting Information).[12] The activity of commercial $\\mathrm { P t / C }$ catalyst is also measured for comparison.As illustrated in Figure 4a,HEA-NPs(14) shows extremely superior HER electrocatalytic performance in $0 . 5 { { \\mathrm { ~ \\bf ~ { ~ M ~ } ~ } } }$ $\\mathrm { H } _ { 2 } \\mathrm { S O } _ { 4 }$ ，which only needs $1 1 ~ \\mathrm { m V }$ overpotential to deliver $1 0 \\mathrm { \\ m A } \\mathrm { \\ c m \\ } ^ { - 2 }$ ,lower than that of $\\mathrm { P t / C }$ $( 1 4 ~ \\mathrm { m V } )$ . ', '\nHEA-NPs-(14) also shows extremely excellent catalytic activity of HER in 1 M KOH.In $1 \\textbf { \\em M }$ KOH,the overpotential required to reach $1 0 \\mathrm { \\ m A \\ c m ^ { - 2 } }$ of HEA-NPs-(14) is only $1 8 ~ \\mathrm { m V }$ which is much lower than $\\mathrm { P t / C }$ $( 6 0 ~ \\mathrm { m V } )$ and other reported HER electrocatalysts (Figure 4d; Tables S10 and S11 Supporting Information).[15] The corresponding Tafel slopes are shown in Figure 4e,it can be seen that HEA-NPs-(14) has a small Tafel slope of $3 0 . 7 ~ \\mathrm { m V ~ d e c ^ { - 1 } }$ in $1 \\ \\mathrm { ~ M ~ } \\ \\mathrm { K O H }$ ，suggesting the favorable Volmer-Tafel mechanism.While commercial $\\mathrm { P t / C }$ has a much larger Tafel slope of $5 8 . 0 \\mathrm { m V } \\mathrm { d e c } ^ { - 1 }$ in $1 \\textbf { M }$ KOH, demonstrating the Volmer-Heyrovsky mechanism[15e] The TOFs of HEA-NPs(14) and $\\mathrm { P t / C }$ in $1 \\ \\mathrm { ~ M ~ K O H }$ are also achieved and the results are shown in Figure 4f. ', '\nThe HER electrocatalytic performance of HEA-NPs-(14) and $\\mathrm { P t / C }$ in natural seawater is shown in the Figure S23 (Supporting Information).As can be seen, there is no significant difference in HER performance between HEA-NPs-(14) and $\\mathrm { P t / C }$ in seawater, with overpotentials of 149 and $1 5 3 \\mathrm { m V }$ to deliver $1 0 \\mathrm { m A c m ^ { - 2 } }$ ， respectively. '], 'ph_value': None, 'concentration_molar': '0.5 M or 1 M', 'electrolyte_composition': 'H2SO4 or KOH'}, 'synthesis_method': {'method': 'step-alloying strategy', 'source': ['Further expanding the compositional space is of great significance for enriching the material library. Here, a step-alloying strategy is developed to synthesis HEA-NPs containing a range of strongly repellent elements (e.g., Bi-W) by using the rich-Pt cores formed during the first liquid phase reaction as the seed of the second thermal diffusion. ', '\nAmong all metal elements, the $\\Delta H _ { \\mathrm { m i x } }$ of atomic combinations between Pt and any other element are lower than the safe upper limit,which means that it is easier to alloy $\\mathrm { P t }$ with other elements without phase separation.Using this characteristic of Ptelement, we developed a step-alloying strategy, through which a series of high entropy alloy nanoparticles containing various immiscible elements were successfully prepared at relatively low temperature. ', 'Using this characteristic of $\\mathrm { P t }$ ，we develop the stepalloying strategy to prepare a series of homogeneous HEA-NPs containing strong repelling element combinations.Our strategy consists of a two-step step-alloying process.First, the elements with higher solution-phase electronegativity, such as Pt, will be reduced to ultrasmall rich-Pt cores by $\\mathrm { N a H } _ { 4 } \\mathrm { B }$ during the liquid-phase reaction process.Meanwhile,other unreduced elements and poly(vinylpyrrolidone) (PVP) will co-precipitate to form amorphous nanosheets,which wrap around the rich-Pt cores.In the subsequent heat-treatment process (at relatively low temperature, 973 K),PVP in amorphous nanosheets will be vaporized,and those unreduced metal elements will gradually diffuse into the rich-Pt cores (Figure la).', '\nAfter heat treatment,HEA-NPs containing up to 14 metal elements are obtained (donated as HEA-NPs-(14)).', '\nTo demonstrate the scalability of step-alloying strategy， a wide range of HEA-NPs systems are synthesized, including', 'After holding at $8 7 3 \\mathrm { ~ K ~ }$ for $1 \\textup { h }$ ,the amorphous nanosheets are still observed, which is consistent with the results of in situ TEM.While after annealing for $^ { 3 \\mathrm { h } }$ at $9 7 3 \\ \\mathrm { K }$ ,the morphology of nanoalloys densely distributed on CNT support can be obtained. ', 'Therefore,the step-allying strategy can prepare HEA-NPs with strongly immiscible metal elemental combinations under relatively low temperatures.'], 'key_parameters': 'heat treatment at 973 K'}, 'other_environmental_params': [{'key': 'Natural seawater performance', 'value': 'Tested in natural seawater', 'source': ['\n# 2.3.Electrochemical Performance of HER\n\nThe pH-universal HER electrocatalytic performance of HEANPs-(14) is tested in $0 . 5 { { \\mathrm { ~ \\bf ~ { ~ M ~ } ~ } } }$ $\\mathrm { H } _ { 2 } \\mathrm { S O } _ { 4 }$ ， $1 \\ \\mathrm { s } \\ \\mathrm { K O H }$ and natural seawater via a typical three-electrode set up.To achieve the precise data,the reference electrode is normalized to the reversible hydrogen electrode (RHE) which is calibrated according to the previous work reported by Boettcher et al. (Figure S21, Supporting Information).[12] The activity of commercial $\\mathrm { P t / C }$ catalyst is also measured for comparison.As illustrated in Figure 4a,HEA-NPs(14) shows extremely superior HER electrocatalytic performance in $0 . 5 { { \\mathrm { ~ \\bf ~ { ~ M ~ } ~ } } }$ $\\mathrm { H } _ { 2 } \\mathrm { S O } _ { 4 }$ ，which only needs $1 1 ~ \\mathrm { m V }$ overpotential to deliver $1 0 \\mathrm { \\ m A } \\mathrm { \\ c m \\ } ^ { - 2 }$ ,lower than that of $\\mathrm { P t / C }$ $( 1 4 ~ \\mathrm { m V } )$ . ', '\nThe HER electrocatalytic performance of HEA-NPs-(14) and $\\mathrm { P t / C }$ in natural seawater is shown in the Figure S23 (Supporting Information).As can be seen, there is no significant difference in HER performance between HEA-NPs-(14) and $\\mathrm { P t / C }$ in seawater, with overpotentials of 149 and $1 5 3 \\mathrm { m V }$ to deliver $1 0 \\mathrm { m A c m ^ { - 2 } }$ ， respectively. ']}]}}, {'alloy_id': 'HEA-NPs-(7)', 'performance': {'stability': {'source': [], 'cycle_count': None, 'test_method': 'Unknown', 'duration_hours': None, 'degradation_details': None, 'performance_retention': None}, 'tafel_slope': {'unit': None, 'value': None, 'source': []}, 'overpotential': [], 'supplementary_performance': []}, 'experimental_conditions': {'test_setup': {'source': [], 'scan_rate': None, 'substrate': None, 'ir_compensation': None}, 'electrolyte': {'source': [], 'ph_value': None, 'concentration_molar': None, 'electrolyte_composition': None}, 'synthesis_method': {'method': 'step-alloying strategy', 'source': ['\nTo demonstrate the scalability of step-alloying strategy， a wide range of HEA-NPs systems are synthesized, including', '\nHEA-NPs-(7) (Pt, Sn, Pd, In,Cu, Ni,and Fe),HEA-NPs-(8) (Pt, Pd,Zn,Sn,Mo,Ta,Cu,and Hf),HEA-NPs-(9)(Pt,Zr,Sn,Mo,Bi, Hf,Co,Ni,and Cu),HEA-NPs-(10)(Pt,Sn,Pd,In,Zn,Au,Ni, Cu, Hf,and Fe),HEA-NPs-(11) (Pt,Au,Pd,Fe,Sn,In,Cu,Ga,Mn,Al, and Ni),HEA-NPs-(12) (Pt,Pd,Sn,Cu, Zn, Zr,Hf,Ni,Ru,W,Au, and Bi),HEA-NPs-(13) (Pt,Fe,Co,Ni,Cr,Mn,Ga, Sn,Al,Hf,Bi, Mo,and Zn),and HEA-NPs-(14) (Pt, Zr, Nb,Fe,Cu,Ta,Mo,Hf, Bi,W, Zn,Sn,Pd,and Ni).HAADF-STEM and EDS mapping are performed to characterize the compositional uniformity of these synthesized HEA-NPs systems.As shown in Figure 2,for each HEA-NPs system,every element in all nanoparticles is evenly mixing.Moreover, elementary composition is further confirmed by EDX spectrum and inductively coupled plasma mass spectrometry (ICP-MS) (Figures S6-S12 and Tables S1-S8, Supporting Information). '], 'key_parameters': 'heat treatment at 973 K'}, 'other_environmental_params': [{'key': 'Electrochemical tests', 'value': 'Alkaline HER, ORR, and MOR under the same electrochemical condition as HEA-NPs-(14)', 'source': ['\nThe electrocatalytic performance of HEA-NPs-(7) and HEANPs-(9) for alkaline HER,ORR and MOR are conducted under the same electrochemical condition,and the results are shown in Figures S27-S29 (Supporting Information). ']}]}}, {'alloy_id': 'HEA-NPs-(8)', 'performance': {'stability': {'source': [], 'cycle_count': None, 'test_method': 'Unknown', 'duration_hours': None, 'degradation_details': None, 'performance_retention': None}, 'tafel_slope': {'unit': None, 'value': None, 'source': []}, 'overpotential': [], 'supplementary_performance': []}, 'experimental_conditions': {'test_setup': {'source': [], 'scan_rate': None, 'substrate': None, 'ir_compensation': None}, 'electrolyte': {'source': [], 'ph_value': None, 'concentration_molar': None, 'electrolyte_composition': None}, 'synthesis_method': {'method': 'step-alloying strategy', 'source': ['\nTo demonstrate the scalability of step-alloying strategy， a wide range of HEA-NPs systems are synthesized, including', '\nHEA-NPs-(7) (Pt, Sn, Pd, In,Cu, Ni,and Fe),HEA-NPs-(8) (Pt, Pd,Zn,Sn,Mo,Ta,Cu,and Hf),HEA-NPs-(9)(Pt,Zr,Sn,Mo,Bi, Hf,Co,Ni,and Cu),HEA-NPs-(10)(Pt,Sn,Pd,In,Zn,Au,Ni, Cu, Hf,and Fe),HEA-NPs-(11) (Pt,Au,Pd,Fe,Sn,In,Cu,Ga,Mn,Al, and Ni),HEA-NPs-(12) (Pt,Pd,Sn,Cu, Zn, Zr,Hf,Ni,Ru,W,Au, and Bi),HEA-NPs-(13) (Pt,Fe,Co,Ni,Cr,Mn,Ga, Sn,Al,Hf,Bi, Mo,and Zn),and HEA-NPs-(14) (Pt, Zr, Nb,Fe,Cu,Ta,Mo,Hf, Bi,W, Zn,Sn,Pd,and Ni).HAADF-STEM and EDS mapping are performed to characterize the compositional uniformity of these synthesized HEA-NPs systems.As shown in Figure 2,for each HEA-NPs system,every element in all nanoparticles is evenly mixing.Moreover, elementary composition is further confirmed by EDX spectrum and inductively coupled plasma mass spectrometry (ICP-MS) (Figures S6-S12 and Tables S1-S8, Supporting Information). '], 'key_parameters': 'heat treatment at 973 K'}, 'other_environmental_params': []}}, {'alloy_id': 'HEA-NPs-(9)', 'performance': {'stability': {'source': [], 'cycle_count': None, 'test_method': 'Unknown', 'duration_hours': None, 'degradation_details': None, 'performance_retention': None}, 'tafel_slope': {'unit': None, 'value': None, 'source': []}, 'overpotential': [], 'supplementary_performance': []}, 'experimental_conditions': {'test_setup': {'source': [], 'scan_rate': None, 'substrate': None, 'ir_compensation': None}, 'electrolyte': {'source': [], 'ph_value': None, 'concentration_molar': None, 'electrolyte_composition': None}, 'synthesis_method': {'method': 'step-alloying strategy', 'source': ['\nTo demonstrate the scalability of step-alloying strategy， a wide range of HEA-NPs systems are synthesized, including', '\nHEA-NPs-(7) (Pt, Sn, Pd, In,Cu, Ni,and Fe),HEA-NPs-(8) (Pt, Pd,Zn,Sn,Mo,Ta,Cu,and Hf),HEA-NPs-(9)(Pt,Zr,Sn,Mo,Bi, Hf,Co,Ni,and Cu),HEA-NPs-(10)(Pt,Sn,Pd,In,Zn,Au,Ni, Cu, Hf,and Fe),HEA-NPs-(11) (Pt,Au,Pd,Fe,Sn,In,Cu,Ga,Mn,Al, and Ni),HEA-NPs-(12) (Pt,Pd,Sn,Cu, Zn, Zr,Hf,Ni,Ru,W,Au, and Bi),HEA-NPs-(13) (Pt,Fe,Co,Ni,Cr,Mn,Ga, Sn,Al,Hf,Bi, Mo,and Zn),and HEA-NPs-(14) (Pt, Zr, Nb,Fe,Cu,Ta,Mo,Hf, Bi,W, Zn,Sn,Pd,and Ni).HAADF-STEM and EDS mapping are performed to characterize the compositional uniformity of these synthesized HEA-NPs systems.As shown in Figure 2,for each HEA-NPs system,every element in all nanoparticles is evenly mixing.Moreover, elementary composition is further confirmed by EDX spectrum and inductively coupled plasma mass spectrometry (ICP-MS) (Figures S6-S12 and Tables S1-S8, Supporting Information). '], 'key_parameters': 'heat treatment at 973 K'}, 'other_environmental_params': [{'key': 'Electrochemical tests', 'value': 'Alkaline HER, ORR, and MOR under the same electrochemical condition as HEA-NPs-(14)', 'source': ['\nThe electrocatalytic performance of HEA-NPs-(7) and HEANPs-(9) for alkaline HER,ORR and MOR are conducted under the same electrochemical condition,and the results are shown in Figures S27-S29 (Supporting Information). ']}]}}, {'alloy_id': 'HEA-NPs-(10)', 'performance': {'stability': {'source': [], 'cycle_count': None, 'test_method': 'Unknown', 'duration_hours': None, 'degradation_details': None, 'performance_retention': None}, 'tafel_slope': {'unit': 'mV dec^-1', 'value': None, 'source': []}, 'overpotential': [], 'supplementary_performance': []}, 'experimental_conditions': {'test_setup': {'source': ['As seen from Figure 1b,all14 elements (Pt,Zr,Nb,Fe,Cu,Ta,Mo,Hf,Bi, W, Zn, Sn,Pd,and Ni) are homogeneously mixed in each nanoparticle loaded on carbon nanotubes (CNTs). ', '\nHEA-NPs-(7) (Pt, Sn, Pd, In,Cu, Ni,and Fe),HEA-NPs-(8) (Pt, Pd,Zn,Sn,Mo,Ta,Cu,and Hf),HEA-NPs-(9)(Pt,Zr,Sn,Mo,Bi, Hf,Co,Ni,and Cu),HEA-NPs-(10)(Pt,Sn,Pd,In,Zn,Au,Ni, Cu, Hf,and Fe),HEA-NPs-(11) (Pt,Au,Pd,Fe,Sn,In,Cu,Ga,Mn,Al, and Ni),HEA-NPs-(12) (Pt,Pd,Sn,Cu, Zn, Zr,Hf,Ni,Ru,W,Au, and Bi),HEA-NPs-(13) (Pt,Fe,Co,Ni,Cr,Mn,Ga, Sn,Al,Hf,Bi, Mo,and Zn),and HEA-NPs-(14) (Pt, Zr, Nb,Fe,Cu,Ta,Mo,Hf, Bi,W, Zn,Sn,Pd,and Ni).HAADF-STEM and EDS mapping are performed to characterize the compositional uniformity of these synthesized HEA-NPs systems.As shown in Figure 2,for each HEA-NPs system,every element in all nanoparticles is evenly mixing.Moreover, elementary composition is further confirmed by EDX spectrum and inductively coupled plasma mass spectrometry (ICP-MS) (Figures S6-S12 and Tables S1-S8, Supporting Information). '], 'scan_rate': None, 'substrate': 'Carbon nanotubes (CNTs)', 'ir_compensation': None}, 'electrolyte': {'source': [], 'ph_value': None, 'concentration_molar': None, 'electrolyte_composition': None}, 'synthesis_method': {'method': 'Step-alloying strategy', 'source': ['Using this characteristic of $\\mathrm { P t }$ ，we develop the stepalloying strategy to prepare a series of homogeneous HEA-NPs containing strong repelling element combinations.Our strategy consists of a two-step step-alloying process.First, the elements with higher solution-phase electronegativity, such as Pt, will be reduced to ultrasmall rich-Pt cores by $\\mathrm { N a H } _ { 4 } \\mathrm { B }$ during the liquid-phase reaction process.Meanwhile,other unreduced elements and poly(vinylpyrrolidone) (PVP) will co-precipitate to form amorphous nanosheets,which wrap around the rich-Pt cores.In the subsequent heat-treatment process (at relatively low temperature, 973 K),PVP in amorphous nanosheets will be vaporized,and those unreduced metal elements will gradually diffuse into the rich-Pt cores (Figure la).', '\nHEA-NPs-(7) (Pt, Sn, Pd, In,Cu, Ni,and Fe),HEA-NPs-(8) (Pt, Pd,Zn,Sn,Mo,Ta,Cu,and Hf),HEA-NPs-(9)(Pt,Zr,Sn,Mo,Bi, Hf,Co,Ni,and Cu),HEA-NPs-(10)(Pt,Sn,Pd,In,Zn,Au,Ni, Cu, Hf,and Fe),HEA-NPs-(11) (Pt,Au,Pd,Fe,Sn,In,Cu,Ga,Mn,Al, and Ni),HEA-NPs-(12) (Pt,Pd,Sn,Cu, Zn, Zr,Hf,Ni,Ru,W,Au, and Bi),HEA-NPs-(13) (Pt,Fe,Co,Ni,Cr,Mn,Ga, Sn,Al,Hf,Bi, Mo,and Zn),and HEA-NPs-(14) (Pt, Zr, Nb,Fe,Cu,Ta,Mo,Hf, Bi,W, Zn,Sn,Pd,and Ni).HAADF-STEM and EDS mapping are performed to characterize the compositional uniformity of these synthesized HEA-NPs systems.As shown in Figure 2,for each HEA-NPs system,every element in all nanoparticles is evenly mixing.Moreover, elementary composition is further confirmed by EDX spectrum and inductively coupled plasma mass spectrometry (ICP-MS) (Figures S6-S12 and Tables S1-S8, Supporting Information). ', 'After holding at $8 7 3 \\mathrm { ~ K ~ }$ for $1 \\textup { h }$ ,the amorphous nanosheets are still observed, which is consistent with the results of in situ TEM.While after annealing for $^ { 3 \\mathrm { h } }$ at $9 7 3 \\ \\mathrm { K }$ ,the morphology of nanoalloys densely distributed on CNT support can be obtained. ', 'Therefore, 973 K is an appropriate temperature for our step-alloying strategy, which is far lower than that of recently reported preparation strategy of extending the alloying to repelling combinations (180o K).6l And the potential reason is as follows.As confirmed by in situ TEM, during thermal annealing process,those unreduced elements in amorphous nanosheets will diffuse into rich-Pt cores, so the initial alloying process is actually the bonding and alloying between Pt and other metal atoms. '], 'key_parameters': '973 K'}, 'other_environmental_params': []}}, {'alloy_id': 'HEA-NPs-(11)', 'performance': {'stability': {'source': [], 'cycle_count': None, 'test_method': 'Unknown', 'duration_hours': None, 'degradation_details': None, 'performance_retention': None}, 'tafel_slope': {'unit': 'mV dec^-1', 'value': None, 'source': []}, 'overpotential': [], 'supplementary_performance': []}, 'experimental_conditions': {'test_setup': {'source': ['As seen from Figure 1b,all14 elements (Pt,Zr,Nb,Fe,Cu,Ta,Mo,Hf,Bi, W, Zn, Sn,Pd,and Ni) are homogeneously mixed in each nanoparticle loaded on carbon nanotubes (CNTs). ', '\nHEA-NPs-(7) (Pt, Sn, Pd, In,Cu, Ni,and Fe),HEA-NPs-(8) (Pt, Pd,Zn,Sn,Mo,Ta,Cu,and Hf),HEA-NPs-(9)(Pt,Zr,Sn,Mo,Bi, Hf,Co,Ni,and Cu),HEA-NPs-(10)(Pt,Sn,Pd,In,Zn,Au,Ni, Cu, Hf,and Fe),HEA-NPs-(11) (Pt,Au,Pd,Fe,Sn,In,Cu,Ga,Mn,Al, and Ni),HEA-NPs-(12) (Pt,Pd,Sn,Cu, Zn, Zr,Hf,Ni,Ru,W,Au, and Bi),HEA-NPs-(13) (Pt,Fe,Co,Ni,Cr,Mn,Ga, Sn,Al,Hf,Bi, Mo,and Zn),and HEA-NPs-(14) (Pt, Zr, Nb,Fe,Cu,Ta,Mo,Hf, Bi,W, Zn,Sn,Pd,and Ni).HAADF-STEM and EDS mapping are performed to characterize the compositional uniformity of these synthesized HEA-NPs systems.As shown in Figure 2,for each HEA-NPs system,every element in all nanoparticles is evenly mixing.Moreover, elementary composition is further confirmed by EDX spectrum and inductively coupled plasma mass spectrometry (ICP-MS) (Figures S6-S12 and Tables S1-S8, Supporting Information). '], 'scan_rate': None, 'substrate': 'Carbon nanotubes (CNTs)', 'ir_compensation': None}, 'electrolyte': {'source': [], 'ph_value': None, 'concentration_molar': None, 'electrolyte_composition': None}, 'synthesis_method': {'method': 'Step-alloying strategy', 'source': ['Using this characteristic of $\\mathrm { P t }$ ，we develop the stepalloying strategy to prepare a series of homogeneous HEA-NPs containing strong repelling element combinations.Our strategy consists of a two-step step-alloying process.First, the elements with higher solution-phase electronegativity, such as Pt, will be reduced to ultrasmall rich-Pt cores by $\\mathrm { N a H } _ { 4 } \\mathrm { B }$ during the liquid-phase reaction process.Meanwhile,other unreduced elements and poly(vinylpyrrolidone) (PVP) will co-precipitate to form amorphous nanosheets,which wrap around the rich-Pt cores.In the subsequent heat-treatment process (at relatively low temperature, 973 K),PVP in amorphous nanosheets will be vaporized,and those unreduced metal elements will gradually diffuse into the rich-Pt cores (Figure la).', '\nHEA-NPs-(7) (Pt, Sn, Pd, In,Cu, Ni,and Fe),HEA-NPs-(8) (Pt, Pd,Zn,Sn,Mo,Ta,Cu,and Hf),HEA-NPs-(9)(Pt,Zr,Sn,Mo,Bi, Hf,Co,Ni,and Cu),HEA-NPs-(10)(Pt,Sn,Pd,In,Zn,Au,Ni, Cu, Hf,and Fe),HEA-NPs-(11) (Pt,Au,Pd,Fe,Sn,In,Cu,Ga,Mn,Al, and Ni),HEA-NPs-(12) (Pt,Pd,Sn,Cu, Zn, Zr,Hf,Ni,Ru,W,Au, and Bi),HEA-NPs-(13) (Pt,Fe,Co,Ni,Cr,Mn,Ga, Sn,Al,Hf,Bi, Mo,and Zn),and HEA-NPs-(14) (Pt, Zr, Nb,Fe,Cu,Ta,Mo,Hf, Bi,W, Zn,Sn,Pd,and Ni).HAADF-STEM and EDS mapping are performed to characterize the compositional uniformity of these synthesized HEA-NPs systems.As shown in Figure 2,for each HEA-NPs system,every element in all nanoparticles is evenly mixing.Moreover, elementary composition is further confirmed by EDX spectrum and inductively coupled plasma mass spectrometry (ICP-MS) (Figures S6-S12 and Tables S1-S8, Supporting Information). ', 'After holding at $8 7 3 \\mathrm { ~ K ~ }$ for $1 \\textup { h }$ ,the amorphous nanosheets are still observed, which is consistent with the results of in situ TEM.While after annealing for $^ { 3 \\mathrm { h } }$ at $9 7 3 \\ \\mathrm { K }$ ,the morphology of nanoalloys densely distributed on CNT support can be obtained. ', 'Therefore, 973 K is an appropriate temperature for our step-alloying strategy, which is far lower than that of recently reported preparation strategy of extending the alloying to repelling combinations (180o K).6l And the potential reason is as follows.As confirmed by in situ TEM, during thermal annealing process,those unreduced elements in amorphous nanosheets will diffuse into rich-Pt cores, so the initial alloying process is actually the bonding and alloying between Pt and other metal atoms. '], 'key_parameters': '973 K'}, 'other_environmental_params': []}}, {'alloy_id': 'HEA-NPs-(12)', 'performance': {'stability': {'source': [], 'cycle_count': None, 'test_method': 'Unknown', 'duration_hours': None, 'degradation_details': None, 'performance_retention': None}, 'tafel_slope': {'unit': 'mV dec^-1', 'value': None, 'source': []}, 'overpotential': [], 'supplementary_performance': []}, 'experimental_conditions': {'test_setup': {'source': ['As seen from Figure 1b,all14 elements (Pt,Zr,Nb,Fe,Cu,Ta,Mo,Hf,Bi, W, Zn, Sn,Pd,and Ni) are homogeneously mixed in each nanoparticle loaded on carbon nanotubes (CNTs). ', '\nHEA-NPs-(7) (Pt, Sn, Pd, In,Cu, Ni,and Fe),HEA-NPs-(8) (Pt, Pd,Zn,Sn,Mo,Ta,Cu,and Hf),HEA-NPs-(9)(Pt,Zr,Sn,Mo,Bi, Hf,Co,Ni,and Cu),HEA-NPs-(10)(Pt,Sn,Pd,In,Zn,Au,Ni, Cu, Hf,and Fe),HEA-NPs-(11) (Pt,Au,Pd,Fe,Sn,In,Cu,Ga,Mn,Al, and Ni),HEA-NPs-(12) (Pt,Pd,Sn,Cu, Zn, Zr,Hf,Ni,Ru,W,Au, and Bi),HEA-NPs-(13) (Pt,Fe,Co,Ni,Cr,Mn,Ga, Sn,Al,Hf,Bi, Mo,and Zn),and HEA-NPs-(14) (Pt, Zr, Nb,Fe,Cu,Ta,Mo,Hf, Bi,W, Zn,Sn,Pd,and Ni).HAADF-STEM and EDS mapping are performed to characterize the compositional uniformity of these synthesized HEA-NPs systems.As shown in Figure 2,for each HEA-NPs system,every element in all nanoparticles is evenly mixing.Moreover, elementary composition is further confirmed by EDX spectrum and inductively coupled plasma mass spectrometry (ICP-MS) (Figures S6-S12 and Tables S1-S8, Supporting Information). '], 'scan_rate': None, 'substrate': 'Carbon nanotubes (CNTs)', 'ir_compensation': None}, 'electrolyte': {'
89 | 9e4b16104052537522c0e01a74a1a18b | {"extraction_results": [{"alloy_id": "FeCoNiMnCr", "performance": {"stability": {"source": ["In stability tests, FeCoNiMnCr showed a negligible loss of activity even after being exposed to an ultra-high current density of $5 0 0 \\mathrm { m A c m } ^ { - 2 }$ for 112 hours. ", "Moreover, in stability tests, the catalyst shows negligible activity loss after holding at $5 0 0 \\mathrm { m A c m } ^ { - 2 }$ for up to 112 hours. ", "As depicted in Figure S22, FeCoNiMnCr maintained a current density of $5 0 0 \\mathrm { m A c m } ^ { - 2 }$ for 112 hours, demonstrating indicating its excellent long-term stability for OER. Surprisingly, the electrocatalytic stability of FeCoNiMnCr even improved after 112 hours at $5 0 0 \\mathrm { m A c m } ^ { - 2 }$ . "], "cycle_count": null, "test_method": "Chronopotentiometry", "duration_hours": "112", "degradation_details": "negligible loss of activity", "performance_retention": null}, "tafel_slope": {"unit": "mV dec^-1", "value": "37.3", "source": ["The Tafel slope for FeCoNiMnCr was $3 7 . 3 \\mathrm { m V } \\mathrm { d e c } ^ { - 1 }$ , which was lower than that of FeCoNiMnSc $( 4 2 . 1 6 ~ \\mathrm { m V ~ d e c ^ { - 1 } } )$ , FeCoNiMnTi $4 0 . 9 5 \\mathrm { m V }$ $\\mathsf { d e c } ^ { - 1 }$ ), and FeCoNiMnV $3 8 . 5 \\mathrm { m V } \\mathrm { d e c } ^ { - 1 } .$ ) (Fig. 3b). This suggests that the FeCoNiMnCr catalyst possesses faster surface OER kinetics. "]}, "overpotential": [{"unit": "mV", "value": "255", "source": ["The FeCoNiMnCr catalyst demonstrates the best performance, with an alkaline medium current density of $1 0 \\mathrm { m A c m } ^ { - 2 }$ and an overpotential as low as $2 5 5 \\mathrm { m V }$ . ", "The linear sweep voltammetry (LSV) curves presented in Fig. 3a show that the FeCoNiMnCr exhibited an exceptionally low overpotential of $2 5 5 \\mathrm { m V }$ at a current density of $1 0 \\mathrm { m A c m } ^ { - 2 }$ , outperforming the FeCoNiMnSc $\\left( 2 8 3 { \\mathrm { m V } } \\right)$ , FeCoNiMnTi $\\mathrm { ( 2 7 0 m V ) }$ , and FeCoNiMnV $\\mathrm { 2 6 2 m V ) }$ catalysts. "], "current_density": "10 mA cm^-2"}], "supplementary_performance": [{"key": "Mass Activity", "value": "0.21 A mg_metal^-1 at 300 mV", "source": ["\nImpressively, as depicted in Fig. 3e-f, FeCoNiMnCr demonstrates a high mass activity of $0 . 2 1 \\mathrm { ~ A ~ m g ~ } _ { \\mathrm { m e t a l } } ^ { - 1 }$ at an overpotential of $3 0 0 \\mathrm { m V }$ , while FeCoNiMnSc, FeCoNiMnTi, and FeCoNiMnV exhibit mass activities of 0.04, 0.06, and $0 . 1 2 \\mathrm { A } \\mathrm { m g } _ { \\mathrm { m e t a l } } ^ { - 1 }$ , respectively. "]}, {"key": "Turnover Frequency (TOF)", "value": "0.03 s^-1 at 300 mV", "source": ["In alkaline media, FeCoNiMnCr displays an ultra-high turnover frequency (TOF) of $0 . 0 3 \\ : s ^ { - 1 }$ at an overpotential of $3 0 0 \\ \\mathrm { m V } .$ . "]}, {"key": "Charge Transfer Resistance (Rct)", "value": "1.78 Ω at 300 mV", "source": ["The Nyquist plot in Fig. 3d reveals that FeCoNiMnCr has the lowest charge transfer resistance $\\mathrm { ( R _ { c t } ) }$ of approximately $1 . 7 8 \\Omega$ at an overpotential of $3 0 0 ~ \\mathrm { { m V } }$ in 1 M KOH, which is significantly smaller than that of FeCoNiMnSc $\\left( 2 . 7 \\ \\Omega \\right)$ , FeCoNiMnTi $\\left( 2 . 2 \\ \\Omega \\right)$ , FeCoNiMnV $\\left( 1 . 9 5 ~ \\Omega \\right)$ , and $\\mathrm { I r O } _ { 2 }$ $\\left( 1 8 . 3 \\ \\Omega \\right)$ . "]}, {"key": "Double-layer Capacitance (Cdl)", "value": "5.35 mF cm^-2", "source": ["The FeCoNiMnCr catalyst exhibited a $\\mathrm { C } _ { \\mathrm { d l } }$ value of $5 . 3 5 \\mathrm { m F }$ $\\mathrm { c m } ^ { - 2 }$ . "]}, {"key": "BET Specific Surface Area", "value": "169.2653 m^2/g", "source": ["The pore size distribution curves (Figure S6a) and $\\Nu _ { 2 }$ adsorption-desorption isotherms (Figure S6b), indicate that the BET specific surface areas of the four HEA-HEO composites are $1 4 1 . 8 9 9 3 \\mathrm { ~ m } ^ { 2 } / 8$ (FeCoNiMnSc), $9 9 . 7 2 4 5 \\ : \\mathrm { m } ^ { 2 } / \\mathrm { g }$ (FeCoNiMnTi), $1 2 3 . 5 2 5 7 \\ : \\mathrm { m } ^ { 2 } / 8$ (FeCoNiMnV), and $1 6 9 . 2 6 5 3 \\mathrm { m } ^ { 2 } / \\mathrm { g }$ (FeCoNiMnCr). "]}, {"key": "Activation Energy for OOH* formation", "value": "368 meV", "source": ["The formation of $\\mathrm { O O H ^ { \\ast } }$ reaction intermediates on FeCoNiMnCr has the lowest activation energy of $3 6 8 \\mathrm { m e V }$ . ", "The activation energy for the formation of $\\mathrm { O O H ^ { \\ast } }$ reaction intermediates on FeCoNiMnCr $3 6 8 ~ \\mathrm { m e V } )$ is lower than that on FeCoNiMnSc $( 4 4 4 ~ \\mathrm { m e V } )$ , FeCoNiMnTi $( 3 8 2 { \\mathrm { ~ m e V } } )$ , and FeCoNiMnV $( 3 7 0 \\ \\mathrm { m e V } )$ , suggesting that FeCoNiMnCr exhibits superior OER properties (Fig. 5e). These results align with the previous experimental findings. ", "The formation of $\\mathrm { O O H ^ { * } }$ reaction intermediates on FeCoNiMnCr has the lowest activation energy of $3 6 8 ~ \\mathrm { m e V }$ . "]}, {"key": "Work Function", "value": "4.082 eV", "source": ["The work function of FeCoNiMnCr is 4.082 eV. At a current density of $1 0 \\mathrm { m A c m } ^ { - 2 }$ , the overpotential of FeCoNiMnCr is the smallest, suggesting that FeCoNiMnCr binds electrons moderately, which is more favorable for the OER reaction (Fig. 5e). The sitedependent projected density of states (PDOS) is further investigated by analyzing different elements in FeCoNiMn-x. "]}]}, "experimental_conditions": {"test_setup": {"source": ["LSV curves were taken in 1 M KOH and $1 \\ \\mathrm { M } \\ \\mathrm { K O H } + \\mathrm { C H } _ { 3 } \\mathrm { O H }$ with a scan rate of $5 0 \\mathrm { m V } s ^ { - 1 }$ . (e)Relationship between the Ratio of O $\\left( \\mathrm { a t \\% } \\right)$ to Oxygenophilic metal $\\mathbf { ( a t \\% ) }$ content and the current difference leading to the filled area in FeCoNiMn-x catalysts. "], "scan_rate": "50 mV s^-1", "substrate": null, "ir_compensation": null}, "electrolyte": {"source": ["\nThe electrocatalytic performance of FeCoNiMn-x catalysts for the oxygen evolution reaction (OER) was investigated in an $\\mathrm { O } _ { 2 }$ -saturated 1 M KOH solution using a three-electrode system at room temperature. ", "\nFig. 3. Electrocatalytic performance of FeCoNiMn-x catalysts in $\\mathbf { 1 . 0 \\ M }$ KOH solution at room temperature. (a) IR-corrected polarization curves, (b) Tafel plots, (c) Linear of $\\mathrm { C _ { d l } }$ of the catalyst versus scan rate, (d) Nyquist plot, (e) TOF image, (f) Mass activity and TOF at an overpotential of $3 0 0 \\mathrm { m V }$ . (g) The stability is tasted at a current density of $5 0 0 \\mathrm { m A c m ^ { - 2 } }$ in 1 M KOH solution at room temperature for $4 8 \\mathrm { { h } }$ of FeCoNiMn- $\\mathbf { \\nabla } \\cdot \\mathbf { X }$ catalysts."], "ph_value": null, "concentration_molar": "1.0 M", "electrolyte_composition": "KOH"}, "synthesis_method": {"method": "hydrothermal-pyrolysis", "source": ["\n# 2. Experimental\n\n# 2.1. Synthesis of FeCoNiMn MOFs, FeCoNiMnSc MOFs, FeCoNiMnTi MOFs, FeCoNiMnV MOFs and FeCoNiMnCr MOFs precursors", "\nPreparation of FeCoNiMnCr MOFs as an example. It started with the dissolution of 0.25 mmol $\\mathrm { C _ { 4 } H _ { 6 } O _ { 4 } F e }$ , $0 . 2 5 \\mathrm { m m o l }$ $\\mathrm { C o } ( \\mathrm { N O } _ { 3 } ) _ { 2 } { \\cdot } 6 \\mathrm { H } _ { 2 } \\mathrm { O }$ ,", "\n$0 . 2 5 \\mathrm { m m o l }$ $\\mathrm { N i } ( \\mathrm { N O } _ { 3 } ) _ { 2 } { \\cdot } 6 \\mathrm { H } _ { 2 } \\mathrm { O }$ , $0 . 2 5 \\mathrm { m m o l }$ $\\mathrm { M n N } _ { 2 } \\mathrm { O } _ { 6 } { \\cdot } 4 \\mathrm { H } _ { 2 } \\mathrm { O }$ , $0 . 2 5 \\mathrm { m m o l }$ Cr $\\mathrm { ( N O _ { 3 } ) _ { 3 } } { \\cdot } 9 \\mathrm { H _ { 2 } O }$ and 0.34 mmol 2,5-dihydroxyterephthalic acid in the mixture of $2 2 . 5 \\mathrm { m L }$ DMF, $1 . 3 5 \\mathrm { m L }$ anhydrous ethanol and $1 . 3 5 \\mathrm { m L }$ deionized water. ", "Subsequently, the mixture was immediately transferred into a $5 0 \\mathrm { m L }$ autoclave, where it was heated for 30 hours at $1 2 0 ^ { \\circ } \\mathrm { C }$ . ", "After drying, the product is placed in a tube furnace. The tube furnace was pretreated at $3 5 0 ^ { \\circ } \\mathrm { C }$ for 1 hour and heated at $4 5 0 ^ { \\circ } \\mathrm { C }$ for 2 hours after passing a gas mixture $\\mathrm { H } _ { 2 } / \\mathrm { A r }$ $( 5 \\% \\ \\mathrm { H } _ { 2 } )$ . ", "\n# 3. Results and discussions\n\nAs depicted in Scheme 1, FeCoNiMn-x composites with HEA-HEO heterostructures were synthesized using the hydrothermal-pyrolysis method previously reported. "], "key_parameters": "120 °C for 30 hours (hydrothermal); 350 °C for 1 h, then 450 °C for 2 h under H2/Ar (5% H2) (pyrolysis)"}, "other_environmental_params": [{"key": "Gas Mixture", "value": "H2/Ar (5% H2)", "source": ["After drying, the product is placed in a tube furnace. The tube furnace was pretreated at $3 5 0 ^ { \\circ } \\mathrm { C }$ for 1 hour and heated at $4 5 0 ^ { \\circ } \\mathrm { C }$ for 2 hours after passing a gas mixture $\\mathrm { H } _ { 2 } / \\mathrm { A r }$ $( 5 \\% \\ \\mathrm { H } _ { 2 } )$ . "]}, {"key": "Temperature", "value": "Room temperature", "source": ["\nThe electrocatalytic performance of FeCoNiMn-x catalysts for the oxygen evolution reaction (OER) was investigated in an $\\mathrm { O } _ { 2 }$ -saturated 1 M KOH solution using a three-electrode system at room temperature. ", "\nFig. 3. Electrocatalytic performance of FeCoNiMn-x catalysts in $\\mathbf { 1 . 0 \\ M }$ KOH solution at room temperature. (a) IR-corrected polarization curves, (b) Tafel plots, (c) Linear of $\\mathrm { C _ { d l } }$ of the catalyst versus scan rate, (d) Nyquist plot, (e) TOF image, (f) Mass activity and TOF at an overpotential of $3 0 0 \\mathrm { m V }$ . (g) The stability is tasted at a current density of $5 0 0 \\mathrm { m A c m ^ { - 2 } }$ in 1 M KOH solution at room temperature for $4 8 \\mathrm { { h } }$ of FeCoNiMn- $\\mathbf { \\nabla } \\cdot \\mathbf { X }$ catalysts."]}, {"key": "O2 Saturation", "value": "O2-saturated", "source": ["\nThe electrocatalytic performance of FeCoNiMn-x catalysts for the oxygen evolution reaction (OER) was investigated in an $\\mathrm { O } _ { 2 }$ -saturated 1 M KOH solution using a three-electrode system at room temperature. "]}]}}, {"alloy_id": "FeCoNiMnCr HEA", "performance": {"stability": {"source": [], "cycle_count": null, "test_method": "Unknown", "duration_hours": null, "degradation_details": null, "performance_retention": null}, "tafel_slope": {"unit": "mV dec^-1", "value": null, "source": []}, "overpotential": [], "supplementary_performance": []}, "experimental_conditions": {"test_setup": {"source": [], "scan_rate": null, "substrate": null, "ir_compensation": null}, "electrolyte": {"source": ["\nThe electrocatalytic performance of FeCoNiMn-x catalysts for the oxygen evolution reaction (OER) was investigated in an $\\mathrm { O } _ { 2 }$ -saturated 1 M KOH solution using a three-electrode system at room temperature. ", "\nFig. 3. Electrocatalytic performance of FeCoNiMn-x catalysts in $\\mathbf { 1 . 0 \\ M }$ KOH solution at room temperature. (a) IR-corrected polarization curves, (b) Tafel plots, (c) Linear of $\\mathrm { C _ { d l } }$ of the catalyst versus scan rate, (d) Nyquist plot, (e) TOF image, (f) Mass activity and TOF at an overpotential of $3 0 0 \\mathrm { m V }$ . (g) The stability is tasted at a current density of $5 0 0 \\mathrm { m A c m ^ { - 2 } }$ in 1 M KOH solution at room temperature for $4 8 \\mathrm { { h } }$ of FeCoNiMn- $\\mathbf { \\nabla } \\cdot \\mathbf { X }$ catalysts."], "ph_value": null, "concentration_molar": "1.0 M", "electrolyte_composition": "KOH"}, "synthesis_method": {"method": "Pyrolysis", "source": ["\nNotably, FeCoNiMnCr MOFs were pretreated at $3 5 0 ~ ^ { \\circ } \\mathrm { C }$ for $^ { 1 \\mathrm { h } }$ , followed by the passage of a gas mixture $\\mathrm { H } _ { 2 } / \\mathrm { A r }$ $( 5 \\% \\mathrm { H } _ { 2 } )$ kept at $5 0 0 ^ { \\circ } \\mathrm { C }$ for $^ { 7 \\mathrm { h } }$ to obtain FeCoNiMnCr HEA. FeCoNiMnCr MOFs were pyrolyzed in air at $6 0 0 ~ ^ { \\circ } \\mathrm { C }$ for $^ { 3 \\mathrm { h } }$ to obtain FeCoNiMnCr HEO samples. "], "key_parameters": "350 °C for 1 h, then 500 °C for 7 h under H2/Ar (5% H2)"}, "other_environmental_params": [{"key": "Gas Mixture", "value": "H2/Ar (5% H2)", "source": ["\nNotably, FeCoNiMnCr MOFs were pretreated at $3 5 0 ~ ^ { \\circ } \\mathrm { C }$ for $^ { 1 \\mathrm { h } }$ , followed by the passage of a gas mixture $\\mathrm { H } _ { 2 } / \\mathrm { A r }$ $( 5 \\% \\mathrm { H } _ { 2 } )$ kept at $5 0 0 ^ { \\circ } \\mathrm { C }$ for $^ { 7 \\mathrm { h } }$ to obtain FeCoNiMnCr HEA. FeCoNiMnCr MOFs were pyrolyzed in air at $6 0 0 ~ ^ { \\circ } \\mathrm { C }$ for $^ { 3 \\mathrm { h } }$ to obtain FeCoNiMnCr HEO samples. "]}]}}, {"alloy_id": "FeCoNiMnCr HEO", "performance": {"stability": {"source": [], "cycle_count": null, "test_method": "Unknown", "duration_hours": null, "degradation_details": null, "performance_retention": null}, "tafel_slope": {"unit": "mV dec^-1", "value": null, "source": []}, "overpotential": [], "supplementary_performance": []}, "experimental_conditions": {"test_setup": {"source": [], "scan_rate": null, "substrate": null, "ir_compensation": null}, "electrolyte": {"source": ["\nThe electrocatalytic performance of FeCoNiMn-x catalysts for the oxygen evolution reaction (OER) was investigated in an $\\mathrm { O } _ { 2 }$ -saturated 1 M KOH solution using a three-electrode system at room temperature. ", "\nFig. 3. Electrocatalytic performance of FeCoNiMn-x catalysts in $\\mathbf { 1 . 0 \\ M }$ KOH solution at room temperature. (a) IR-corrected polarization curves, (b) Tafel plots, (c) Linear of $\\mathrm { C _ { d l } }$ of the catalyst versus scan rate, (d) Nyquist plot, (e) TOF image, (f) Mass activity and TOF at an overpotential of $3 0 0 \\mathrm { m V }$ . (g) The stability is tasted at a current density of $5 0 0 \\mathrm { m A c m ^ { - 2 } }$ in 1 M KOH solution at room temperature for $4 8 \\mathrm { { h } }$ of FeCoNiMn- $\\mathbf { \\nabla } \\cdot \\mathbf { X }$ catalysts."], "ph_value": null, "concentration_molar": "1.0 M", "electrolyte_composition": "KOH"}, "synthesis_method": {"method": "Pyrolysis in air", "source": ["\nNotably, FeCoNiMnCr MOFs were pretreated at $3 5 0 ~ ^ { \\circ } \\mathrm { C }$ for $^ { 1 \\mathrm { h } }$ , followed by the passage of a gas mixture $\\mathrm { H } _ { 2 } / \\mathrm { A r }$ $( 5 \\% \\mathrm { H } _ { 2 } )$ kept at $5 0 0 ^ { \\circ } \\mathrm { C }$ for $^ { 7 \\mathrm { h } }$ to obtain FeCoNiMnCr HEA. FeCoNiMnCr MOFs were pyrolyzed in air at $6 0 0 ~ ^ { \\circ } \\mathrm { C }$ for $^ { 3 \\mathrm { h } }$ to obtain FeCoNiMnCr HEO samples. "], "key_parameters": "600 °C for 3 h"}, "other_environmental_params": []}}, {"alloy_id": "FeCoNiMnCr HEA+HEO", "performance": {"stability": {"source": [], "cycle_count": null, "test_method": "Unknown", "duration_hours": null, "degradation_details": null, "performance_retention": null}, "tafel_slope": {"unit": "mV dec^-1", "value": null, "source": []}, "overpotential": [], "supplementary_performance": []}, "experimental_conditions": {"test_setup": {"source": [], "scan_rate": null, "substrate": null, "ir_compensation": null}, "electrolyte": {"source": ["\nThe electrocatalytic performance of FeCoNiMn-x catalysts for the oxygen evolution reaction (OER) was investigated in an $\\mathrm { O } _ { 2 }$ -saturated 1 M KOH solution using a three-electrode system at room temperature. ", "\nFig. 3. Electrocatalytic performance of FeCoNiMn-x catalysts in $\\mathbf { 1 . 0 \\ M }$ KOH solution at room temperature. (a) IR-corrected polarization curves, (b) Tafel plots, (c) Linear of $\\mathrm { C _ { d l } }$ of the catalyst versus scan rate, (d) Nyquist plot, (e) TOF image, (f) Mass activity and TOF at an overpotential of $3 0 0 \\mathrm { m V }$ . (g) The stability is tasted at a current density of $5 0 0 \\mathrm { m A c m ^ { - 2 } }$ in 1 M KOH solution at room temperature for $4 8 \\mathrm { { h } }$ of FeCoNiMn- $\\mathbf { \\nabla } \\cdot \\mathbf { X }$ catalysts."], "ph_value": null, "concentration_molar": "1.0 M", "electrolyte_composition": "KOH"}, "synthesis_method": {"method": "Mixing", "source": ["FeCoNiMnCr HEA+HEO was obtained by mixing FeCoNiMnCr HEA with FeCoNiMnCr HEO 1:1."], "key_parameters": "FeCoNiMnCr HEA mixed with FeCoNiMnCr HEO in 1:1 ratio"}, "other_environmental_params": []}}, {"alloy_id": "FeCoNiMn", "performance": {"stability": {"source": [], "cycle_count": null, "test_method": "Unknown", "duration_hours": null, "degradation_details": null, "performance_retention": null}, "tafel_slope": {"unit": null, "value": null, "source": []}, "overpotential": [], "supplementary_performance": []}, "experimental_conditions": {"test_setup": {"source": [], "scan_rate": null, "substrate": null, "ir_compensation": null}, "electrolyte": {"source": ["\nThe electrocatalytic performance of FeCoNiMn-x catalysts for the oxygen evolution reaction (OER) was investigated in an $\\mathrm { O } _ { 2 }$ -saturated 1 M KOH solution using a three-electrode system at room temperature. "], "ph_value": null, "concentration_molar": "1 M", "electrolyte_composition": "KOH"}, "synthesis_method": {"method": "hydrothermal-pyrolysis", "source": ["After drying, the product is placed in a tube furnace. The tube furnace was pretreated at $3 5 0 ^ { \\circ } \\mathrm { C }$ for 1 hour and heated at $4 5 0 ^ { \\circ } \\mathrm { C }$ for 2 hours after passing a gas mixture $\\mathrm { H } _ { 2 } / \\mathrm { A r }$ $( 5 \\% \\ \\mathrm { H } _ { 2 } )$ . ", "Five new types of FeCoNiMn, FeCoNiMnSc, FeCoNiMnTi, FeCoNiMnV, and FeCoNiMnCr materials were obtained after cooling to room temperature.", "\n# 3. Results and discussions\n\nAs depicted in Scheme 1, FeCoNiMn-x composites with HEA-HEO heterostructures were synthesized using the hydrothermal-pyrolysis method previously reported. "], "key_parameters": "350 °C for 1 hour, 450 °C for 2 hours under H2/Ar (5% H2)"}, "other_environmental_params": []}}, {"alloy_id": "FeCoNiMnSc", "performance": {"stability": {"source": ["The four polymetallic high-entropy catalysts were subjected to stability tests at a current density of $5 0 0 \\mathrm { m A c m } ^ { - 2 }$ for 48 hours (Fig. 3g, Figure S20). Notably, the Cr-induced formation of HEA-HEO polymetallic high-entropy catalysts exhibited significant long-term stability potential. "], "cycle_count": null, "test_method": "Chronopotentiometry", "duration_hours": "48", "degradation_details": null, "performance_retention": null}, "tafel_slope": {"unit": "mV dec^-1", "value": "42.16", "source": ["The Tafel slope for FeCoNiMnCr was $3 7 . 3 \\mathrm { m V } \\mathrm { d e c } ^ { - 1 }$ , which was lower than that of FeCoNiMnSc $( 4 2 . 1 6 ~ \\mathrm { m V ~ d e c ^ { - 1 } } )$ , FeCoNiMnTi $4 0 . 9 5 \\mathrm { m V }$ $\\mathsf { d e c } ^ { - 1 }$ ), and FeCoNiMnV $3 8 . 5 \\mathrm { m V } \\mathrm { d e c } ^ { - 1 } .$ ) (Fig. 3b). This suggests that the FeCoNiMnCr catalyst possesses faster surface OER kinetics. "]}, "overpotential": [{"unit": "mV", "value": "283", "source": ["The linear sweep voltammetry (LSV) curves presented in Fig. 3a show that the FeCoNiMnCr exhibited an exceptionally low overpotential of $2 5 5 \\mathrm { m V }$ at a current density of $1 0 \\mathrm { m A c m } ^ { - 2 }$ , outperforming the FeCoNiMnSc $\\left( 2 8 3 { \\mathrm { m V } } \\right)$ , FeCoNiMnTi $\\mathrm { ( 2 7 0 m V ) }$ , and FeCoNiMnV $\\mathrm { 2 6 2 m V ) }$ catalysts. "], "current_density": "10 mA cm^-2"}], "supplementary_performance": [{"key": "Mass activity", "value": "0.04 A mg_metal^-1 at 300 mV", "source": ["\nImpressively, as depicted in Fig. 3e-f, FeCoNiMnCr demonstrates a high mass activity of $0 . 2 1 \\mathrm { ~ A ~ m g ~ } _ { \\mathrm { m e t a l } } ^ { - 1 }$ at an overpotential of $3 0 0 \\mathrm { m V }$ , while FeCoNiMnSc, FeCoNiMnTi, and FeCoNiMnV exhibit mass activities of 0.04, 0.06, and $0 . 1 2 \\mathrm { A } \\mathrm { m g } _ { \\mathrm { m e t a l } } ^ { - 1 }$ , respectively. "]}, {"key": "Charge transfer resistance", "value": "2.7 Ω at 300 mV", "source": ["The Nyquist plot in Fig. 3d reveals that FeCoNiMnCr has the lowest charge transfer resistance $\\mathrm { ( R _ { c t } ) }$ of approximately $1 . 7 8 \\Omega$ at an overpotential of $3 0 0 ~ \\mathrm { { m V } }$ in 1 M KOH, which is significantly smaller than that of FeCoNiMnSc $\\left( 2 . 7 \\ \\Omega \\right)$ , FeCoNiMnTi $\\left( 2 . 2 \\ \\Omega \\right)$ , FeCoNiMnV $\\left( 1 . 9 5 ~ \\Omega \\right)$ , and $\\mathrm { I r O } _ { 2 }$ $\\left( 1 8 . 3 \\ \\Omega \\right)$ . "]}, {"key": "BET specific surface area", "value": "141.8993 m^2/g", "source": ["The pore size distribution curves (Figure S6a) and $\\Nu _ { 2 }$ adsorption-desorption isotherms (Figure S6b), indicate that the BET specific surface areas of the four HEA-HEO composites are $1 4 1 . 8 9 9 3 \\mathrm { ~ m } ^ { 2 } / 8$ (FeCoNiMnSc), $9 9 . 7 2 4 5 \\ : \\mathrm { m } ^ { 2 } / \\mathrm { g }$ (FeCoNiMnTi), $1 2 3 . 5 2 5 7 \\ : \\mathrm { m } ^ { 2 } / 8$ (FeCoNiMnV), and $1 6 9 . 2 6 5 3 \\mathrm { m } ^ { 2 } / \\mathrm { g }$ (FeCoNiMnCr). "]}]}, "experimental_conditions": {"test_setup": {"source": [], "scan_rate": null, "substrate": null, "ir_compensation": null}, "electrolyte": {"source": ["\nThe electrocatalytic performance of FeCoNiMn-x catalysts for the oxygen evolution reaction (OER) was investigated in an $\\mathrm { O } _ { 2 }$ -saturated 1 M KOH solution using a three-electrode system at room temperature. "], "ph_value": null, "concentration_molar": "1 M", "electrolyte_composition": "KOH"}, "synthesis_method": {"method": "hydrothermal-pyrolysis", "source": ["The same preparation method was used for FeCoNiMn MOFs, FeCoNiMnSc MOFs, FeCoNiMnTi MOFs and FeCoNiMnV MOFs. Simply not adding $\\mathrm { C r N } _ { 3 } { \\mathrm O } _ { 9 } { \\cdot } 9 \\mathrm { H } _ { 2 } { \\mathrm O }$ or letting the same additions of $\\mathrm { S c ( N O _ { 3 } ) _ { 3 } { \\cdot } x H _ { 2 } O }$ , $\\mathrm { T i O S O } _ { 4 } { \\cdot } \\mathrm { x H } _ { 2 } S \\mathrm { O } _ { 4 } { \\cdot } \\mathrm { x H } _ { 2 } \\mathrm { O } ,$ and $\\mathrm { V O S O } _ { 4 } { \\cdot } \\mathrm { x H } _ { 2 } \\mathrm { O }$ replace $\\mathrm { C r N } _ { 3 } { \\cal O } _ { 9 } { \\cdot } 9 \\mathrm { H } _ { 2 } 0$ , respectively.", "After drying, the product is placed in a tube furnace. The tube furnace was pretreated at $3 5 0 ^ { \\circ } \\mathrm { C }$ for 1 hour and heated at $4 5 0 ^ { \\circ } \\mathrm { C }$ for 2 hours after passing a gas mixture $\\mathrm { H } _ { 2 } / \\mathrm { A r }$ $( 5 \\% \\ \\mathrm { H } _ { 2 } )$ . ", "Five new types of FeCoNiMn, FeCoNiMnSc, FeCoNiMnTi, FeCoNiMnV, and FeCoNiMnCr materials were obtained after cooling to room temperature.", "\n# 3. Results and discussions\n\nAs depicted in Scheme 1, FeCoNiMn-x composites with HEA-HEO heterostructures were synthesized using the hydrothermal-pyrolysis method previously reported. "], "key_parameters": "350 °C for 1 hour, 450 °C for 2 hours under H2/Ar (5% H2)"}, "other_environmental_params": []}}, {"alloy_id": "FeCoNiMnTi", "performance": {"stability": {"source": ["The four polymetallic high-entropy catalysts were subjected to stability tests at a current density of $5 0 0 \\mathrm { m A c m } ^ { - 2 }$ for 48 hours (Fig. 3g, Figure S20). Notably, the Cr-induced formation of HEA-HEO polymetallic high-entropy catalysts exhibited significant long-term stability potential. "], "cycle_count": null, "test_method": "Chronopotentiometry", "duration_hours": "48", "degradation_details": null, "performance_retention": null}, "tafel_slope": {"unit": "mV dec^-1", "value": "40.95", "source": ["The Tafel slope for FeCoNiMnCr was $3 7 . 3 \\mathrm { m V } \\mathrm { d e c } ^ { - 1 }$ , which was lower than that of FeCoNiMnSc $( 4 2 . 1 6 ~ \\mathrm { m V ~ d e c ^ { - 1 } } )$ , FeCoNiMnTi $4 0 . 9 5 \\mathrm { m V }$ $\\mathsf { d e c } ^ { - 1 }$ ), and FeCoNiMnV $3 8 . 5 \\mathrm { m V } \\mathrm { d e c } ^ { - 1 } .$ ) (Fig. 3b). This suggests that the FeCoNiMnCr catalyst possesses faster surface OER kinetics. "]}, "overpotential": [{"unit": "mV", "value": "270", "source": ["The linear sweep voltammetry (LSV) curves presented in Fig. 3a show that the FeCoNiMnCr exhibited an exceptionally low overpotential of $2 5 5 \\mathrm { m V }$ at a current density of $1 0 \\mathrm { m A c m } ^ { - 2 }$ , outperforming the FeCoNiMnSc $\\left( 2 8 3 { \\mathrm { m V } } \\right)$ , FeCoNiMnTi $\\mathrm { ( 2 7 0 m V ) }$ , and FeCoNiMnV $\\mathrm { 2 6 2 m V ) }$ catalysts. "], "current_density": "10 mA cm^-2"}], "supplementary_performance": [{"key": "Mass activity", "value": "0.06 A mg_metal^-1 at 300 mV", "source": ["\nImpressively, as depicted in Fig. 3e-f, FeCoNiMnCr demonstrates a high mass activity of $0 . 2 1 \\mathrm { ~ A ~ m g ~ } _ { \\mathrm { m e t a l } } ^ { - 1 }$ at an overpotential of $3 0 0 \\mathrm { m V }$ , while FeCoNiMnSc, FeCoNiMnTi, and FeCoNiMnV exhibit mass activities of 0.04, 0.06, and $0 . 1 2 \\mathrm { A } \\mathrm { m g } _ { \\mathrm { m e t a l } } ^ { - 1 }$ , respectively. "]}, {"key": "Charge transfer resistance", "value": "2.2 Ω at 300 mV", "source": ["The Nyquist plot in Fig. 3d reveals that FeCoNiMnCr has the lowest charge transfer resistance $\\mathrm { ( R _ { c t } ) }$ of approximately $1 . 7 8 \\Omega$ at an overpotential of $3 0 0 ~ \\mathrm { { m V } }$ in 1 M KOH, which is significantly smaller than that of FeCoNiMnSc $\\left( 2 . 7 \\ \\Omega \\right)$ , FeCoNiMnTi $\\left( 2 . 2 \\ \\Omega \\right)$ , FeCoNiMnV $\\left( 1 . 9 5 ~ \\Omega \\right)$ , and $\\mathrm { I r O } _ { 2 }$ $\\left( 1 8 . 3 \\ \\Omega \\right)$ . "]}, {"key": "BET specific surface area", "value": "99.7245 m^2/g", "source": ["The pore size distribution curves (Figure S6a) and $\\Nu _ { 2 }$ adsorption-desorption isotherms (Figure S6b), indicate that the BET specific surface areas of the four HEA-HEO composites are $1 4 1 . 8 9 9 3 \\mathrm { ~ m } ^ { 2 } / 8$ (FeCoNiMnSc), $9 9 . 7 2 4 5 \\ : \\mathrm { m } ^ { 2 } / \\mathrm { g }$ (FeCoNiMnTi), $1 2 3 . 5 2 5 7 \\ : \\mathrm { m } ^ { 2 } / 8$ (FeCoNiMnV), and $1 6 9 . 2 6 5 3 \\mathrm { m } ^ { 2 } / \\mathrm { g }$ (FeCoNiMnCr). "]}]}, "experimental_conditions": {"test_setup": {"source": [], "scan_rate": null, "substrate": null, "ir_compensation": null}, "electrolyte": {"source": ["\nThe electrocatalytic performance of FeCoNiMn-x catalysts for the oxygen evolution reaction (OER) was investigated in an $\\mathrm { O } _ { 2 }$ -saturated 1 M KOH solution using a three-electrode system at room temperature. "], "ph_value": null, "concentration_molar": "1 M", "electrolyte_composition": "KOH"}, "synthesis_method": {"method": "hydrothermal-pyrolysis", "source": ["The same preparation method was used for FeCoNiMn MOFs, FeCoNiMnSc MOFs, FeCoNiMnTi MOFs and FeCoNiMnV MOFs. Simply not adding $\\mathrm { C r N } _ { 3 } { \\mathrm O } _ { 9 } { \\cdot } 9 \\mathrm { H } _ { 2 } { \\mathrm O }$ or letting the same additions of $\\mathrm { S c ( N O _ { 3 } ) _ { 3 } { \\cdot } x H _ { 2 } O }$ , $\\mathrm { T i O S O } _ { 4 } { \\cdot } \\mathrm { x H } _ { 2 } S \\mathrm { O } _ { 4 } { \\cdot } \\mathrm { x H } _ { 2 } \\mathrm { O } ,$ and $\\mathrm { V O S O } _ { 4 } { \\cdot } \\mathrm { x H } _ { 2 } \\mathrm { O }$ replace $\\mathrm { C r N } _ { 3 } { \\cal O } _ { 9 } { \\cdot } 9 \\mathrm { H } _ { 2 } 0$ , respectively.", "After drying, the product is placed in a tube furnace. The tube furnace was pretreated at $3 5 0 ^ { \\circ } \\mathrm { C }$ for 1 hour and heated at $4 5 0 ^ { \\circ } \\mathrm { C }$ for 2 hours after passing a gas mixture $\\mathrm { H } _ { 2 } / \\mathrm { A r }$ $( 5 \\% \\ \\mathrm { H } _ { 2 } )$ . ", "Five new types of FeCoNiMn, FeCoNiMnSc, FeCoNiMnTi, FeCoNiMnV, and FeCoNiMnCr materials were obtained after cooling to room temperature.", "\n# 3. Results and discussions\n\nAs depicted in Scheme 1, FeCoNiMn-x composites with HEA-HEO heterostructures were synthesized using the hydrothermal-pyrolysis method previously reported. "], "key_parameters": "350 °C for 1 hour, 450 °C for 2 hours under H2/Ar (5% H2)"}, "other_environmental_params": []}}, {"alloy_id": "FeCoNiMnV", "performance": {"stability": {"source": ["The four polymetallic high-entropy catalysts were subjected to stability tests at a current density of $5 0 0 \\mathrm { m A c m } ^ { - 2 }$ for 48 hours (Fig. 3g, Figure S20). Notably, the Cr-induced formation of HEA-HEO polymetallic high-entropy catalysts exhibited significant long-term stability potential. "], "cycle_count": null, "test_method": "Chronopotentiometry", "duration_hours": "48", "degradation_details": null, "performance_retention": null}, "tafel_slope": {"unit": "mV dec^-1", "value": "38.5", "source": ["The Tafel slope for FeCoNiMnCr was $3 7 . 3 \\mathrm { m V } \\mathrm { d e c } ^ { - 1 }$ , which was lower than that of FeCoNiMnSc $( 4 2 . 1 6 ~ \\mathrm { m V ~ d e c ^ { - 1 } } )$ , FeCoNiMnTi $4 0 . 9 5 \\mathrm { m V }$ $\\mathsf { d e c } ^ { - 1 }$ ), and FeCoNiMnV $3 8 . 5 \\mathrm { m V } \\mathrm { d e c } ^ { - 1 } .$ ) (Fig. 3b). This suggests that the FeCoNiMnCr catalyst possesses faster surface OER kinetics. "]}, "overpotential": [{"unit": "mV", "value": "262", "source": ["The linear sweep voltammetry (LSV) curves presented in Fig. 3a show that the FeCoNiMnCr exhibited an exceptionally low overpotential of $2 5 5 \\mathrm { m V }$ at a current density of $1 0 \\mathrm { m A c m } ^ { - 2 }$ , outperforming the FeCoNiMnSc $\\left( 2 8 3 { \\mathrm { m V } } \\right)$ , FeCoNiMnTi $\\mathrm { ( 2 7 0 m V ) }$ , and FeCoNiMnV $\\mathrm { 2 6 2 m V ) }$ catalysts. "], "current_density": "10 mA cm^-2"}], "supplementary_performance": [{"key": "Mass activity", "value": "0.12 A mg_metal^-1 at 300 mV", "source": ["\nImpressively, as depicted in Fig. 3e-f, FeCoNiMnCr demonstrates a high mass activity of $0 . 2 1 \\mathrm { ~ A ~ m g ~ } _ { \\mathrm { m e t a l } } ^ { - 1 }$ at an overpotential of $3 0 0 \\mathrm { m V }$ , while FeCoNiMnSc, FeCoNiMnTi, and FeCoNiMnV exhibit mass activities of 0.04, 0.06, and $0 . 1 2 \\mathrm { A } \\mathrm { m g } _ { \\mathrm { m e t a l } } ^ { - 1 }$ , respectively. "]}, {"key": "Charge transfer resistance", "value": "1.95 Ω at 300 mV", "source": ["The Nyquist plot in Fig. 3d reveals that FeCoNiMnCr has the lowest charge transfer resistance $\\mathrm { ( R _ { c t } ) }$ of approximately $1 . 7 8 \\Omega$ at an overpotential of $3 0 0 ~ \\mathrm { { m V } }$ in 1 M KOH, which is significantly smaller than that of FeCoNiMnSc $\\left( 2 . 7 \\ \\Omega \\right)$ , FeCoNiMnTi $\\left( 2 . 2 \\ \\Omega \\right)$ , FeCoNiMnV $\\left( 1 . 9 5 ~ \\Omega \\right)$ , and $\\mathrm { I r O } _ { 2 }$ $\\left( 1 8 . 3 \\ \\Omega \\right)$ . "]}, {"key": "BET specific surface area", "value": "123.5257 m^2/g", "source": ["The pore size distribution curves (Figure S6a) and $\\Nu _ { 2 }$ adsorption-desorption isotherms (Figure S6b), indicate that the BET specific surface areas of the four HEA-HEO composites are $1 4 1 . 8 9 9 3 \\mathrm { ~ m } ^ { 2 } / 8$ (FeCoNiMnSc), $9 9 . 7 2 4 5 \\ : \\mathrm { m } ^ { 2 } / \\mathrm { g }$ (FeCoNiMnTi), $1 2 3 . 5 2 5 7 \\ : \\mathrm { m } ^ { 2 } / 8$ (FeCoNiMnV), and $1 6 9 . 2 6 5 3 \\mathrm { m } ^ { 2 } / \\mathrm { g }$ (FeCoNiMnCr). "]}]}, "experimental_conditions": {"test_setup": {"source": [], "scan_rate": null, "substrate": null, "ir_compensation": null}, "electrolyte": {"source": ["\nThe electrocatalytic performance of FeCoNiMn-x catalysts for the oxygen evolution reaction (OER) was investigated in an $\\mathrm { O } _ { 2 }$ -saturated 1 M KOH solution using a three-electrode system at room temperature. "], "ph_value": null, "concentration_molar": "1 M", "electrolyte_composition": "KOH"}, "synthesis_method": {"method": "hydrothermal-pyrolysis", "source": ["The same preparation method was used for FeCoNiMn MOFs, FeCoNiMnSc MOFs, FeCoNiMnTi MOFs and FeCoNiMnV MOFs. Simply not adding $\\mathrm { C r N } _ { 3 } { \\mathrm O } _ { 9 } { \\cdot } 9 \\mathrm { H } _ { 2 } { \\mathrm O }$ or letting the same additions of $\\mathrm { S c ( N O _ { 3 } ) _ { 3 } { \\cdot } x H _ { 2 } O }$ , $\\mathrm { T i O S O } _ { 4 } { \\cdot } \\mathrm { x H } _ { 2 } S \\mathrm { O } _ { 4 } { \\cdot } \\mathrm { x H } _ { 2 } \\m |  | {"extraction_results": [{"alloy_id": "FeCoNiMnCr", "performance": {"stability": {"source": ["In stability tests, FeCoNiMnCr showed a negligible loss of activity even after being exposed to an ultra-high current density of $5 0 0 \\mathrm { m A c m } ^ { - 2 }$ for 112 hours. ", "Moreover, in stability tests, the catalyst shows negligible activity loss after holding at $5 0 0 \\mathrm { m A c m } ^ { - 2 }$ for up to 112 hours. ", "As depicted in Figure S22, FeCoNiMnCr maintained a current density of $5 0 0 \\mathrm { m A c m } ^ { - 2 }$ for 112 hours, demonstrating indicating its excellent long-term stability for OER. Surprisingly, the electrocatalytic stability of FeCoNiMnCr even improved after 112 hours at $5 0 0 \\mathrm { m A c m } ^ { - 2 }$ . "], "cycle_count": null, "test_method": "Chronopotentiometry", "duration_hours": "112", "degradation_details": "negligible loss of activity", "performance_retention": null}, "tafel_slope": {"unit": "mV dec^-1", "value": "37.3", "source": ["The Tafel slope for FeCoNiMnCr was $3 7 . 3 \\mathrm { m V } \\mathrm { d e c } ^ { - 1 }$ , which was lower than that of FeCoNiMnSc $( 4 2 . 1 6 ~ \\mathrm { m V ~ d e c ^ { - 1 } } )$ , FeCoNiMnTi $4 0 . 9 5 \\mathrm { m V }$ $\\mathsf { d e c } ^ { - 1 }$ ), and FeCoNiMnV $3 8 . 5 \\mathrm { m V } \\mathrm { d e c } ^ { - 1 } .$ ) (Fig. 3b). This suggests that the FeCoNiMnCr catalyst possesses faster surface OER kinetics. "]}, "overpotential": [{"unit": "mV", "value": "255", "source": ["The FeCoNiMnCr catalyst demonstrates the best performance, with an alkaline medium current density of $1 0 \\mathrm { m A c m } ^ { - 2 }$ and an overpotential as low as $2 5 5 \\mathrm { m V }$ . ", "The linear sweep voltammetry (LSV) curves presented in Fig. 3a show that the FeCoNiMnCr exhibited an exceptionally low overpotential of $2 5 5 \\mathrm { m V }$ at a current density of $1 0 \\mathrm { m A c m } ^ { - 2 }$ , outperforming the FeCoNiMnSc $\\left( 2 8 3 { \\mathrm { m V } } \\right)$ , FeCoNiMnTi $\\mathrm { ( 2 7 0 m V ) }$ , and FeCoNiMnV $\\mathrm { 2 6 2 m V ) }$ catalysts. "], "current_density": "10 mA cm^-2"}], "supplementary_performance": [{"key": "Mass Activity", "value": "0.21 A mg_metal^-1 at 300 mV", "source": ["\nImpressively, as depicted in Fig. 3e-f, FeCoNiMnCr demonstrates a high mass activity of $0 . 2 1 \\mathrm { ~ A ~ m g ~ } _ { \\mathrm { m e t a l } } ^ { - 1 }$ at an overpotential of $3 0 0 \\mathrm { m V }$ , while FeCoNiMnSc, FeCoNiMnTi, and FeCoNiMnV exhibit mass activities of 0.04, 0.06, and $0 . 1 2 \\mathrm { A } \\mathrm { m g } _ { \\mathrm { m e t a l } } ^ { - 1 }$ , respectively. "]}, {"key": "Turnover Frequency (TOF)", "value": "0.03 s^-1 at 300 mV", "source": ["In alkaline media, FeCoNiMnCr displays an ultra-high turnover frequency (TOF) of $0 . 0 3 \\ : s ^ { - 1 }$ at an overpotential of $3 0 0 \\ \\mathrm { m V } .$ . "]}, {"key": "Charge Transfer Resistance (Rct)", "value": "1.78 Ω at 300 mV", "source": ["The Nyquist plot in Fig. 3d reveals that FeCoNiMnCr has the lowest charge transfer resistance $\\mathrm { ( R _ { c t } ) }$ of approximately $1 . 7 8 \\Omega$ at an overpotential of $3 0 0 ~ \\mathrm { { m V } }$ in 1 M KOH, which is significantly smaller than that of FeCoNiMnSc $\\left( 2 . 7 \\ \\Omega \\right)$ , FeCoNiMnTi $\\left( 2 . 2 \\ \\Omega \\right)$ , FeCoNiMnV $\\left( 1 . 9 5 ~ \\Omega \\right)$ , and $\\mathrm { I r O } _ { 2 }$ $\\left( 1 8 . 3 \\ \\Omega \\right)$ . "]}, {"key": "Double-layer Capacitance (Cdl)", "value": "5.35 mF cm^-2", "source": ["The FeCoNiMnCr catalyst exhibited a $\\mathrm { C } _ { \\mathrm { d l } }$ value of $5 . 3 5 \\mathrm { m F }$ $\\mathrm { c m } ^ { - 2 }$ . "]}, {"key": "BET Specific Surface Area", "value": "169.2653 m^2/g", "source": ["The pore size distribution curves (Figure S6a) and $\\Nu _ { 2 }$ adsorption-desorption isotherms (Figure S6b), indicate that the BET specific surface areas of the four HEA-HEO composites are $1 4 1 . 8 9 9 3 \\mathrm { ~ m } ^ { 2 } / 8$ (FeCoNiMnSc), $9 9 . 7 2 4 5 \\ : \\mathrm { m } ^ { 2 } / \\mathrm { g }$ (FeCoNiMnTi), $1 2 3 . 5 2 5 7 \\ : \\mathrm { m } ^ { 2 } / 8$ (FeCoNiMnV), and $1 6 9 . 2 6 5 3 \\mathrm { m } ^ { 2 } / \\mathrm { g }$ (FeCoNiMnCr). "]}, {"key": "Activation Energy for OOH* formation", "value": "368 meV", "source": ["The formation of $\\mathrm { O O H ^ { \\ast } }$ reaction intermediates on FeCoNiMnCr has the lowest activation energy of $3 6 8 \\mathrm { m e V }$ . ", "The activation energy for the formation of $\\mathrm { O O H ^ { \\ast } }$ reaction intermediates on FeCoNiMnCr $3 6 8 ~ \\mathrm { m e V } )$ is lower than that on FeCoNiMnSc $( 4 4 4 ~ \\mathrm { m e V } )$ , FeCoNiMnTi $( 3 8 2 { \\mathrm { ~ m e V } } )$ , and FeCoNiMnV $( 3 7 0 \\ \\mathrm { m e V } )$ , suggesting that FeCoNiMnCr exhibits superior OER properties (Fig. 5e). These results align with the previous experimental findings. ", "The formation of $\\mathrm { O O H ^ { * } }$ reaction intermediates on FeCoNiMnCr has the lowest activation energy of $3 6 8 ~ \\mathrm { m e V }$ . "]}, {"key": "Work Function", "value": "4.082 eV", "source": ["The work function of FeCoNiMnCr is 4.082 eV. At a current density of $1 0 \\mathrm { m A c m } ^ { - 2 }$ , the overpotential of FeCoNiMnCr is the smallest, suggesting that FeCoNiMnCr binds electrons moderately, which is more favorable for the OER reaction (Fig. 5e). The sitedependent projected density of states (PDOS) is further investigated by analyzing different elements in FeCoNiMn-x. "]}]}, "experimental_conditions": {"test_setup": {"source": ["LSV curves were taken in 1 M KOH and $1 \\ \\mathrm { M } \\ \\mathrm { K O H } + \\mathrm { C H } _ { 3 } \\mathrm { O H }$ with a scan rate of $5 0 \\mathrm { m V } s ^ { - 1 }$ . (e)Relationship between the Ratio of O $\\left( \\mathrm { a t \\% } \\right)$ to Oxygenophilic metal $\\mathbf { ( a t \\% ) }$ content and the current difference leading to the filled area in FeCoNiMn-x catalysts. "], "scan_rate": "50 mV s^-1", "substrate": null, "ir_compensation": null}, "electrolyte": {"source": ["\nThe electrocatalytic performance of FeCoNiMn-x catalysts for the oxygen evolution reaction (OER) was investigated in an $\\mathrm { O } _ { 2 }$ -saturated 1 M KOH solution using a three-electrode system at room temperature. ", "\nFig. 3. Electrocatalytic performance of FeCoNiMn-x catalysts in $\\mathbf { 1 . 0 \\ M }$ KOH solution at room temperature. (a) IR-corrected polarization curves, (b) Tafel plots, (c) Linear of $\\mathrm { C _ { d l } }$ of the catalyst versus scan rate, (d) Nyquist plot, (e) TOF image, (f) Mass activity and TOF at an overpotential of $3 0 0 \\mathrm { m V }$ . (g) The stability is tasted at a current density of $5 0 0 \\mathrm { m A c m ^ { - 2 } }$ in 1 M KOH solution at room temperature for $4 8 \\mathrm { { h } }$ of FeCoNiMn- $\\mathbf { \\nabla } \\cdot \\mathbf { X }$ catalysts."], "ph_value": null, "concentration_molar": "1.0 M", "electrolyte_composition": "KOH"}, "synthesis_method": {"method": "hydrothermal-pyrolysis", "source": ["\n# 2. Experimental\n\n# 2.1. Synthesis of FeCoNiMn MOFs, FeCoNiMnSc MOFs, FeCoNiMnTi MOFs, FeCoNiMnV MOFs and FeCoNiMnCr MOFs precursors", "\nPreparation of FeCoNiMnCr MOFs as an example. It started with the dissolution of 0.25 mmol $\\mathrm { C _ { 4 } H _ { 6 } O _ { 4 } F e }$ , $0 . 2 5 \\mathrm { m m o l }$ $\\mathrm { C o } ( \\mathrm { N O } _ { 3 } ) _ { 2 } { \\cdot } 6 \\mathrm { H } _ { 2 } \\mathrm { O }$ ,", "\n$0 . 2 5 \\mathrm { m m o l }$ $\\mathrm { N i } ( \\mathrm { N O } _ { 3 } ) _ { 2 } { \\cdot } 6 \\mathrm { H } _ { 2 } \\mathrm { O }$ , $0 . 2 5 \\mathrm { m m o l }$ $\\mathrm { M n N } _ { 2 } \\mathrm { O } _ { 6 } { \\cdot } 4 \\mathrm { H } _ { 2 } \\mathrm { O }$ , $0 . 2 5 \\mathrm { m m o l }$ Cr $\\mathrm { ( N O _ { 3 } ) _ { 3 } } { \\cdot } 9 \\mathrm { H _ { 2 } O }$ and 0.34 mmol 2,5-dihydroxyterephthalic acid in the mixture of $2 2 . 5 \\mathrm { m L }$ DMF, $1 . 3 5 \\mathrm { m L }$ anhydrous ethanol and $1 . 3 5 \\mathrm { m L }$ deionized water. ", "Subsequently, the mixture was immediately transferred into a $5 0 \\mathrm { m L }$ autoclave, where it was heated for 30 hours at $1 2 0 ^ { \\circ } \\mathrm { C }$ . ", "After drying, the product is placed in a tube furnace. The tube furnace was pretreated at $3 5 0 ^ { \\circ } \\mathrm { C }$ for 1 hour and heated at $4 5 0 ^ { \\circ } \\mathrm { C }$ for 2 hours after passing a gas mixture $\\mathrm { H } _ { 2 } / \\mathrm { A r }$ $( 5 \\% \\ \\mathrm { H } _ { 2 } )$ . ", "\n# 3. Results and discussions\n\nAs depicted in Scheme 1, FeCoNiMn-x composites with HEA-HEO heterostructures were synthesized using the hydrothermal-pyrolysis method previously reported. "], "key_parameters": "120 °C for 30 hours (hydrothermal); 350 °C for 1 h, then 450 °C for 2 h under H2/Ar (5% H2) (pyrolysis)"}, "other_environmental_params": [{"key": "Gas Mixture", "value": "H2/Ar (5% H2)", "source": ["After drying, the product is placed in a tube furnace. The tube furnace was pretreated at $3 5 0 ^ { \\circ } \\mathrm { C }$ for 1 hour and heated at $4 5 0 ^ { \\circ } \\mathrm { C }$ for 2 hours after passing a gas mixture $\\mathrm { H } _ { 2 } / \\mathrm { A r }$ $( 5 \\% \\ \\mathrm { H } _ { 2 } )$ . "]}, {"key": "Temperature", "value": "Room temperature", "source": ["\nThe electrocatalytic performance of FeCoNiMn-x catalysts for the oxygen evolution reaction (OER) was investigated in an $\\mathrm { O } _ { 2 }$ -saturated 1 M KOH solution using a three-electrode system at room temperature. ", "\nFig. 3. Electrocatalytic performance of FeCoNiMn-x catalysts in $\\mathbf { 1 . 0 \\ M }$ KOH solution at room temperature. (a) IR-corrected polarization curves, (b) Tafel plots, (c) Linear of $\\mathrm { C _ { d l } }$ of the catalyst versus scan rate, (d) Nyquist plot, (e) TOF image, (f) Mass activity and TOF at an overpotential of $3 0 0 \\mathrm { m V }$ . (g) The stability is tasted at a current density of $5 0 0 \\mathrm { m A c m ^ { - 2 } }$ in 1 M KOH solution at room temperature for $4 8 \\mathrm { { h } }$ of FeCoNiMn- $\\mathbf { \\nabla } \\cdot \\mathbf { X }$ catalysts."]}, {"key": "O2 Saturation", "value": "O2-saturated", "source": ["\nThe electrocatalytic performance of FeCoNiMn-x catalysts for the oxygen evolution reaction (OER) was investigated in an $\\mathrm { O } _ { 2 }$ -saturated 1 M KOH solution using a three-electrode system at room temperature. "]}]}}, {"alloy_id": "FeCoNiMnCr HEA", "performance": {"stability": {"source": [], "cycle_count": null, "test_method": "Unknown", "duration_hours": null, "degradation_details": null, "performance_retention": null}, "tafel_slope": {"unit": "mV dec^-1", "value": null, "source": []}, "overpotential": [], "supplementary_performance": []}, "experimental_conditions": {"test_setup": {"source": [], "scan_rate": null, "substrate": null, "ir_compensation": null}, "electrolyte": {"source": ["\nThe electrocatalytic performance of FeCoNiMn-x catalysts for the oxygen evolution reaction (OER) was investigated in an $\\mathrm { O } _ { 2 }$ -saturated 1 M KOH solution using a three-electrode system at room temperature. ", "\nFig. 3. Electrocatalytic performance of FeCoNiMn-x catalysts in $\\mathbf { 1 . 0 \\ M }$ KOH solution at room temperature. (a) IR-corrected polarization curves, (b) Tafel plots, (c) Linear of $\\mathrm { C _ { d l } }$ of the catalyst versus scan rate, (d) Nyquist plot, (e) TOF image, (f) Mass activity and TOF at an overpotential of $3 0 0 \\mathrm { m V }$ . (g) The stability is tasted at a current density of $5 0 0 \\mathrm { m A c m ^ { - 2 } }$ in 1 M KOH solution at room temperature for $4 8 \\mathrm { { h } }$ of FeCoNiMn- $\\mathbf { \\nabla } \\cdot \\mathbf { X }$ catalysts."], "ph_value": null, "concentration_molar": "1.0 M", "electrolyte_composition": "KOH"}, "synthesis_method": {"method": "Pyrolysis", "source": ["\nNotably, FeCoNiMnCr MOFs were pretreated at $3 5 0 ~ ^ { \\circ } \\mathrm { C }$ for $^ { 1 \\mathrm { h } }$ , followed by the passage of a gas mixture $\\mathrm { H } _ { 2 } / \\mathrm { A r }$ $( 5 \\% \\mathrm { H } _ { 2 } )$ kept at $5 0 0 ^ { \\circ } \\mathrm { C }$ for $^ { 7 \\mathrm { h } }$ to obtain FeCoNiMnCr HEA. FeCoNiMnCr MOFs were pyrolyzed in air at $6 0 0 ~ ^ { \\circ } \\mathrm { C }$ for $^ { 3 \\mathrm { h } }$ to obtain FeCoNiMnCr HEO samples. "], "key_parameters": "350 °C for 1 h, then 500 °C for 7 h under H2/Ar (5% H2)"}, "other_environmental_params": [{"key": "Gas Mixture", "value": "H2/Ar (5% H2)", "source": ["\nNotably, FeCoNiMnCr MOFs were pretreated at $3 5 0 ~ ^ { \\circ } \\mathrm { C }$ for $^ { 1 \\mathrm { h } }$ , followed by the passage of a gas mixture $\\mathrm { H } _ { 2 } / \\mathrm { A r }$ $( 5 \\% \\mathrm { H } _ { 2 } )$ kept at $5 0 0 ^ { \\circ } \\mathrm { C }$ for $^ { 7 \\mathrm { h } }$ to obtain FeCoNiMnCr HEA. FeCoNiMnCr MOFs were pyrolyzed in air at $6 0 0 ~ ^ { \\circ } \\mathrm { C }$ for $^ { 3 \\mathrm { h } }$ to obtain FeCoNiMnCr HEO samples. "]}]}}, {"alloy_id": "FeCoNiMnCr HEO", "performance": {"stability": {"source": [], "cycle_count": null, "test_method": "Unknown", "duration_hours": null, "degradation_details": null, "performance_retention": null}, "tafel_slope": {"unit": "mV dec^-1", "value": null, "source": []}, "overpotential": [], "supplementary_performance": []}, "experimental_conditions": {"test_setup": {"source": [], "scan_rate": null, "substrate": null, "ir_compensation": null}, "electrolyte": {"source": ["\nThe electrocatalytic performance of FeCoNiMn-x catalysts for the oxygen evolution reaction (OER) was investigated in an $\\mathrm { O } _ { 2 }$ -saturated 1 M KOH solution using a three-electrode system at room temperature. ", "\nFig. 3. Electrocatalytic performance of FeCoNiMn-x catalysts in $\\mathbf { 1 . 0 \\ M }$ KOH solution at room temperature. (a) IR-corrected polarization curves, (b) Tafel plots, (c) Linear of $\\mathrm { C _ { d l } }$ of the catalyst versus scan rate, (d) Nyquist plot, (e) TOF image, (f) Mass activity and TOF at an overpotential of $3 0 0 \\mathrm { m V }$ . (g) The stability is tasted at a current density of $5 0 0 \\mathrm { m A c m ^ { - 2 } }$ in 1 M KOH solution at room temperature for $4 8 \\mathrm { { h } }$ of FeCoNiMn- $\\mathbf { \\nabla } \\cdot \\mathbf { X }$ catalysts."], "ph_value": null, "concentration_molar": "1.0 M", "electrolyte_composition": "KOH"}, "synthesis_method": {"method": "Pyrolysis in air", "source": ["\nNotably, FeCoNiMnCr MOFs were pretreated at $3 5 0 ~ ^ { \\circ } \\mathrm { C }$ for $^ { 1 \\mathrm { h } }$ , followed by the passage of a gas mixture $\\mathrm { H } _ { 2 } / \\mathrm { A r }$ $( 5 \\% \\mathrm { H } _ { 2 } )$ kept at $5 0 0 ^ { \\circ } \\mathrm { C }$ for $^ { 7 \\mathrm { h } }$ to obtain FeCoNiMnCr HEA. FeCoNiMnCr MOFs were pyrolyzed in air at $6 0 0 ~ ^ { \\circ } \\mathrm { C }$ for $^ { 3 \\mathrm { h } }$ to obtain FeCoNiMnCr HEO samples. "], "key_parameters": "600 °C for 3 h"}, "other_environmental_params": []}}, {"alloy_id": "FeCoNiMnCr HEA+HEO", "performance": {"stability": {"source": [], "cycle_count": null, "test_method": "Unknown", "duration_hours": null, "degradation_details": null, "performance_retention": null}, "tafel_slope": {"unit": "mV dec^-1", "value": null, "source": []}, "overpotential": [], "supplementary_performance": []}, "experimental_conditions": {"test_setup": {"source": [], "scan_rate": null, "substrate": null, "ir_compensation": null}, "electrolyte": {"source": ["\nThe electrocatalytic performance of FeCoNiMn-x catalysts for the oxygen evolution reaction (OER) was investigated in an $\\mathrm { O } _ { 2 }$ -saturated 1 M KOH solution using a three-electrode system at room temperature. ", "\nFig. 3. Electrocatalytic performance of FeCoNiMn-x catalysts in $\\mathbf { 1 . 0 \\ M }$ KOH solution at room temperature. (a) IR-corrected polarization curves, (b) Tafel plots, (c) Linear of $\\mathrm { C _ { d l } }$ of the catalyst versus scan rate, (d) Nyquist plot, (e) TOF image, (f) Mass activity and TOF at an overpotential of $3 0 0 \\mathrm { m V }$ . (g) The stability is tasted at a current density of $5 0 0 \\mathrm { m A c m ^ { - 2 } }$ in 1 M KOH solution at room temperature for $4 8 \\mathrm { { h } }$ of FeCoNiMn- $\\mathbf { \\nabla } \\cdot \\mathbf { X }$ catalysts."], "ph_value": null, "concentration_molar": "1.0 M", "electrolyte_composition": "KOH"}, "synthesis_method": {"method": "Mixing", "source": ["FeCoNiMnCr HEA+HEO was obtained by mixing FeCoNiMnCr HEA with FeCoNiMnCr HEO 1:1."], "key_parameters": "FeCoNiMnCr HEA mixed with FeCoNiMnCr HEO in 1:1 ratio"}, "other_environmental_params": []}}, {"alloy_id": "FeCoNiMn", "performance": {"stability": {"source": [], "cycle_count": null, "test_method": "Unknown", "duration_hours": null, "degradation_details": null, "performance_retention": null}, "tafel_slope": {"unit": null, "value": null, "source": []}, "overpotential": [], "supplementary_performance": []}, "experimental_conditions": {"test_setup": {"source": [], "scan_rate": null, "substrate": null, "ir_compensation": null}, "electrolyte": {"source": ["\nThe electrocatalytic performance of FeCoNiMn-x catalysts for the oxygen evolution reaction (OER) was investigated in an $\\mathrm { O } _ { 2 }$ -saturated 1 M KOH solution using a three-electrode system at room temperature. "], "ph_value": null, "concentration_molar": "1 M", "electrolyte_composition": "KOH"}, "synthesis_method": {"method": "hydrothermal-pyrolysis", "source": ["After drying, the product is placed in a tube furnace. The tube furnace was pretreated at $3 5 0 ^ { \\circ } \\mathrm { C }$ for 1 hour and heated at $4 5 0 ^ { \\circ } \\mathrm { C }$ for 2 hours after passing a gas mixture $\\mathrm { H } _ { 2 } / \\mathrm { A r }$ $( 5 \\% \\ \\mathrm { H } _ { 2 } )$ . ", "Five new types of FeCoNiMn, FeCoNiMnSc, FeCoNiMnTi, FeCoNiMnV, and FeCoNiMnCr materials were obtained after cooling to room temperature.", "\n# 3. Results and discussions\n\nAs depicted in Scheme 1, FeCoNiMn-x composites with HEA-HEO heterostructures were synthesized using the hydrothermal-pyrolysis method previously reported. "], "key_parameters": "350 °C for 1 hour, 450 °C for 2 hours under H2/Ar (5% H2)"}, "other_environmental_params": []}}, {"alloy_id": "FeCoNiMnSc", "performance": {"stability": {"source": ["The four polymetallic high-entropy catalysts were subjected to stability tests at a current density of $5 0 0 \\mathrm { m A c m } ^ { - 2 }$ for 48 hours (Fig. 3g, Figure S20). Notably, the Cr-induced formation of HEA-HEO polymetallic high-entropy catalysts exhibited significant long-term stability potential. "], "cycle_count": null, "test_method": "Chronopotentiometry", "duration_hours": "48", "degradation_details": null, "performance_retention": null}, "tafel_slope": {"unit": "mV dec^-1", "value": "42.16", "source": ["The Tafel slope for FeCoNiMnCr was $3 7 . 3 \\mathrm { m V } \\mathrm { d e c } ^ { - 1 }$ , which was lower than that of FeCoNiMnSc $( 4 2 . 1 6 ~ \\mathrm { m V ~ d e c ^ { - 1 } } )$ , FeCoNiMnTi $4 0 . 9 5 \\mathrm { m V }$ $\\mathsf { d e c } ^ { - 1 }$ ), and FeCoNiMnV $3 8 . 5 \\mathrm { m V } \\mathrm { d e c } ^ { - 1 } .$ ) (Fig. 3b). This suggests that the FeCoNiMnCr catalyst possesses faster surface OER kinetics. "]}, "overpotential": [{"unit": "mV", "value": "283", "source": ["The linear sweep voltammetry (LSV) curves presented in Fig. 3a show that the FeCoNiMnCr exhibited an exceptionally low overpotential of $2 5 5 \\mathrm { m V }$ at a current density of $1 0 \\mathrm { m A c m } ^ { - 2 }$ , outperforming the FeCoNiMnSc $\\left( 2 8 3 { \\mathrm { m V } } \\right)$ , FeCoNiMnTi $\\mathrm { ( 2 7 0 m V ) }$ , and FeCoNiMnV $\\mathrm { 2 6 2 m V ) }$ catalysts. "], "current_density": "10 mA cm^-2"}], "supplementary_performance": [{"key": "Mass activity", "value": "0.04 A mg_metal^-1 at 300 mV", "source": ["\nImpressively, as depicted in Fig. 3e-f, FeCoNiMnCr demonstrates a high mass activity of $0 . 2 1 \\mathrm { ~ A ~ m g ~ } _ { \\mathrm { m e t a l } } ^ { - 1 }$ at an overpotential of $3 0 0 \\mathrm { m V }$ , while FeCoNiMnSc, FeCoNiMnTi, and FeCoNiMnV exhibit mass activities of 0.04, 0.06, and $0 . 1 2 \\mathrm { A } \\mathrm { m g } _ { \\mathrm { m e t a l } } ^ { - 1 }$ , respectively. "]}, {"key": "Charge transfer resistance", "value": "2.7 Ω at 300 mV", "source": ["The Nyquist plot in Fig. 3d reveals that FeCoNiMnCr has the lowest charge transfer resistance $\\mathrm { ( R _ { c t } ) }$ of approximately $1 . 7 8 \\Omega$ at an overpotential of $3 0 0 ~ \\mathrm { { m V } }$ in 1 M KOH, which is significantly smaller than that of FeCoNiMnSc $\\left( 2 . 7 \\ \\Omega \\right)$ , FeCoNiMnTi $\\left( 2 . 2 \\ \\Omega \\right)$ , FeCoNiMnV $\\left( 1 . 9 5 ~ \\Omega \\right)$ , and $\\mathrm { I r O } _ { 2 }$ $\\left( 1 8 . 3 \\ \\Omega \\right)$ . "]}, {"key": "BET specific surface area", "value": "141.8993 m^2/g", "source": ["The pore size distribution curves (Figure S6a) and $\\Nu _ { 2 }$ adsorption-desorption isotherms (Figure S6b), indicate that the BET specific surface areas of the four HEA-HEO composites are $1 4 1 . 8 9 9 3 \\mathrm { ~ m } ^ { 2 } / 8$ (FeCoNiMnSc), $9 9 . 7 2 4 5 \\ : \\mathrm { m } ^ { 2 } / \\mathrm { g }$ (FeCoNiMnTi), $1 2 3 . 5 2 5 7 \\ : \\mathrm { m } ^ { 2 } / 8$ (FeCoNiMnV), and $1 6 9 . 2 6 5 3 \\mathrm { m } ^ { 2 } / \\mathrm { g }$ (FeCoNiMnCr). "]}]}, "experimental_conditions": {"test_setup": {"source": [], "scan_rate": null, "substrate": null, "ir_compensation": null}, "electrolyte": {"source": ["\nThe electrocatalytic performance of FeCoNiMn-x catalysts for the oxygen evolution reaction (OER) was investigated in an $\\mathrm { O } _ { 2 }$ -saturated 1 M KOH solution using a three-electrode system at room temperature. "], "ph_value": null, "concentration_molar": "1 M", "electrolyte_composition": "KOH"}, "synthesis_method": {"method": "hydrothermal-pyrolysis", "source": ["The same preparation method was used for FeCoNiMn MOFs, FeCoNiMnSc MOFs, FeCoNiMnTi MOFs and FeCoNiMnV MOFs. Simply not adding $\\mathrm { C r N } _ { 3 } { \\mathrm O } _ { 9 } { \\cdot } 9 \\mathrm { H } _ { 2 } { \\mathrm O }$ or letting the same additions of $\\mathrm { S c ( N O _ { 3 } ) _ { 3 } { \\cdot } x H _ { 2 } O }$ , $\\mathrm { T i O S O } _ { 4 } { \\cdot } \\mathrm { x H } _ { 2 } S \\mathrm { O } _ { 4 } { \\cdot } \\mathrm { x H } _ { 2 } \\mathrm { O } ,$ and $\\mathrm { V O S O } _ { 4 } { \\cdot } \\mathrm { x H } _ { 2 } \\mathrm { O }$ replace $\\mathrm { C r N } _ { 3 } { \\cal O } _ { 9 } { \\cdot } 9 \\mathrm { H } _ { 2 } 0$ , respectively.", "After drying, the product is placed in a tube furnace. The tube furnace was pretreated at $3 5 0 ^ { \\circ } \\mathrm { C }$ for 1 hour and heated at $4 5 0 ^ { \\circ } \\mathrm { C }$ for 2 hours after passing a gas mixture $\\mathrm { H } _ { 2 } / \\mathrm { A r }$ $( 5 \\% \\ \\mathrm { H } _ { 2 } )$ . ", "Five new types of FeCoNiMn, FeCoNiMnSc, FeCoNiMnTi, FeCoNiMnV, and FeCoNiMnCr materials were obtained after cooling to room temperature.", "\n# 3. Results and discussions\n\nAs depicted in Scheme 1, FeCoNiMn-x composites with HEA-HEO heterostructures were synthesized using the hydrothermal-pyrolysis method previously reported. "], "key_parameters": "350 °C for 1 hour, 450 °C for 2 hours under H2/Ar (5% H2)"}, "other_environmental_params": []}}, {"alloy_id": "FeCoNiMnTi", "performance": {"stability": {"source": ["The four polymetallic high-entropy catalysts were subjected to stability tests at a current density of $5 0 0 \\mathrm { m A c m } ^ { - 2 }$ for 48 hours (Fig. 3g, Figure S20). Notably, the Cr-induced formation of HEA-HEO polymetallic high-entropy catalysts exhibited significant long-term stability potential. "], "cycle_count": null, "test_method": "Chronopotentiometry", "duration_hours": "48", "degradation_details": null, "performance_retention": null}, "tafel_slope": {"unit": "mV dec^-1", "value": "40.95", "source": ["The Tafel slope for FeCoNiMnCr was $3 7 . 3 \\mathrm { m V } \\mathrm { d e c } ^ { - 1 }$ , which was lower than that of FeCoNiMnSc $( 4 2 . 1 6 ~ \\mathrm { m V ~ d e c ^ { - 1 } } )$ , FeCoNiMnTi $4 0 . 9 5 \\mathrm { m V }$ $\\mathsf { d e c } ^ { - 1 }$ ), and FeCoNiMnV $3 8 . 5 \\mathrm { m V } \\mathrm { d e c } ^ { - 1 } .$ ) (Fig. 3b). This suggests that the FeCoNiMnCr catalyst possesses faster surface OER kinetics. "]}, "overpotential": [{"unit": "mV", "value": "270", "source": ["The linear sweep voltammetry (LSV) curves presented in Fig. 3a show that the FeCoNiMnCr exhibited an exceptionally low overpotential of $2 5 5 \\mathrm { m V }$ at a current density of $1 0 \\mathrm { m A c m } ^ { - 2 }$ , outperforming the FeCoNiMnSc $\\left( 2 8 3 { \\mathrm { m V } } \\right)$ , FeCoNiMnTi $\\mathrm { ( 2 7 0 m V ) }$ , and FeCoNiMnV $\\mathrm { 2 6 2 m V ) }$ catalysts. "], "current_density": "10 mA cm^-2"}], "supplementary_performance": [{"key": "Mass activity", "value": "0.06 A mg_metal^-1 at 300 mV", "source": ["\nImpressively, as depicted in Fig. 3e-f, FeCoNiMnCr demonstrates a high mass activity of $0 . 2 1 \\mathrm { ~ A ~ m g ~ } _ { \\mathrm { m e t a l } } ^ { - 1 }$ at an overpotential of $3 0 0 \\mathrm { m V }$ , while FeCoNiMnSc, FeCoNiMnTi, and FeCoNiMnV exhibit mass activities of 0.04, 0.06, and $0 . 1 2 \\mathrm { A } \\mathrm { m g } _ { \\mathrm { m e t a l } } ^ { - 1 }$ , respectively. "]}, {"key": "Charge transfer resistance", "value": "2.2 Ω at 300 mV", "source": ["The Nyquist plot in Fig. 3d reveals that FeCoNiMnCr has the lowest charge transfer resistance $\\mathrm { ( R _ { c t } ) }$ of approximately $1 . 7 8 \\Omega$ at an overpotential of $3 0 0 ~ \\mathrm { { m V } }$ in 1 M KOH, which is significantly smaller than that of FeCoNiMnSc $\\left( 2 . 7 \\ \\Omega \\right)$ , FeCoNiMnTi $\\left( 2 . 2 \\ \\Omega \\right)$ , FeCoNiMnV $\\left( 1 . 9 5 ~ \\Omega \\right)$ , and $\\mathrm { I r O } _ { 2 }$ $\\left( 1 8 . 3 \\ \\Omega \\right)$ . "]}, {"key": "BET specific surface area", "value": "99.7245 m^2/g", "source": ["The pore size distribution curves (Figure S6a) and $\\Nu _ { 2 }$ adsorption-desorption isotherms (Figure S6b), indicate that the BET specific surface areas of the four HEA-HEO composites are $1 4 1 . 8 9 9 3 \\mathrm { ~ m } ^ { 2 } / 8$ (FeCoNiMnSc), $9 9 . 7 2 4 5 \\ : \\mathrm { m } ^ { 2 } / \\mathrm { g }$ (FeCoNiMnTi), $1 2 3 . 5 2 5 7 \\ : \\mathrm { m } ^ { 2 } / 8$ (FeCoNiMnV), and $1 6 9 . 2 6 5 3 \\mathrm { m } ^ { 2 } / \\mathrm { g }$ (FeCoNiMnCr). "]}]}, "experimental_conditions": {"test_setup": {"source": [], "scan_rate": null, "substrate": null, "ir_compensation": null}, "electrolyte": {"source": ["\nThe electrocatalytic performance of FeCoNiMn-x catalysts for the oxygen evolution reaction (OER) was investigated in an $\\mathrm { O } _ { 2 }$ -saturated 1 M KOH solution using a three-electrode system at room temperature. "], "ph_value": null, "concentration_molar": "1 M", "electrolyte_composition": "KOH"}, "synthesis_method": {"method": "hydrothermal-pyrolysis", "source": ["The same preparation method was used for FeCoNiMn MOFs, FeCoNiMnSc MOFs, FeCoNiMnTi MOFs and FeCoNiMnV MOFs. Simply not adding $\\mathrm { C r N } _ { 3 } { \\mathrm O } _ { 9 } { \\cdot } 9 \\mathrm { H } _ { 2 } { \\mathrm O }$ or letting the same additions of $\\mathrm { S c ( N O _ { 3 } ) _ { 3 } { \\cdot } x H _ { 2 } O }$ , $\\mathrm { T i O S O } _ { 4 } { \\cdot } \\mathrm { x H } _ { 2 } S \\mathrm { O } _ { 4 } { \\cdot } \\mathrm { x H } _ { 2 } \\mathrm { O } ,$ and $\\mathrm { V O S O } _ { 4 } { \\cdot } \\mathrm { x H } _ { 2 } \\mathrm { O }$ replace $\\mathrm { C r N } _ { 3 } { \\cal O } _ { 9 } { \\cdot } 9 \\mathrm { H } _ { 2 } 0$ , respectively.", "After drying, the product is placed in a tube furnace. The tube furnace was pretreated at $3 5 0 ^ { \\circ } \\mathrm { C }$ for 1 hour and heated at $4 5 0 ^ { \\circ } \\mathrm { C }$ for 2 hours after passing a gas mixture $\\mathrm { H } _ { 2 } / \\mathrm { A r }$ $( 5 \\% \\ \\mathrm { H } _ { 2 } )$ . ", "Five new types of FeCoNiMn, FeCoNiMnSc, FeCoNiMnTi, FeCoNiMnV, and FeCoNiMnCr materials were obtained after cooling to room temperature.", "\n# 3. Results and discussions\n\nAs depicted in Scheme 1, FeCoNiMn-x composites with HEA-HEO heterostructures were synthesized using the hydrothermal-pyrolysis method previously reported. "], "key_parameters": "350 °C for 1 hour, 450 °C for 2 hours under H2/Ar (5% H2)"}, "other_environmental_params": []}}, {"alloy_id": "FeCoNiMnV", "performance": {"stability": {"source": ["The four polymetallic high-entropy catalysts were subjected to stability tests at a current density of $5 0 0 \\mathrm { m A c m } ^ { - 2 }$ for 48 hours (Fig. 3g, Figure S20). Notably, the Cr-induced formation of HEA-HEO polymetallic high-entropy catalysts exhibited significant long-term stability potential. "], "cycle_count": null, "test_method": "Chronopotentiometry", "duration_hours": "48", "degradation_details": null, "performance_retention": null}, "tafel_slope": {"unit": "mV dec^-1", "value": "38.5", "source": ["The Tafel slope for FeCoNiMnCr was $3 7 . 3 \\mathrm { m V } \\mathrm { d e c } ^ { - 1 }$ , which was lower than that of FeCoNiMnSc $( 4 2 . 1 6 ~ \\mathrm { m V ~ d e c ^ { - 1 } } )$ , FeCoNiMnTi $4 0 . 9 5 \\mathrm { m V }$ $\\mathsf { d e c } ^ { - 1 }$ ), and FeCoNiMnV $3 8 . 5 \\mathrm { m V } \\mathrm { d e c } ^ { - 1 } .$ ) (Fig. 3b). This suggests that the FeCoNiMnCr catalyst possesses faster surface OER kinetics. "]}, "overpotential": [{"unit": "mV", "value": "262", "source": ["The linear sweep voltammetry (LSV) curves presented in Fig. 3a show that the FeCoNiMnCr exhibited an exceptionally low overpotential of $2 5 5 \\mathrm { m V }$ at a current density of $1 0 \\mathrm { m A c m } ^ { - 2 }$ , outperforming the FeCoNiMnSc $\\left( 2 8 3 { \\mathrm { m V } } \\right)$ , FeCoNiMnTi $\\mathrm { ( 2 7 0 m V ) }$ , and FeCoNiMnV $\\mathrm { 2 6 2 m V ) }$ catalysts. "], "current_density": "10 mA cm^-2"}], "supplementary_performance": [{"key": "Mass activity", "value": "0.12 A mg_metal^-1 at 300 mV", "source": ["\nImpressively, as depicted in Fig. 3e-f, FeCoNiMnCr demonstrates a high mass activity of $0 . 2 1 \\mathrm { ~ A ~ m g ~ } _ { \\mathrm { m e t a l } } ^ { - 1 }$ at an overpotential of $3 0 0 \\mathrm { m V }$ , while FeCoNiMnSc, FeCoNiMnTi, and FeCoNiMnV exhibit mass activities of 0.04, 0.06, and $0 . 1 2 \\mathrm { A } \\mathrm { m g } _ { \\mathrm { m e t a l } } ^ { - 1 }$ , respectively. "]}, {"key": "Charge transfer resistance", "value": "1.95 Ω at 300 mV", "source": ["The Nyquist plot in Fig. 3d reveals that FeCoNiMnCr has the lowest charge transfer resistance $\\mathrm { ( R _ { c t } ) }$ of approximately $1 . 7 8 \\Omega$ at an overpotential of $3 0 0 ~ \\mathrm { { m V } }$ in 1 M KOH, which is significantly smaller than that of FeCoNiMnSc $\\left( 2 . 7 \\ \\Omega \\right)$ , FeCoNiMnTi $\\left( 2 . 2 \\ \\Omega \\right)$ , FeCoNiMnV $\\left( 1 . 9 5 ~ \\Omega \\right)$ , and $\\mathrm { I r O } _ { 2 }$ $\\left( 1 8 . 3 \\ \\Omega \\right)$ . "]}, {"key": "BET specific surface area", "value": "123.5257 m^2/g", "source": ["The pore size distribution curves (Figure S6a) and $\\Nu _ { 2 }$ adsorption-desorption isotherms (Figure S6b), indicate that the BET specific surface areas of the four HEA-HEO composites are $1 4 1 . 8 9 9 3 \\mathrm { ~ m } ^ { 2 } / 8$ (FeCoNiMnSc), $9 9 . 7 2 4 5 \\ : \\mathrm { m } ^ { 2 } / \\mathrm { g }$ (FeCoNiMnTi), $1 2 3 . 5 2 5 7 \\ : \\mathrm { m } ^ { 2 } / 8$ (FeCoNiMnV), and $1 6 9 . 2 6 5 3 \\mathrm { m } ^ { 2 } / \\mathrm { g }$ (FeCoNiMnCr). "]}]}, "experimental_conditions": {"test_setup": {"source": [], "scan_rate": null, "substrate": null, "ir_compensation": null}, "electrolyte": {"source": ["\nThe electrocatalytic performance of FeCoNiMn-x catalysts for the oxygen evolution reaction (OER) was investigated in an $\\mathrm { O } _ { 2 }$ -saturated 1 M KOH solution using a three-electrode system at room temperature. "], "ph_value": null, "concentration_molar": "1 M", "electrolyte_composition": "KOH"}, "synthesis_method": {"method": "hydrothermal-pyrolysis", "source": ["The same preparation method was used for FeCoNiMn MOFs, FeCoNiMnSc MOFs, FeCoNiMnTi MOFs and FeCoNiMnV MOFs. Simply not adding $\\mathrm { C r N } _ { 3 } { \\mathrm O } _ { 9 } { \\cdot } 9 \\mathrm { H } _ { 2 } { \\mathrm O }$ or letting the same additions of $\\mathrm { S c ( N O _ { 3 } ) _ { 3 } { \\cdot } x H _ { 2 } O }$ , $\\mathrm { T i O S O } _ { 4 } { \\cdot } \\mathrm { x H } _ { 2 } S \\mathrm { O } _ { 4 } { \\cdot } \\mathrm { x H } _ { 2 } \\m | {"extraction_results": [{"alloy_id": "FeCoNiMnCr", "performance": {"stability": {"source": ["In stability tests, FeCoNiMnCr showed a negligible loss of activity even after being exposed to an ultra-high current density of $5 0 0 \\mathrm { m A c m } ^ { - 2 }$ for 112 hours. ", "Moreover, in stability tests, the catalyst shows negligible activity loss after holding at $5 0 0 \\mathrm { m A c m } ^ { - 2 }$ for up to 112 hours. ", "As depicted in Figure S22, FeCoNiMnCr maintained a current density of $5 0 0 \\mathrm { m A c m } ^ { - 2 }$ for 112 hours, demonstrating indicating its excellent long-term stability for OER. Surprisingly, the electrocatalytic stability of FeCoNiMnCr even improved after 112 hours at $5 0 0 \\mathrm { m A c m } ^ { - 2 }$ . "], "cycle_count": null, "test_method": "Chronopotentiometry", "duration_hours": "112", "degradation_details": "negligible loss of activity", "performance_retention": null}, "tafel_slope": {"unit": "mV dec^-1", "value": "37.3", "source": ["The Tafel slope for FeCoNiMnCr was $3 7 . 3 \\mathrm { m V } \\mathrm { d e c } ^ { - 1 }$ , which was lower than that of FeCoNiMnSc $( 4 2 . 1 6 ~ \\mathrm { m V ~ d e c ^ { - 1 } } )$ , FeCoNiMnTi $4 0 . 9 5 \\mathrm { m V }$ $\\mathsf { d e c } ^ { - 1 }$ ), and FeCoNiMnV $3 8 . 5 \\mathrm { m V } \\mathrm { d e c } ^ { - 1 } .$ ) (Fig. 3b). This suggests that the FeCoNiMnCr catalyst possesses faster surface OER kinetics. "]}, "overpotential": [{"unit": "mV", "value": "255", "source": ["The FeCoNiMnCr catalyst demonstrates the best performance, with an alkaline medium current density of $1 0 \\mathrm { m A c m } ^ { - 2 }$ and an overpotential as low as $2 5 5 \\mathrm { m V }$ . ", "The linear sweep voltammetry (LSV) curves presented in Fig. 3a show that the FeCoNiMnCr exhibited an exceptionally low overpotential of $2 5 5 \\mathrm { m V }$ at a current density of $1 0 \\mathrm { m A c m } ^ { - 2 }$ , outperforming the FeCoNiMnSc $\\left( 2 8 3 { \\mathrm { m V } } \\right)$ , FeCoNiMnTi $\\mathrm { ( 2 7 0 m V ) }$ , and FeCoNiMnV $\\mathrm { 2 6 2 m V ) }$ catalysts. "], "current_density": "10 mA cm^-2"}], "supplementary_performance": [{"key": "Mass Activity", "value": "0.21 A mg_metal^-1 at 300 mV", "source": ["\nImpressively, as depicted in Fig. 3e-f, FeCoNiMnCr demonstrates a high mass activity of $0 . 2 1 \\mathrm { ~ A ~ m g ~ } _ { \\mathrm { m e t a l } } ^ { - 1 }$ at an overpotential of $3 0 0 \\mathrm { m V }$ , while FeCoNiMnSc, FeCoNiMnTi, and FeCoNiMnV exhibit mass activities of 0.04, 0.06, and $0 . 1 2 \\mathrm { A } \\mathrm { m g } _ { \\mathrm { m e t a l } } ^ { - 1 }$ , respectively. "]}, {"key": "Turnover Frequency (TOF)", "value": "0.03 s^-1 at 300 mV", "source": ["In alkaline media, FeCoNiMnCr displays an ultra-high turnover frequency (TOF) of $0 . 0 3 \\ : s ^ { - 1 }$ at an overpotential of $3 0 0 \\ \\mathrm { m V } .$ . "]}, {"key": "Charge Transfer Resistance (Rct)", "value": "1.78 Ω at 300 mV", "source": ["The Nyquist plot in Fig. 3d reveals that FeCoNiMnCr has the lowest charge transfer resistance $\\mathrm { ( R _ { c t } ) }$ of approximately $1 . 7 8 \\Omega$ at an overpotential of $3 0 0 ~ \\mathrm { { m V } }$ in 1 M KOH, which is significantly smaller than that of FeCoNiMnSc $\\left( 2 . 7 \\ \\Omega \\right)$ , FeCoNiMnTi $\\left( 2 . 2 \\ \\Omega \\right)$ , FeCoNiMnV $\\left( 1 . 9 5 ~ \\Omega \\right)$ , and $\\mathrm { I r O } _ { 2 }$ $\\left( 1 8 . 3 \\ \\Omega \\right)$ . "]}, {"key": "Double-layer Capacitance (Cdl)", "value": "5.35 mF cm^-2", "source": ["The FeCoNiMnCr catalyst exhibited a $\\mathrm { C } _ { \\mathrm { d l } }$ value of $5 . 3 5 \\mathrm { m F }$ $\\mathrm { c m } ^ { - 2 }$ . "]}, {"key": "BET Specific Surface Area", "value": "169.2653 m^2/g", "source": ["The pore size distribution curves (Figure S6a) and $\\Nu _ { 2 }$ adsorption-desorption isotherms (Figure S6b), indicate that the BET specific surface areas of the four HEA-HEO composites are $1 4 1 . 8 9 9 3 \\mathrm { ~ m } ^ { 2 } / 8$ (FeCoNiMnSc), $9 9 . 7 2 4 5 \\ : \\mathrm { m } ^ { 2 } / \\mathrm { g }$ (FeCoNiMnTi), $1 2 3 . 5 2 5 7 \\ : \\mathrm { m } ^ { 2 } / 8$ (FeCoNiMnV), and $1 6 9 . 2 6 5 3 \\mathrm { m } ^ { 2 } / \\mathrm { g }$ (FeCoNiMnCr). "]}, {"key": "Activation Energy for OOH* formation", "value": "368 meV", "source": ["The formation of $\\mathrm { O O H ^ { \\ast } }$ reaction intermediates on FeCoNiMnCr has the lowest activation energy of $3 6 8 \\mathrm { m e V }$ . ", "The activation energy for the formation of $\\mathrm { O O H ^ { \\ast } }$ reaction intermediates on FeCoNiMnCr $3 6 8 ~ \\mathrm { m e V } )$ is lower than that on FeCoNiMnSc $( 4 4 4 ~ \\mathrm { m e V } )$ , FeCoNiMnTi $( 3 8 2 { \\mathrm { ~ m e V } } )$ , and FeCoNiMnV $( 3 7 0 \\ \\mathrm { m e V } )$ , suggesting that FeCoNiMnCr exhibits superior OER properties (Fig. 5e). These results align with the previous experimental findings. ", "The formation of $\\mathrm { O O H ^ { * } }$ reaction intermediates on FeCoNiMnCr has the lowest activation energy of $3 6 8 ~ \\mathrm { m e V }$ . "]}, {"key": "Work Function", "value": "4.082 eV", "source": ["The work function of FeCoNiMnCr is 4.082 eV. At a current density of $1 0 \\mathrm { m A c m } ^ { - 2 }$ , the overpotential of FeCoNiMnCr is the smallest, suggesting that FeCoNiMnCr binds electrons moderately, which is more favorable for the OER reaction (Fig. 5e). The sitedependent projected density of states (PDOS) is further investigated by analyzing different elements in FeCoNiMn-x. "]}]}, "experimental_conditions": {"test_setup": {"source": ["LSV curves were taken in 1 M KOH and $1 \\ \\mathrm { M } \\ \\mathrm { K O H } + \\mathrm { C H } _ { 3 } \\mathrm { O H }$ with a scan rate of $5 0 \\mathrm { m V } s ^ { - 1 }$ . (e)Relationship between the Ratio of O $\\left( \\mathrm { a t \\% } \\right)$ to Oxygenophilic metal $\\mathbf { ( a t \\% ) }$ content and the current difference leading to the filled area in FeCoNiMn-x catalysts. "], "scan_rate": "50 mV s^-1", "substrate": null, "ir_compensation": null}, "electrolyte": {"source": ["\nThe electrocatalytic performance of FeCoNiMn-x catalysts for the oxygen evolution reaction (OER) was investigated in an $\\mathrm { O } _ { 2 }$ -saturated 1 M KOH solution using a three-electrode system at room temperature. ", "\nFig. 3. Electrocatalytic performance of FeCoNiMn-x catalysts in $\\mathbf { 1 . 0 \\ M }$ KOH solution at room temperature. (a) IR-corrected polarization curves, (b) Tafel plots, (c) Linear of $\\mathrm { C _ { d l } }$ of the catalyst versus scan rate, (d) Nyquist plot, (e) TOF image, (f) Mass activity and TOF at an overpotential of $3 0 0 \\mathrm { m V }$ . (g) The stability is tasted at a current density of $5 0 0 \\mathrm { m A c m ^ { - 2 } }$ in 1 M KOH solution at room temperature for $4 8 \\mathrm { { h } }$ of FeCoNiMn- $\\mathbf { \\nabla } \\cdot \\mathbf { X }$ catalysts."], "ph_value": null, "concentration_molar": "1.0 M", "electrolyte_composition": "KOH"}, "synthesis_method": {"method": "hydrothermal-pyrolysis", "source": ["\n# 2. Experimental\n\n# 2.1. Synthesis of FeCoNiMn MOFs, FeCoNiMnSc MOFs, FeCoNiMnTi MOFs, FeCoNiMnV MOFs and FeCoNiMnCr MOFs precursors", "\nPreparation of FeCoNiMnCr MOFs as an example. It started with the dissolution of 0.25 mmol $\\mathrm { C _ { 4 } H _ { 6 } O _ { 4 } F e }$ , $0 . 2 5 \\mathrm { m m o l }$ $\\mathrm { C o } ( \\mathrm { N O } _ { 3 } ) _ { 2 } { \\cdot } 6 \\mathrm { H } _ { 2 } \\mathrm { O }$ ,", "\n$0 . 2 5 \\mathrm { m m o l }$ $\\mathrm { N i } ( \\mathrm { N O } _ { 3 } ) _ { 2 } { \\cdot } 6 \\mathrm { H } _ { 2 } \\mathrm { O }$ , $0 . 2 5 \\mathrm { m m o l }$ $\\mathrm { M n N } _ { 2 } \\mathrm { O } _ { 6 } { \\cdot } 4 \\mathrm { H } _ { 2 } \\mathrm { O }$ , $0 . 2 5 \\mathrm { m m o l }$ Cr $\\mathrm { ( N O _ { 3 } ) _ { 3 } } { \\cdot } 9 \\mathrm { H _ { 2 } O }$ and 0.34 mmol 2,5-dihydroxyterephthalic acid in the mixture of $2 2 . 5 \\mathrm { m L }$ DMF, $1 . 3 5 \\mathrm { m L }$ anhydrous ethanol and $1 . 3 5 \\mathrm { m L }$ deionized water. ", "Subsequently, the mixture was immediately transferred into a $5 0 \\mathrm { m L }$ autoclave, where it was heated for 30 hours at $1 2 0 ^ { \\circ } \\mathrm { C }$ . ", "After drying, the product is placed in a tube furnace. The tube furnace was pretreated at $3 5 0 ^ { \\circ } \\mathrm { C }$ for 1 hour and heated at $4 5 0 ^ { \\circ } \\mathrm { C }$ for 2 hours after passing a gas mixture $\\mathrm { H } _ { 2 } / \\mathrm { A r }$ $( 5 \\% \\ \\mathrm { H } _ { 2 } )$ . ", "\n# 3. Results and discussions\n\nAs depicted in Scheme 1, FeCoNiMn-x composites with HEA-HEO heterostructures were synthesized using the hydrothermal-pyrolysis method previously reported. "], "figure_source": {"img_path": "images/0ae4999f0bd1ce20d4b54b858b4967ce553ce7ff5d04871f7d13784952106b0c.jpg", "location": "Fig. 1. TEM images of (a)FeCoNiMnSc, (b)FeCoNiMnTi, (c) FeCoNiMnV, (d) FeCoNiMnCr. HAADE-STEM and EDS mapping images of (e)FeCoNiMnSc, (f)FeCoNiMnTi, (g) FeCoNiMnV, (h) FeCoNiMnCr. ", "reference_text_list": ["As depicted in Scheme 1, FeCoNiMn-x composites with HEA-HEO heterostructures were synthesized using the hydrothermal-pyrolysis method previously reported."]}, "key_parameters": "120 °C for 30 hours (hydrothermal); 350 °C for 1 h, then 450 °C for 2 h under H2/Ar (5% H2) (pyrolysis)"}, "other_environmental_params": [{"key": "Gas Mixture", "value": "H2/Ar (5% H2)", "source": ["After drying, the product is placed in a tube furnace. The tube furnace was pretreated at $3 5 0 ^ { \\circ } \\mathrm { C }$ for 1 hour and heated at $4 5 0 ^ { \\circ } \\mathrm { C }$ for 2 hours after passing a gas mixture $\\mathrm { H } _ { 2 } / \\mathrm { A r }$ $( 5 \\% \\ \\mathrm { H } _ { 2 } )$ . "]}, {"key": "Temperature", "value": "Room temperature", "source": ["\nThe electrocatalytic performance of FeCoNiMn-x catalysts for the oxygen evolution reaction (OER) was investigated in an $\\mathrm { O } _ { 2 }$ -saturated 1 M KOH solution using a three-electrode system at room temperature. ", "\nFig. 3. Electrocatalytic performance of FeCoNiMn-x catalysts in $\\mathbf { 1 . 0 \\ M }$ KOH solution at room temperature. (a) IR-corrected polarization curves, (b) Tafel plots, (c) Linear of $\\mathrm { C _ { d l } }$ of the catalyst versus scan rate, (d) Nyquist plot, (e) TOF image, (f) Mass activity and TOF at an overpotential of $3 0 0 \\mathrm { m V }$ . (g) The stability is tasted at a current density of $5 0 0 \\mathrm { m A c m ^ { - 2 } }$ in 1 M KOH solution at room temperature for $4 8 \\mathrm { { h } }$ of FeCoNiMn- $\\mathbf { \\nabla } \\cdot \\mathbf { X }$ catalysts."]}, {"key": "O2 Saturation", "value": "O2-saturated", "source": ["\nThe electrocatalytic performance of FeCoNiMn-x catalysts for the oxygen evolution reaction (OER) was investigated in an $\\mathrm { O } _ { 2 }$ -saturated 1 M KOH solution using a three-electrode system at room temperature. "]}]}}, {"alloy_id": "FeCoNiMnCr HEA", "performance": {"stability": {"source": [], "cycle_count": null, "test_method": "Unknown", "duration_hours": null, "degradation_details": null, "performance_retention": null}, "tafel_slope": {"unit": "mV dec^-1", "value": null, "source": []}, "overpotential": [], "supplementary_performance": []}, "experimental_conditions": {"test_setup": {"source": [], "scan_rate": null, "substrate": null, "ir_compensation": null}, "electrolyte": {"source": ["\nThe electrocatalytic performance of FeCoNiMn-x catalysts for the oxygen evolution reaction (OER) was investigated in an $\\mathrm { O } _ { 2 }$ -saturated 1 M KOH solution using a three-electrode system at room temperature. ", "\nFig. 3. Electrocatalytic performance of FeCoNiMn-x catalysts in $\\mathbf { 1 . 0 \\ M }$ KOH solution at room temperature. (a) IR-corrected polarization curves, (b) Tafel plots, (c) Linear of $\\mathrm { C _ { d l } }$ of the catalyst versus scan rate, (d) Nyquist plot, (e) TOF image, (f) Mass activity and TOF at an overpotential of $3 0 0 \\mathrm { m V }$ . (g) The stability is tasted at a current density of $5 0 0 \\mathrm { m A c m ^ { - 2 } }$ in 1 M KOH solution at room temperature for $4 8 \\mathrm { { h } }$ of FeCoNiMn- $\\mathbf { \\nabla } \\cdot \\mathbf { X }$ catalysts."], "ph_value": null, "concentration_molar": "1.0 M", "electrolyte_composition": "KOH"}, "synthesis_method": {"method": "Pyrolysis", "source": ["\nNotably, FeCoNiMnCr MOFs were pretreated at $3 5 0 ~ ^ { \\circ } \\mathrm { C }$ for $^ { 1 \\mathrm { h } }$ , followed by the passage of a gas mixture $\\mathrm { H } _ { 2 } / \\mathrm { A r }$ $( 5 \\% \\mathrm { H } _ { 2 } )$ kept at $5 0 0 ^ { \\circ } \\mathrm { C }$ for $^ { 7 \\mathrm { h } }$ to obtain FeCoNiMnCr HEA. FeCoNiMnCr MOFs were pyrolyzed in air at $6 0 0 ~ ^ { \\circ } \\mathrm { C }$ for $^ { 3 \\mathrm { h } }$ to obtain FeCoNiMnCr HEO samples. "], "key_parameters": "350 °C for 1 h, then 500 °C for 7 h under H2/Ar (5% H2)"}, "other_environmental_params": [{"key": "Gas Mixture", "value": "H2/Ar (5% H2)", "source": ["\nNotably, FeCoNiMnCr MOFs were pretreated at $3 5 0 ~ ^ { \\circ } \\mathrm { C }$ for $^ { 1 \\mathrm { h } }$ , followed by the passage of a gas mixture $\\mathrm { H } _ { 2 } / \\mathrm { A r }$ $( 5 \\% \\mathrm { H } _ { 2 } )$ kept at $5 0 0 ^ { \\circ } \\mathrm { C }$ for $^ { 7 \\mathrm { h } }$ to obtain FeCoNiMnCr HEA. FeCoNiMnCr MOFs were pyrolyzed in air at $6 0 0 ~ ^ { \\circ } \\mathrm { C }$ for $^ { 3 \\mathrm { h } }$ to obtain FeCoNiMnCr HEO samples. "]}]}}, {"alloy_id": "FeCoNiMnCr HEO", "performance": {"stability": {"source": [], "cycle_count": null, "test_method": "Unknown", "duration_hours": null, "degradation_details": null, "performance_retention": null}, "tafel_slope": {"unit": "mV dec^-1", "value": null, "source": []}, "overpotential": [], "supplementary_performance": []}, "experimental_conditions": {"test_setup": {"source": [], "scan_rate": null, "substrate": null, "ir_compensation": null}, "electrolyte": {"source": ["\nThe electrocatalytic performance of FeCoNiMn-x catalysts for the oxygen evolution reaction (OER) was investigated in an $\\mathrm { O } _ { 2 }$ -saturated 1 M KOH solution using a three-electrode system at room temperature. ", "\nFig. 3. Electrocatalytic performance of FeCoNiMn-x catalysts in $\\mathbf { 1 . 0 \\ M }$ KOH solution at room temperature. (a) IR-corrected polarization curves, (b) Tafel plots, (c) Linear of $\\mathrm { C _ { d l } }$ of the catalyst versus scan rate, (d) Nyquist plot, (e) TOF image, (f) Mass activity and TOF at an overpotential of $3 0 0 \\mathrm { m V }$ . (g) The stability is tasted at a current density of $5 0 0 \\mathrm { m A c m ^ { - 2 } }$ in 1 M KOH solution at room temperature for $4 8 \\mathrm { { h } }$ of FeCoNiMn- $\\mathbf { \\nabla } \\cdot \\mathbf { X }$ catalysts."], "ph_value": null, "concentration_molar": "1.0 M", "electrolyte_composition": "KOH"}, "synthesis_method": {"method": "Pyrolysis in air", "source": ["\nNotably, FeCoNiMnCr MOFs were pretreated at $3 5 0 ~ ^ { \\circ } \\mathrm { C }$ for $^ { 1 \\mathrm { h } }$ , followed by the passage of a gas mixture $\\mathrm { H } _ { 2 } / \\mathrm { A r }$ $( 5 \\% \\mathrm { H } _ { 2 } )$ kept at $5 0 0 ^ { \\circ } \\mathrm { C }$ for $^ { 7 \\mathrm { h } }$ to obtain FeCoNiMnCr HEA. FeCoNiMnCr MOFs were pyrolyzed in air at $6 0 0 ~ ^ { \\circ } \\mathrm { C }$ for $^ { 3 \\mathrm { h } }$ to obtain FeCoNiMnCr HEO samples. "], "key_parameters": "600 °C for 3 h"}, "other_environmental_params": []}}, {"alloy_id": "FeCoNiMnCr HEA+HEO", "performance": {"stability": {"source": [], "cycle_count": null, "test_method": "Unknown", "duration_hours": null, "degradation_details": null, "performance_retention": null}, "tafel_slope": {"unit": "mV dec^-1", "value": null, "source": []}, "overpotential": [], "supplementary_performance": []}, "experimental_conditions": {"test_setup": {"source": [], "scan_rate": null, "substrate": null, "ir_compensation": null}, "electrolyte": {"source": ["\nThe electrocatalytic performance of FeCoNiMn-x catalysts for the oxygen evolution reaction (OER) was investigated in an $\\mathrm { O } _ { 2 }$ -saturated 1 M KOH solution using a three-electrode system at room temperature. ", "\nFig. 3. Electrocatalytic performance of FeCoNiMn-x catalysts in $\\mathbf { 1 . 0 \\ M }$ KOH solution at room temperature. (a) IR-corrected polarization curves, (b) Tafel plots, (c) Linear of $\\mathrm { C _ { d l } }$ of the catalyst versus scan rate, (d) Nyquist plot, (e) TOF image, (f) Mass activity and TOF at an overpotential of $3 0 0 \\mathrm { m V }$ . (g) The stability is tasted at a current density of $5 0 0 \\mathrm { m A c m ^ { - 2 } }$ in 1 M KOH solution at room temperature for $4 8 \\mathrm { { h } }$ of FeCoNiMn- $\\mathbf { \\nabla } \\cdot \\mathbf { X }$ catalysts."], "ph_value": null, "concentration_molar": "1.0 M", "electrolyte_composition": "KOH"}, "synthesis_method": {"method": "Mixing", "source": ["FeCoNiMnCr HEA+HEO was obtained by mixing FeCoNiMnCr HEA with FeCoNiMnCr HEO 1:1."], "key_parameters": "FeCoNiMnCr HEA mixed with FeCoNiMnCr HEO in 1:1 ratio"}, "other_environmental_params": []}}, {"alloy_id": "FeCoNiMn", "performance": {"stability": {"source": [], "cycle_count": null, "test_method": "Unknown", "duration_hours": null, "degradation_details": null, "performance_retention": null}, "tafel_slope": {"unit": null, "value": null, "source": []}, "overpotential": [], "supplementary_performance": []}, "experimental_conditions": {"test_setup": {"source": [], "scan_rate": null, "substrate": null, "ir_compensation": null}, "electrolyte": {"source": ["\nThe electrocatalytic performance of FeCoNiMn-x catalysts for the oxygen evolution reaction (OER) was investigated in an $\\mathrm { O } _ { 2 }$ -saturated 1 M KOH solution using a three-electrode system at room temperature. "], "ph_value": null, "concentration_molar": "1 M", "electrolyte_composition": "KOH"}, "synthesis_method": {"method": "hydrothermal-pyrolysis", "source": ["After drying, the product is placed in a tube furnace. The tube furnace was pretreated at $3 5 0 ^ { \\circ } \\mathrm { C }$ for 1 hour and heated at $4 5 0 ^ { \\circ } \\mathrm { C }$ for 2 hours after passing a gas mixture $\\mathrm { H } _ { 2 } / \\mathrm { A r }$ $( 5 \\% \\ \\mathrm { H } _ { 2 } )$ . ", "Five new types of FeCoNiMn, FeCoNiMnSc, FeCoNiMnTi, FeCoNiMnV, and FeCoNiMnCr materials were obtained after cooling to room temperature.", "\n# 3. Results and discussions\n\nAs depicted in Scheme 1, FeCoNiMn-x composites with HEA-HEO heterostructures were synthesized using the hydrothermal-pyrolysis method previously reported. "], "figure_source": {"img_path": "images/0ae4999f0bd1ce20d4b54b858b4967ce553ce7ff5d04871f7d13784952106b0c.jpg", "location": "Fig. 1. TEM images of (a)FeCoNiMnSc, (b)FeCoNiMnTi, (c) FeCoNiMnV, (d) FeCoNiMnCr. HAADE-STEM and EDS mapping images of (e)FeCoNiMnSc, (f)FeCoNiMnTi, (g) FeCoNiMnV, (h) FeCoNiMnCr. ", "reference_text_list": ["As depicted in Scheme 1, FeCoNiMn-x composites with HEA-HEO heterostructures were synthesized using the hydrothermal-pyrolysis method previously reported."]}, "key_parameters": "350 °C for 1 hour, 450 °C for 2 hours under H2/Ar (5% H2)"}, "other_environmental_params": []}}, {"alloy_id": "FeCoNiMnSc", "performance": {"stability": {"source": ["The four polymetallic high-entropy catalysts were subjected to stability tests at a current density of $5 0 0 \\mathrm { m A c m } ^ { - 2 }$ for 48 hours (Fig. 3g, Figure S20). Notably, the Cr-induced formation of HEA-HEO polymetallic high-entropy catalysts exhibited significant long-term stability potential. "], "cycle_count": null, "test_method": "Chronopotentiometry", "duration_hours": "48", "degradation_details": null, "performance_retention": null}, "tafel_slope": {"unit": "mV dec^-1", "value": "42.16", "source": ["The Tafel slope for FeCoNiMnCr was $3 7 . 3 \\mathrm { m V } \\mathrm { d e c } ^ { - 1 }$ , which was lower than that of FeCoNiMnSc $( 4 2 . 1 6 ~ \\mathrm { m V ~ d e c ^ { - 1 } } )$ , FeCoNiMnTi $4 0 . 9 5 \\mathrm { m V }$ $\\mathsf { d e c } ^ { - 1 }$ ), and FeCoNiMnV $3 8 . 5 \\mathrm { m V } \\mathrm { d e c } ^ { - 1 } .$ ) (Fig. 3b). This suggests that the FeCoNiMnCr catalyst possesses faster surface OER kinetics. "]}, "overpotential": [{"unit": "mV", "value": "283", "source": ["The linear sweep voltammetry (LSV) curves presented in Fig. 3a show that the FeCoNiMnCr exhibited an exceptionally low overpotential of $2 5 5 \\mathrm { m V }$ at a current density of $1 0 \\mathrm { m A c m } ^ { - 2 }$ , outperforming the FeCoNiMnSc $\\left( 2 8 3 { \\mathrm { m V } } \\right)$ , FeCoNiMnTi $\\mathrm { ( 2 7 0 m V ) }$ , and FeCoNiMnV $\\mathrm { 2 6 2 m V ) }$ catalysts. "], "current_density": "10 mA cm^-2"}], "supplementary_performance": [{"key": "Mass activity", "value": "0.04 A mg_metal^-1 at 300 mV", "source": ["\nImpressively, as depicted in Fig. 3e-f, FeCoNiMnCr demonstrates a high mass activity of $0 . 2 1 \\mathrm { ~ A ~ m g ~ } _ { \\mathrm { m e t a l } } ^ { - 1 }$ at an overpotential of $3 0 0 \\mathrm { m V }$ , while FeCoNiMnSc, FeCoNiMnTi, and FeCoNiMnV exhibit mass activities of 0.04, 0.06, and $0 . 1 2 \\mathrm { A } \\mathrm { m g } _ { \\mathrm { m e t a l } } ^ { - 1 }$ , respectively. "]}, {"key": "Charge transfer resistance", "value": "2.7 Ω at 300 mV", "source": ["The Nyquist plot in Fig. 3d reveals that FeCoNiMnCr has the lowest charge transfer resistance $\\mathrm { ( R _ { c t } ) }$ of approximately $1 . 7 8 \\Omega$ at an overpotential of $3 0 0 ~ \\mathrm { { m V } }$ in 1 M KOH, which is significantly smaller than that of FeCoNiMnSc $\\left( 2 . 7 \\ \\Omega \\right)$ , FeCoNiMnTi $\\left( 2 . 2 \\ \\Omega \\right)$ , FeCoNiMnV $\\left( 1 . 9 5 ~ \\Omega \\right)$ , and $\\mathrm { I r O } _ { 2 }$ $\\left( 1 8 . 3 \\ \\Omega \\right)$ . "]}, {"key": "BET specific surface area", "value": "141.8993 m^2/g", "source": ["The pore size distribution curves (Figure S6a) and $\\Nu _ { 2 }$ adsorption-desorption isotherms (Figure S6b), indicate that the BET specific surface areas of the four HEA-HEO composites are $1 4 1 . 8 9 9 3 \\mathrm { ~ m } ^ { 2 } / 8$ (FeCoNiMnSc), $9 9 . 7 2 4 5 \\ : \\mathrm { m } ^ { 2 } / \\mathrm { g }$ (FeCoNiMnTi), $1 2 3 . 5 2 5 7 \\ : \\mathrm { m } ^ { 2 } / 8$ (FeCoNiMnV), and $1 6 9 . 2 6 5 3 \\mathrm { m } ^ { 2 } / \\mathrm { g }$ (FeCoNiMnCr). "]}]}, "experimental_conditions": {"test_setup": {"source": [], "scan_rate": null, "substrate": null, "ir_compensation": null}, "electrolyte": {"source": ["\nThe electrocatalytic performance of FeCoNiMn-x catalysts for the oxygen evolution reaction (OER) was investigated in an $\\mathrm { O } _ { 2 }$ -saturated 1 M KOH solution using a three-electrode system at room temperature. "], "ph_value": null, "concentration_molar": "1 M", "electrolyte_composition": "KOH"}, "synthesis_method": {"method": "hydrothermal-pyrolysis", "source": ["The same preparation method was used for FeCoNiMn MOFs, FeCoNiMnSc MOFs, FeCoNiMnTi MOFs and FeCoNiMnV MOFs. Simply not adding $\\mathrm { C r N } _ { 3 } { \\mathrm O } _ { 9 } { \\cdot } 9 \\mathrm { H } _ { 2 } { \\mathrm O }$ or letting the same additions of $\\mathrm { S c ( N O _ { 3 } ) _ { 3 } { \\cdot } x H _ { 2 } O }$ , $\\mathrm { T i O S O } _ { 4 } { \\cdot } \\mathrm { x H } _ { 2 } S \\mathrm { O } _ { 4 } { \\cdot } \\mathrm { x H } _ { 2 } \\mathrm { O } ,$ and $\\mathrm { V O S O } _ { 4 } { \\cdot } \\mathrm { x H } _ { 2 } \\mathrm { O }$ replace $\\mathrm { C r N } _ { 3 } { \\cal O } _ { 9 } { \\cdot } 9 \\mathrm { H } _ { 2 } 0$ , respectively.", "After drying, the product is placed in a tube furnace. The tube furnace was pretreated at $3 5 0 ^ { \\circ } \\mathrm { C }$ for 1 hour and heated at $4 5 0 ^ { \\circ } \\mathrm { C }$ for 2 hours after passing a gas mixture $\\mathrm { H } _ { 2 } / \\mathrm { A r }$ $( 5 \\% \\ \\mathrm { H } _ { 2 } )$ . ", "Five new types of FeCoNiMn, FeCoNiMnSc, FeCoNiMnTi, FeCoNiMnV, and FeCoNiMnCr materials were obtained after cooling to room temperature.", "\n# 3. Results and discussions\n\nAs depicted in Scheme 1, FeCoNiMn-x composites with HEA-HEO heterostructures were synthesized using the hydrothermal-pyrolysis method previously reported. "], "figure_source": {"img_path": "images/0ae4999f0bd1ce20d4b54b858b4967ce553ce7ff5d04871f7d13784952106b0c.jpg", "location": "Fig. 1. TEM images of (a)FeCoNiMnSc, (b)FeCoNiMnTi, (c) FeCoNiMnV, (d) FeCoNiMnCr. HAADE-STEM and EDS mapping images of (e)FeCoNiMnSc, (f)FeCoNiMnTi, (g) FeCoNiMnV, (h) FeCoNiMnCr. ", "reference_text_list": ["As depicted in Scheme 1, FeCoNiMn-x composites with HEA-HEO heterostructures were synthesized using the hydrothermal-pyrolysis method previously reported."]}, "key_parameters": "350 °C for 1 hour, 450 °C for 2 hours under H2/Ar (5% H2)"}, "other_environmental_params": []}}, {"alloy_id": "FeCoNiMnTi", "performance": {"stability": {"source": ["The four polymetallic high-entropy catalysts were subjected to stability tests at a current density of $5 0 0 \\mathrm { m A c m } ^ { - 2 }$ for 48 hours (Fig. 3g, Figure S20). Notably, the Cr-induced formation of HEA-HEO polymetallic high-entropy catalysts exhibited significant long-term stability potential. "], "cycle_count": null, "test_method": "Chronopotentiometry", "duration_hours": "48", "degradation_details": null, "performance_retention": null}, "tafel_slope": {"unit": "mV dec^-1", "value": "40.95", "source": ["The Tafel slope for FeCoNiMnCr was $3 7 . 3 \\mathrm { m V } \\mathrm { d e c } ^ { - 1 }$ , which was lower than that of FeCoNiMnSc $( 4 2 . 1 6 ~ \\mathrm { m V ~ d e c ^ { - 1 } } )$ , FeCoNiMnTi $4 0 . 9 5 \\mathrm { m V }$ $\\mathsf { d e c } ^ { - 1 }$ ), and FeCoNiMnV $3 8 . 5 \\mathrm { m V } \\mathrm { d e c } ^ { - 1 } .$ ) (Fig. 3b). This suggests that the FeCoNiMnCr catalyst possesses faster surface OER kinetics. "]}, "overpotential": [{"unit": "mV", "value": "270", "source": ["The linear sweep voltammetry (LSV) curves presented in Fig. 3a show that the FeCoNiMnCr exhibited an exceptionally low overpotential of $2 5 5 \\mathrm { m V }$ at a current density of $1 0 \\mathrm { m A c m } ^ { - 2 }$ , outperforming the FeCoNiMnSc $\\left( 2 8 3 { \\mathrm { m V } } \\right)$ , FeCoNiMnTi $\\mathrm { ( 2 7 0 m V ) }$ , and FeCoNiMnV $\\mathrm { 2 6 2 m V ) }$ catalysts. "], "current_density": "10 mA cm^-2"}], "supplementary_performance": [{"key": "Mass activity", "value": "0.06 A mg_metal^-1 at 300 mV", "source": ["\nImpressively, as depicted in Fig. 3e-f, FeCoNiMnCr demonstrates a high mass activity of $0 . 2 1 \\mathrm { ~ A ~ m g ~ } _ { \\mathrm { m e t a l } } ^ { - 1 }$ at an overpotential of $3 0 0 \\mathrm { m V }$ , while FeCoNiMnSc, FeCoNiMnTi, and FeCoNiMnV exhibit mass activities of 0.04, 0.06, and $0 . 1 2 \\mathrm { A } \\mathrm { m g } _ { \\mathrm { m e t a l } } ^ { - 1 }$ , respectively. "]}, {"key": "Charge transfer resistance", "value": "2.2 Ω at 300 mV", "source": ["The Nyquist plot in Fig. 3d reveals that FeCoNiMnCr has the lowest charge transfer resistance $\\mathrm { ( R _ { c t } ) }$ of approximately $1 . 7 8 \\Omega$ at an overpotential of $3 0 0 ~ \\mathrm { { m V } }$ in 1 M KOH, which is significantly smaller than that of FeCoNiMnSc $\\left( 2 . 7 \\ \\Omega \\right)$ , FeCoNiMnTi $\\left( 2 . 2 \\ \\Omega \\right)$ , FeCoNiMnV $\\left( 1 . 9 5 ~ \\Omega \\right)$ , and $\\mathrm { I r O } _ { 2 }$ $\\left( 1 8 . 3 \\ \\Omega \\right)$ . "]}, {"key": "BET specific surface area", "value": "99.7245 m^2/g", "source": ["The pore size distribution curves (Figure S6a) and $\\Nu _ { 2 }$ adsorption-desorption isotherms (Figure S6b), indicate that the BET specific surface areas of the four HEA-HEO composites are $1 4 1 . 8 9 9 3 \\mathrm { ~ m } ^ { 2 } / 8$ (FeCoNiMnSc), $9 9 . 7 2 4 5 \\ : \\mathrm { m } ^ { 2 } / \\mathrm { g }$ (FeCoNiMnTi), $1 2 3 . 5 2 5 7 \\ : \\mathrm { m } ^ { 2 } / 8$ (FeCoNiMnV), and $1 6 9 . 2 6 5 3 \\mathrm { m } ^ { 2 } / \\mathrm { g }$ (FeCoNiMnCr). "]}]}, "experimental_conditions": {"test_setup": {"source": [], "scan_rate": null, "substrate": null, "ir_compensation": null}, "electrolyte": {"source": ["\nThe electrocatalytic performance of FeCoNiMn-x catalysts for the oxygen evolution reaction (OER) was investigated in an $\\mathrm { O } _ { 2 }$ -saturated 1 M KOH solution using a three-electrode system at room temperature. "], "ph_value": null, "concentration_molar": "1 M", "electrolyte_composition": "KOH"}, "synthesis_method": {"method": "hydrothermal-pyrolysis", "source": ["The same preparation method was used for FeCoNiMn MOFs, FeCoNiMnSc MOFs, FeCoNiMnTi MOFs and FeCoNiMnV MOFs. Simply not adding $\\mathrm { C r N } _ { 3 } { \\mathrm O } _ { 9 } { \\cdot } 9 \\mathrm { H } _ { 2 } { \\mathrm O }$ or letting the same additions of $\\mathrm { S c ( N O _ { 3 } ) _ { 3 } { \\cdot } x H _ { 2 } O }$ , $\\mathrm { T i O S O } _ { 4 } { \\cdot } \\mathrm { x H } _ { 2 } S \\mathrm { O } _ { 4 } { \\cdot } \\mathrm { x H } _ { 2 } \\mathrm { O } ,$ and $\\mathrm { V O S O } _ { 4 } { \\cdot } \\mathrm { x H } _ { 2 } \\mathrm { O }$ replace $\\mathrm { C r N } _ { 3 } { \\cal O } _ { 9 } { \\cdot } 9 \\mathrm { H } _ { 2 } 0$ , respectively.", "After drying, the product is placed in a tube furnace. The tube furnace was pretreated at $3 5 0 ^ { \\circ } \\mathrm { C }$ for 1 hour and heated at $4 5 0 ^ { \\circ } \\mathrm { C }$ for 2 hours after passing a gas mixture $\\mathrm { H } _ { 2 } / \\mathrm { A r }$ $( 5 \\% \\ \\mathrm { H } _ { 2 } )$ . ", "Five new types of FeCoNiMn, FeCoNiMnSc, FeCoNiMnTi, FeCoNiMnV, and FeCoNiMnCr materials were obtained after cooling to room temperature.", "\n# 3. Results and discussions\n\nAs depicted in Scheme 1, FeCoNiMn-x composites with HEA-HEO heterostructures were synthesized using the hydrothermal-pyrolysis method previously reported. "], "figure_source": {"img_path": "images/0ae4999f0bd1ce20d4b54b858b4967ce553ce7ff5d04871f7d13784952106b0c.jpg", "location": "Fig. 1. TEM images of (a)FeCoNiMnSc, (b)FeCoNiMnTi, (c) FeCoNiMnV, (d) FeCoNiMnCr. HAADE-STEM and EDS mapping images of (e)FeCoNiMnSc, (f)FeCoNiMnTi, (g) FeCoNiMnV, (h) FeCoNiMnCr. ", "reference_text_list": ["As depicted in Scheme 1, FeCoNiMn-x composites with HEA-HEO heterostructures were synthesized using the hydrothermal-pyrolysis method previously reported."]}, "key_parameters": "350 °C for 1 hour, 450 °C for 2 hours under H2/Ar (5% H2)"}, "other_environmental_params": []}}, {"alloy_id": "FeCoNiMnV", "performance": {"stability": {"source": ["The four polymetallic high-entropy catalysts were subjected to stability tests at a current density of $5 0 0 \\mathrm { m A c m } ^ { - 2 }$ for 48 hours (Fig. 3g, Figure S20). Notably, the Cr-induced formation of HEA-HEO polymetallic high-entropy catalysts exhibited significant long-term stability potential. "], "cycle_count": null, "test_method": "Chronopotentiometry", "duration_hours": "48", "degradation_details": null, "performance_retention": null}, "tafel_slope": {"unit": "mV dec^-1", "value": "38.5", "source": ["The Tafel slope for FeCoNiMnCr was $3 7 . 3 \\mathrm { m V } \\mathrm { d e c } ^ { - 1 }$ , which was lower than that of FeCoNiMnSc $( 4 2 . 1 6 ~ \\mathrm { m V ~ d e c ^ { - 1 } } )$ , FeCoNiMnTi $4 0 . 9 5 \\mathrm { m V }$ $\\mathsf { d e c } ^ { - 1 }$ ), and FeCoNiMnV $3 8 . 5 \\mathrm { m V } \\mathrm { d e c } ^ { - 1 } .$ ) (Fig. 3b). This suggests that the FeCoNiMnCr catalyst possesses faster surface OER kinetics. "]}, "overpotential": [{"unit": "mV", "value": "262", "source": ["The linear sweep voltammetry (LSV) curves presented in Fig. 3a show that the FeCoNiMnCr exhibited an exceptionally low overpotential of $2 5 5 \\mathrm { m V }$ at a current density of $1 0 \\mathrm { m A c m } ^ { - 2 }$ , outperforming the FeCoNiMnSc $\\left( 2 8 3 { \\mathrm { m V } } \\right)$ , FeCoNiMnTi $\\mathrm { ( 2 7 0 m V ) }$ , and FeCoNiMnV $\\mathrm { 2 6 2 m V ) }$ catalysts. "], "current_density": "10 mA cm^-2"}], "supplementary_performance": [{"key": "Mass activity", "value": "0.12 A mg_metal^-1 at 300 mV", "source": ["\nImpressively, as depicted in Fig. 3e-f, FeCoNiMnCr demonstrates a high mass activity of $0 . 2 1 \\mathrm { ~ A ~ m g ~ } _ { \\mathrm { m e t a l } } ^ { - 1 }$ at an overpotential of $3 0 0 \\mathrm { m V }$ , while FeCoNiMnSc, FeCoNiMnTi, and FeCoNiMnV exhibit mass activities of 0.04, 0.06, and $0 . 1 2 \\mathrm { A } \\mathrm { m g } _ { \\mathrm { m e t a l } } ^ { - 1 }$ , respectively. "]}, {"key": "Charge transfer resistance", "value": "1.95 Ω at 300 mV", "source": ["The Nyquist plot in Fig. 3d reveals that FeCoNiMnCr has the lowest charge transfer | 8 | {'extraction_results': [{'alloy_id': 'FeCoNiMnCr', 'performance': {'stability': {'source': ['In stability tests, FeCoNiMnCr showed a negligible loss of activity even after being exposed to an ultra-high current density of $5 0 0 \\mathrm { m A c m } ^ { - 2 }$ for 112 hours. ', 'Moreover, in stability tests, the catalyst shows negligible activity loss after holding at $5 0 0 \\mathrm { m A c m } ^ { - 2 }$ for up to 112 hours. ', 'As depicted in Figure S22, FeCoNiMnCr maintained a current density of $5 0 0 \\mathrm { m A c m } ^ { - 2 }$ for 112 hours, demonstrating indicating its excellent long-term stability for OER. Surprisingly, the electrocatalytic stability of FeCoNiMnCr even improved after 112 hours at $5 0 0 \\mathrm { m A c m } ^ { - 2 }$ . '], 'cycle_count': None, 'test_method': 'Chronopotentiometry', 'duration_hours': '112', 'degradation_details': 'negligible loss of activity', 'performance_retention': None}, 'tafel_slope': {'unit': 'mV dec^-1', 'value': '37.3', 'source': ['The Tafel slope for FeCoNiMnCr was $3 7 . 3 \\mathrm { m V } \\mathrm { d e c } ^ { - 1 }$ , which was lower than that of FeCoNiMnSc $( 4 2 . 1 6 ~ \\mathrm { m V ~ d e c ^ { - 1 } } )$ , FeCoNiMnTi $4 0 . 9 5 \\mathrm { m V }$ $\\mathsf { d e c } ^ { - 1 }$ ), and FeCoNiMnV $3 8 . 5 \\mathrm { m V } \\mathrm { d e c } ^ { - 1 } .$ ) (Fig. 3b). This suggests that the FeCoNiMnCr catalyst possesses faster surface OER kinetics. ']}, 'overpotential': [{'unit': 'mV', 'value': '255', 'source': ['The FeCoNiMnCr catalyst demonstrates the best performance, with an alkaline medium current density of $1 0 \\mathrm { m A c m } ^ { - 2 }$ and an overpotential as low as $2 5 5 \\mathrm { m V }$ . ', 'The linear sweep voltammetry (LSV) curves presented in Fig. 3a show that the FeCoNiMnCr exhibited an exceptionally low overpotential of $2 5 5 \\mathrm { m V }$ at a current density of $1 0 \\mathrm { m A c m } ^ { - 2 }$ , outperforming the FeCoNiMnSc $\\left( 2 8 3 { \\mathrm { m V } } \\right)$ , FeCoNiMnTi $\\mathrm { ( 2 7 0 m V ) }$ , and FeCoNiMnV $\\mathrm { 2 6 2 m V ) }$ catalysts. '], 'current_density': '10 mA cm^-2'}], 'supplementary_performance': [{'key': 'Mass Activity', 'value': '0.21 A mg_metal^-1 at 300 mV', 'source': ['\nImpressively, as depicted in Fig. 3e-f, FeCoNiMnCr demonstrates a high mass activity of $0 . 2 1 \\mathrm { ~ A ~ m g ~ } _ { \\mathrm { m e t a l } } ^ { - 1 }$ at an overpotential of $3 0 0 \\mathrm { m V }$ , while FeCoNiMnSc, FeCoNiMnTi, and FeCoNiMnV exhibit mass activities of 0.04, 0.06, and $0 . 1 2 \\mathrm { A } \\mathrm { m g } _ { \\mathrm { m e t a l } } ^ { - 1 }$ , respectively. ']}, {'key': 'Turnover Frequency (TOF)', 'value': '0.03 s^-1 at 300 mV', 'source': ['In alkaline media, FeCoNiMnCr displays an ultra-high turnover frequency (TOF) of $0 . 0 3 \\ : s ^ { - 1 }$ at an overpotential of $3 0 0 \\ \\mathrm { m V } .$ . ']}, {'key': 'Charge Transfer Resistance (Rct)', 'value': '1.78 Ω at 300 mV', 'source': ['The Nyquist plot in Fig. 3d reveals that FeCoNiMnCr has the lowest charge transfer resistance $\\mathrm { ( R _ { c t } ) }$ of approximately $1 . 7 8 \\Omega$ at an overpotential of $3 0 0 ~ \\mathrm { { m V } }$ in 1 M KOH, which is significantly smaller than that of FeCoNiMnSc $\\left( 2 . 7 \\ \\Omega \\right)$ , FeCoNiMnTi $\\left( 2 . 2 \\ \\Omega \\right)$ , FeCoNiMnV $\\left( 1 . 9 5 ~ \\Omega \\right)$ , and $\\mathrm { I r O } _ { 2 }$ $\\left( 1 8 . 3 \\ \\Omega \\right)$ . ']}, {'key': 'Double-layer Capacitance (Cdl)', 'value': '5.35 mF cm^-2', 'source': ['The FeCoNiMnCr catalyst exhibited a $\\mathrm { C } _ { \\mathrm { d l } }$ value of $5 . 3 5 \\mathrm { m F }$ $\\mathrm { c m } ^ { - 2 }$ . ']}, {'key': 'BET Specific Surface Area', 'value': '169.2653 m^2/g', 'source': ['The pore size distribution curves (Figure S6a) and $\\Nu _ { 2 }$ adsorption-desorption isotherms (Figure S6b), indicate that the BET specific surface areas of the four HEA-HEO composites are $1 4 1 . 8 9 9 3 \\mathrm { ~ m } ^ { 2 } / 8$ (FeCoNiMnSc), $9 9 . 7 2 4 5 \\ : \\mathrm { m } ^ { 2 } / \\mathrm { g }$ (FeCoNiMnTi), $1 2 3 . 5 2 5 7 \\ : \\mathrm { m } ^ { 2 } / 8$ (FeCoNiMnV), and $1 6 9 . 2 6 5 3 \\mathrm { m } ^ { 2 } / \\mathrm { g }$ (FeCoNiMnCr). ']}, {'key': 'Activation Energy for OOH* formation', 'value': '368 meV', 'source': ['The formation of $\\mathrm { O O H ^ { \\ast } }$ reaction intermediates on FeCoNiMnCr has the lowest activation energy of $3 6 8 \\mathrm { m e V }$ . ', 'The activation energy for the formation of $\\mathrm { O O H ^ { \\ast } }$ reaction intermediates on FeCoNiMnCr $3 6 8 ~ \\mathrm { m e V } )$ is lower than that on FeCoNiMnSc $( 4 4 4 ~ \\mathrm { m e V } )$ , FeCoNiMnTi $( 3 8 2 { \\mathrm { ~ m e V } } )$ , and FeCoNiMnV $( 3 7 0 \\ \\mathrm { m e V } )$ , suggesting that FeCoNiMnCr exhibits superior OER properties (Fig. 5e). These results align with the previous experimental findings. ', 'The formation of $\\mathrm { O O H ^ { * } }$ reaction intermediates on FeCoNiMnCr has the lowest activation energy of $3 6 8 ~ \\mathrm { m e V }$ . ']}, {'key': 'Work Function', 'value': '4.082 eV', 'source': ['The work function of FeCoNiMnCr is 4.082 eV. At a current density of $1 0 \\mathrm { m A c m } ^ { - 2 }$ , the overpotential of FeCoNiMnCr is the smallest, suggesting that FeCoNiMnCr binds electrons moderately, which is more favorable for the OER reaction (Fig. 5e). The sitedependent projected density of states (PDOS) is further investigated by analyzing different elements in FeCoNiMn-x. ']}]}, 'experimental_conditions': {'test_setup': {'source': ['LSV curves were taken in 1 M KOH and $1 \\ \\mathrm { M } \\ \\mathrm { K O H } + \\mathrm { C H } _ { 3 } \\mathrm { O H }$ with a scan rate of $5 0 \\mathrm { m V } s ^ { - 1 }$ . (e)Relationship between the Ratio of O $\\left( \\mathrm { a t \\% } \\right)$ to Oxygenophilic metal $\\mathbf { ( a t \\% ) }$ content and the current difference leading to the filled area in FeCoNiMn-x catalysts. '], 'scan_rate': '50 mV s^-1', 'substrate': None, 'ir_compensation': None}, 'electrolyte': {'source': ['\nThe electrocatalytic performance of FeCoNiMn-x catalysts for the oxygen evolution reaction (OER) was investigated in an $\\mathrm { O } _ { 2 }$ -saturated 1 M KOH solution using a three-electrode system at room temperature. ', '\nFig. 3. Electrocatalytic performance of FeCoNiMn-x catalysts in $\\mathbf { 1 . 0 \\ M }$ KOH solution at room temperature. (a) IR-corrected polarization curves, (b) Tafel plots, (c) Linear of $\\mathrm { C _ { d l } }$ of the catalyst versus scan rate, (d) Nyquist plot, (e) TOF image, (f) Mass activity and TOF at an overpotential of $3 0 0 \\mathrm { m V }$ . (g) The stability is tasted at a current density of $5 0 0 \\mathrm { m A c m ^ { - 2 } }$ in 1 M KOH solution at room temperature for $4 8 \\mathrm { { h } }$ of FeCoNiMn- $\\mathbf { \\nabla } \\cdot \\mathbf { X }$ catalysts.'], 'ph_value': None, 'concentration_molar': '1.0 M', 'electrolyte_composition': 'KOH'}, 'synthesis_method': {'method': 'hydrothermal-pyrolysis', 'source': ['\n# 2. Experimental\n\n# 2.1. Synthesis of FeCoNiMn MOFs, FeCoNiMnSc MOFs, FeCoNiMnTi MOFs, FeCoNiMnV MOFs and FeCoNiMnCr MOFs precursors', '\nPreparation of FeCoNiMnCr MOFs as an example. It started with the dissolution of 0.25 mmol $\\mathrm { C _ { 4 } H _ { 6 } O _ { 4 } F e }$ , $0 . 2 5 \\mathrm { m m o l }$ $\\mathrm { C o } ( \\mathrm { N O } _ { 3 } ) _ { 2 } { \\cdot } 6 \\mathrm { H } _ { 2 } \\mathrm { O }$ ,', '\n$0 . 2 5 \\mathrm { m m o l }$ $\\mathrm { N i } ( \\mathrm { N O } _ { 3 } ) _ { 2 } { \\cdot } 6 \\mathrm { H } _ { 2 } \\mathrm { O }$ , $0 . 2 5 \\mathrm { m m o l }$ $\\mathrm { M n N } _ { 2 } \\mathrm { O } _ { 6 } { \\cdot } 4 \\mathrm { H } _ { 2 } \\mathrm { O }$ , $0 . 2 5 \\mathrm { m m o l }$ Cr $\\mathrm { ( N O _ { 3 } ) _ { 3 } } { \\cdot } 9 \\mathrm { H _ { 2 } O }$ and 0.34 mmol 2,5-dihydroxyterephthalic acid in the mixture of $2 2 . 5 \\mathrm { m L }$ DMF, $1 . 3 5 \\mathrm { m L }$ anhydrous ethanol and $1 . 3 5 \\mathrm { m L }$ deionized water. ', 'Subsequently, the mixture was immediately transferred into a $5 0 \\mathrm { m L }$ autoclave, where it was heated for 30 hours at $1 2 0 ^ { \\circ } \\mathrm { C }$ . ', 'After drying, the product is placed in a tube furnace. The tube furnace was pretreated at $3 5 0 ^ { \\circ } \\mathrm { C }$ for 1 hour and heated at $4 5 0 ^ { \\circ } \\mathrm { C }$ for 2 hours after passing a gas mixture $\\mathrm { H } _ { 2 } / \\mathrm { A r }$ $( 5 \\% \\ \\mathrm { H } _ { 2 } )$ . ', '\n# 3. Results and discussions\n\nAs depicted in Scheme 1, FeCoNiMn-x composites with HEA-HEO heterostructures were synthesized using the hydrothermal-pyrolysis method previously reported. '], 'key_parameters': '120 °C for 30 hours (hydrothermal); 350 °C for 1 h, then 450 °C for 2 h under H2/Ar (5% H2) (pyrolysis)'}, 'other_environmental_params': [{'key': 'Gas Mixture', 'value': 'H2/Ar (5% H2)', 'source': ['After drying, the product is placed in a tube furnace. The tube furnace was pretreated at $3 5 0 ^ { \\circ } \\mathrm { C }$ for 1 hour and heated at $4 5 0 ^ { \\circ } \\mathrm { C }$ for 2 hours after passing a gas mixture $\\mathrm { H } _ { 2 } / \\mathrm { A r }$ $( 5 \\% \\ \\mathrm { H } _ { 2 } )$ . ']}, {'key': 'Temperature', 'value': 'Room temperature', 'source': ['\nThe electrocatalytic performance of FeCoNiMn-x catalysts for the oxygen evolution reaction (OER) was investigated in an $\\mathrm { O } _ { 2 }$ -saturated 1 M KOH solution using a three-electrode system at room temperature. ', '\nFig. 3. Electrocatalytic performance of FeCoNiMn-x catalysts in $\\mathbf { 1 . 0 \\ M }$ KOH solution at room temperature. (a) IR-corrected polarization curves, (b) Tafel plots, (c) Linear of $\\mathrm { C _ { d l } }$ of the catalyst versus scan rate, (d) Nyquist plot, (e) TOF image, (f) Mass activity and TOF at an overpotential of $3 0 0 \\mathrm { m V }$ . (g) The stability is tasted at a current density of $5 0 0 \\mathrm { m A c m ^ { - 2 } }$ in 1 M KOH solution at room temperature for $4 8 \\mathrm { { h } }$ of FeCoNiMn- $\\mathbf { \\nabla } \\cdot \\mathbf { X }$ catalysts.']}, {'key': 'O2 Saturation', 'value': 'O2-saturated', 'source': ['\nThe electrocatalytic performance of FeCoNiMn-x catalysts for the oxygen evolution reaction (OER) was investigated in an $\\mathrm { O } _ { 2 }$ -saturated 1 M KOH solution using a three-electrode system at room temperature. ']}]}}, {'alloy_id': 'FeCoNiMnCr HEA', 'performance': {'stability': {'source': [], 'cycle_count': None, 'test_method': 'Unknown', 'duration_hours': None, 'degradation_details': None, 'performance_retention': None}, 'tafel_slope': {'unit': 'mV dec^-1', 'value': None, 'source': []}, 'overpotential': [], 'supplementary_performance': []}, 'experimental_conditions': {'test_setup': {'source': [], 'scan_rate': None, 'substrate': None, 'ir_compensation': None}, 'electrolyte': {'source': ['\nThe electrocatalytic performance of FeCoNiMn-x catalysts for the oxygen evolution reaction (OER) was investigated in an $\\mathrm { O } _ { 2 }$ -saturated 1 M KOH solution using a three-electrode system at room temperature. ', '\nFig. 3. Electrocatalytic performance of FeCoNiMn-x catalysts in $\\mathbf { 1 . 0 \\ M }$ KOH solution at room temperature. (a) IR-corrected polarization curves, (b) Tafel plots, (c) Linear of $\\mathrm { C _ { d l } }$ of the catalyst versus scan rate, (d) Nyquist plot, (e) TOF image, (f) Mass activity and TOF at an overpotential of $3 0 0 \\mathrm { m V }$ . (g) The stability is tasted at a current density of $5 0 0 \\mathrm { m A c m ^ { - 2 } }$ in 1 M KOH solution at room temperature for $4 8 \\mathrm { { h } }$ of FeCoNiMn- $\\mathbf { \\nabla } \\cdot \\mathbf { X }$ catalysts.'], 'ph_value': None, 'concentration_molar': '1.0 M', 'electrolyte_composition': 'KOH'}, 'synthesis_method': {'method': 'Pyrolysis', 'source': ['\nNotably, FeCoNiMnCr MOFs were pretreated at $3 5 0 ~ ^ { \\circ } \\mathrm { C }$ for $^ { 1 \\mathrm { h } }$ , followed by the passage of a gas mixture $\\mathrm { H } _ { 2 } / \\mathrm { A r }$ $( 5 \\% \\mathrm { H } _ { 2 } )$ kept at $5 0 0 ^ { \\circ } \\mathrm { C }$ for $^ { 7 \\mathrm { h } }$ to obtain FeCoNiMnCr HEA. FeCoNiMnCr MOFs were pyrolyzed in air at $6 0 0 ~ ^ { \\circ } \\mathrm { C }$ for $^ { 3 \\mathrm { h } }$ to obtain FeCoNiMnCr HEO samples. '], 'key_parameters': '350 °C for 1 h, then 500 °C for 7 h under H2/Ar (5% H2)'}, 'other_environmental_params': [{'key': 'Gas Mixture', 'value': 'H2/Ar (5% H2)', 'source': ['\nNotably, FeCoNiMnCr MOFs were pretreated at $3 5 0 ~ ^ { \\circ } \\mathrm { C }$ for $^ { 1 \\mathrm { h } }$ , followed by the passage of a gas mixture $\\mathrm { H } _ { 2 } / \\mathrm { A r }$ $( 5 \\% \\mathrm { H } _ { 2 } )$ kept at $5 0 0 ^ { \\circ } \\mathrm { C }$ for $^ { 7 \\mathrm { h } }$ to obtain FeCoNiMnCr HEA. FeCoNiMnCr MOFs were pyrolyzed in air at $6 0 0 ~ ^ { \\circ } \\mathrm { C }$ for $^ { 3 \\mathrm { h } }$ to obtain FeCoNiMnCr HEO samples. ']}]}}, {'alloy_id': 'FeCoNiMnCr HEO', 'performance': {'stability': {'source': [], 'cycle_count': None, 'test_method': 'Unknown', 'duration_hours': None, 'degradation_details': None, 'performance_retention': None}, 'tafel_slope': {'unit': 'mV dec^-1', 'value': None, 'source': []}, 'overpotential': [], 'supplementary_performance': []}, 'experimental_conditions': {'test_setup': {'source': [], 'scan_rate': None, 'substrate': None, 'ir_compensation': None}, 'electrolyte': {'source': ['\nThe electrocatalytic performance of FeCoNiMn-x catalysts for the oxygen evolution reaction (OER) was investigated in an $\\mathrm { O } _ { 2 }$ -saturated 1 M KOH solution using a three-electrode system at room temperature. ', '\nFig. 3. Electrocatalytic performance of FeCoNiMn-x catalysts in $\\mathbf { 1 . 0 \\ M }$ KOH solution at room temperature. (a) IR-corrected polarization curves, (b) Tafel plots, (c) Linear of $\\mathrm { C _ { d l } }$ of the catalyst versus scan rate, (d) Nyquist plot, (e) TOF image, (f) Mass activity and TOF at an overpotential of $3 0 0 \\mathrm { m V }$ . (g) The stability is tasted at a current density of $5 0 0 \\mathrm { m A c m ^ { - 2 } }$ in 1 M KOH solution at room temperature for $4 8 \\mathrm { { h } }$ of FeCoNiMn- $\\mathbf { \\nabla } \\cdot \\mathbf { X }$ catalysts.'], 'ph_value': None, 'concentration_molar': '1.0 M', 'electrolyte_composition': 'KOH'}, 'synthesis_method': {'method': 'Pyrolysis in air', 'source': ['\nNotably, FeCoNiMnCr MOFs were pretreated at $3 5 0 ~ ^ { \\circ } \\mathrm { C }$ for $^ { 1 \\mathrm { h } }$ , followed by the passage of a gas mixture $\\mathrm { H } _ { 2 } / \\mathrm { A r }$ $( 5 \\% \\mathrm { H } _ { 2 } )$ kept at $5 0 0 ^ { \\circ } \\mathrm { C }$ for $^ { 7 \\mathrm { h } }$ to obtain FeCoNiMnCr HEA. FeCoNiMnCr MOFs were pyrolyzed in air at $6 0 0 ~ ^ { \\circ } \\mathrm { C }$ for $^ { 3 \\mathrm { h } }$ to obtain FeCoNiMnCr HEO samples. '], 'key_parameters': '600 °C for 3 h'}, 'other_environmental_params': []}}, {'alloy_id': 'FeCoNiMnCr HEA+HEO', 'performance': {'stability': {'source': [], 'cycle_count': None, 'test_method': 'Unknown', 'duration_hours': None, 'degradation_details': None, 'performance_retention': None}, 'tafel_slope': {'unit': 'mV dec^-1', 'value': None, 'source': []}, 'overpotential': [], 'supplementary_performance': []}, 'experimental_conditions': {'test_setup': {'source': [], 'scan_rate': None, 'substrate': None, 'ir_compensation': None}, 'electrolyte': {'source': ['\nThe electrocatalytic performance of FeCoNiMn-x catalysts for the oxygen evolution reaction (OER) was investigated in an $\\mathrm { O } _ { 2 }$ -saturated 1 M KOH solution using a three-electrode system at room temperature. ', '\nFig. 3. Electrocatalytic performance of FeCoNiMn-x catalysts in $\\mathbf { 1 . 0 \\ M }$ KOH solution at room temperature. (a) IR-corrected polarization curves, (b) Tafel plots, (c) Linear of $\\mathrm { C _ { d l } }$ of the catalyst versus scan rate, (d) Nyquist plot, (e) TOF image, (f) Mass activity and TOF at an overpotential of $3 0 0 \\mathrm { m V }$ . (g) The stability is tasted at a current density of $5 0 0 \\mathrm { m A c m ^ { - 2 } }$ in 1 M KOH solution at room temperature for $4 8 \\mathrm { { h } }$ of FeCoNiMn- $\\mathbf { \\nabla } \\cdot \\mathbf { X }$ catalysts.'], 'ph_value': None, 'concentration_molar': '1.0 M', 'electrolyte_composition': 'KOH'}, 'synthesis_method': {'method': 'Mixing', 'source': ['FeCoNiMnCr HEA+HEO was obtained by mixing FeCoNiMnCr HEA with FeCoNiMnCr HEO 1:1.'], 'key_parameters': 'FeCoNiMnCr HEA mixed with FeCoNiMnCr HEO in 1:1 ratio'}, 'other_environmental_params': []}}, {'alloy_id': 'FeCoNiMn', 'performance': {'stability': {'source': [], 'cycle_count': None, 'test_method': 'Unknown', 'duration_hours': None, 'degradation_details': None, 'performance_retention': None}, 'tafel_slope': {'unit': None, 'value': None, 'source': []}, 'overpotential': [], 'supplementary_performance': []}, 'experimental_conditions': {'test_setup': {'source': [], 'scan_rate': None, 'substrate': None, 'ir_compensation': None}, 'electrolyte': {'source': ['\nThe electrocatalytic performance of FeCoNiMn-x catalysts for the oxygen evolution reaction (OER) was investigated in an $\\mathrm { O } _ { 2 }$ -saturated 1 M KOH solution using a three-electrode system at room temperature. '], 'ph_value': None, 'concentration_molar': '1 M', 'electrolyte_composition': 'KOH'}, 'synthesis_method': {'method': 'hydrothermal-pyrolysis', 'source': ['After drying, the product is placed in a tube furnace. The tube furnace was pretreated at $3 5 0 ^ { \\circ } \\mathrm { C }$ for 1 hour and heated at $4 5 0 ^ { \\circ } \\mathrm { C }$ for 2 hours after passing a gas mixture $\\mathrm { H } _ { 2 } / \\mathrm { A r }$ $( 5 \\% \\ \\mathrm { H } _ { 2 } )$ . ', 'Five new types of FeCoNiMn, FeCoNiMnSc, FeCoNiMnTi, FeCoNiMnV, and FeCoNiMnCr materials were obtained after cooling to room temperature.', '\n# 3. Results and discussions\n\nAs depicted in Scheme 1, FeCoNiMn-x composites with HEA-HEO heterostructures were synthesized using the hydrothermal-pyrolysis method previously reported. '], 'key_parameters': '350 °C for 1 hour, 450 °C for 2 hours under H2/Ar (5% H2)'}, 'other_environmental_params': []}}, {'alloy_id': 'FeCoNiMnSc', 'performance': {'stability': {'source': ['The four polymetallic high-entropy catalysts were subjected to stability tests at a current density of $5 0 0 \\mathrm { m A c m } ^ { - 2 }$ for 48 hours (Fig. 3g, Figure S20). Notably, the Cr-induced formation of HEA-HEO polymetallic high-entropy catalysts exhibited significant long-term stability potential. '], 'cycle_count': None, 'test_method': 'Chronopotentiometry', 'duration_hours': '48', 'degradation_details': None, 'performance_retention': None}, 'tafel_slope': {'unit': 'mV dec^-1', 'value': '42.16', 'source': ['The Tafel slope for FeCoNiMnCr was $3 7 . 3 \\mathrm { m V } \\mathrm { d e c } ^ { - 1 }$ , which was lower than that of FeCoNiMnSc $( 4 2 . 1 6 ~ \\mathrm { m V ~ d e c ^ { - 1 } } )$ , FeCoNiMnTi $4 0 . 9 5 \\mathrm { m V }$ $\\mathsf { d e c } ^ { - 1 }$ ), and FeCoNiMnV $3 8 . 5 \\mathrm { m V } \\mathrm { d e c } ^ { - 1 } .$ ) (Fig. 3b). This suggests that the FeCoNiMnCr catalyst possesses faster surface OER kinetics. ']}, 'overpotential': [{'unit': 'mV', 'value': '283', 'source': ['The linear sweep voltammetry (LSV) curves presented in Fig. 3a show that the FeCoNiMnCr exhibited an exceptionally low overpotential of $2 5 5 \\mathrm { m V }$ at a current density of $1 0 \\mathrm { m A c m } ^ { - 2 }$ , outperforming the FeCoNiMnSc $\\left( 2 8 3 { \\mathrm { m V } } \\right)$ , FeCoNiMnTi $\\mathrm { ( 2 7 0 m V ) }$ , and FeCoNiMnV $\\mathrm { 2 6 2 m V ) }$ catalysts. '], 'current_density': '10 mA cm^-2'}], 'supplementary_performance': [{'key': 'Mass activity', 'value': '0.04 A mg_metal^-1 at 300 mV', 'source': ['\nImpressively, as depicted in Fig. 3e-f, FeCoNiMnCr demonstrates a high mass activity of $0 . 2 1 \\mathrm { ~ A ~ m g ~ } _ { \\mathrm { m e t a l } } ^ { - 1 }$ at an overpotential of $3 0 0 \\mathrm { m V }$ , while FeCoNiMnSc, FeCoNiMnTi, and FeCoNiMnV exhibit mass activities of 0.04, 0.06, and $0 . 1 2 \\mathrm { A } \\mathrm { m g } _ { \\mathrm { m e t a l } } ^ { - 1 }$ , respectively. ']}, {'key': 'Charge transfer resistance', 'value': '2.7 Ω at 300 mV', 'source': ['The Nyquist plot in Fig. 3d reveals that FeCoNiMnCr has the lowest charge transfer resistance $\\mathrm { ( R _ { c t } ) }$ of approximately $1 . 7 8 \\Omega$ at an overpotential of $3 0 0 ~ \\mathrm { { m V } }$ in 1 M KOH, which is significantly smaller than that of FeCoNiMnSc $\\left( 2 . 7 \\ \\Omega \\right)$ , FeCoNiMnTi $\\left( 2 . 2 \\ \\Omega \\right)$ , FeCoNiMnV $\\left( 1 . 9 5 ~ \\Omega \\right)$ , and $\\mathrm { I r O } _ { 2 }$ $\\left( 1 8 . 3 \\ \\Omega \\right)$ . ']}, {'key': 'BET specific surface area', 'value': '141.8993 m^2/g', 'source': ['The pore size distribution curves (Figure S6a) and $\\Nu _ { 2 }$ adsorption-desorption isotherms (Figure S6b), indicate that the BET specific surface areas of the four HEA-HEO composites are $1 4 1 . 8 9 9 3 \\mathrm { ~ m } ^ { 2 } / 8$ (FeCoNiMnSc), $9 9 . 7 2 4 5 \\ : \\mathrm { m } ^ { 2 } / \\mathrm { g }$ (FeCoNiMnTi), $1 2 3 . 5 2 5 7 \\ : \\mathrm { m } ^ { 2 } / 8$ (FeCoNiMnV), and $1 6 9 . 2 6 5 3 \\mathrm { m } ^ { 2 } / \\mathrm { g }$ (FeCoNiMnCr). ']}]}, 'experimental_conditions': {'test_setup': {'source': [], 'scan_rate': None, 'substrate': None, 'ir_compensation': None}, 'electrolyte': {'source': ['\nThe electrocatalytic performance of FeCoNiMn-x catalysts for the oxygen evolution reaction (OER) was investigated in an $\\mathrm { O } _ { 2 }$ -saturated 1 M KOH solution using a three-electrode system at room temperature. '], 'ph_value': None, 'concentration_molar': '1 M', 'electrolyte_composition': 'KOH'}, 'synthesis_method': {'method': 'hydrothermal-pyrolysis', 'source': ['The same preparation method was used for FeCoNiMn MOFs, FeCoNiMnSc MOFs, FeCoNiMnTi MOFs and FeCoNiMnV MOFs. Simply not adding $\\mathrm { C r N } _ { 3 } { \\mathrm O } _ { 9 } { \\cdot } 9 \\mathrm { H } _ { 2 } { \\mathrm O }$ or letting the same additions of $\\mathrm { S c ( N O _ { 3 } ) _ { 3 } { \\cdot } x H _ { 2 } O }$ , $\\mathrm { T i O S O } _ { 4 } { \\cdot } \\mathrm { x H } _ { 2 } S \\mathrm { O } _ { 4 } { \\cdot } \\mathrm { x H } _ { 2 } \\mathrm { O } ,$ and $\\mathrm { V O S O } _ { 4 } { \\cdot } \\mathrm { x H } _ { 2 } \\mathrm { O }$ replace $\\mathrm { C r N } _ { 3 } { \\cal O } _ { 9 } { \\cdot } 9 \\mathrm { H } _ { 2 } 0$ , respectively.', 'After drying, the product is placed in a tube furnace. The tube furnace was pretreated at $3 5 0 ^ { \\circ } \\mathrm { C }$ for 1 hour and heated at $4 5 0 ^ { \\circ } \\mathrm { C }$ for 2 hours after passing a gas mixture $\\mathrm { H } _ { 2 } / \\mathrm { A r }$ $( 5 \\% \\ \\mathrm { H } _ { 2 } )$ . ', 'Five new types of FeCoNiMn, FeCoNiMnSc, FeCoNiMnTi, FeCoNiMnV, and FeCoNiMnCr materials were obtained after cooling to room temperature.', '\n# 3. Results and discussions\n\nAs depicted in Scheme 1, FeCoNiMn-x composites with HEA-HEO heterostructures were synthesized using the hydrothermal-pyrolysis method previously reported. '], 'key_parameters': '350 °C for 1 hour, 450 °C for 2 hours under H2/Ar (5% H2)'}, 'other_environmental_params': []}}, {'alloy_id': 'FeCoNiMnTi', 'performance': {'stability': {'source': ['The four polymetallic high-entropy catalysts were subjected to stability tests at a current density of $5 0 0 \\mathrm { m A c m } ^ { - 2 }$ for 48 hours (Fig. 3g, Figure S20). Notably, the Cr-induced formation of HEA-HEO polymetallic high-entropy catalysts exhibited significant long-term stability potential. '], 'cycle_count': None, 'test_method': 'Chronopotentiometry', 'duration_hours': '48', 'degradation_details': None, 'performance_retention': None}, 'tafel_slope': {'unit': 'mV dec^-1', 'value': '40.95', 'source': ['The Tafel slope for FeCoNiMnCr was $3 7 . 3 \\mathrm { m V } \\mathrm { d e c } ^ { - 1 }$ , which was lower than that of FeCoNiMnSc $( 4 2 . 1 6 ~ \\mathrm { m V ~ d e c ^ { - 1 } } )$ , FeCoNiMnTi $4 0 . 9 5 \\mathrm { m V }$ $\\mathsf { d e c } ^ { - 1 }$ ), and FeCoNiMnV $3 8 . 5 \\mathrm { m V } \\mathrm { d e c } ^ { - 1 } .$ ) (Fig. 3b). This suggests that the FeCoNiMnCr catalyst possesses faster surface OER kinetics. ']}, 'overpotential': [{'unit': 'mV', 'value': '270', 'source': ['The linear sweep voltammetry (LSV) curves presented in Fig. 3a show that the FeCoNiMnCr exhibited an exceptionally low overpotential of $2 5 5 \\mathrm { m V }$ at a current density of $1 0 \\mathrm { m A c m } ^ { - 2 }$ , outperforming the FeCoNiMnSc $\\left( 2 8 3 { \\mathrm { m V } } \\right)$ , FeCoNiMnTi $\\mathrm { ( 2 7 0 m V ) }$ , and FeCoNiMnV $\\mathrm { 2 6 2 m V ) }$ catalysts. '], 'current_density': '10 mA cm^-2'}], 'supplementary_performance': [{'key': 'Mass activity', 'value': '0.06 A mg_metal^-1 at 300 mV', 'source': ['\nImpressively, as depicted in Fig. 3e-f, FeCoNiMnCr demonstrates a high mass activity of $0 . 2 1 \\mathrm { ~ A ~ m g ~ } _ { \\mathrm { m e t a l } } ^ { - 1 }$ at an overpotential of $3 0 0 \\mathrm { m V }$ , while FeCoNiMnSc, FeCoNiMnTi, and FeCoNiMnV exhibit mass activities of 0.04, 0.06, and $0 . 1 2 \\mathrm { A } \\mathrm { m g } _ { \\mathrm { m e t a l } } ^ { - 1 }$ , respectively. ']}, {'key': 'Charge transfer resistance', 'value': '2.2 Ω at 300 mV', 'source': ['The Nyquist plot in Fig. 3d reveals that FeCoNiMnCr has the lowest charge transfer resistance $\\mathrm { ( R _ { c t } ) }$ of approximately $1 . 7 8 \\Omega$ at an overpotential of $3 0 0 ~ \\mathrm { { m V } }$ in 1 M KOH, which is significantly smaller than that of FeCoNiMnSc $\\left( 2 . 7 \\ \\Omega \\right)$ , FeCoNiMnTi $\\left( 2 . 2 \\ \\Omega \\right)$ , FeCoNiMnV $\\left( 1 . 9 5 ~ \\Omega \\right)$ , and $\\mathrm { I r O } _ { 2 }$ $\\left( 1 8 . 3 \\ \\Omega \\right)$ . ']}, {'key': 'BET specific surface area', 'value': '99.7245 m^2/g', 'source': ['The pore size distribution curves (Figure S6a) and $\\Nu _ { 2 }$ adsorption-desorption isotherms (Figure S6b), indicate that the BET specific surface areas of the four HEA-HEO composites are $1 4 1 . 8 9 9 3 \\mathrm { ~ m } ^ { 2 } / 8$ (FeCoNiMnSc), $9 9 . 7 2 4 5 \\ : \\mathrm { m } ^ { 2 } / \\mathrm { g }$ (FeCoNiMnTi), $1 2 3 . 5 2 5 7 \\ : \\mathrm { m } ^ { 2 } / 8$ (FeCoNiMnV), and $1 6 9 . 2 6 5 3 \\mathrm { m } ^ { 2 } / \\mathrm { g }$ (FeCoNiMnCr). ']}]}, 'experimental_conditions': {'test_setup': {'source': [], 'scan_rate': None, 'substrate': None, 'ir_compensation': None}, 'electrolyte': {'source': ['\nThe electrocatalytic performance of FeCoNiMn-x catalysts for the oxygen evolution reaction (OER) was investigated in an $\\mathrm { O } _ { 2 }$ -saturated 1 M KOH solution using a three-electrode system at room temperature. '], 'ph_value': None, 'concentration_molar': '1 M', 'electrolyte_composition': 'KOH'}, 'synthesis_method': {'method': 'hydrothermal-pyrolysis', 'source': ['The same preparation method was used for FeCoNiMn MOFs, FeCoNiMnSc MOFs, FeCoNiMnTi MOFs and FeCoNiMnV MOFs. Simply not adding $\\mathrm { C r N } _ { 3 } { \\mathrm O } _ { 9 } { \\cdot } 9 \\mathrm { H } _ { 2 } { \\mathrm O }$ or letting the same additions of $\\mathrm { S c ( N O _ { 3 } ) _ { 3 } { \\cdot } x H _ { 2 } O }$ , $\\mathrm { T i O S O } _ { 4 } { \\cdot } \\mathrm { x H } _ { 2 } S \\mathrm { O } _ { 4 } { \\cdot } \\mathrm { x H } _ { 2 } \\mathrm { O } ,$ and $\\mathrm { V O S O } _ { 4 } { \\cdot } \\mathrm { x H } _ { 2 } \\mathrm { O }$ replace $\\mathrm { C r N } _ { 3 } { \\cal O } _ { 9 } { \\cdot } 9 \\mathrm { H } _ { 2 } 0$ , respectively.', 'After drying, the product is placed in a tube furnace. The tube furnace was pretreated at $3 5 0 ^ { \\circ } \\mathrm { C }$ for 1 hour and heated at $4 5 0 ^ { \\circ } \\mathrm { C }$ for 2 hours after passing a gas mixture $\\mathrm { H } _ { 2 } / \\mathrm { A r }$ $( 5 \\% \\ \\mathrm { H } _ { 2 } )$ . ', 'Five new types of FeCoNiMn, FeCoNiMnSc, FeCoNiMnTi, FeCoNiMnV, and FeCoNiMnCr materials were obtained after cooling to room temperature.', '\n# 3. Results and discussions\n\nAs depicted in Scheme 1, FeCoNiMn-x composites with HEA-HEO heterostructures were synthesized using the hydrothermal-pyrolysis method previously reported. '], 'key_parameters': '350 °C for 1 hour, 450 °C for 2 hours under H2/Ar (5% H2)'}, 'other_environmental_params': []}}, {'alloy_id': 'FeCoNiMnV', 'performance': {'stability': {'source': ['The four polymetallic high-entropy catalysts were subjected to stability tests at a current density of $5 0 0 \\mathrm { m A c m } ^ { - 2 }$ for 48 hours (Fig. 3g, Figure S20). Notably, the Cr-induced formation of HEA-HEO polymetallic high-entropy catalysts exhibited significant long-term stability potential. '], 'cycle_count': None, 'test_method': 'Chronopotentiometry', 'duration_hours': '48', 'degradation_details': None, 'performance_retention': None}, 'tafel_slope': {'unit': 'mV dec^-1', 'value': '38.5', 'source': ['The Tafel slope for FeCoNiMnCr was $3 7 . 3 \\mathrm { m V } \\mathrm { d e c } ^ { - 1 }$ , which was lower than that of FeCoNiMnSc $( 4 2 . 1 6 ~ \\mathrm { m V ~ d e c ^ { - 1 } } )$ , FeCoNiMnTi $4 0 . 9 5 \\mathrm { m V }$ $\\mathsf { d e c } ^ { - 1 }$ ), and FeCoNiMnV $3 8 . 5 \\mathrm { m V } \\mathrm { d e c } ^ { - 1 } .$ ) (Fig. 3b). This suggests that the FeCoNiMnCr catalyst possesses faster surface OER kinetics. ']}, 'overpotential': [{'unit': 'mV', 'value': '262', 'source': ['The linear sweep voltammetry (LSV) curves presented in Fig. 3a show that the FeCoNiMnCr exhibited an exceptionally low overpotential of $2 5 5 \\mathrm { m V }$ at a current density of $1 0 \\mathrm { m A c m } ^ { - 2 }$ , outperforming the FeCoNiMnSc $\\left( 2 8 3 { \\mathrm { m V } } \\right)$ , FeCoNiMnTi $\\mathrm { ( 2 7 0 m V ) }$ , and FeCoNiMnV $\\mathrm { 2 6 2 m V ) }$ catalysts. '], 'current_density': '10 mA cm^-2'}], 'supplementary_performance': [{'key': 'Mass activity', 'value': '0.12 A mg_metal^-1 at 300 mV', 'source': ['\nImpressively, as depicted in Fig. 3e-f, FeCoNiMnCr demonstrates a high mass activity of $0 . 2 1 \\mathrm { ~ A ~ m g ~ } _ { \\mathrm { m e t a l } } ^ { - 1 }$ at an overpotential of $3 0 0 \\mathrm { m V }$ , while FeCoNiMnSc, FeCoNiMnTi, and FeCoNiMnV exhibit mass activities of 0.04, 0.06, and $0 . 1 2 \\mathrm { A } \\mathrm { m g } _ { \\mathrm { m e t a l } } ^ { - 1 }$ , respectively. ']}, {'key': 'Charge transfer resistance', 'value': '1.95 Ω at 300 mV', 'source': ['The Nyquist plot in Fig. 3d reveals that FeCoNiMnCr has the lowest charge transfer resistance $\\mathrm { ( R _ { c t } ) }$ of approximately $1 . 7 8 \\Omega$ at an overpotential of $3 0 0 ~ \\mathrm { { m V } }$ in 1 M KOH, which is significantly smaller than that of FeCoNiMnSc $\\left( 2 . 7 \\ \\Omega \\right)$ , FeCoNiMnTi $\\left( 2 . 2 \\ \\Omega \\right)$ , FeCoNiMnV $\\left( 1 . 9 5 ~ \\Omega \\right)$ , and $\\mathrm { I r O } _ { 2 }$ $\\left( 1 8 . 3 \\ \\Omega \\right)$ . ']}, {'key': 'BET specific surface area', 'value': '123.5257 m^2/g', 'source': ['The pore size distribution curves (Figure S6a) and $\\Nu _ { 2 }$ adsorption-desorption isotherms (Figure S6b), indicate that the BET specific surface areas of the four HEA-HEO composites are $1 4 1 . 8 9 9 3 \\mathrm { ~ m } ^ { 2 } / 8$ (FeCoNiMnSc), $9 9 . 7 2 4 5 \\ : \\mathrm { m } ^ { 2 } / \\mathrm { g }$ (FeCoNiMnTi), $1 2 3 . 5 2 5 7 \\ : \\mathrm { m } ^ { 2 } / 8$ (FeCoNiMnV), and $1 6 9 . 2 6 5 3 \\mathrm { m } ^ { 2 } / \\mathrm { g }$ (FeCoNiMnCr). ']}]}, 'experimental_conditions': {'test_setup': {'source': [], 'scan_rate': None, 'substrate': None, 'ir_compensation': None}, 'electrolyte': {'source': ['\nThe electrocatalytic performance of FeCoNiMn-x catalysts for the oxygen evolution reaction (OER) was investigated in an $\\mathrm { O } _ { 2 }$ -saturated 1 M KOH solution using a three-electrode system at room temperature. '], 'ph_value': None, 'concentration_molar': '1 M', 'electrolyte_composition': 'KOH'}, 'synthesis_method': {'method': 'hydrothermal-pyrolysis', 'source': ['The same preparation method was used for FeCoNiMn MOFs, FeCoNiMnSc MOFs, FeCoNiMnTi MOFs and FeCoNiMnV MOFs. Simply not adding $\\mathrm { C r N } _ { 3 } { \\mathrm O } _ { 9 } { \\cdot } 9 \\mathrm { H } _ { 2 } { \\mathrm O }$ or letting the same additions of $\\mathrm { S c ( N O _ { 3 } ) _ { 3 } { \\cdot } x H _ { 2 } O }$ , $\\mathrm { T i O S O } _ { 4 } { \\cdot } \\mathrm { x H } _ { 2 } S \\mathrm { O } _ { 4 } { \\cdot } \\mathrm { x H } _ { 2 } \\m
90 | 9fc055575e34544e912dabcb5a176a7c | {"extraction_results": [{"alloy_id": "eutectic high-entropy alloy", "performance": {"stability": {"source": [], "cycle_count": null, "test_method": "Unknown", "duration_hours": null, "degradation_details": null, "performance_retention": null}, "tafel_slope": {"unit": null, "value": null, "source": []}, "overpotential": [], "supplementary_performance": []}, "experimental_conditions": {"test_setup": {"source": [], "scan_rate": null, "substrate": null, "ir_compensation": null}, "electrolyte": {"source": ["\nTo illustrate the advantages of PHEA as an electrode substrate, the mechanical, physical and corresponding electrochemical properties of PHEA were compared with that of NF, the most commonly employed substrate in the laboratory and industry, as presented in Fig. 1. Due to the critical roles of ion diffusion and electrode/electrolyte interface during the electrochemical process, the wettability of the electrode with the operating solution $\\left( 1 \\mathrm { ~ M ~ K O H } \\right)$ was compared by measuring the contact angles. "], "ph_value": null, "concentration_molar": "1.0 M", "electrolyte_composition": "KOH"}, "synthesis_method": {"method": "Selective etching of a eutectic two-phase microstructure", "source": ["Herein, a high-entropy alloy electrode with hierarchically porous structure (PHEA) was designed and fabricated via the selective etching of a eutectic two-phase microstructure. ", "Firstly, the composition of the alloy was designed to obtain a eutectic HEA with a unique dual-phase $\\left( \\mathbf { B } 2 + \\mathbf { F C C } \\right)$ structure.23 Subsequently, the eutectic high-entropy alloy (EHEA) was de-alloyed and the aluminum-enriched B2 phase was selectively etched away to construct PHEA with a three-dimensional hierarchically porous structure. "], "key_parameters": null}, "other_environmental_params": []}}, {"alloy_id": "hierarchically porous high-entropy alloy", "performance": {"stability": {"source": [], "cycle_count": null, "test_method": "Unknown", "duration_hours": null, "degradation_details": null, "performance_retention": null}, "tafel_slope": {"unit": null, "value": null, "source": []}, "overpotential": [{"unit": "mV", "value": "229", "source": ["\nFurthermore, the electrocatalytic water splitting performances of PHEA and NF as self-supporting electrodes were measured and compared in Fig. 1c and d. Specically, for the HER, the overpotentials for PHEA compared with NF were much lower with values of 229, 283, and $3 1 1 ~ \\mathrm { \\ m V }$ at the current densities of 10, 50, and $1 0 0 \\mathrm { \\ m A \\ c m } ^ { - 2 }$ , respectively. "], "current_density": "10 mA cm^-2"}, {"unit": "mV", "value": "283", "source": ["\nFurthermore, the electrocatalytic water splitting performances of PHEA and NF as self-supporting electrodes were measured and compared in Fig. 1c and d. Specically, for the HER, the overpotentials for PHEA compared with NF were much lower with values of 229, 283, and $3 1 1 ~ \\mathrm { \\ m V }$ at the current densities of 10, 50, and $1 0 0 \\mathrm { \\ m A \\ c m } ^ { - 2 }$ , respectively. "], "current_density": "50 mA cm^-2"}, {"unit": "mV", "value": "311", "source": ["\nFurthermore, the electrocatalytic water splitting performances of PHEA and NF as self-supporting electrodes were measured and compared in Fig. 1c and d. Specically, for the HER, the overpotentials for PHEA compared with NF were much lower with values of 229, 283, and $3 1 1 ~ \\mathrm { \\ m V }$ at the current densities of 10, 50, and $1 0 0 \\mathrm { \\ m A \\ c m } ^ { - 2 }$ , respectively. "], "current_density": "100 mA cm^-2"}], "supplementary_performance": [{"key": "Double-layer capacitance (Cdl)", "value": "4.0 mF cm^-2", "source": ["The considerable difference in performance is attributed to the multiple active sites of PHEA and the synergistic effect among its multiple elements, as demonstrated in our previous study.23,24 The CV curves were recorded at different sweep rates (Fig. S2a and b†) to determine the electrochemically active areas (ECSA) based on the $C _ { \\mathrm { d l } }$ method and the results showed that PHEA exhibited a $C _ { \\mathrm { d l } }$ of 4.0 $\\mathrm { m F ~ c m } ^ { - 2 }$ , which is considerably higher than that of $0 . 4 3 \\mathrm { \\ m F }$ $\\mathrm { c m } ^ { - 2 }$ for NF (Fig. S2c†).33"]}]}, "experimental_conditions": {"test_setup": {"source": [], "scan_rate": null, "substrate": null, "ir_compensation": null}, "electrolyte": {"source": ["\nTo illustrate the advantages of PHEA as an electrode substrate, the mechanical, physical and corresponding electrochemical properties of PHEA were compared with that of NF, the most commonly employed substrate in the laboratory and industry, as presented in Fig. 1. Due to the critical roles of ion diffusion and electrode/electrolyte interface during the electrochemical process, the wettability of the electrode with the operating solution $\\left( 1 \\mathrm { ~ M ~ K O H } \\right)$ was compared by measuring the contact angles. "], "ph_value": null, "concentration_molar": "1.0 M", "electrolyte_composition": "KOH"}, "synthesis_method": {"method": "Selective etching of a eutectic two-phase microstructure", "source": ["Herein, a high-entropy alloy electrode with hierarchically porous structure (PHEA) was designed and fabricated via the selective etching of a eutectic two-phase microstructure. ", "Firstly, the composition of the alloy was designed to obtain a eutectic HEA with a unique dual-phase $\\left( \\mathbf { B } 2 + \\mathbf { F C C } \\right)$ structure.23 Subsequently, the eutectic high-entropy alloy (EHEA) was de-alloyed and the aluminum-enriched B2 phase was selectively etched away to construct PHEA with a three-dimensional hierarchically porous structure. "], "key_parameters": null}, "other_environmental_params": []}}, {"alloy_id": "NiAl-LDH@PHEA", "performance": {"stability": {"source": [], "cycle_count": null, "test_method": "Unknown", "duration_hours": null, "degradation_details": null, "performance_retention": null}, "tafel_slope": {"unit": "mV dec^-1", "value": "138", "source": ["\nThe electrocatalytic HER performance of the HEA-based electrodes is shown in Fig. 4. The LSV curves in Fig. 4a demonstrate that NiAlPt-LDH@PHEA exhibited dramatically enhanced HER activity, as evidenced by the fact that overpotentials of only 21, 52, and $6 7 \\mathrm { m V }$ were required to obtain the current densities of 10, 50, and $1 0 0 \\mathrm { \\ m A } \\mathrm { \\ c m } ^ { - 2 }$ , respectively (Fig. 4b). Moreover, the NiAlPt-LDH@PHEA electrode exhibited an extremely low Tafel slope of only $4 7 \\mathrm { ~ m V ~ d e c } ^ { - 1 }$ , which was signicantly lower than that of $1 4 8 \\mathrm { ~ m V ~ d e c } ^ { - 1 }$ for PHEA and $1 3 8 \\mathrm { ~ m V ~ d e c } ^ { - 1 }$ for NiAl-LDH@PHEA (Fig. 4c). The long-term stability testing in Fig. 4d and repeated LSV testing in Fig. 4e prove that the electrode also possessed excellent HER stability. "]}, "overpotential": [], "supplementary_performance": []}, "experimental_conditions": {"test_setup": {"source": [], "scan_rate": null, "substrate": null, "ir_compensation": null}, "electrolyte": {"source": ["\nTo illustrate the advantages of PHEA as an electrode substrate, the mechanical, physical and corresponding electrochemical properties of PHEA were compared with that of NF, the most commonly employed substrate in the laboratory and industry, as presented in Fig. 1. Due to the critical roles of ion diffusion and electrode/electrolyte interface during the electrochemical process, the wettability of the electrode with the operating solution $\\left( 1 \\mathrm { ~ M ~ K O H } \\right)$ was compared by measuring the contact angles. "], "ph_value": null, "concentration_molar": "1.0 M", "electrolyte_composition": "KOH"}, "synthesis_method": {"method": "In situ hydrothermal growth", "source": ["Specically, they were decorated on the surface of PHEA via in situ hydrothermal growth, and the electrocatalytic performances of the resulting samples were investigated, as shown in Fig. S5.† Among the as-synthesized binary LDH-modied samples, only NiAl-LDH $\\textcircled{2}$ PHEA achieved a slightly improved performance compared to that of PHEA in terms of the HER, while the binary LDH@PHEA electrodes exhibited a moderate performance towards the OER without signicant enhancement with respect to the pristine PHEA. Under the condition of similar ECSA values of various bulk HEA electrodes (Fig. S6†), the limited improvement in the performance of the binary LDH can be ascribed to the similar activity of both the PHEA substrate and loaded LDH phases. "], "key_parameters": null}, "other_environmental_params": []}}, {"alloy_id": "NiAlPt-LDH@PHEA", "performance": {"stability": {"source": ["The results shown in Fig. 3e demonstrate that almost $1 0 0 \\%$ activity was well retained during the longterm testing for $^ \\mathrm { ~ 1 0 0 ~ h ~ }$ even at an ultrahigh industrial-level current density $\\left( \\sim 1 \\mathrm { ~ A ~ c m } ^ { - 2 } \\right)$ . ", "In addition, the LSV polarization curve aer 2000 repeated cycles almost overlapped with the initial curve, further illustrating the excellent electrochemical stability of the HEA-based electrode. ", "\nThe electrocatalytic HER performance of the HEA-based electrodes is shown in Fig. 4. The LSV curves in Fig. 4a demonstrate that NiAlPt-LDH@PHEA exhibited dramatically enhanced HER activity, as evidenced by the fact that overpotentials of only 21, 52, and $6 7 \\mathrm { m V }$ were required to obtain the current densities of 10, 50, and $1 0 0 \\mathrm { \\ m A } \\mathrm { \\ c m } ^ { - 2 }$ , respectively (Fig. 4b). Moreover, the NiAlPt-LDH@PHEA electrode exhibited an extremely low Tafel slope of only $4 7 \\mathrm { ~ m V ~ d e c } ^ { - 1 }$ , which was signicantly lower than that of $1 4 8 \\mathrm { ~ m V ~ d e c } ^ { - 1 }$ for PHEA and $1 3 8 \\mathrm { ~ m V ~ d e c } ^ { - 1 }$ for NiAl-LDH@PHEA (Fig. 4c). The long-term stability testing in Fig. 4d and repeated LSV testing in Fig. 4e prove that the electrode also possessed excellent HER stability. "], "cycle_count": "2000", "test_method": "Chronopotentiometry / CV Cycling", "duration_hours": "100", "degradation_details": "almost overlapped with the initial curve", "performance_retention": "100%"}, "tafel_slope": [{"unit": "mV dec^-1", "value": "47", "source": ["\nThe electrocatalytic HER performance of the HEA-based electrodes is shown in Fig. 4. The LSV curves in Fig. 4a demonstrate that NiAlPt-LDH@PHEA exhibited dramatically enhanced HER activity, as evidenced by the fact that overpotentials of only 21, 52, and $6 7 \\mathrm { m V }$ were required to obtain the current densities of 10, 50, and $1 0 0 \\mathrm { \\ m A } \\mathrm { \\ c m } ^ { - 2 }$ , respectively (Fig. 4b). Moreover, the NiAlPt-LDH@PHEA electrode exhibited an extremely low Tafel slope of only $4 7 \\mathrm { ~ m V ~ d e c } ^ { - 1 }$ , which was signicantly lower than that of $1 4 8 \\mathrm { ~ m V ~ d e c } ^ { - 1 }$ for PHEA and $1 3 8 \\mathrm { ~ m V ~ d e c } ^ { - 1 }$ for NiAl-LDH@PHEA (Fig. 4c). The long-term stability testing in Fig. 4d and repeated LSV testing in Fig. 4e prove that the electrode also possessed excellent HER stability. "]}, {"unit": "mV dec^-1", "value": "25", "source": ["The Tafel slope was calculated to analyze the electrochemical kinetics. As shown in Fig. 3d, the NiAlPt-LDH@PHEA electrode exhibited the lowest Tafel slope of $2 5 \\ : \\ : \\mathrm { \\ m V } \\ : \\ : \\mathrm { \\ d e c } ^ { - 1 }$ , illustrating the accelerated electrocatalytic kinetics in the Volmer–Tafel pathway. "]}], "overpotential": [{"unit": "mV", "value": "21", "source": ["Electrochemical measurements showed that the PHEA electrode modified with trace-noble-metaldoped-LDH exhibited excellent catalytic activity and stability, with overpotentials of 21 and 2 2 7 ~ \\mathrm { m V } at a current density of 1 0 \\ m \\mathsf { A } \\mathsf { c m } ^ { - 2 } for the hydrogen evolution (HER) and oxygen evolution reaction (OER), respectively. ", "The electrochemical measurements showed that the PHEA electrode modied with trace-noble-metal-doped LDH $\\left( \\mathrm { L D H @ P H E A } \\right)$ exhibited excellent catalytic activity and stability, with overpotentials of 21 and $2 2 7 ~ \\mathrm { m V }$ at a current density of $1 0 \\mathrm { \\ m A } \\mathrm { c m } ^ { - 2 }$ for the hydrogen evolution reaction (HER) and oxygen evolution reaction (OER), respectively. ", "\nThe electrocatalytic HER performance of the HEA-based electrodes is shown in Fig. 4. The LSV curves in Fig. 4a demonstrate that NiAlPt-LDH@PHEA exhibited dramatically enhanced HER activity, as evidenced by the fact that overpotentials of only 21, 52, and $6 7 \\mathrm { m V }$ were required to obtain the current densities of 10, 50, and $1 0 0 \\mathrm { \\ m A } \\mathrm { \\ c m } ^ { - 2 }$ , respectively (Fig. 4b). Moreover, the NiAlPt-LDH@PHEA electrode exhibited an extremely low Tafel slope of only $4 7 \\mathrm { ~ m V ~ d e c } ^ { - 1 }$ , which was signicantly lower than that of $1 4 8 \\mathrm { ~ m V ~ d e c } ^ { - 1 }$ for PHEA and $1 3 8 \\mathrm { ~ m V ~ d e c } ^ { - 1 }$ for NiAl-LDH@PHEA (Fig. 4c). The long-term stability testing in Fig. 4d and repeated LSV testing in Fig. 4e prove that the electrode also possessed excellent HER stability. ", "Specically, NiAlPt-LDH $\\textcircled{2}$ PHEA exhibited excellent catalytic activity and stability, with overpotentials of 21 and $2 2 7 ~ \\mathrm { m V }$ at a current density of $1 0 \\ \\mathrm { m A } \\ \\mathrm { c m } ^ { - 2 }$ for the HER and OER, respectively. "], "current_density": "10 mA cm^-2"}, {"unit": "mV", "value": "52", "source": ["\nThe electrocatalytic HER performance of the HEA-based electrodes is shown in Fig. 4. The LSV curves in Fig. 4a demonstrate that NiAlPt-LDH@PHEA exhibited dramatically enhanced HER activity, as evidenced by the fact that overpotentials of only 21, 52, and $6 7 \\mathrm { m V }$ were required to obtain the current densities of 10, 50, and $1 0 0 \\mathrm { \\ m A } \\mathrm { \\ c m } ^ { - 2 }$ , respectively (Fig. 4b). Moreover, the NiAlPt-LDH@PHEA electrode exhibited an extremely low Tafel slope of only $4 7 \\mathrm { ~ m V ~ d e c } ^ { - 1 }$ , which was signicantly lower than that of $1 4 8 \\mathrm { ~ m V ~ d e c } ^ { - 1 }$ for PHEA and $1 3 8 \\mathrm { ~ m V ~ d e c } ^ { - 1 }$ for NiAl-LDH@PHEA (Fig. 4c). The long-term stability testing in Fig. 4d and repeated LSV testing in Fig. 4e prove that the electrode also possessed excellent HER stability. "], "current_density": "50 mA cm^-2"}, {"unit": "mV", "value": "67", "source": ["\nThe electrocatalytic HER performance of the HEA-based electrodes is shown in Fig. 4. The LSV curves in Fig. 4a demonstrate that NiAlPt-LDH@PHEA exhibited dramatically enhanced HER activity, as evidenced by the fact that overpotentials of only 21, 52, and $6 7 \\mathrm { m V }$ were required to obtain the current densities of 10, 50, and $1 0 0 \\mathrm { \\ m A } \\mathrm { \\ c m } ^ { - 2 }$ , respectively (Fig. 4b). Moreover, the NiAlPt-LDH@PHEA electrode exhibited an extremely low Tafel slope of only $4 7 \\mathrm { ~ m V ~ d e c } ^ { - 1 }$ , which was signicantly lower than that of $1 4 8 \\mathrm { ~ m V ~ d e c } ^ { - 1 }$ for PHEA and $1 3 8 \\mathrm { ~ m V ~ d e c } ^ { - 1 }$ for NiAl-LDH@PHEA (Fig. 4c). The long-term stability testing in Fig. 4d and repeated LSV testing in Fig. 4e prove that the electrode also possessed excellent HER stability. "], "current_density": "100 mA cm^-2"}, {"unit": "mV", "value": "227", "source": ["Electrochemical measurements showed that the PHEA electrode modified with trace-noble-metaldoped-LDH exhibited excellent catalytic activity and stability, with overpotentials of 21 and 2 2 7 ~ \\mathrm { m V } at a current density of 1 0 \\ m \\mathsf { A } \\mathsf { c m } ^ { - 2 } for the hydrogen evolution (HER) and oxygen evolution reaction (OER), respectively. ", "The electrochemical measurements showed that the PHEA electrode modied with trace-noble-metal-doped LDH $\\left( \\mathrm { L D H @ P H E A } \\right)$ exhibited excellent catalytic activity and stability, with overpotentials of 21 and $2 2 7 ~ \\mathrm { m V }$ at a current density of $1 0 \\mathrm { \\ m A } \\mathrm { c m } ^ { - 2 }$ for the hydrogen evolution reaction (HER) and oxygen evolution reaction (OER), respectively. ", "As shown in Fig. 3a, the LSV curves indicate that the NiAlPt-LDH@PHEA electrode exhibited signicantly enhanced OER activity, as evidenced by the fact that an overpotential of merely $2 2 7 ~ \\mathrm { m V }$ was required to achieve the current density of 10 mA $\\mathrm { c m } ^ { - 2 }$ (Fig. 3c). Notably, the NiAlPtLDH@PHEA electrode exhibited much better OER activity than the NiAlPt-LDH@NF electrode, as shown in Fig. 3b. The LDH loadings on the two types of porous supports were measured to be $2 . 1 3 ~ \\mathrm { m g } ~ \\mathrm { c m } ^ { - 2 }$ for PHEA and $2 . 5 5 ~ \\mathrm { m g } ~ \\mathrm { c m } ^ { - 2 }$ for NF, respectively, suggesting that the contribution of the catalyst loading effect can be excluded. ", "Specically, NiAlPt-LDH $\\textcircled{2}$ PHEA exhibited excellent catalytic activity and stability, with overpotentials of 21 and $2 2 7 ~ \\mathrm { m V }$ at a current density of $1 0 \\ \\mathrm { m A } \\ \\mathrm { c m } ^ { - 2 }$ for the HER and OER, respectively. "], "current_density": "10 mA cm^-2"}], "supplementary_performance": [{"key": "Double-layer capacitance (Cdl)", "value": "66 mF cm^-2", "source": ["Thus, to investigate the origin of this huge improvement, the ECSA was determined for each electrode based on the CV measurement (Fig. S17†) and $C _ { \\mathrm { d l } }$ method.33 As shown in Fig. 4f, the NiAlPt-LDH@PHEA electrode exhibited a $C _ { \\mathrm { d l } }$ of $6 6 \\mathrm { m F } \\mathrm { c m } ^ { - 2 }$ which was signicantly larger than that for PHEA and NiAlLDH@PHEA (Fig. S17d†). Also, the LSV curves were normalized with the ECSA to illustrate the intrinsic activity and compared in Fig. "]}, {"key": "LDH loading", "value": "2.13 mg cm^-2", "source": ["As shown in Fig. 3a, the LSV curves indicate that the NiAlPt-LDH@PHEA electrode exhibited signicantly enhanced OER activity, as evidenced by the fact that an overpotential of merely $2 2 7 ~ \\mathrm { m V }$ was required to achieve the current density of 10 mA $\\mathrm { c m } ^ { - 2 }$ (Fig. 3c). Notably, the NiAlPtLDH@PHEA electrode exhibited much better OER activity than the NiAlPt-LDH@NF electrode, as shown in Fig. 3b. The LDH loadings on the two types of porous supports were measured to be $2 . 1 3 ~ \\mathrm { m g } ~ \\mathrm { c m } ^ { - 2 }$ for PHEA and $2 . 5 5 ~ \\mathrm { m g } ~ \\mathrm { c m } ^ { - 2 }$ for NF, respectively, suggesting that the contribution of the catalyst loading effect can be excluded. "]}, {"key": "Specific surface area", "value": "3.1202 m^2 g^-1", "source": ["Moreover, the BET measurement suggested an increased specic surface area of $3 . 1 2 0 2 ~ \\mathrm { m } ^ { 2 } ~ \\mathrm { g } ^ { - 1 }$ for the NiAlPt-LDH@PHEA electrode, which is attributed to the layered structure of LDH (Fig. S11†)."]}]}, "experimental_conditions": {"test_setup": {"source": ["\nFig. 3 Oxygen evolution reaction performance of HEA-based electrodes and their mechanism. (a) LSV curves of various bulk HEA-based electrodes. (b) Comparison of LSV curves between NiAlPt-LDH@PHEA and NiAlPt-LDH@NF. (c) Overpotentials for various HEA-based electrodes at different current densities. (d) Tafel plots. (e) Stability testing via the amperometric $j - t$ technique. (f) Polarization curves of NiAlPt-LDH@PHEA for the durability test after 2000 CV cycles. (g and h) In situ Raman spectra of PHEA (g) and NiAlPt-LDH@PHEA (h) upon excitation at 532 nm. (i) CV curves for the OER of NiAlPt-LDH@PHEA and NiAlPt-LDH@NF electrodes at a scan rate of $5 \\mathsf { m } \\mathsf { V } \\mathsf { s } ^ { - 1 }$ ."], "scan_rate": "5 mV s^-1", "substrate": null, "ir_compensation": null}, "electrolyte": {"source": ["\nTo illustrate the advantages of PHEA as an electrode substrate, the mechanical, physical and corresponding electrochemical properties of PHEA were compared with that of NF, the most commonly employed substrate in the laboratory and industry, as presented in Fig. 1. Due to the critical roles of ion diffusion and electrode/electrolyte interface during the electrochemical process, the wettability of the electrode with the operating solution $\\left( 1 \\mathrm { ~ M ~ K O H } \\right)$ was compared by measuring the contact angles. "], "ph_value": null, "concentration_molar": "1.0 M", "electrolyte_composition": "KOH"}, "synthesis_method": {"method": "One-step hydrothermal method", "source": ["Specically, a porous self-supporting HEA electrode was obtained via the selective gradient etching of a eutectic HEA, followed by the in situ growth of trace-precious metal-doped LDH as the active phase via a one-step hydrothermal route. ", "Aerwards, PHEA was utilized as a catalyst substrate to replace the conventionally employed commercial metal foam and then modied via the in situ growth of the trace-noble-metal-doped LDH phase using a one-step hydrothermal method, which was directly applied as a self-supporting electrode for electrochemical water splitting. "], "key_parameters": null}, "other_environmental_params": []}}]} |  | {"extraction_results": [{"alloy_id": "eutectic high-entropy alloy", "performance": {"stability": {"source": [], "cycle_count": null, "test_method": "Unknown", "duration_hours": null, "degradation_details": null, "performance_retention": null}, "tafel_slope": {"unit": null, "value": null, "source": []}, "overpotential": [], "supplementary_performance": []}, "experimental_conditions": {"test_setup": {"source": [], "scan_rate": null, "substrate": null, "ir_compensation": null}, "electrolyte": {"source": ["\nTo illustrate the advantages of PHEA as an electrode substrate, the mechanical, physical and corresponding electrochemical properties of PHEA were compared with that of NF, the most commonly employed substrate in the laboratory and industry, as presented in Fig. 1. Due to the critical roles of ion diffusion and electrode/electrolyte interface during the electrochemical process, the wettability of the electrode with the operating solution $\\left( 1 \\mathrm { ~ M ~ K O H } \\right)$ was compared by measuring the contact angles. "], "ph_value": null, "concentration_molar": "1.0 M", "electrolyte_composition": "KOH"}, "synthesis_method": {"method": "Selective etching of a eutectic two-phase microstructure", "source": ["Herein, a high-entropy alloy electrode with hierarchically porous structure (PHEA) was designed and fabricated via the selective etching of a eutectic two-phase microstructure. ", "Firstly, the composition of the alloy was designed to obtain a eutectic HEA with a unique dual-phase $\\left( \\mathbf { B } 2 + \\mathbf { F C C } \\right)$ structure.23 Subsequently, the eutectic high-entropy alloy (EHEA) was de-alloyed and the aluminum-enriched B2 phase was selectively etched away to construct PHEA with a three-dimensional hierarchically porous structure. "], "key_parameters": null}, "other_environmental_params": []}}, {"alloy_id": "hierarchically porous high-entropy alloy", "performance": {"stability": {"source": [], "cycle_count": null, "test_method": "Unknown", "duration_hours": null, "degradation_details": null, "performance_retention": null}, "tafel_slope": {"unit": null, "value": null, "source": []}, "overpotential": [{"unit": "mV", "value": "229", "source": ["\nFurthermore, the electrocatalytic water splitting performances of PHEA and NF as self-supporting electrodes were measured and compared in Fig. 1c and d. Specically, for the HER, the overpotentials for PHEA compared with NF were much lower with values of 229, 283, and $3 1 1 ~ \\mathrm { \\ m V }$ at the current densities of 10, 50, and $1 0 0 \\mathrm { \\ m A \\ c m } ^ { - 2 }$ , respectively. "], "current_density": "10 mA cm^-2"}, {"unit": "mV", "value": "283", "source": ["\nFurthermore, the electrocatalytic water splitting performances of PHEA and NF as self-supporting electrodes were measured and compared in Fig. 1c and d. Specically, for the HER, the overpotentials for PHEA compared with NF were much lower with values of 229, 283, and $3 1 1 ~ \\mathrm { \\ m V }$ at the current densities of 10, 50, and $1 0 0 \\mathrm { \\ m A \\ c m } ^ { - 2 }$ , respectively. "], "current_density": "50 mA cm^-2"}, {"unit": "mV", "value": "311", "source": ["\nFurthermore, the electrocatalytic water splitting performances of PHEA and NF as self-supporting electrodes were measured and compared in Fig. 1c and d. Specically, for the HER, the overpotentials for PHEA compared with NF were much lower with values of 229, 283, and $3 1 1 ~ \\mathrm { \\ m V }$ at the current densities of 10, 50, and $1 0 0 \\mathrm { \\ m A \\ c m } ^ { - 2 }$ , respectively. "], "current_density": "100 mA cm^-2"}], "supplementary_performance": [{"key": "Double-layer capacitance (Cdl)", "value": "4.0 mF cm^-2", "source": ["The considerable difference in performance is attributed to the multiple active sites of PHEA and the synergistic effect among its multiple elements, as demonstrated in our previous study.23,24 The CV curves were recorded at different sweep rates (Fig. S2a and b†) to determine the electrochemically active areas (ECSA) based on the $C _ { \\mathrm { d l } }$ method and the results showed that PHEA exhibited a $C _ { \\mathrm { d l } }$ of 4.0 $\\mathrm { m F ~ c m } ^ { - 2 }$ , which is considerably higher than that of $0 . 4 3 \\mathrm { \\ m F }$ $\\mathrm { c m } ^ { - 2 }$ for NF (Fig. S2c†).33"]}]}, "experimental_conditions": {"test_setup": {"source": [], "scan_rate": null, "substrate": null, "ir_compensation": null}, "electrolyte": {"source": ["\nTo illustrate the advantages of PHEA as an electrode substrate, the mechanical, physical and corresponding electrochemical properties of PHEA were compared with that of NF, the most commonly employed substrate in the laboratory and industry, as presented in Fig. 1. Due to the critical roles of ion diffusion and electrode/electrolyte interface during the electrochemical process, the wettability of the electrode with the operating solution $\\left( 1 \\mathrm { ~ M ~ K O H } \\right)$ was compared by measuring the contact angles. "], "ph_value": null, "concentration_molar": "1.0 M", "electrolyte_composition": "KOH"}, "synthesis_method": {"method": "Selective etching of a eutectic two-phase microstructure", "source": ["Herein, a high-entropy alloy electrode with hierarchically porous structure (PHEA) was designed and fabricated via the selective etching of a eutectic two-phase microstructure. ", "Firstly, the composition of the alloy was designed to obtain a eutectic HEA with a unique dual-phase $\\left( \\mathbf { B } 2 + \\mathbf { F C C } \\right)$ structure.23 Subsequently, the eutectic high-entropy alloy (EHEA) was de-alloyed and the aluminum-enriched B2 phase was selectively etched away to construct PHEA with a three-dimensional hierarchically porous structure. "], "key_parameters": null}, "other_environmental_params": []}}, {"alloy_id": "NiAl-LDH@PHEA", "performance": {"stability": {"source": [], "cycle_count": null, "test_method": "Unknown", "duration_hours": null, "degradation_details": null, "performance_retention": null}, "tafel_slope": {"unit": "mV dec^-1", "value": "138", "source": ["\nThe electrocatalytic HER performance of the HEA-based electrodes is shown in Fig. 4. The LSV curves in Fig. 4a demonstrate that NiAlPt-LDH@PHEA exhibited dramatically enhanced HER activity, as evidenced by the fact that overpotentials of only 21, 52, and $6 7 \\mathrm { m V }$ were required to obtain the current densities of 10, 50, and $1 0 0 \\mathrm { \\ m A } \\mathrm { \\ c m } ^ { - 2 }$ , respectively (Fig. 4b). Moreover, the NiAlPt-LDH@PHEA electrode exhibited an extremely low Tafel slope of only $4 7 \\mathrm { ~ m V ~ d e c } ^ { - 1 }$ , which was signicantly lower than that of $1 4 8 \\mathrm { ~ m V ~ d e c } ^ { - 1 }$ for PHEA and $1 3 8 \\mathrm { ~ m V ~ d e c } ^ { - 1 }$ for NiAl-LDH@PHEA (Fig. 4c). The long-term stability testing in Fig. 4d and repeated LSV testing in Fig. 4e prove that the electrode also possessed excellent HER stability. "]}, "overpotential": [], "supplementary_performance": []}, "experimental_conditions": {"test_setup": {"source": [], "scan_rate": null, "substrate": null, "ir_compensation": null}, "electrolyte": {"source": ["\nTo illustrate the advantages of PHEA as an electrode substrate, the mechanical, physical and corresponding electrochemical properties of PHEA were compared with that of NF, the most commonly employed substrate in the laboratory and industry, as presented in Fig. 1. Due to the critical roles of ion diffusion and electrode/electrolyte interface during the electrochemical process, the wettability of the electrode with the operating solution $\\left( 1 \\mathrm { ~ M ~ K O H } \\right)$ was compared by measuring the contact angles. "], "ph_value": null, "concentration_molar": "1.0 M", "electrolyte_composition": "KOH"}, "synthesis_method": {"method": "In situ hydrothermal growth", "source": ["Specically, they were decorated on the surface of PHEA via in situ hydrothermal growth, and the electrocatalytic performances of the resulting samples were investigated, as shown in Fig. S5.† Among the as-synthesized binary LDH-modied samples, only NiAl-LDH $\\textcircled{2}$ PHEA achieved a slightly improved performance compared to that of PHEA in terms of the HER, while the binary LDH@PHEA electrodes exhibited a moderate performance towards the OER without signicant enhancement with respect to the pristine PHEA. Under the condition of similar ECSA values of various bulk HEA electrodes (Fig. S6†), the limited improvement in the performance of the binary LDH can be ascribed to the similar activity of both the PHEA substrate and loaded LDH phases. "], "key_parameters": null}, "other_environmental_params": []}}, {"alloy_id": "NiAlPt-LDH@PHEA", "performance": {"stability": {"source": ["The results shown in Fig. 3e demonstrate that almost $1 0 0 \\%$ activity was well retained during the longterm testing for $^ \\mathrm { ~ 1 0 0 ~ h ~ }$ even at an ultrahigh industrial-level current density $\\left( \\sim 1 \\mathrm { ~ A ~ c m } ^ { - 2 } \\right)$ . ", "In addition, the LSV polarization curve aer 2000 repeated cycles almost overlapped with the initial curve, further illustrating the excellent electrochemical stability of the HEA-based electrode. ", "\nThe electrocatalytic HER performance of the HEA-based electrodes is shown in Fig. 4. The LSV curves in Fig. 4a demonstrate that NiAlPt-LDH@PHEA exhibited dramatically enhanced HER activity, as evidenced by the fact that overpotentials of only 21, 52, and $6 7 \\mathrm { m V }$ were required to obtain the current densities of 10, 50, and $1 0 0 \\mathrm { \\ m A } \\mathrm { \\ c m } ^ { - 2 }$ , respectively (Fig. 4b). Moreover, the NiAlPt-LDH@PHEA electrode exhibited an extremely low Tafel slope of only $4 7 \\mathrm { ~ m V ~ d e c } ^ { - 1 }$ , which was signicantly lower than that of $1 4 8 \\mathrm { ~ m V ~ d e c } ^ { - 1 }$ for PHEA and $1 3 8 \\mathrm { ~ m V ~ d e c } ^ { - 1 }$ for NiAl-LDH@PHEA (Fig. 4c). The long-term stability testing in Fig. 4d and repeated LSV testing in Fig. 4e prove that the electrode also possessed excellent HER stability. "], "cycle_count": "2000", "test_method": "Chronopotentiometry / CV Cycling", "duration_hours": "100", "degradation_details": "almost overlapped with the initial curve", "performance_retention": "100%"}, "tafel_slope": [{"unit": "mV dec^-1", "value": "47", "source": ["\nThe electrocatalytic HER performance of the HEA-based electrodes is shown in Fig. 4. The LSV curves in Fig. 4a demonstrate that NiAlPt-LDH@PHEA exhibited dramatically enhanced HER activity, as evidenced by the fact that overpotentials of only 21, 52, and $6 7 \\mathrm { m V }$ were required to obtain the current densities of 10, 50, and $1 0 0 \\mathrm { \\ m A } \\mathrm { \\ c m } ^ { - 2 }$ , respectively (Fig. 4b). Moreover, the NiAlPt-LDH@PHEA electrode exhibited an extremely low Tafel slope of only $4 7 \\mathrm { ~ m V ~ d e c } ^ { - 1 }$ , which was signicantly lower than that of $1 4 8 \\mathrm { ~ m V ~ d e c } ^ { - 1 }$ for PHEA and $1 3 8 \\mathrm { ~ m V ~ d e c } ^ { - 1 }$ for NiAl-LDH@PHEA (Fig. 4c). The long-term stability testing in Fig. 4d and repeated LSV testing in Fig. 4e prove that the electrode also possessed excellent HER stability. "]}, {"unit": "mV dec^-1", "value": "25", "source": ["The Tafel slope was calculated to analyze the electrochemical kinetics. As shown in Fig. 3d, the NiAlPt-LDH@PHEA electrode exhibited the lowest Tafel slope of $2 5 \\ : \\ : \\mathrm { \\ m V } \\ : \\ : \\mathrm { \\ d e c } ^ { - 1 }$ , illustrating the accelerated electrocatalytic kinetics in the Volmer–Tafel pathway. "]}], "overpotential": [{"unit": "mV", "value": "21", "source": ["Electrochemical measurements showed that the PHEA electrode modified with trace-noble-metaldoped-LDH exhibited excellent catalytic activity and stability, with overpotentials of 21 and 2 2 7 ~ \\mathrm { m V } at a current density of 1 0 \\ m \\mathsf { A } \\mathsf { c m } ^ { - 2 } for the hydrogen evolution (HER) and oxygen evolution reaction (OER), respectively. ", "The electrochemical measurements showed that the PHEA electrode modied with trace-noble-metal-doped LDH $\\left( \\mathrm { L D H @ P H E A } \\right)$ exhibited excellent catalytic activity and stability, with overpotentials of 21 and $2 2 7 ~ \\mathrm { m V }$ at a current density of $1 0 \\mathrm { \\ m A } \\mathrm { c m } ^ { - 2 }$ for the hydrogen evolution reaction (HER) and oxygen evolution reaction (OER), respectively. ", "\nThe electrocatalytic HER performance of the HEA-based electrodes is shown in Fig. 4. The LSV curves in Fig. 4a demonstrate that NiAlPt-LDH@PHEA exhibited dramatically enhanced HER activity, as evidenced by the fact that overpotentials of only 21, 52, and $6 7 \\mathrm { m V }$ were required to obtain the current densities of 10, 50, and $1 0 0 \\mathrm { \\ m A } \\mathrm { \\ c m } ^ { - 2 }$ , respectively (Fig. 4b). Moreover, the NiAlPt-LDH@PHEA electrode exhibited an extremely low Tafel slope of only $4 7 \\mathrm { ~ m V ~ d e c } ^ { - 1 }$ , which was signicantly lower than that of $1 4 8 \\mathrm { ~ m V ~ d e c } ^ { - 1 }$ for PHEA and $1 3 8 \\mathrm { ~ m V ~ d e c } ^ { - 1 }$ for NiAl-LDH@PHEA (Fig. 4c). The long-term stability testing in Fig. 4d and repeated LSV testing in Fig. 4e prove that the electrode also possessed excellent HER stability. ", "Specically, NiAlPt-LDH $\\textcircled{2}$ PHEA exhibited excellent catalytic activity and stability, with overpotentials of 21 and $2 2 7 ~ \\mathrm { m V }$ at a current density of $1 0 \\ \\mathrm { m A } \\ \\mathrm { c m } ^ { - 2 }$ for the HER and OER, respectively. "], "current_density": "10 mA cm^-2"}, {"unit": "mV", "value": "52", "source": ["\nThe electrocatalytic HER performance of the HEA-based electrodes is shown in Fig. 4. The LSV curves in Fig. 4a demonstrate that NiAlPt-LDH@PHEA exhibited dramatically enhanced HER activity, as evidenced by the fact that overpotentials of only 21, 52, and $6 7 \\mathrm { m V }$ were required to obtain the current densities of 10, 50, and $1 0 0 \\mathrm { \\ m A } \\mathrm { \\ c m } ^ { - 2 }$ , respectively (Fig. 4b). Moreover, the NiAlPt-LDH@PHEA electrode exhibited an extremely low Tafel slope of only $4 7 \\mathrm { ~ m V ~ d e c } ^ { - 1 }$ , which was signicantly lower than that of $1 4 8 \\mathrm { ~ m V ~ d e c } ^ { - 1 }$ for PHEA and $1 3 8 \\mathrm { ~ m V ~ d e c } ^ { - 1 }$ for NiAl-LDH@PHEA (Fig. 4c). The long-term stability testing in Fig. 4d and repeated LSV testing in Fig. 4e prove that the electrode also possessed excellent HER stability. "], "current_density": "50 mA cm^-2"}, {"unit": "mV", "value": "67", "source": ["\nThe electrocatalytic HER performance of the HEA-based electrodes is shown in Fig. 4. The LSV curves in Fig. 4a demonstrate that NiAlPt-LDH@PHEA exhibited dramatically enhanced HER activity, as evidenced by the fact that overpotentials of only 21, 52, and $6 7 \\mathrm { m V }$ were required to obtain the current densities of 10, 50, and $1 0 0 \\mathrm { \\ m A } \\mathrm { \\ c m } ^ { - 2 }$ , respectively (Fig. 4b). Moreover, the NiAlPt-LDH@PHEA electrode exhibited an extremely low Tafel slope of only $4 7 \\mathrm { ~ m V ~ d e c } ^ { - 1 }$ , which was signicantly lower than that of $1 4 8 \\mathrm { ~ m V ~ d e c } ^ { - 1 }$ for PHEA and $1 3 8 \\mathrm { ~ m V ~ d e c } ^ { - 1 }$ for NiAl-LDH@PHEA (Fig. 4c). The long-term stability testing in Fig. 4d and repeated LSV testing in Fig. 4e prove that the electrode also possessed excellent HER stability. "], "current_density": "100 mA cm^-2"}, {"unit": "mV", "value": "227", "source": ["Electrochemical measurements showed that the PHEA electrode modified with trace-noble-metaldoped-LDH exhibited excellent catalytic activity and stability, with overpotentials of 21 and 2 2 7 ~ \\mathrm { m V } at a current density of 1 0 \\ m \\mathsf { A } \\mathsf { c m } ^ { - 2 } for the hydrogen evolution (HER) and oxygen evolution reaction (OER), respectively. ", "The electrochemical measurements showed that the PHEA electrode modied with trace-noble-metal-doped LDH $\\left( \\mathrm { L D H @ P H E A } \\right)$ exhibited excellent catalytic activity and stability, with overpotentials of 21 and $2 2 7 ~ \\mathrm { m V }$ at a current density of $1 0 \\mathrm { \\ m A } \\mathrm { c m } ^ { - 2 }$ for the hydrogen evolution reaction (HER) and oxygen evolution reaction (OER), respectively. ", "As shown in Fig. 3a, the LSV curves indicate that the NiAlPt-LDH@PHEA electrode exhibited signicantly enhanced OER activity, as evidenced by the fact that an overpotential of merely $2 2 7 ~ \\mathrm { m V }$ was required to achieve the current density of 10 mA $\\mathrm { c m } ^ { - 2 }$ (Fig. 3c). Notably, the NiAlPtLDH@PHEA electrode exhibited much better OER activity than the NiAlPt-LDH@NF electrode, as shown in Fig. 3b. The LDH loadings on the two types of porous supports were measured to be $2 . 1 3 ~ \\mathrm { m g } ~ \\mathrm { c m } ^ { - 2 }$ for PHEA and $2 . 5 5 ~ \\mathrm { m g } ~ \\mathrm { c m } ^ { - 2 }$ for NF, respectively, suggesting that the contribution of the catalyst loading effect can be excluded. ", "Specically, NiAlPt-LDH $\\textcircled{2}$ PHEA exhibited excellent catalytic activity and stability, with overpotentials of 21 and $2 2 7 ~ \\mathrm { m V }$ at a current density of $1 0 \\ \\mathrm { m A } \\ \\mathrm { c m } ^ { - 2 }$ for the HER and OER, respectively. "], "current_density": "10 mA cm^-2"}], "supplementary_performance": [{"key": "Double-layer capacitance (Cdl)", "value": "66 mF cm^-2", "source": ["Thus, to investigate the origin of this huge improvement, the ECSA was determined for each electrode based on the CV measurement (Fig. S17†) and $C _ { \\mathrm { d l } }$ method.33 As shown in Fig. 4f, the NiAlPt-LDH@PHEA electrode exhibited a $C _ { \\mathrm { d l } }$ of $6 6 \\mathrm { m F } \\mathrm { c m } ^ { - 2 }$ which was signicantly larger than that for PHEA and NiAlLDH@PHEA (Fig. S17d†). Also, the LSV curves were normalized with the ECSA to illustrate the intrinsic activity and compared in Fig. "]}, {"key": "LDH loading", "value": "2.13 mg cm^-2", "source": ["As shown in Fig. 3a, the LSV curves indicate that the NiAlPt-LDH@PHEA electrode exhibited signicantly enhanced OER activity, as evidenced by the fact that an overpotential of merely $2 2 7 ~ \\mathrm { m V }$ was required to achieve the current density of 10 mA $\\mathrm { c m } ^ { - 2 }$ (Fig. 3c). Notably, the NiAlPtLDH@PHEA electrode exhibited much better OER activity than the NiAlPt-LDH@NF electrode, as shown in Fig. 3b. The LDH loadings on the two types of porous supports were measured to be $2 . 1 3 ~ \\mathrm { m g } ~ \\mathrm { c m } ^ { - 2 }$ for PHEA and $2 . 5 5 ~ \\mathrm { m g } ~ \\mathrm { c m } ^ { - 2 }$ for NF, respectively, suggesting that the contribution of the catalyst loading effect can be excluded. "]}, {"key": "Specific surface area", "value": "3.1202 m^2 g^-1", "source": ["Moreover, the BET measurement suggested an increased specic surface area of $3 . 1 2 0 2 ~ \\mathrm { m } ^ { 2 } ~ \\mathrm { g } ^ { - 1 }$ for the NiAlPt-LDH@PHEA electrode, which is attributed to the layered structure of LDH (Fig. S11†)."]}]}, "experimental_conditions": {"test_setup": {"source": ["\nFig. 3 Oxygen evolution reaction performance of HEA-based electrodes and their mechanism. (a) LSV curves of various bulk HEA-based electrodes. (b) Comparison of LSV curves between NiAlPt-LDH@PHEA and NiAlPt-LDH@NF. (c) Overpotentials for various HEA-based electrodes at different current densities. (d) Tafel plots. (e) Stability testing via the amperometric $j - t$ technique. (f) Polarization curves of NiAlPt-LDH@PHEA for the durability test after 2000 CV cycles. (g and h) In situ Raman spectra of PHEA (g) and NiAlPt-LDH@PHEA (h) upon excitation at 532 nm. (i) CV curves for the OER of NiAlPt-LDH@PHEA and NiAlPt-LDH@NF electrodes at a scan rate of $5 \\mathsf { m } \\mathsf { V } \\mathsf { s } ^ { - 1 }$ ."], "scan_rate": "5 mV s^-1", "substrate": null, "ir_compensation": null}, "electrolyte": {"source": ["\nTo illustrate the advantages of PHEA as an electrode substrate, the mechanical, physical and corresponding electrochemical properties of PHEA were compared with that of NF, the most commonly employed substrate in the laboratory and industry, as presented in Fig. 1. Due to the critical roles of ion diffusion and electrode/electrolyte interface during the electrochemical process, the wettability of the electrode with the operating solution $\\left( 1 \\mathrm { ~ M ~ K O H } \\right)$ was compared by measuring the contact angles. "], "ph_value": null, "concentration_molar": "1.0 M", "electrolyte_composition": "KOH"}, "synthesis_method": {"method": "One-step hydrothermal method", "source": ["Specically, a porous self-supporting HEA electrode was obtained via the selective gradient etching of a eutectic HEA, followed by the in situ growth of trace-precious metal-doped LDH as the active phase via a one-step hydrothermal route. ", "Aerwards, PHEA was utilized as a catalyst substrate to replace the conventionally employed commercial metal foam and then modied via the in situ growth of the trace-noble-metal-doped LDH phase using a one-step hydrothermal method, which was directly applied as a self-supporting electrode for electrochemical water splitting. "], "key_parameters": null}, "other_environmental_params": []}}]} | {"extraction_results": [{"alloy_id": "eutectic high-entropy alloy", "performance": {"stability": {"source": [], "cycle_count": null, "test_method": "Unknown", "duration_hours": null, "degradation_details": null, "performance_retention": null}, "tafel_slope": {"unit": null, "value": null, "source": []}, "overpotential": [], "supplementary_performance": []}, "experimental_conditions": {"test_setup": {"source": [], "scan_rate": null, "substrate": null, "ir_compensation": null}, "electrolyte": {"source": ["\nTo illustrate the advantages of PHEA as an electrode substrate, the mechanical, physical and corresponding electrochemical properties of PHEA were compared with that of NF, the most commonly employed substrate in the laboratory and industry, as presented in Fig. 1. Due to the critical roles of ion diffusion and electrode/electrolyte interface during the electrochemical process, the wettability of the electrode with the operating solution $\\left( 1 \\mathrm { ~ M ~ K O H } \\right)$ was compared by measuring the contact angles. "], "ph_value": null, "concentration_molar": "1.0 M", "electrolyte_composition": "KOH"}, "synthesis_method": {"method": "Selective etching of a eutectic two-phase microstructure", "source": ["Herein, a high-entropy alloy electrode with hierarchically porous structure (PHEA) was designed and fabricated via the selective etching of a eutectic two-phase microstructure. ", "Firstly, the composition of the alloy was designed to obtain a eutectic HEA with a unique dual-phase $\\left( \\mathbf { B } 2 + \\mathbf { F C C } \\right)$ structure.23 Subsequently, the eutectic high-entropy alloy (EHEA) was de-alloyed and the aluminum-enriched B2 phase was selectively etched away to construct PHEA with a three-dimensional hierarchically porous structure. "], "key_parameters": null}, "other_environmental_params": []}}, {"alloy_id": "hierarchically porous high-entropy alloy", "performance": {"stability": {"source": [], "cycle_count": null, "test_method": "Unknown", "duration_hours": null, "degradation_details": null, "performance_retention": null}, "tafel_slope": {"unit": null, "value": null, "source": []}, "overpotential": [{"unit": "mV", "value": "229", "source": ["\nFurthermore, the electrocatalytic water splitting performances of PHEA and NF as self-supporting electrodes were measured and compared in Fig. 1c and d. Specically, for the HER, the overpotentials for PHEA compared with NF were much lower with values of 229, 283, and $3 1 1 ~ \\mathrm { \\ m V }$ at the current densities of 10, 50, and $1 0 0 \\mathrm { \\ m A \\ c m } ^ { - 2 }$ , respectively. "], "current_density": "10 mA cm^-2"}, {"unit": "mV", "value": "283", "source": ["\nFurthermore, the electrocatalytic water splitting performances of PHEA and NF as self-supporting electrodes were measured and compared in Fig. 1c and d. Specically, for the HER, the overpotentials for PHEA compared with NF were much lower with values of 229, 283, and $3 1 1 ~ \\mathrm { \\ m V }$ at the current densities of 10, 50, and $1 0 0 \\mathrm { \\ m A \\ c m } ^ { - 2 }$ , respectively. "], "current_density": "50 mA cm^-2"}, {"unit": "mV", "value": "311", "source": ["\nFurthermore, the electrocatalytic water splitting performances of PHEA and NF as self-supporting electrodes were measured and compared in Fig. 1c and d. Specically, for the HER, the overpotentials for PHEA compared with NF were much lower with values of 229, 283, and $3 1 1 ~ \\mathrm { \\ m V }$ at the current densities of 10, 50, and $1 0 0 \\mathrm { \\ m A \\ c m } ^ { - 2 }$ , respectively. "], "current_density": "100 mA cm^-2"}], "supplementary_performance": [{"key": "Double-layer capacitance (Cdl)", "value": "4.0 mF cm^-2", "source": ["The considerable difference in performance is attributed to the multiple active sites of PHEA and the synergistic effect among its multiple elements, as demonstrated in our previous study.23,24 The CV curves were recorded at different sweep rates (Fig. S2a and b†) to determine the electrochemically active areas (ECSA) based on the $C _ { \\mathrm { d l } }$ method and the results showed that PHEA exhibited a $C _ { \\mathrm { d l } }$ of 4.0 $\\mathrm { m F ~ c m } ^ { - 2 }$ , which is considerably higher than that of $0 . 4 3 \\mathrm { \\ m F }$ $\\mathrm { c m } ^ { - 2 }$ for NF (Fig. S2c†).33"]}]}, "experimental_conditions": {"test_setup": {"source": [], "scan_rate": null, "substrate": null, "ir_compensation": null}, "electrolyte": {"source": ["\nTo illustrate the advantages of PHEA as an electrode substrate, the mechanical, physical and corresponding electrochemical properties of PHEA were compared with that of NF, the most commonly employed substrate in the laboratory and industry, as presented in Fig. 1. Due to the critical roles of ion diffusion and electrode/electrolyte interface during the electrochemical process, the wettability of the electrode with the operating solution $\\left( 1 \\mathrm { ~ M ~ K O H } \\right)$ was compared by measuring the contact angles. "], "ph_value": null, "concentration_molar": "1.0 M", "electrolyte_composition": "KOH"}, "synthesis_method": {"method": "Selective etching of a eutectic two-phase microstructure", "source": ["Herein, a high-entropy alloy electrode with hierarchically porous structure (PHEA) was designed and fabricated via the selective etching of a eutectic two-phase microstructure. ", "Firstly, the composition of the alloy was designed to obtain a eutectic HEA with a unique dual-phase $\\left( \\mathbf { B } 2 + \\mathbf { F C C } \\right)$ structure.23 Subsequently, the eutectic high-entropy alloy (EHEA) was de-alloyed and the aluminum-enriched B2 phase was selectively etched away to construct PHEA with a three-dimensional hierarchically porous structure. "], "key_parameters": null}, "other_environmental_params": []}}, {"alloy_id": "NiAl-LDH@PHEA", "performance": {"stability": {"source": [], "cycle_count": null, "test_method": "Unknown", "duration_hours": null, "degradation_details": null, "performance_retention": null}, "tafel_slope": {"unit": "mV dec^-1", "value": "138", "source": ["\nThe electrocatalytic HER performance of the HEA-based electrodes is shown in Fig. 4. The LSV curves in Fig. 4a demonstrate that NiAlPt-LDH@PHEA exhibited dramatically enhanced HER activity, as evidenced by the fact that overpotentials of only 21, 52, and $6 7 \\mathrm { m V }$ were required to obtain the current densities of 10, 50, and $1 0 0 \\mathrm { \\ m A } \\mathrm { \\ c m } ^ { - 2 }$ , respectively (Fig. 4b). Moreover, the NiAlPt-LDH@PHEA electrode exhibited an extremely low Tafel slope of only $4 7 \\mathrm { ~ m V ~ d e c } ^ { - 1 }$ , which was signicantly lower than that of $1 4 8 \\mathrm { ~ m V ~ d e c } ^ { - 1 }$ for PHEA and $1 3 8 \\mathrm { ~ m V ~ d e c } ^ { - 1 }$ for NiAl-LDH@PHEA (Fig. 4c). The long-term stability testing in Fig. 4d and repeated LSV testing in Fig. 4e prove that the electrode also possessed excellent HER stability. "]}, "overpotential": [], "supplementary_performance": []}, "experimental_conditions": {"test_setup": {"source": [], "scan_rate": null, "substrate": null, "ir_compensation": null}, "electrolyte": {"source": ["\nTo illustrate the advantages of PHEA as an electrode substrate, the mechanical, physical and corresponding electrochemical properties of PHEA were compared with that of NF, the most commonly employed substrate in the laboratory and industry, as presented in Fig. 1. Due to the critical roles of ion diffusion and electrode/electrolyte interface during the electrochemical process, the wettability of the electrode with the operating solution $\\left( 1 \\mathrm { ~ M ~ K O H } \\right)$ was compared by measuring the contact angles. "], "ph_value": null, "concentration_molar": "1.0 M", "electrolyte_composition": "KOH"}, "synthesis_method": {"method": "In situ hydrothermal growth", "source": ["Specically, they were decorated on the surface of PHEA via in situ hydrothermal growth, and the electrocatalytic performances of the resulting samples were investigated, as shown in Fig. S5.† Among the as-synthesized binary LDH-modied samples, only NiAl-LDH $\\textcircled{2}$ PHEA achieved a slightly improved performance compared to that of PHEA in terms of the HER, while the binary LDH@PHEA electrodes exhibited a moderate performance towards the OER without signicant enhancement with respect to the pristine PHEA. Under the condition of similar ECSA values of various bulk HEA electrodes (Fig. S6†), the limited improvement in the performance of the binary LDH can be ascribed to the similar activity of both the PHEA substrate and loaded LDH phases. "], "key_parameters": null}, "other_environmental_params": []}}, {"alloy_id": "NiAlPt-LDH@PHEA", "performance": {"stability": {"source": ["The results shown in Fig. 3e demonstrate that almost $1 0 0 \\%$ activity was well retained during the longterm testing for $^ \\mathrm { ~ 1 0 0 ~ h ~ }$ even at an ultrahigh industrial-level current density $\\left( \\sim 1 \\mathrm { ~ A ~ c m } ^ { - 2 } \\right)$ . ", "In addition, the LSV polarization curve aer 2000 repeated cycles almost overlapped with the initial curve, further illustrating the excellent electrochemical stability of the HEA-based electrode. ", "\nThe electrocatalytic HER performance of the HEA-based electrodes is shown in Fig. 4. The LSV curves in Fig. 4a demonstrate that NiAlPt-LDH@PHEA exhibited dramatically enhanced HER activity, as evidenced by the fact that overpotentials of only 21, 52, and $6 7 \\mathrm { m V }$ were required to obtain the current densities of 10, 50, and $1 0 0 \\mathrm { \\ m A } \\mathrm { \\ c m } ^ { - 2 }$ , respectively (Fig. 4b). Moreover, the NiAlPt-LDH@PHEA electrode exhibited an extremely low Tafel slope of only $4 7 \\mathrm { ~ m V ~ d e c } ^ { - 1 }$ , which was signicantly lower than that of $1 4 8 \\mathrm { ~ m V ~ d e c } ^ { - 1 }$ for PHEA and $1 3 8 \\mathrm { ~ m V ~ d e c } ^ { - 1 }$ for NiAl-LDH@PHEA (Fig. 4c). The long-term stability testing in Fig. 4d and repeated LSV testing in Fig. 4e prove that the electrode also possessed excellent HER stability. "], "cycle_count": "2000", "test_method": "Chronopotentiometry / CV Cycling", "duration_hours": "100", "degradation_details": "almost overlapped with the initial curve", "performance_retention": "100%"}, "tafel_slope": [{"unit": "mV dec^-1", "value": "47", "source": ["\nThe electrocatalytic HER performance of the HEA-based electrodes is shown in Fig. 4. The LSV curves in Fig. 4a demonstrate that NiAlPt-LDH@PHEA exhibited dramatically enhanced HER activity, as evidenced by the fact that overpotentials of only 21, 52, and $6 7 \\mathrm { m V }$ were required to obtain the current densities of 10, 50, and $1 0 0 \\mathrm { \\ m A } \\mathrm { \\ c m } ^ { - 2 }$ , respectively (Fig. 4b). Moreover, the NiAlPt-LDH@PHEA electrode exhibited an extremely low Tafel slope of only $4 7 \\mathrm { ~ m V ~ d e c } ^ { - 1 }$ , which was signicantly lower than that of $1 4 8 \\mathrm { ~ m V ~ d e c } ^ { - 1 }$ for PHEA and $1 3 8 \\mathrm { ~ m V ~ d e c } ^ { - 1 }$ for NiAl-LDH@PHEA (Fig. 4c). The long-term stability testing in Fig. 4d and repeated LSV testing in Fig. 4e prove that the electrode also possessed excellent HER stability. "]}, {"unit": "mV dec^-1", "value": "25", "source": ["The Tafel slope was calculated to analyze the electrochemical kinetics. As shown in Fig. 3d, the NiAlPt-LDH@PHEA electrode exhibited the lowest Tafel slope of $2 5 \\ : \\ : \\mathrm { \\ m V } \\ : \\ : \\mathrm { \\ d e c } ^ { - 1 }$ , illustrating the accelerated electrocatalytic kinetics in the Volmer–Tafel pathway. "]}], "overpotential": [{"unit": "mV", "value": "21", "source": ["Electrochemical measurements showed that the PHEA electrode modified with trace-noble-metaldoped-LDH exhibited excellent catalytic activity and stability, with overpotentials of 21 and 2 2 7 ~ \\mathrm { m V } at a current density of 1 0 \\ m \\mathsf { A } \\mathsf { c m } ^ { - 2 } for the hydrogen evolution (HER) and oxygen evolution reaction (OER), respectively. ", "The electrochemical measurements showed that the PHEA electrode modied with trace-noble-metal-doped LDH $\\left( \\mathrm { L D H @ P H E A } \\right)$ exhibited excellent catalytic activity and stability, with overpotentials of 21 and $2 2 7 ~ \\mathrm { m V }$ at a current density of $1 0 \\mathrm { \\ m A } \\mathrm { c m } ^ { - 2 }$ for the hydrogen evolution reaction (HER) and oxygen evolution reaction (OER), respectively. ", "\nThe electrocatalytic HER performance of the HEA-based electrodes is shown in Fig. 4. The LSV curves in Fig. 4a demonstrate that NiAlPt-LDH@PHEA exhibited dramatically enhanced HER activity, as evidenced by the fact that overpotentials of only 21, 52, and $6 7 \\mathrm { m V }$ were required to obtain the current densities of 10, 50, and $1 0 0 \\mathrm { \\ m A } \\mathrm { \\ c m } ^ { - 2 }$ , respectively (Fig. 4b). Moreover, the NiAlPt-LDH@PHEA electrode exhibited an extremely low Tafel slope of only $4 7 \\mathrm { ~ m V ~ d e c } ^ { - 1 }$ , which was signicantly lower than that of $1 4 8 \\mathrm { ~ m V ~ d e c } ^ { - 1 }$ for PHEA and $1 3 8 \\mathrm { ~ m V ~ d e c } ^ { - 1 }$ for NiAl-LDH@PHEA (Fig. 4c). The long-term stability testing in Fig. 4d and repeated LSV testing in Fig. 4e prove that the electrode also possessed excellent HER stability. ", "Specically, NiAlPt-LDH $\\textcircled{2}$ PHEA exhibited excellent catalytic activity and stability, with overpotentials of 21 and $2 2 7 ~ \\mathrm { m V }$ at a current density of $1 0 \\ \\mathrm { m A } \\ \\mathrm { c m } ^ { - 2 }$ for the HER and OER, respectively. "], "current_density": "10 mA cm^-2"}, {"unit": "mV", "value": "52", "source": ["\nThe electrocatalytic HER performance of the HEA-based electrodes is shown in Fig. 4. The LSV curves in Fig. 4a demonstrate that NiAlPt-LDH@PHEA exhibited dramatically enhanced HER activity, as evidenced by the fact that overpotentials of only 21, 52, and $6 7 \\mathrm { m V }$ were required to obtain the current densities of 10, 50, and $1 0 0 \\mathrm { \\ m A } \\mathrm { \\ c m } ^ { - 2 }$ , respectively (Fig. 4b). Moreover, the NiAlPt-LDH@PHEA electrode exhibited an extremely low Tafel slope of only $4 7 \\mathrm { ~ m V ~ d e c } ^ { - 1 }$ , which was signicantly lower than that of $1 4 8 \\mathrm { ~ m V ~ d e c } ^ { - 1 }$ for PHEA and $1 3 8 \\mathrm { ~ m V ~ d e c } ^ { - 1 }$ for NiAl-LDH@PHEA (Fig. 4c). The long-term stability testing in Fig. 4d and repeated LSV testing in Fig. 4e prove that the electrode also possessed excellent HER stability. "], "current_density": "50 mA cm^-2"}, {"unit": "mV", "value": "67", "source": ["\nThe electrocatalytic HER performance of the HEA-based electrodes is shown in Fig. 4. The LSV curves in Fig. 4a demonstrate that NiAlPt-LDH@PHEA exhibited dramatically enhanced HER activity, as evidenced by the fact that overpotentials of only 21, 52, and $6 7 \\mathrm { m V }$ were required to obtain the current densities of 10, 50, and $1 0 0 \\mathrm { \\ m A } \\mathrm { \\ c m } ^ { - 2 }$ , respectively (Fig. 4b). Moreover, the NiAlPt-LDH@PHEA electrode exhibited an extremely low Tafel slope of only $4 7 \\mathrm { ~ m V ~ d e c } ^ { - 1 }$ , which was signicantly lower than that of $1 4 8 \\mathrm { ~ m V ~ d e c } ^ { - 1 }$ for PHEA and $1 3 8 \\mathrm { ~ m V ~ d e c } ^ { - 1 }$ for NiAl-LDH@PHEA (Fig. 4c). The long-term stability testing in Fig. 4d and repeated LSV testing in Fig. 4e prove that the electrode also possessed excellent HER stability. "], "current_density": "100 mA cm^-2"}, {"unit": "mV", "value": "227", "source": ["Electrochemical measurements showed that the PHEA electrode modified with trace-noble-metaldoped-LDH exhibited excellent catalytic activity and stability, with overpotentials of 21 and 2 2 7 ~ \\mathrm { m V } at a current density of 1 0 \\ m \\mathsf { A } \\mathsf { c m } ^ { - 2 } for the hydrogen evolution (HER) and oxygen evolution reaction (OER), respectively. ", "The electrochemical measurements showed that the PHEA electrode modied with trace-noble-metal-doped LDH $\\left( \\mathrm { L D H @ P H E A } \\right)$ exhibited excellent catalytic activity and stability, with overpotentials of 21 and $2 2 7 ~ \\mathrm { m V }$ at a current density of $1 0 \\mathrm { \\ m A } \\mathrm { c m } ^ { - 2 }$ for the hydrogen evolution reaction (HER) and oxygen evolution reaction (OER), respectively. ", "As shown in Fig. 3a, the LSV curves indicate that the NiAlPt-LDH@PHEA electrode exhibited signicantly enhanced OER activity, as evidenced by the fact that an overpotential of merely $2 2 7 ~ \\mathrm { m V }$ was required to achieve the current density of 10 mA $\\mathrm { c m } ^ { - 2 }$ (Fig. 3c). Notably, the NiAlPtLDH@PHEA electrode exhibited much better OER activity than the NiAlPt-LDH@NF electrode, as shown in Fig. 3b. The LDH loadings on the two types of porous supports were measured to be $2 . 1 3 ~ \\mathrm { m g } ~ \\mathrm { c m } ^ { - 2 }$ for PHEA and $2 . 5 5 ~ \\mathrm { m g } ~ \\mathrm { c m } ^ { - 2 }$ for NF, respectively, suggesting that the contribution of the catalyst loading effect can be excluded. ", "Specically, NiAlPt-LDH $\\textcircled{2}$ PHEA exhibited excellent catalytic activity and stability, with overpotentials of 21 and $2 2 7 ~ \\mathrm { m V }$ at a current density of $1 0 \\ \\mathrm { m A } \\ \\mathrm { c m } ^ { - 2 }$ for the HER and OER, respectively. "], "current_density": "10 mA cm^-2"}], "supplementary_performance": [{"key": "Double-layer capacitance (Cdl)", "value": "66 mF cm^-2", "source": ["Thus, to investigate the origin of this huge improvement, the ECSA was determined for each electrode based on the CV measurement (Fig. S17†) and $C _ { \\mathrm { d l } }$ method.33 As shown in Fig. 4f, the NiAlPt-LDH@PHEA electrode exhibited a $C _ { \\mathrm { d l } }$ of $6 6 \\mathrm { m F } \\mathrm { c m } ^ { - 2 }$ which was signicantly larger than that for PHEA and NiAlLDH@PHEA (Fig. S17d†). Also, the LSV curves were normalized with the ECSA to illustrate the intrinsic activity and compared in Fig. "]}, {"key": "LDH loading", "value": "2.13 mg cm^-2", "source": ["As shown in Fig. 3a, the LSV curves indicate that the NiAlPt-LDH@PHEA electrode exhibited signicantly enhanced OER activity, as evidenced by the fact that an overpotential of merely $2 2 7 ~ \\mathrm { m V }$ was required to achieve the current density of 10 mA $\\mathrm { c m } ^ { - 2 }$ (Fig. 3c). Notably, the NiAlPtLDH@PHEA electrode exhibited much better OER activity than the NiAlPt-LDH@NF electrode, as shown in Fig. 3b. The LDH loadings on the two types of porous supports were measured to be $2 . 1 3 ~ \\mathrm { m g } ~ \\mathrm { c m } ^ { - 2 }$ for PHEA and $2 . 5 5 ~ \\mathrm { m g } ~ \\mathrm { c m } ^ { - 2 }$ for NF, respectively, suggesting that the contribution of the catalyst loading effect can be excluded. "]}, {"key": "Specific surface area", "value": "3.1202 m^2 g^-1", "source": ["Moreover, the BET measurement suggested an increased specic surface area of $3 . 1 2 0 2 ~ \\mathrm { m } ^ { 2 } ~ \\mathrm { g } ^ { - 1 }$ for the NiAlPt-LDH@PHEA electrode, which is attributed to the layered structure of LDH (Fig. S11†)."]}]}, "experimental_conditions": {"test_setup": {"source": ["\nFig. 3 Oxygen evolution reaction performance of HEA-based electrodes and their mechanism. (a) LSV curves of various bulk HEA-based electrodes. (b) Comparison of LSV curves between NiAlPt-LDH@PHEA and NiAlPt-LDH@NF. (c) Overpotentials for various HEA-based electrodes at different current densities. (d) Tafel plots. (e) Stability testing via the amperometric $j - t$ technique. (f) Polarization curves of NiAlPt-LDH@PHEA for the durability test after 2000 CV cycles. (g and h) In situ Raman spectra of PHEA (g) and NiAlPt-LDH@PHEA (h) upon excitation at 532 nm. (i) CV curves for the OER of NiAlPt-LDH@PHEA and NiAlPt-LDH@NF electrodes at a scan rate of $5 \\mathsf { m } \\mathsf { V } \\mathsf { s } ^ { - 1 }$ ."], "scan_rate": "5 mV s^-1", "substrate": null, "ir_compensation": null}, "electrolyte": {"source": ["\nTo illustrate the advantages of PHEA as an electrode substrate, the mechanical, physical and corresponding electrochemical properties of PHEA were compared with that of NF, the most commonly employed substrate in the laboratory and industry, as presented in Fig. 1. Due to the critical roles of ion diffusion and electrode/electrolyte interface during the electrochemical process, the wettability of the electrode with the operating solution $\\left( 1 \\mathrm { ~ M ~ K O H } \\right)$ was compared by measuring the contact angles. "], "ph_value": null, "concentration_molar": "1.0 M", "electrolyte_composition": "KOH"}, "synthesis_method": {"method": "One-step hydrothermal method", "source": ["Specically, a porous self-supporting HEA electrode was obtained via the selective gradient etching of a eutectic HEA, followed by the in situ growth of trace-precious metal-doped LDH as the active phase via a one-step hydrothermal route. ", "Aerwards, PHEA was utilized as a catalyst substrate to replace the conventionally employed commercial metal foam and then modied via the in situ growth of the trace-noble-metal-doped LDH phase using a one-step hydrothermal method, which was directly applied as a self-supporting electrode for electrochemical water splitting. "], "key_parameters": null}, "other_environmental_params": []}}]} | 4 | {'extraction_results': [{'alloy_id': 'eutectic high-entropy alloy', 'performance': {'stability': {'source': [], 'cycle_count': None, 'test_method': 'Unknown', 'duration_hours': None, 'degradation_details': None, 'performance_retention': None}, 'tafel_slope': {'unit': None, 'value': None, 'source': []}, 'overpotential': [], 'supplementary_performance': []}, 'experimental_conditions': {'test_setup': {'source': [], 'scan_rate': None, 'substrate': None, 'ir_compensation': None}, 'electrolyte': {'source': ['\nTo illustrate the advantages of PHEA as an electrode substrate, the mechanical, physical and corresponding electrochemical properties of PHEA were compared with that of NF, the most commonly employed substrate in the laboratory and industry, as presented in Fig. 1. Due to the critical roles of ion diffusion and electrode/electrolyte interface during the electrochemical process, the wettability of the electrode with the operating solution $\\left( 1 \\mathrm { ~ M ~ K O H } \\right)$ was compared by measuring the contact angles. '], 'ph_value': None, 'concentration_molar': '1.0 M', 'electrolyte_composition': 'KOH'}, 'synthesis_method': {'method': 'Selective etching of a eutectic two-phase microstructure', 'source': ['Herein, a high-entropy alloy electrode with hierarchically porous structure (PHEA) was designed and fabricated via the selective etching of a eutectic two-phase microstructure. ', 'Firstly, the composition of the alloy was designed to obtain a eutectic HEA with a unique dual-phase $\\left( \\mathbf { B } 2 + \\mathbf { F C C } \\right)$ structure.23 Subsequently, the eutectic high-entropy alloy (EHEA) was de-alloyed and the aluminum-enriched B2 phase was selectively etched away to construct PHEA with a three-dimensional hierarchically porous structure. '], 'key_parameters': None}, 'other_environmental_params': []}}, {'alloy_id': 'hierarchically porous high-entropy alloy', 'performance': {'stability': {'source': [], 'cycle_count': None, 'test_method': 'Unknown', 'duration_hours': None, 'degradation_details': None, 'performance_retention': None}, 'tafel_slope': {'unit': None, 'value': None, 'source': []}, 'overpotential': [{'unit': 'mV', 'value': '229', 'source': ['\nFurthermore, the electrocatalytic water splitting performances of PHEA and NF as self-supporting electrodes were measured and compared in Fig. 1c and d. Speci\ue103cally, for the HER, the overpotentials for PHEA compared with NF were much lower with values of 229, 283, and $3 1 1 ~ \\mathrm { \\ m V }$ at the current densities of 10, 50, and $1 0 0 \\mathrm { \\ m A \\ c m } ^ { - 2 }$ , respectively. '], 'current_density': '10 mA cm^-2'}, {'unit': 'mV', 'value': '283', 'source': ['\nFurthermore, the electrocatalytic water splitting performances of PHEA and NF as self-supporting electrodes were measured and compared in Fig. 1c and d. Speci\ue103cally, for the HER, the overpotentials for PHEA compared with NF were much lower with values of 229, 283, and $3 1 1 ~ \\mathrm { \\ m V }$ at the current densities of 10, 50, and $1 0 0 \\mathrm { \\ m A \\ c m } ^ { - 2 }$ , respectively. '], 'current_density': '50 mA cm^-2'}, {'unit': 'mV', 'value': '311', 'source': ['\nFurthermore, the electrocatalytic water splitting performances of PHEA and NF as self-supporting electrodes were measured and compared in Fig. 1c and d. Speci\ue103cally, for the HER, the overpotentials for PHEA compared with NF were much lower with values of 229, 283, and $3 1 1 ~ \\mathrm { \\ m V }$ at the current densities of 10, 50, and $1 0 0 \\mathrm { \\ m A \\ c m } ^ { - 2 }$ , respectively. '], 'current_density': '100 mA cm^-2'}], 'supplementary_performance': [{'key': 'Double-layer capacitance (Cdl)', 'value': '4.0 mF cm^-2', 'source': ['The considerable difference in performance is attributed to the multiple active sites of PHEA and the synergistic effect among its multiple elements, as demonstrated in our previous study.23,24 The CV curves were recorded at different sweep rates (Fig. S2a and b†) to determine the electrochemically active areas (ECSA) based on the $C _ { \\mathrm { d l } }$ method and the results showed that PHEA exhibited a $C _ { \\mathrm { d l } }$ of 4.0 $\\mathrm { m F ~ c m } ^ { - 2 }$ , which is considerably higher than that of $0 . 4 3 \\mathrm { \\ m F }$ $\\mathrm { c m } ^ { - 2 }$ for NF (Fig. S2c†).33']}]}, 'experimental_conditions': {'test_setup': {'source': [], 'scan_rate': None, 'substrate': None, 'ir_compensation': None}, 'electrolyte': {'source': ['\nTo illustrate the advantages of PHEA as an electrode substrate, the mechanical, physical and corresponding electrochemical properties of PHEA were compared with that of NF, the most commonly employed substrate in the laboratory and industry, as presented in Fig. 1. Due to the critical roles of ion diffusion and electrode/electrolyte interface during the electrochemical process, the wettability of the electrode with the operating solution $\\left( 1 \\mathrm { ~ M ~ K O H } \\right)$ was compared by measuring the contact angles. '], 'ph_value': None, 'concentration_molar': '1.0 M', 'electrolyte_composition': 'KOH'}, 'synthesis_method': {'method': 'Selective etching of a eutectic two-phase microstructure', 'source': ['Herein, a high-entropy alloy electrode with hierarchically porous structure (PHEA) was designed and fabricated via the selective etching of a eutectic two-phase microstructure. ', 'Firstly, the composition of the alloy was designed to obtain a eutectic HEA with a unique dual-phase $\\left( \\mathbf { B } 2 + \\mathbf { F C C } \\right)$ structure.23 Subsequently, the eutectic high-entropy alloy (EHEA) was de-alloyed and the aluminum-enriched B2 phase was selectively etched away to construct PHEA with a three-dimensional hierarchically porous structure. '], 'key_parameters': None}, 'other_environmental_params': []}}, {'alloy_id': 'NiAl-LDH@PHEA', 'performance': {'stability': {'source': [], 'cycle_count': None, 'test_method': 'Unknown', 'duration_hours': None, 'degradation_details': None, 'performance_retention': None}, 'tafel_slope': {'unit': 'mV dec^-1', 'value': '138', 'source': ['\nThe electrocatalytic HER performance of the HEA-based electrodes is shown in Fig. 4. The LSV curves in Fig. 4a demonstrate that NiAlPt-LDH@PHEA exhibited dramatically enhanced HER activity, as evidenced by the fact that overpotentials of only 21, 52, and $6 7 \\mathrm { m V }$ were required to obtain the current densities of 10, 50, and $1 0 0 \\mathrm { \\ m A } \\mathrm { \\ c m } ^ { - 2 }$ , respectively (Fig. 4b). Moreover, the NiAlPt-LDH@PHEA electrode exhibited an extremely low Tafel slope of only $4 7 \\mathrm { ~ m V ~ d e c } ^ { - 1 }$ , which was signi\ue103cantly lower than that of $1 4 8 \\mathrm { ~ m V ~ d e c } ^ { - 1 }$ for PHEA and $1 3 8 \\mathrm { ~ m V ~ d e c } ^ { - 1 }$ for NiAl-LDH@PHEA (Fig. 4c). The long-term stability testing in Fig. 4d and repeated LSV testing in Fig. 4e prove that the electrode also possessed excellent HER stability. ']}, 'overpotential': [], 'supplementary_performance': []}, 'experimental_conditions': {'test_setup': {'source': [], 'scan_rate': None, 'substrate': None, 'ir_compensation': None}, 'electrolyte': {'source': ['\nTo illustrate the advantages of PHEA as an electrode substrate, the mechanical, physical and corresponding electrochemical properties of PHEA were compared with that of NF, the most commonly employed substrate in the laboratory and industry, as presented in Fig. 1. Due to the critical roles of ion diffusion and electrode/electrolyte interface during the electrochemical process, the wettability of the electrode with the operating solution $\\left( 1 \\mathrm { ~ M ~ K O H } \\right)$ was compared by measuring the contact angles. '], 'ph_value': None, 'concentration_molar': '1.0 M', 'electrolyte_composition': 'KOH'}, 'synthesis_method': {'method': 'In situ hydrothermal growth', 'source': ['Speci\ue103cally, they were decorated on the surface of PHEA via in situ hydrothermal growth, and the electrocatalytic performances of the resulting samples were investigated, as shown in Fig. S5.† Among the as-synthesized binary LDH-modi\ue103ed samples, only NiAl-LDH $\\textcircled{2}$ PHEA achieved a slightly improved performance compared to that of PHEA in terms of the HER, while the binary LDH@PHEA electrodes exhibited a moderate performance towards the OER without signi\ue103cant enhancement with respect to the pristine PHEA. Under the condition of similar ECSA values of various bulk HEA electrodes (Fig. S6†), the limited improvement in the performance of the binary LDH can be ascribed to the similar activity of both the PHEA substrate and loaded LDH phases. '], 'key_parameters': None}, 'other_environmental_params': []}}, {'alloy_id': 'NiAlPt-LDH@PHEA', 'performance': {'stability': {'source': ['The results shown in Fig. 3e demonstrate that almost $1 0 0 \\%$ activity was well retained during the longterm testing for $^ \\mathrm { ~ 1 0 0 ~ h ~ }$ even at an ultrahigh industrial-level current density $\\left( \\sim 1 \\mathrm { ~ A ~ c m } ^ { - 2 } \\right)$ . ', 'In addition, the LSV polarization curve a\ue09der 2000 repeated cycles almost overlapped with the initial curve, further illustrating the excellent electrochemical stability of the HEA-based electrode. ', '\nThe electrocatalytic HER performance of the HEA-based electrodes is shown in Fig. 4. The LSV curves in Fig. 4a demonstrate that NiAlPt-LDH@PHEA exhibited dramatically enhanced HER activity, as evidenced by the fact that overpotentials of only 21, 52, and $6 7 \\mathrm { m V }$ were required to obtain the current densities of 10, 50, and $1 0 0 \\mathrm { \\ m A } \\mathrm { \\ c m } ^ { - 2 }$ , respectively (Fig. 4b). Moreover, the NiAlPt-LDH@PHEA electrode exhibited an extremely low Tafel slope of only $4 7 \\mathrm { ~ m V ~ d e c } ^ { - 1 }$ , which was signi\ue103cantly lower than that of $1 4 8 \\mathrm { ~ m V ~ d e c } ^ { - 1 }$ for PHEA and $1 3 8 \\mathrm { ~ m V ~ d e c } ^ { - 1 }$ for NiAl-LDH@PHEA (Fig. 4c). The long-term stability testing in Fig. 4d and repeated LSV testing in Fig. 4e prove that the electrode also possessed excellent HER stability. '], 'cycle_count': '2000', 'test_method': 'Chronopotentiometry / CV Cycling', 'duration_hours': '100', 'degradation_details': 'almost overlapped with the initial curve', 'performance_retention': '100%'}, 'tafel_slope': [{'unit': 'mV dec^-1', 'value': '47', 'source': ['\nThe electrocatalytic HER performance of the HEA-based electrodes is shown in Fig. 4. The LSV curves in Fig. 4a demonstrate that NiAlPt-LDH@PHEA exhibited dramatically enhanced HER activity, as evidenced by the fact that overpotentials of only 21, 52, and $6 7 \\mathrm { m V }$ were required to obtain the current densities of 10, 50, and $1 0 0 \\mathrm { \\ m A } \\mathrm { \\ c m } ^ { - 2 }$ , respectively (Fig. 4b). Moreover, the NiAlPt-LDH@PHEA electrode exhibited an extremely low Tafel slope of only $4 7 \\mathrm { ~ m V ~ d e c } ^ { - 1 }$ , which was signi\ue103cantly lower than that of $1 4 8 \\mathrm { ~ m V ~ d e c } ^ { - 1 }$ for PHEA and $1 3 8 \\mathrm { ~ m V ~ d e c } ^ { - 1 }$ for NiAl-LDH@PHEA (Fig. 4c). The long-term stability testing in Fig. 4d and repeated LSV testing in Fig. 4e prove that the electrode also possessed excellent HER stability. ']}, {'unit': 'mV dec^-1', 'value': '25', 'source': ['The Tafel slope was calculated to analyze the electrochemical kinetics. As shown in Fig. 3d, the NiAlPt-LDH@PHEA electrode exhibited the lowest Tafel slope of $2 5 \\ : \\ : \\mathrm { \\ m V } \\ : \\ : \\mathrm { \\ d e c } ^ { - 1 }$ , illustrating the accelerated electrocatalytic kinetics in the Volmer–Tafel pathway. ']}], 'overpotential': [{'unit': 'mV', 'value': '21', 'source': ['Electrochemical measurements showed that the PHEA electrode modified with trace-noble-metaldoped-LDH exhibited excellent catalytic activity and stability, with overpotentials of 21 and 2 2 7 ~ \\mathrm { m V } at a current density of 1 0 \\ m \\mathsf { A } \\mathsf { c m } ^ { - 2 } for the hydrogen evolution (HER) and oxygen evolution reaction (OER), respectively. ', 'The electrochemical measurements showed that the PHEA electrode modi\ue103ed with trace-noble-metal-doped LDH $\\left( \\mathrm { L D H @ P H E A } \\right)$ exhibited excellent catalytic activity and stability, with overpotentials of 21 and $2 2 7 ~ \\mathrm { m V }$ at a current density of $1 0 \\mathrm { \\ m A } \\mathrm { c m } ^ { - 2 }$ for the hydrogen evolution reaction (HER) and oxygen evolution reaction (OER), respectively. ', '\nThe electrocatalytic HER performance of the HEA-based electrodes is shown in Fig. 4. The LSV curves in Fig. 4a demonstrate that NiAlPt-LDH@PHEA exhibited dramatically enhanced HER activity, as evidenced by the fact that overpotentials of only 21, 52, and $6 7 \\mathrm { m V }$ were required to obtain the current densities of 10, 50, and $1 0 0 \\mathrm { \\ m A } \\mathrm { \\ c m } ^ { - 2 }$ , respectively (Fig. 4b). Moreover, the NiAlPt-LDH@PHEA electrode exhibited an extremely low Tafel slope of only $4 7 \\mathrm { ~ m V ~ d e c } ^ { - 1 }$ , which was signi\ue103cantly lower than that of $1 4 8 \\mathrm { ~ m V ~ d e c } ^ { - 1 }$ for PHEA and $1 3 8 \\mathrm { ~ m V ~ d e c } ^ { - 1 }$ for NiAl-LDH@PHEA (Fig. 4c). The long-term stability testing in Fig. 4d and repeated LSV testing in Fig. 4e prove that the electrode also possessed excellent HER stability. ', 'Speci\ue103cally, NiAlPt-LDH $\\textcircled{2}$ PHEA exhibited excellent catalytic activity and stability, with overpotentials of 21 and $2 2 7 ~ \\mathrm { m V }$ at a current density of $1 0 \\ \\mathrm { m A } \\ \\mathrm { c m } ^ { - 2 }$ for the HER and OER, respectively. '], 'current_density': '10 mA cm^-2'}, {'unit': 'mV', 'value': '52', 'source': ['\nThe electrocatalytic HER performance of the HEA-based electrodes is shown in Fig. 4. The LSV curves in Fig. 4a demonstrate that NiAlPt-LDH@PHEA exhibited dramatically enhanced HER activity, as evidenced by the fact that overpotentials of only 21, 52, and $6 7 \\mathrm { m V }$ were required to obtain the current densities of 10, 50, and $1 0 0 \\mathrm { \\ m A } \\mathrm { \\ c m } ^ { - 2 }$ , respectively (Fig. 4b). Moreover, the NiAlPt-LDH@PHEA electrode exhibited an extremely low Tafel slope of only $4 7 \\mathrm { ~ m V ~ d e c } ^ { - 1 }$ , which was signi\ue103cantly lower than that of $1 4 8 \\mathrm { ~ m V ~ d e c } ^ { - 1 }$ for PHEA and $1 3 8 \\mathrm { ~ m V ~ d e c } ^ { - 1 }$ for NiAl-LDH@PHEA (Fig. 4c). The long-term stability testing in Fig. 4d and repeated LSV testing in Fig. 4e prove that the electrode also possessed excellent HER stability. '], 'current_density': '50 mA cm^-2'}, {'unit': 'mV', 'value': '67', 'source': ['\nThe electrocatalytic HER performance of the HEA-based electrodes is shown in Fig. 4. The LSV curves in Fig. 4a demonstrate that NiAlPt-LDH@PHEA exhibited dramatically enhanced HER activity, as evidenced by the fact that overpotentials of only 21, 52, and $6 7 \\mathrm { m V }$ were required to obtain the current densities of 10, 50, and $1 0 0 \\mathrm { \\ m A } \\mathrm { \\ c m } ^ { - 2 }$ , respectively (Fig. 4b). Moreover, the NiAlPt-LDH@PHEA electrode exhibited an extremely low Tafel slope of only $4 7 \\mathrm { ~ m V ~ d e c } ^ { - 1 }$ , which was signi\ue103cantly lower than that of $1 4 8 \\mathrm { ~ m V ~ d e c } ^ { - 1 }$ for PHEA and $1 3 8 \\mathrm { ~ m V ~ d e c } ^ { - 1 }$ for NiAl-LDH@PHEA (Fig. 4c). The long-term stability testing in Fig. 4d and repeated LSV testing in Fig. 4e prove that the electrode also possessed excellent HER stability. '], 'current_density': '100 mA cm^-2'}, {'unit': 'mV', 'value': '227', 'source': ['Electrochemical measurements showed that the PHEA electrode modified with trace-noble-metaldoped-LDH exhibited excellent catalytic activity and stability, with overpotentials of 21 and 2 2 7 ~ \\mathrm { m V } at a current density of 1 0 \\ m \\mathsf { A } \\mathsf { c m } ^ { - 2 } for the hydrogen evolution (HER) and oxygen evolution reaction (OER), respectively. ', 'The electrochemical measurements showed that the PHEA electrode modi\ue103ed with trace-noble-metal-doped LDH $\\left( \\mathrm { L D H @ P H E A } \\right)$ exhibited excellent catalytic activity and stability, with overpotentials of 21 and $2 2 7 ~ \\mathrm { m V }$ at a current density of $1 0 \\mathrm { \\ m A } \\mathrm { c m } ^ { - 2 }$ for the hydrogen evolution reaction (HER) and oxygen evolution reaction (OER), respectively. ', 'As shown in Fig. 3a, the LSV curves indicate that the NiAlPt-LDH@PHEA electrode exhibited signi\ue103cantly enhanced OER activity, as evidenced by the fact that an overpotential of merely $2 2 7 ~ \\mathrm { m V }$ was required to achieve the current density of 10 mA $\\mathrm { c m } ^ { - 2 }$ (Fig. 3c). Notably, the NiAlPtLDH@PHEA electrode exhibited much better OER activity than the NiAlPt-LDH@NF electrode, as shown in Fig. 3b. The LDH loadings on the two types of porous supports were measured to be $2 . 1 3 ~ \\mathrm { m g } ~ \\mathrm { c m } ^ { - 2 }$ for PHEA and $2 . 5 5 ~ \\mathrm { m g } ~ \\mathrm { c m } ^ { - 2 }$ for NF, respectively, suggesting that the contribution of the catalyst loading effect can be excluded. ', 'Speci\ue103cally, NiAlPt-LDH $\\textcircled{2}$ PHEA exhibited excellent catalytic activity and stability, with overpotentials of 21 and $2 2 7 ~ \\mathrm { m V }$ at a current density of $1 0 \\ \\mathrm { m A } \\ \\mathrm { c m } ^ { - 2 }$ for the HER and OER, respectively. '], 'current_density': '10 mA cm^-2'}], 'supplementary_performance': [{'key': 'Double-layer capacitance (Cdl)', 'value': '66 mF cm^-2', 'source': ['Thus, to investigate the origin of this huge improvement, the ECSA was determined for each electrode based on the CV measurement (Fig. S17†) and $C _ { \\mathrm { d l } }$ method.33 As shown in Fig. 4f, the NiAlPt-LDH@PHEA electrode exhibited a $C _ { \\mathrm { d l } }$ of $6 6 \\mathrm { m F } \\mathrm { c m } ^ { - 2 }$ which was signi\ue103cantly larger than that for PHEA and NiAlLDH@PHEA (Fig. S17d†). Also, the LSV curves were normalized with the ECSA to illustrate the intrinsic activity and compared in Fig. ']}, {'key': 'LDH loading', 'value': '2.13 mg cm^-2', 'source': ['As shown in Fig. 3a, the LSV curves indicate that the NiAlPt-LDH@PHEA electrode exhibited signi\ue103cantly enhanced OER activity, as evidenced by the fact that an overpotential of merely $2 2 7 ~ \\mathrm { m V }$ was required to achieve the current density of 10 mA $\\mathrm { c m } ^ { - 2 }$ (Fig. 3c). Notably, the NiAlPtLDH@PHEA electrode exhibited much better OER activity than the NiAlPt-LDH@NF electrode, as shown in Fig. 3b. The LDH loadings on the two types of porous supports were measured to be $2 . 1 3 ~ \\mathrm { m g } ~ \\mathrm { c m } ^ { - 2 }$ for PHEA and $2 . 5 5 ~ \\mathrm { m g } ~ \\mathrm { c m } ^ { - 2 }$ for NF, respectively, suggesting that the contribution of the catalyst loading effect can be excluded. ']}, {'key': 'Specific surface area', 'value': '3.1202 m^2 g^-1', 'source': ['Moreover, the BET measurement suggested an increased speci\ue103c surface area of $3 . 1 2 0 2 ~ \\mathrm { m } ^ { 2 } ~ \\mathrm { g } ^ { - 1 }$ for the NiAlPt-LDH@PHEA electrode, which is attributed to the layered structure of LDH (Fig. S11†).']}]}, 'experimental_conditions': {'test_setup': {'source': ['\nFig. 3 Oxygen evolution reaction performance of HEA-based electrodes and their mechanism. (a) LSV curves of various bulk HEA-based electrodes. (b) Comparison of LSV curves between NiAlPt-LDH@PHEA and NiAlPt-LDH@NF. (c) Overpotentials for various HEA-based electrodes at different current densities. (d) Tafel plots. (e) Stability testing via the amperometric $j - t$ technique. (f) Polarization curves of NiAlPt-LDH@PHEA for the durability test after 2000 CV cycles. (g and h) In situ Raman spectra of PHEA (g) and NiAlPt-LDH@PHEA (h) upon excitation at 532 nm. (i) CV curves for the OER of NiAlPt-LDH@PHEA and NiAlPt-LDH@NF electrodes at a scan rate of $5 \\mathsf { m } \\mathsf { V } \\mathsf { s } ^ { - 1 }$ .'], 'scan_rate': '5 mV s^-1', 'substrate': None, 'ir_compensation': None}, 'electrolyte': {'source': ['\nTo illustrate the advantages of PHEA as an electrode substrate, the mechanical, physical and corresponding electrochemical properties of PHEA were compared with that of NF, the most commonly employed substrate in the laboratory and industry, as presented in Fig. 1. Due to the critical roles of ion diffusion and electrode/electrolyte interface during the electrochemical process, the wettability of the electrode with the operating solution $\\left( 1 \\mathrm { ~ M ~ K O H } \\right)$ was compared by measuring the contact angles. '], 'ph_value': None, 'concentration_molar': '1.0 M', 'electrolyte_composition': 'KOH'}, 'synthesis_method': {'method': 'One-step hydrothermal method', 'source': ['Speci\ue103cally, a porous self-supporting HEA electrode was obtained via the selective gradient etching of a eutectic HEA, followed by the in situ growth of trace-precious metal-doped LDH as the active phase via a one-step hydrothermal route. ', 'A\ue09derwards, PHEA was utilized as a catalyst substrate to replace the conventionally employed commercial metal foam and then modi\ue103ed via the in situ growth of the trace-noble-metal-doped LDH phase using a one-step hydrothermal method, which was directly applied as a self-supporting electrode for electrochemical water splitting. '], 'key_parameters': None}, 'other_environmental_params': []}}]}
91 | a26516394b336e510aa1472fca5af9f7 | {"extraction_results": [{"alloy_id": "PdMoGaInNi", "performance": {"stability": {"source": ["Besides tailoring the catalytic activity by the featured effects of HEA， the high entropy effect and sluggish diffusion effect can also improve the stability of HEA catalysts.As shown in Figure 3d, the long-term stability tests were performed at a constant current density of $1 0 \\mathrm { \\ m A } \\mathrm { \\ c m } ^ { - 2 }$ ： In contrast to the intuition that leaching of nonprecious metal from alloy catalysts in the acid electrolyte may be detrimental to the catalyst performance，the PdMoGaInNi HEA nanosheets exhibit great stability with no noticeable decay during the HER process for $1 2 \\ \\mathrm { h } ,$ ，while the commercial Pd/C shows significant activity decay. "], "cycle_count": null, "test_method": "Chronopotentiometry", "duration_hours": "12", "degradation_details": null, "performance_retention": "no noticeable decay"}, "tafel_slope": {"unit": "mV dec^-1", "value": null, "source": []}, "overpotential": [{"unit": "mV", "value": 13, "source": ["As the exploratory example of the two-dimensional high-entropy alloy (HEA) for HER, the PdMoGaInNi HEA nanosheets were synthesized to realize the predicted \\mathrm { P t } -free combination with optimal HBE. The PdMoGaInNi HEA nanosheets exhibit a high HER activity with low overpotentials of 1 3 \\mathrm { m V } at 1 0 ~ \\mathrm { m A } \\mathrm { c m } ^ { - 2 }, outperforming commercial \\operatorname { P d } / C and \\mathrm { P t } / \\mathrm { C } catalysts. ", "It has been successfully demonstrated that the HBE can be fine-tuned by multiple elements.As a result, toward HER the PdMoGaInNi HEA nanosheets exhibit a lower overpotential ( $\\eta = 1 3 ~ \\mathrm { m V }$ at $1 0 \\mathrm { \\ m A } \\mathrm { \\ c m } ^ { - 2 } )$ and a higher exchange current density $\\left( i _ { 0 } \\right. =$ $1 0 ^ { - 1 . 7 9 } \\mathrm { A } / \\mathrm { c m } ^ { 2 } )$ in $0 . 5 \\mathrm { ~ M ~ } \\bar { \\mathrm { H } } _ { 2 } \\mathrm { S O } _ { 4 }$ aqueous electrolyte, compared to the state-of-the-art platinum on carbon $\\left( \\mathrm { P t / C } \\right)$ catalyst $( \\eta =$ $1 7 ~ \\mathrm { m V }$ at $1 0 \\mathrm { \\ m A \\ c m } ^ { - 2 }$ $i _ { 0 } = 1 0 ^ { - 1 . 8 5 } \\mathrm { ~ A } / \\mathrm { c m } ^ { 2 } )$ . ", "The HER activity was evaluated in a two-compartment electrochemical cell with a Nafion 117 membrane between two chambers，at room temperature in $0 . 5 \\mathrm { ~ M ~ }$ （号 $\\mathrm { H } _ { 2 } \\mathrm { S O } _ { 4 }$ 22,23 As shown inFigure3a, the PdMoGaInNi HEA nanosheets exhibit excellent HER activity with an overpotential of only $1 3 ~ \\mathrm { m V }$ at the current density of $1 0 \\mathrm { \\ m A \\ c m ^ { - 2 } }$ ，which is better than the commercial $\\operatorname { P d } / C$ and $\\mathrm { P t } / \\mathrm { C }$ catalysts with overpotentials of $4 2 ~ \\mathrm { m V }$ and 17 $\\mathrm { m V }$ at $1 0 \\mathrm { \\ m A \\ c m } ^ { - 2 }$ ,respectively. "], "current_density": "10 mA cm^-2"}], "supplementary_performance": [{"key": "Exchange current density", "value": "10^{-1.79} A/cm^2", "source": ["It has been successfully demonstrated that the HBE can be fine-tuned by multiple elements.As a result, toward HER the PdMoGaInNi HEA nanosheets exhibit a lower overpotential ( $\\eta = 1 3 ~ \\mathrm { m V }$ at $1 0 \\mathrm { \\ m A } \\mathrm { \\ c m } ^ { - 2 } )$ and a higher exchange current density $\\left( i _ { 0 } \\right. =$ $1 0 ^ { - 1 . 7 9 } \\mathrm { A } / \\mathrm { c m } ^ { 2 } )$ in $0 . 5 \\mathrm { ~ M ~ } \\bar { \\mathrm { H } } _ { 2 } \\mathrm { S O } _ { 4 }$ aqueous electrolyte, compared to the state-of-the-art platinum on carbon $\\left( \\mathrm { P t / C } \\right)$ catalyst $( \\eta =$ $1 7 ~ \\mathrm { m V }$ at $1 0 \\mathrm { \\ m A \\ c m } ^ { - 2 }$ $i _ { 0 } = 1 0 ^ { - 1 . 8 5 } \\mathrm { ~ A } / \\mathrm { c m } ^ { 2 } )$ . "]}, {"key": "TOF", "value": "1.2 site^-1 s^-1", "source": ["This result indicates that the intrinsic activity of PdMoGaInNi HEA nanosheets is higher than that of commercial $\\operatorname { P d } / C$ ． To compare the intrinsic activity，for example, turnover frequency (TOF),the active sites number of PdMoGaInNi HEA nanosheets and commercial $\\mathrm { P t } / \\mathrm { C }$ were determined by CO-stripping (Figure S16).As shown in Table S1, the TOF of $\\mathrm { H } _ { 2 }$ on the PdMoGaInNi is $1 . 2 \\ \\mathrm { s i t e } ^ { - 1 } \\ s ^ { - 1 }$ which is twice that on the commercial $\\mathrm { P t } / \\mathrm { C }$ .It should be mentioned that the lower TOF of the $\\mathrm { P t } / \\mathrm { C }$ may result from higher loading and mass-transport limitation.24"]}, {"key": "Stability in PEM water electrolyzer", "value": "at least 200 h at 100 mA/cm^2", "source": ["Given the high entropy, lattice distortion, and sluggish diffusion effects of HEA, the PdMoGaInNi shows great long-term durability for at least $^{ 2 0 0 \\mathrm { ~ h ~ } }$ in a proton exchange membrane water electrolyzer.", "Moreover, the PdMoGaInNi HEA nanosheets show excellent long-term durability for at least $^ { 2 0 0 \\mathrm { ~ h ~ } }$ at $1 0 0 \\mathrm { \\ m A \\ c m } ^ { - 2 }$ in a PEM water electrolyzer. ", "\nThe long-term stability of PdMoGaInNi HEA nanosheets for hydrogen production was performed in a PEM water electrolyzer using Nafion 117 membrane (Figures S23, S24). ", "The MEA with PdMoGaInNi HEA nanosheets as cathode catalysts was able to operate steadily for at least $^ { 2 0 0 \\mathrm { ~ h ~ } }$ at the current density of $1 0 \\hat { 0 } \\mathrm { m A } / \\mathrm { c m } ^ { 2 }$ .After a $^ { 2 0 0 \\mathrm { ~ h ~ } }$ long-term stability test, the concentration of Pd cations for PdMoGaInNi HEA nanosheets in the acidic electrolyte was $1 5 . 6 \\mathrm { p p b }$ by inductively coupled plasma mass spectrometry (ICP-MS)，whereas 80.1 ppb for the commercial Pd/C (Figure S26).All the results above demonstrate that PdMoGaInNi HEA nanosheets are a promising Pt-free electrocatalyst that can be used in watersplitting devices."]}]}, "experimental_conditions": {"test_setup": {"source": ["\nFigure3.Electroatalyticpefoaneofteentroaldotallanosheeswithteecatalystsdingonthassyabo electrode. (a) Linear sweep voltammetric curves were measured in 0.5 M ${ \\mathrm { H } } _ { 2 } { \\mathrm { S O } } _ { 4 }$ with $i R$ -compensation at a scan rate of $1 0 \\ : \\dot { \\mathrm { m V } } \\ : s ^ { - 1 }$ . (b) Tafel plots were obtained from steady-state chronoamperometry responses. ", "HEA nanosheets were incorporated onto carbon black (Cabot, Vulcan XC-72） as the electrocatalysts (Figure S12). "], "scan_rate": "10 mV s^-1", "substrate": "carbon black (Cabot, Vulcan XC-72)", "ir_compensation": "applied"}, "electrolyte": {"source": ["It has been successfully demonstrated that the HBE can be fine-tuned by multiple elements.As a result, toward HER the PdMoGaInNi HEA nanosheets exhibit a lower overpotential ( $\\eta = 1 3 ~ \\mathrm { m V }$ at $1 0 \\mathrm { \\ m A } \\mathrm { \\ c m } ^ { - 2 } )$ and a higher exchange current density $\\left( i _ { 0 } \\right. =$ $1 0 ^ { - 1 . 7 9 } \\mathrm { A } / \\mathrm { c m } ^ { 2 } )$ in $0 . 5 \\mathrm { ~ M ~ } \\bar { \\mathrm { H } } _ { 2 } \\mathrm { S O } _ { 4 }$ aqueous electrolyte, compared to the state-of-the-art platinum on carbon $\\left( \\mathrm { P t / C } \\right)$ catalyst $( \\eta =$ $1 7 ~ \\mathrm { m V }$ at $1 0 \\mathrm { \\ m A \\ c m } ^ { - 2 }$ $i _ { 0 } = 1 0 ^ { - 1 . 8 5 } \\mathrm { ~ A } / \\mathrm { c m } ^ { 2 } )$ . ", "\nFigure3.Electroatalyticpefoaneofteentroaldotallanosheeswithteecatalystsdingonthassyabo electrode. (a) Linear sweep voltammetric curves were measured in 0.5 M ${ \\mathrm { H } } _ { 2 } { \\mathrm { S O } } _ { 4 }$ with $i R$ -compensation at a scan rate of $1 0 \\ : \\dot { \\mathrm { m V } } \\ : s ^ { - 1 }$ . (b) Tafel plots were obtained from steady-state chronoamperometry responses. ", "The HER activity was evaluated in a two-compartment electrochemical cell with a Nafion 117 membrane between two chambers，at room temperature in $0 . 5 \\mathrm { ~ M ~ }$ （号 $\\mathrm { H } _ { 2 } \\mathrm { S O } _ { 4 }$ 22,23 As shown inFigure3a, the PdMoGaInNi HEA nanosheets exhibit excellent HER activity with an overpotential of only $1 3 ~ \\mathrm { m V }$ at the current density of $1 0 \\mathrm { \\ m A \\ c m ^ { - 2 } }$ ，which is better than the commercial $\\operatorname { P d } / C$ and $\\mathrm { P t } / \\mathrm { C }$ catalysts with overpotentials of $4 2 ~ \\mathrm { m V }$ and 17 $\\mathrm { m V }$ at $1 0 \\mathrm { \\ m A \\ c m } ^ { - 2 }$ ,respectively. "], "ph_value": null, "concentration_molar": "0.5 M", "electrolyte_composition": "H2SO4"}, "synthesis_method": {"method": "solution-phase synthesis", "source": ["\nThe Pd-Mo-Ga family HEA nanosheets (Figures 2a and S1） were solution-phase synthesized by mixing metal precursors in oleylamine, using excess $\\mathrm { M o } ( \\mathrm { C O } ) _ { 6 }$ as the reducing agent and the in situ generated CO as the capping agent (see details in the Supporting Information).19-21 It is believed that the strong adsorption of CO on the Pd (111) surface prevents growth along the [111] direction,which is responsible for the morphology of nanosheets. "], "key_parameters": "oleylamine, Mo(CO)6 as reducing agent, in situ CO as capping agent"}, "other_environmental_params": [{"key": "Electrochemical cell setup", "value": "two-compartment electrochemical cell with a Nafion 117 membrane", "source": ["The HER activity was evaluated in a two-compartment electrochemical cell with a Nafion 117 membrane between two chambers，at room temperature in $0 . 5 \\mathrm { ~ M ~ }$ （号 $\\mathrm { H } _ { 2 } \\mathrm { S O } _ { 4 }$ 22,23 As shown inFigure3a, the PdMoGaInNi HEA nanosheets exhibit excellent HER activity with an overpotential of only $1 3 ~ \\mathrm { m V }$ at the current density of $1 0 \\mathrm { \\ m A \\ c m ^ { - 2 } }$ ，which is better than the commercial $\\operatorname { P d } / C$ and $\\mathrm { P t } / \\mathrm { C }$ catalysts with overpotentials of $4 2 ~ \\mathrm { m V }$ and 17 $\\mathrm { m V }$ at $1 0 \\mathrm { \\ m A \\ c m } ^ { - 2 }$ ,respectively. "]}, {"key": "Test temperature", "value": "room temperature", "source": ["The HER activity was evaluated in a two-compartment electrochemical cell with a Nafion 117 membrane between two chambers，at room temperature in $0 . 5 \\mathrm { ~ M ~ }$ （号 $\\mathrm { H } _ { 2 } \\mathrm { S O } _ { 4 }$ 22,23 As shown inFigure3a, the PdMoGaInNi HEA nanosheets exhibit excellent HER activity with an overpotential of only $1 3 ~ \\mathrm { m V }$ at the current density of $1 0 \\mathrm { \\ m A \\ c m ^ { - 2 } }$ ，which is better than the commercial $\\operatorname { P d } / C$ and $\\mathrm { P t } / \\mathrm { C }$ catalysts with overpotentials of $4 2 ~ \\mathrm { m V }$ and 17 $\\mathrm { m V }$ at $1 0 \\mathrm { \\ m A \\ c m } ^ { - 2 }$ ,respectively. "]}]}}]} |  | {"extraction_results": [{"alloy_id": "PdMoGaInNi", "performance": {"stability": {"source": ["Besides tailoring the catalytic activity by the featured effects of HEA， the high entropy effect and sluggish diffusion effect can also improve the stability of HEA catalysts.As shown in Figure 3d, the long-term stability tests were performed at a constant current density of $1 0 \\mathrm { \\ m A } \\mathrm { \\ c m } ^ { - 2 }$ ： In contrast to the intuition that leaching of nonprecious metal from alloy catalysts in the acid electrolyte may be detrimental to the catalyst performance，the PdMoGaInNi HEA nanosheets exhibit great stability with no noticeable decay during the HER process for $1 2 \\ \\mathrm { h } ,$ ，while the commercial Pd/C shows significant activity decay. "], "cycle_count": null, "test_method": "Chronopotentiometry", "duration_hours": "12", "degradation_details": null, "performance_retention": "no noticeable decay"}, "tafel_slope": {"unit": "mV dec^-1", "value": null, "source": []}, "overpotential": [{"unit": "mV", "value": 13, "source": ["As the exploratory example of the two-dimensional high-entropy alloy (HEA) for HER, the PdMoGaInNi HEA nanosheets were synthesized to realize the predicted \\mathrm { P t } -free combination with optimal HBE. The PdMoGaInNi HEA nanosheets exhibit a high HER activity with low overpotentials of 1 3 \\mathrm { m V } at 1 0 ~ \\mathrm { m A } \\mathrm { c m } ^ { - 2 }, outperforming commercial \\operatorname { P d } / C and \\mathrm { P t } / \\mathrm { C } catalysts. ", "It has been successfully demonstrated that the HBE can be fine-tuned by multiple elements.As a result, toward HER the PdMoGaInNi HEA nanosheets exhibit a lower overpotential ( $\\eta = 1 3 ~ \\mathrm { m V }$ at $1 0 \\mathrm { \\ m A } \\mathrm { \\ c m } ^ { - 2 } )$ and a higher exchange current density $\\left( i _ { 0 } \\right. =$ $1 0 ^ { - 1 . 7 9 } \\mathrm { A } / \\mathrm { c m } ^ { 2 } )$ in $0 . 5 \\mathrm { ~ M ~ } \\bar { \\mathrm { H } } _ { 2 } \\mathrm { S O } _ { 4 }$ aqueous electrolyte, compared to the state-of-the-art platinum on carbon $\\left( \\mathrm { P t / C } \\right)$ catalyst $( \\eta =$ $1 7 ~ \\mathrm { m V }$ at $1 0 \\mathrm { \\ m A \\ c m } ^ { - 2 }$ $i _ { 0 } = 1 0 ^ { - 1 . 8 5 } \\mathrm { ~ A } / \\mathrm { c m } ^ { 2 } )$ . ", "The HER activity was evaluated in a two-compartment electrochemical cell with a Nafion 117 membrane between two chambers，at room temperature in $0 . 5 \\mathrm { ~ M ~ }$ （号 $\\mathrm { H } _ { 2 } \\mathrm { S O } _ { 4 }$ 22,23 As shown inFigure3a, the PdMoGaInNi HEA nanosheets exhibit excellent HER activity with an overpotential of only $1 3 ~ \\mathrm { m V }$ at the current density of $1 0 \\mathrm { \\ m A \\ c m ^ { - 2 } }$ ，which is better than the commercial $\\operatorname { P d } / C$ and $\\mathrm { P t } / \\mathrm { C }$ catalysts with overpotentials of $4 2 ~ \\mathrm { m V }$ and 17 $\\mathrm { m V }$ at $1 0 \\mathrm { \\ m A \\ c m } ^ { - 2 }$ ,respectively. "], "current_density": "10 mA cm^-2"}], "supplementary_performance": [{"key": "Exchange current density", "value": "10^{-1.79} A/cm^2", "source": ["It has been successfully demonstrated that the HBE can be fine-tuned by multiple elements.As a result, toward HER the PdMoGaInNi HEA nanosheets exhibit a lower overpotential ( $\\eta = 1 3 ~ \\mathrm { m V }$ at $1 0 \\mathrm { \\ m A } \\mathrm { \\ c m } ^ { - 2 } )$ and a higher exchange current density $\\left( i _ { 0 } \\right. =$ $1 0 ^ { - 1 . 7 9 } \\mathrm { A } / \\mathrm { c m } ^ { 2 } )$ in $0 . 5 \\mathrm { ~ M ~ } \\bar { \\mathrm { H } } _ { 2 } \\mathrm { S O } _ { 4 }$ aqueous electrolyte, compared to the state-of-the-art platinum on carbon $\\left( \\mathrm { P t / C } \\right)$ catalyst $( \\eta =$ $1 7 ~ \\mathrm { m V }$ at $1 0 \\mathrm { \\ m A \\ c m } ^ { - 2 }$ $i _ { 0 } = 1 0 ^ { - 1 . 8 5 } \\mathrm { ~ A } / \\mathrm { c m } ^ { 2 } )$ . "]}, {"key": "TOF", "value": "1.2 site^-1 s^-1", "source": ["This result indicates that the intrinsic activity of PdMoGaInNi HEA nanosheets is higher than that of commercial $\\operatorname { P d } / C$ ． To compare the intrinsic activity，for example, turnover frequency (TOF),the active sites number of PdMoGaInNi HEA nanosheets and commercial $\\mathrm { P t } / \\mathrm { C }$ were determined by CO-stripping (Figure S16).As shown in Table S1, the TOF of $\\mathrm { H } _ { 2 }$ on the PdMoGaInNi is $1 . 2 \\ \\mathrm { s i t e } ^ { - 1 } \\ s ^ { - 1 }$ which is twice that on the commercial $\\mathrm { P t } / \\mathrm { C }$ .It should be mentioned that the lower TOF of the $\\mathrm { P t } / \\mathrm { C }$ may result from higher loading and mass-transport limitation.24"]}, {"key": "Stability in PEM water electrolyzer", "value": "at least 200 h at 100 mA/cm^2", "source": ["Given the high entropy, lattice distortion, and sluggish diffusion effects of HEA, the PdMoGaInNi shows great long-term durability for at least $^{ 2 0 0 \\mathrm { ~ h ~ } }$ in a proton exchange membrane water electrolyzer.", "Moreover, the PdMoGaInNi HEA nanosheets show excellent long-term durability for at least $^ { 2 0 0 \\mathrm { ~ h ~ } }$ at $1 0 0 \\mathrm { \\ m A \\ c m } ^ { - 2 }$ in a PEM water electrolyzer. ", "\nThe long-term stability of PdMoGaInNi HEA nanosheets for hydrogen production was performed in a PEM water electrolyzer using Nafion 117 membrane (Figures S23, S24). ", "The MEA with PdMoGaInNi HEA nanosheets as cathode catalysts was able to operate steadily for at least $^ { 2 0 0 \\mathrm { ~ h ~ } }$ at the current density of $1 0 \\hat { 0 } \\mathrm { m A } / \\mathrm { c m } ^ { 2 }$ .After a $^ { 2 0 0 \\mathrm { ~ h ~ } }$ long-term stability test, the concentration of Pd cations for PdMoGaInNi HEA nanosheets in the acidic electrolyte was $1 5 . 6 \\mathrm { p p b }$ by inductively coupled plasma mass spectrometry (ICP-MS)，whereas 80.1 ppb for the commercial Pd/C (Figure S26).All the results above demonstrate that PdMoGaInNi HEA nanosheets are a promising Pt-free electrocatalyst that can be used in watersplitting devices."]}]}, "experimental_conditions": {"test_setup": {"source": ["\nFigure3.Electroatalyticpefoaneofteentroaldotallanosheeswithteecatalystsdingonthassyabo electrode. (a) Linear sweep voltammetric curves were measured in 0.5 M ${ \\mathrm { H } } _ { 2 } { \\mathrm { S O } } _ { 4 }$ with $i R$ -compensation at a scan rate of $1 0 \\ : \\dot { \\mathrm { m V } } \\ : s ^ { - 1 }$ . (b) Tafel plots were obtained from steady-state chronoamperometry responses. ", "HEA nanosheets were incorporated onto carbon black (Cabot, Vulcan XC-72） as the electrocatalysts (Figure S12). "], "scan_rate": "10 mV s^-1", "substrate": "carbon black (Cabot, Vulcan XC-72)", "ir_compensation": "applied"}, "electrolyte": {"source": ["It has been successfully demonstrated that the HBE can be fine-tuned by multiple elements.As a result, toward HER the PdMoGaInNi HEA nanosheets exhibit a lower overpotential ( $\\eta = 1 3 ~ \\mathrm { m V }$ at $1 0 \\mathrm { \\ m A } \\mathrm { \\ c m } ^ { - 2 } )$ and a higher exchange current density $\\left( i _ { 0 } \\right. =$ $1 0 ^ { - 1 . 7 9 } \\mathrm { A } / \\mathrm { c m } ^ { 2 } )$ in $0 . 5 \\mathrm { ~ M ~ } \\bar { \\mathrm { H } } _ { 2 } \\mathrm { S O } _ { 4 }$ aqueous electrolyte, compared to the state-of-the-art platinum on carbon $\\left( \\mathrm { P t / C } \\right)$ catalyst $( \\eta =$ $1 7 ~ \\mathrm { m V }$ at $1 0 \\mathrm { \\ m A \\ c m } ^ { - 2 }$ $i _ { 0 } = 1 0 ^ { - 1 . 8 5 } \\mathrm { ~ A } / \\mathrm { c m } ^ { 2 } )$ . ", "\nFigure3.Electroatalyticpefoaneofteentroaldotallanosheeswithteecatalystsdingonthassyabo electrode. (a) Linear sweep voltammetric curves were measured in 0.5 M ${ \\mathrm { H } } _ { 2 } { \\mathrm { S O } } _ { 4 }$ with $i R$ -compensation at a scan rate of $1 0 \\ : \\dot { \\mathrm { m V } } \\ : s ^ { - 1 }$ . (b) Tafel plots were obtained from steady-state chronoamperometry responses. ", "The HER activity was evaluated in a two-compartment electrochemical cell with a Nafion 117 membrane between two chambers，at room temperature in $0 . 5 \\mathrm { ~ M ~ }$ （号 $\\mathrm { H } _ { 2 } \\mathrm { S O } _ { 4 }$ 22,23 As shown inFigure3a, the PdMoGaInNi HEA nanosheets exhibit excellent HER activity with an overpotential of only $1 3 ~ \\mathrm { m V }$ at the current density of $1 0 \\mathrm { \\ m A \\ c m ^ { - 2 } }$ ，which is better than the commercial $\\operatorname { P d } / C$ and $\\mathrm { P t } / \\mathrm { C }$ catalysts with overpotentials of $4 2 ~ \\mathrm { m V }$ and 17 $\\mathrm { m V }$ at $1 0 \\mathrm { \\ m A \\ c m } ^ { - 2 }$ ,respectively. "], "ph_value": null, "concentration_molar": "0.5 M", "electrolyte_composition": "H2SO4"}, "synthesis_method": {"method": "solution-phase synthesis", "source": ["\nThe Pd-Mo-Ga family HEA nanosheets (Figures 2a and S1） were solution-phase synthesized by mixing metal precursors in oleylamine, using excess $\\mathrm { M o } ( \\mathrm { C O } ) _ { 6 }$ as the reducing agent and the in situ generated CO as the capping agent (see details in the Supporting Information).19-21 It is believed that the strong adsorption of CO on the Pd (111) surface prevents growth along the [111] direction,which is responsible for the morphology of nanosheets. "], "key_parameters": "oleylamine, Mo(CO)6 as reducing agent, in situ CO as capping agent"}, "other_environmental_params": [{"key": "Electrochemical cell setup", "value": "two-compartment electrochemical cell with a Nafion 117 membrane", "source": ["The HER activity was evaluated in a two-compartment electrochemical cell with a Nafion 117 membrane between two chambers，at room temperature in $0 . 5 \\mathrm { ~ M ~ }$ （号 $\\mathrm { H } _ { 2 } \\mathrm { S O } _ { 4 }$ 22,23 As shown inFigure3a, the PdMoGaInNi HEA nanosheets exhibit excellent HER activity with an overpotential of only $1 3 ~ \\mathrm { m V }$ at the current density of $1 0 \\mathrm { \\ m A \\ c m ^ { - 2 } }$ ，which is better than the commercial $\\operatorname { P d } / C$ and $\\mathrm { P t } / \\mathrm { C }$ catalysts with overpotentials of $4 2 ~ \\mathrm { m V }$ and 17 $\\mathrm { m V }$ at $1 0 \\mathrm { \\ m A \\ c m } ^ { - 2 }$ ,respectively. "]}, {"key": "Test temperature", "value": "room temperature", "source": ["The HER activity was evaluated in a two-compartment electrochemical cell with a Nafion 117 membrane between two chambers，at room temperature in $0 . 5 \\mathrm { ~ M ~ }$ （号 $\\mathrm { H } _ { 2 } \\mathrm { S O } _ { 4 }$ 22,23 As shown inFigure3a, the PdMoGaInNi HEA nanosheets exhibit excellent HER activity with an overpotential of only $1 3 ~ \\mathrm { m V }$ at the current density of $1 0 \\mathrm { \\ m A \\ c m ^ { - 2 } }$ ，which is better than the commercial $\\operatorname { P d } / C$ and $\\mathrm { P t } / \\mathrm { C }$ catalysts with overpotentials of $4 2 ~ \\mathrm { m V }$ and 17 $\\mathrm { m V }$ at $1 0 \\mathrm { \\ m A \\ c m } ^ { - 2 }$ ,respectively. "]}]}}]} | {"extraction_results": [{"alloy_id": "PdMoGaInNi", "performance": {"stability": {"source": ["Besides tailoring the catalytic activity by the featured effects of HEA， the high entropy effect and sluggish diffusion effect can also improve the stability of HEA catalysts.As shown in Figure 3d, the long-term stability tests were performed at a constant current density of $1 0 \\mathrm { \\ m A } \\mathrm { \\ c m } ^ { - 2 }$ ： In contrast to the intuition that leaching of nonprecious metal from alloy catalysts in the acid electrolyte may be detrimental to the catalyst performance，the PdMoGaInNi HEA nanosheets exhibit great stability with no noticeable decay during the HER process for $1 2 \\ \\mathrm { h } ,$ ，while the commercial Pd/C shows significant activity decay. "], "cycle_count": null, "test_method": "Chronopotentiometry", "duration_hours": "12", "degradation_details": null, "performance_retention": "no noticeable decay"}, "tafel_slope": {"unit": "mV dec^-1", "value": null, "source": []}, "overpotential": [{"unit": "mV", "value": 13, "source": ["As the exploratory example of the two-dimensional high-entropy alloy (HEA) for HER, the PdMoGaInNi HEA nanosheets were synthesized to realize the predicted \\mathrm { P t } -free combination with optimal HBE. The PdMoGaInNi HEA nanosheets exhibit a high HER activity with low overpotentials of 1 3 \\mathrm { m V } at 1 0 ~ \\mathrm { m A } \\mathrm { c m } ^ { - 2 }, outperforming commercial \\operatorname { P d } / C and \\mathrm { P t } / \\mathrm { C } catalysts. ", "It has been successfully demonstrated that the HBE can be fine-tuned by multiple elements.As a result, toward HER the PdMoGaInNi HEA nanosheets exhibit a lower overpotential ( $\\eta = 1 3 ~ \\mathrm { m V }$ at $1 0 \\mathrm { \\ m A } \\mathrm { \\ c m } ^ { - 2 } )$ and a higher exchange current density $\\left( i _ { 0 } \\right. =$ $1 0 ^ { - 1 . 7 9 } \\mathrm { A } / \\mathrm { c m } ^ { 2 } )$ in $0 . 5 \\mathrm { ~ M ~ } \\bar { \\mathrm { H } } _ { 2 } \\mathrm { S O } _ { 4 }$ aqueous electrolyte, compared to the state-of-the-art platinum on carbon $\\left( \\mathrm { P t / C } \\right)$ catalyst $( \\eta =$ $1 7 ~ \\mathrm { m V }$ at $1 0 \\mathrm { \\ m A \\ c m } ^ { - 2 }$ $i _ { 0 } = 1 0 ^ { - 1 . 8 5 } \\mathrm { ~ A } / \\mathrm { c m } ^ { 2 } )$ . ", "The HER activity was evaluated in a two-compartment electrochemical cell with a Nafion 117 membrane between two chambers，at room temperature in $0 . 5 \\mathrm { ~ M ~ }$ （号 $\\mathrm { H } _ { 2 } \\mathrm { S O } _ { 4 }$ 22,23 As shown inFigure3a, the PdMoGaInNi HEA nanosheets exhibit excellent HER activity with an overpotential of only $1 3 ~ \\mathrm { m V }$ at the current density of $1 0 \\mathrm { \\ m A \\ c m ^ { - 2 } }$ ，which is better than the commercial $\\operatorname { P d } / C$ and $\\mathrm { P t } / \\mathrm { C }$ catalysts with overpotentials of $4 2 ~ \\mathrm { m V }$ and 17 $\\mathrm { m V }$ at $1 0 \\mathrm { \\ m A \\ c m } ^ { - 2 }$ ,respectively. "], "current_density": "10 mA cm^-2"}], "supplementary_performance": [{"key": "Exchange current density", "value": "10^{-1.79} A/cm^2", "source": ["It has been successfully demonstrated that the HBE can be fine-tuned by multiple elements.As a result, toward HER the PdMoGaInNi HEA nanosheets exhibit a lower overpotential ( $\\eta = 1 3 ~ \\mathrm { m V }$ at $1 0 \\mathrm { \\ m A } \\mathrm { \\ c m } ^ { - 2 } )$ and a higher exchange current density $\\left( i _ { 0 } \\right. =$ $1 0 ^ { - 1 . 7 9 } \\mathrm { A } / \\mathrm { c m } ^ { 2 } )$ in $0 . 5 \\mathrm { ~ M ~ } \\bar { \\mathrm { H } } _ { 2 } \\mathrm { S O } _ { 4 }$ aqueous electrolyte, compared to the state-of-the-art platinum on carbon $\\left( \\mathrm { P t / C } \\right)$ catalyst $( \\eta =$ $1 7 ~ \\mathrm { m V }$ at $1 0 \\mathrm { \\ m A \\ c m } ^ { - 2 }$ $i _ { 0 } = 1 0 ^ { - 1 . 8 5 } \\mathrm { ~ A } / \\mathrm { c m } ^ { 2 } )$ . "]}, {"key": "TOF", "value": "1.2 site^-1 s^-1", "source": ["This result indicates that the intrinsic activity of PdMoGaInNi HEA nanosheets is higher than that of commercial $\\operatorname { P d } / C$ ． To compare the intrinsic activity，for example, turnover frequency (TOF),the active sites number of PdMoGaInNi HEA nanosheets and commercial $\\mathrm { P t } / \\mathrm { C }$ were determined by CO-stripping (Figure S16).As shown in Table S1, the TOF of $\\mathrm { H } _ { 2 }$ on the PdMoGaInNi is $1 . 2 \\ \\mathrm { s i t e } ^ { - 1 } \\ s ^ { - 1 }$ which is twice that on the commercial $\\mathrm { P t } / \\mathrm { C }$ .It should be mentioned that the lower TOF of the $\\mathrm { P t } / \\mathrm { C }$ may result from higher loading and mass-transport limitation.24"]}, {"key": "Stability in PEM water electrolyzer", "value": "at least 200 h at 100 mA/cm^2", "source": ["Given the high entropy, lattice distortion, and sluggish diffusion effects of HEA, the PdMoGaInNi shows great long-term durability for at least $^{ 2 0 0 \\mathrm { ~ h ~ } }$ in a proton exchange membrane water electrolyzer.", "Moreover, the PdMoGaInNi HEA nanosheets show excellent long-term durability for at least $^ { 2 0 0 \\mathrm { ~ h ~ } }$ at $1 0 0 \\mathrm { \\ m A \\ c m } ^ { - 2 }$ in a PEM water electrolyzer. ", "\nThe long-term stability of PdMoGaInNi HEA nanosheets for hydrogen production was performed in a PEM water electrolyzer using Nafion 117 membrane (Figures S23, S24). ", "The MEA with PdMoGaInNi HEA nanosheets as cathode catalysts was able to operate steadily for at least $^ { 2 0 0 \\mathrm { ~ h ~ } }$ at the current density of $1 0 \\hat { 0 } \\mathrm { m A } / \\mathrm { c m } ^ { 2 }$ .After a $^ { 2 0 0 \\mathrm { ~ h ~ } }$ long-term stability test, the concentration of Pd cations for PdMoGaInNi HEA nanosheets in the acidic electrolyte was $1 5 . 6 \\mathrm { p p b }$ by inductively coupled plasma mass spectrometry (ICP-MS)，whereas 80.1 ppb for the commercial Pd/C (Figure S26).All the results above demonstrate that PdMoGaInNi HEA nanosheets are a promising Pt-free electrocatalyst that can be used in watersplitting devices."]}]}, "experimental_conditions": {"test_setup": {"source": ["\nFigure3.Electroatalyticpefoaneofteentroaldotallanosheeswithteecatalystsdingonthassyabo electrode. (a) Linear sweep voltammetric curves were measured in 0.5 M ${ \\mathrm { H } } _ { 2 } { \\mathrm { S O } } _ { 4 }$ with $i R$ -compensation at a scan rate of $1 0 \\ : \\dot { \\mathrm { m V } } \\ : s ^ { - 1 }$ . (b) Tafel plots were obtained from steady-state chronoamperometry responses. ", "HEA nanosheets were incorporated onto carbon black (Cabot, Vulcan XC-72） as the electrocatalysts (Figure S12). "], "scan_rate": "10 mV s^-1", "substrate": "carbon black (Cabot, Vulcan XC-72)", "ir_compensation": "applied"}, "electrolyte": {"source": ["It has been successfully demonstrated that the HBE can be fine-tuned by multiple elements.As a result, toward HER the PdMoGaInNi HEA nanosheets exhibit a lower overpotential ( $\\eta = 1 3 ~ \\mathrm { m V }$ at $1 0 \\mathrm { \\ m A } \\mathrm { \\ c m } ^ { - 2 } )$ and a higher exchange current density $\\left( i _ { 0 } \\right. =$ $1 0 ^ { - 1 . 7 9 } \\mathrm { A } / \\mathrm { c m } ^ { 2 } )$ in $0 . 5 \\mathrm { ~ M ~ } \\bar { \\mathrm { H } } _ { 2 } \\mathrm { S O } _ { 4 }$ aqueous electrolyte, compared to the state-of-the-art platinum on carbon $\\left( \\mathrm { P t / C } \\right)$ catalyst $( \\eta =$ $1 7 ~ \\mathrm { m V }$ at $1 0 \\mathrm { \\ m A \\ c m } ^ { - 2 }$ $i _ { 0 } = 1 0 ^ { - 1 . 8 5 } \\mathrm { ~ A } / \\mathrm { c m } ^ { 2 } )$ . ", "\nFigure3.Electroatalyticpefoaneofteentroaldotallanosheeswithteecatalystsdingonthassyabo electrode. (a) Linear sweep voltammetric curves were measured in 0.5 M ${ \\mathrm { H } } _ { 2 } { \\mathrm { S O } } _ { 4 }$ with $i R$ -compensation at a scan rate of $1 0 \\ : \\dot { \\mathrm { m V } } \\ : s ^ { - 1 }$ . (b) Tafel plots were obtained from steady-state chronoamperometry responses. ", "The HER activity was evaluated in a two-compartment electrochemical cell with a Nafion 117 membrane between two chambers，at room temperature in $0 . 5 \\mathrm { ~ M ~ }$ （号 $\\mathrm { H } _ { 2 } \\mathrm { S O } _ { 4 }$ 22,23 As shown inFigure3a, the PdMoGaInNi HEA nanosheets exhibit excellent HER activity with an overpotential of only $1 3 ~ \\mathrm { m V }$ at the current density of $1 0 \\mathrm { \\ m A \\ c m ^ { - 2 } }$ ，which is better than the commercial $\\operatorname { P d } / C$ and $\\mathrm { P t } / \\mathrm { C }$ catalysts with overpotentials of $4 2 ~ \\mathrm { m V }$ and 17 $\\mathrm { m V }$ at $1 0 \\mathrm { \\ m A \\ c m } ^ { - 2 }$ ,respectively. "], "ph_value": null, "concentration_molar": "0.5 M", "electrolyte_composition": "H2SO4"}, "synthesis_method": {"method": "solution-phase synthesis", "source": ["\nThe Pd-Mo-Ga family HEA nanosheets (Figures 2a and S1） were solution-phase synthesized by mixing metal precursors in oleylamine, using excess $\\mathrm { M o } ( \\mathrm { C O } ) _ { 6 }$ as the reducing agent and the in situ generated CO as the capping agent (see details in the Supporting Information).19-21 It is believed that the strong adsorption of CO on the Pd (111) surface prevents growth along the [111] direction,which is responsible for the morphology of nanosheets. "], "key_parameters": "oleylamine, Mo(CO)6 as reducing agent, in situ CO as capping agent"}, "other_environmental_params": [{"key": "Electrochemical cell setup", "value": "two-compartment electrochemical cell with a Nafion 117 membrane", "source": ["The HER activity was evaluated in a two-compartment electrochemical cell with a Nafion 117 membrane between two chambers，at room temperature in $0 . 5 \\mathrm { ~ M ~ }$ （号 $\\mathrm { H } _ { 2 } \\mathrm { S O } _ { 4 }$ 22,23 As shown inFigure3a, the PdMoGaInNi HEA nanosheets exhibit excellent HER activity with an overpotential of only $1 3 ~ \\mathrm { m V }$ at the current density of $1 0 \\mathrm { \\ m A \\ c m ^ { - 2 } }$ ，which is better than the commercial $\\operatorname { P d } / C$ and $\\mathrm { P t } / \\mathrm { C }$ catalysts with overpotentials of $4 2 ~ \\mathrm { m V }$ and 17 $\\mathrm { m V }$ at $1 0 \\mathrm { \\ m A \\ c m } ^ { - 2 }$ ,respectively. "]}, {"key": "Test temperature", "value": "room temperature", "source": ["The HER activity was evaluated in a two-compartment electrochemical cell with a Nafion 117 membrane between two chambers，at room temperature in $0 . 5 \\mathrm { ~ M ~ }$ （号 $\\mathrm { H } _ { 2 } \\mathrm { S O } _ { 4 }$ 22,23 As shown inFigure3a, the PdMoGaInNi HEA nanosheets exhibit excellent HER activity with an overpotential of only $1 3 ~ \\mathrm { m V }$ at the current density of $1 0 \\mathrm { \\ m A \\ c m ^ { - 2 } }$ ，which is better than the commercial $\\operatorname { P d } / C$ and $\\mathrm { P t } / \\mathrm { C }$ catalysts with overpotentials of $4 2 ~ \\mathrm { m V }$ and 17 $\\mathrm { m V }$ at $1 0 \\mathrm { \\ m A \\ c m } ^ { - 2 }$ ,respectively. "]}]}}]} | 1 | {'extraction_results': [{'alloy_id': 'PdMoGaInNi', 'performance': {'stability': {'source': ['Besides tailoring the catalytic activity by the featured effects of HEA， the high entropy effect and sluggish diffusion effect can also improve the stability of HEA catalysts.As shown in Figure 3d, the long-term stability tests were performed at a constant current density of $1 0 \\mathrm { \\ m A } \\mathrm { \\ c m } ^ { - 2 }$ ： In contrast to the intuition that leaching of nonprecious metal from alloy catalysts in the acid electrolyte may be detrimental to the catalyst performance，the PdMoGaInNi HEA nanosheets exhibit great stability with no noticeable decay during the HER process for $1 2 \\ \\mathrm { h } ,$ ，while the commercial Pd/C shows significant activity decay. '], 'cycle_count': None, 'test_method': 'Chronopotentiometry', 'duration_hours': '12', 'degradation_details': None, 'performance_retention': 'no noticeable decay'}, 'tafel_slope': {'unit': 'mV dec^-1', 'value': None, 'source': []}, 'overpotential': [{'unit': 'mV', 'value': 13, 'source': ['As the exploratory example of the two-dimensional high-entropy alloy (HEA) for HER, the PdMoGaInNi HEA nanosheets were synthesized to realize the predicted \\mathrm { P t } -free combination with optimal HBE. The PdMoGaInNi HEA nanosheets exhibit a high HER activity with low overpotentials of 1 3 \\mathrm { m V } at 1 0 ~ \\mathrm { m A } \\mathrm { c m } ^ { - 2 }, outperforming commercial \\operatorname { P d } / C and \\mathrm { P t } / \\mathrm { C } catalysts. ', 'It has been successfully demonstrated that the HBE can be fine-tuned by multiple elements.As a result, toward HER the PdMoGaInNi HEA nanosheets exhibit a lower overpotential ( $\\eta = 1 3 ~ \\mathrm { m V }$ at $1 0 \\mathrm { \\ m A } \\mathrm { \\ c m } ^ { - 2 } )$ and a higher exchange current density $\\left( i _ { 0 } \\right. =$ $1 0 ^ { - 1 . 7 9 } \\mathrm { A } / \\mathrm { c m } ^ { 2 } )$ in $0 . 5 \\mathrm { ~ M ~ } \\bar { \\mathrm { H } } _ { 2 } \\mathrm { S O } _ { 4 }$ aqueous electrolyte, compared to the state-of-the-art platinum on carbon $\\left( \\mathrm { P t / C } \\right)$ catalyst $( \\eta =$ $1 7 ~ \\mathrm { m V }$ at $1 0 \\mathrm { \\ m A \\ c m } ^ { - 2 }$ $i _ { 0 } = 1 0 ^ { - 1 . 8 5 } \\mathrm { ~ A } / \\mathrm { c m } ^ { 2 } )$ . ', 'The HER activity was evaluated in a two-compartment electrochemical cell with a Nafion 117 membrane between two chambers，at room temperature in $0 . 5 \\mathrm { ~ M ~ }$ （号 $\\mathrm { H } _ { 2 } \\mathrm { S O } _ { 4 }$ 22,23 As shown inFigure3a, the PdMoGaInNi HEA nanosheets exhibit excellent HER activity with an overpotential of only $1 3 ~ \\mathrm { m V }$ at the current density of $1 0 \\mathrm { \\ m A \\ c m ^ { - 2 } }$ ，which is better than the commercial $\\operatorname { P d } / C$ and $\\mathrm { P t } / \\mathrm { C }$ catalysts with overpotentials of $4 2 ~ \\mathrm { m V }$ and 17 $\\mathrm { m V }$ at $1 0 \\mathrm { \\ m A \\ c m } ^ { - 2 }$ ,respectively. '], 'current_density': '10 mA cm^-2'}], 'supplementary_performance': [{'key': 'Exchange current density', 'value': '10^{-1.79} A/cm^2', 'source': ['It has been successfully demonstrated that the HBE can be fine-tuned by multiple elements.As a result, toward HER the PdMoGaInNi HEA nanosheets exhibit a lower overpotential ( $\\eta = 1 3 ~ \\mathrm { m V }$ at $1 0 \\mathrm { \\ m A } \\mathrm { \\ c m } ^ { - 2 } )$ and a higher exchange current density $\\left( i _ { 0 } \\right. =$ $1 0 ^ { - 1 . 7 9 } \\mathrm { A } / \\mathrm { c m } ^ { 2 } )$ in $0 . 5 \\mathrm { ~ M ~ } \\bar { \\mathrm { H } } _ { 2 } \\mathrm { S O } _ { 4 }$ aqueous electrolyte, compared to the state-of-the-art platinum on carbon $\\left( \\mathrm { P t / C } \\right)$ catalyst $( \\eta =$ $1 7 ~ \\mathrm { m V }$ at $1 0 \\mathrm { \\ m A \\ c m } ^ { - 2 }$ $i _ { 0 } = 1 0 ^ { - 1 . 8 5 } \\mathrm { ~ A } / \\mathrm { c m } ^ { 2 } )$ . ']}, {'key': 'TOF', 'value': '1.2 site^-1 s^-1', 'source': ['This result indicates that the intrinsic activity of PdMoGaInNi HEA nanosheets is higher than that of commercial $\\operatorname { P d } / C$ ． To compare the intrinsic activity，for example, turnover frequency (TOF),the active sites number of PdMoGaInNi HEA nanosheets and commercial $\\mathrm { P t } / \\mathrm { C }$ were determined by CO-stripping (Figure S16).As shown in Table S1, the TOF of $\\mathrm { H } _ { 2 }$ on the PdMoGaInNi is $1 . 2 \\ \\mathrm { s i t e } ^ { - 1 } \\ s ^ { - 1 }$ which is twice that on the commercial $\\mathrm { P t } / \\mathrm { C }$ .It should be mentioned that the lower TOF of the $\\mathrm { P t } / \\mathrm { C }$ may result from higher loading and mass-transport limitation.24']}, {'key': 'Stability in PEM water electrolyzer', 'value': 'at least 200 h at 100 mA/cm^2', 'source': ['Given the high entropy, lattice distortion, and sluggish diffusion effects of HEA, the PdMoGaInNi shows great long-term durability for at least $^{ 2 0 0 \\mathrm { ~ h ~ } }$ in a proton exchange membrane water electrolyzer.', 'Moreover, the PdMoGaInNi HEA nanosheets show excellent long-term durability for at least $^ { 2 0 0 \\mathrm { ~ h ~ } }$ at $1 0 0 \\mathrm { \\ m A \\ c m } ^ { - 2 }$ in a PEM water electrolyzer. ', '\nThe long-term stability of PdMoGaInNi HEA nanosheets for hydrogen production was performed in a PEM water electrolyzer using Nafion 117 membrane (Figures S23, S24). ', 'The MEA with PdMoGaInNi HEA nanosheets as cathode catalysts was able to operate steadily for at least $^ { 2 0 0 \\mathrm { ~ h ~ } }$ at the current density of $1 0 \\hat { 0 } \\mathrm { m A } / \\mathrm { c m } ^ { 2 }$ .After a $^ { 2 0 0 \\mathrm { ~ h ~ } }$ long-term stability test, the concentration of Pd cations for PdMoGaInNi HEA nanosheets in the acidic electrolyte was $1 5 . 6 \\mathrm { p p b }$ by inductively coupled plasma mass spectrometry (ICP-MS)，whereas 80.1 ppb for the commercial Pd/C (Figure S26).All the results above demonstrate that PdMoGaInNi HEA nanosheets are a promising Pt-free electrocatalyst that can be used in watersplitting devices.']}]}, 'experimental_conditions': {'test_setup': {'source': ['\nFigure3.Electroatalyticpefoaneofteentroaldotallanosheeswithteecatalystsdingonthassyabo electrode. (a) Linear sweep voltammetric curves were measured in 0.5 M ${ \\mathrm { H } } _ { 2 } { \\mathrm { S O } } _ { 4 }$ with $i R$ -compensation at a scan rate of $1 0 \\ : \\dot { \\mathrm { m V } } \\ : s ^ { - 1 }$ . (b) Tafel plots were obtained from steady-state chronoamperometry responses. ', 'HEA nanosheets were incorporated onto carbon black (Cabot, Vulcan XC-72） as the electrocatalysts (Figure S12). '], 'scan_rate': '10 mV s^-1', 'substrate': 'carbon black (Cabot, Vulcan XC-72)', 'ir_compensation': 'applied'}, 'electrolyte': {'source': ['It has been successfully demonstrated that the HBE can be fine-tuned by multiple elements.As a result, toward HER the PdMoGaInNi HEA nanosheets exhibit a lower overpotential ( $\\eta = 1 3 ~ \\mathrm { m V }$ at $1 0 \\mathrm { \\ m A } \\mathrm { \\ c m } ^ { - 2 } )$ and a higher exchange current density $\\left( i _ { 0 } \\right. =$ $1 0 ^ { - 1 . 7 9 } \\mathrm { A } / \\mathrm { c m } ^ { 2 } )$ in $0 . 5 \\mathrm { ~ M ~ } \\bar { \\mathrm { H } } _ { 2 } \\mathrm { S O } _ { 4 }$ aqueous electrolyte, compared to the state-of-the-art platinum on carbon $\\left( \\mathrm { P t / C } \\right)$ catalyst $( \\eta =$ $1 7 ~ \\mathrm { m V }$ at $1 0 \\mathrm { \\ m A \\ c m } ^ { - 2 }$ $i _ { 0 } = 1 0 ^ { - 1 . 8 5 } \\mathrm { ~ A } / \\mathrm { c m } ^ { 2 } )$ . ', '\nFigure3.Electroatalyticpefoaneofteentroaldotallanosheeswithteecatalystsdingonthassyabo electrode. (a) Linear sweep voltammetric curves were measured in 0.5 M ${ \\mathrm { H } } _ { 2 } { \\mathrm { S O } } _ { 4 }$ with $i R$ -compensation at a scan rate of $1 0 \\ : \\dot { \\mathrm { m V } } \\ : s ^ { - 1 }$ . (b) Tafel plots were obtained from steady-state chronoamperometry responses. ', 'The HER activity was evaluated in a two-compartment electrochemical cell with a Nafion 117 membrane between two chambers，at room temperature in $0 . 5 \\mathrm { ~ M ~ }$ （号 $\\mathrm { H } _ { 2 } \\mathrm { S O } _ { 4 }$ 22,23 As shown inFigure3a, the PdMoGaInNi HEA nanosheets exhibit excellent HER activity with an overpotential of only $1 3 ~ \\mathrm { m V }$ at the current density of $1 0 \\mathrm { \\ m A \\ c m ^ { - 2 } }$ ，which is better than the commercial $\\operatorname { P d } / C$ and $\\mathrm { P t } / \\mathrm { C }$ catalysts with overpotentials of $4 2 ~ \\mathrm { m V }$ and 17 $\\mathrm { m V }$ at $1 0 \\mathrm { \\ m A \\ c m } ^ { - 2 }$ ,respectively. '], 'ph_value': None, 'concentration_molar': '0.5 M', 'electrolyte_composition': 'H2SO4'}, 'synthesis_method': {'method': 'solution-phase synthesis', 'source': ['\nThe Pd-Mo-Ga family HEA nanosheets (Figures 2a and S1） were solution-phase synthesized by mixing metal precursors in oleylamine, using excess $\\mathrm { M o } ( \\mathrm { C O } ) _ { 6 }$ as the reducing agent and the in situ generated CO as the capping agent (see details in the Supporting Information).19-21 It is believed that the strong adsorption of CO on the Pd (111) surface prevents growth along the [111] direction,which is responsible for the morphology of nanosheets. '], 'key_parameters': 'oleylamine, Mo(CO)6 as reducing agent, in situ CO as capping agent'}, 'other_environmental_params': [{'key': 'Electrochemical cell setup', 'value': 'two-compartment electrochemical cell with a Nafion 117 membrane', 'source': ['The HER activity was evaluated in a two-compartment electrochemical cell with a Nafion 117 membrane between two chambers，at room temperature in $0 . 5 \\mathrm { ~ M ~ }$ （号 $\\mathrm { H } _ { 2 } \\mathrm { S O } _ { 4 }$ 22,23 As shown inFigure3a, the PdMoGaInNi HEA nanosheets exhibit excellent HER activity with an overpotential of only $1 3 ~ \\mathrm { m V }$ at the current density of $1 0 \\mathrm { \\ m A \\ c m ^ { - 2 } }$ ，which is better than the commercial $\\operatorname { P d } / C$ and $\\mathrm { P t } / \\mathrm { C }$ catalysts with overpotentials of $4 2 ~ \\mathrm { m V }$ and 17 $\\mathrm { m V }$ at $1 0 \\mathrm { \\ m A \\ c m } ^ { - 2 }$ ,respectively. ']}, {'key': 'Test temperature', 'value': 'room temperature', 'source': ['The HER activity was evaluated in a two-compartment electrochemical cell with a Nafion 117 membrane between two chambers，at room temperature in $0 . 5 \\mathrm { ~ M ~ }$ （号 $\\mathrm { H } _ { 2 } \\mathrm { S O } _ { 4 }$ 22,23 As shown inFigure3a, the PdMoGaInNi HEA nanosheets exhibit excellent HER activity with an overpotential of only $1 3 ~ \\mathrm { m V }$ at the current density of $1 0 \\mathrm { \\ m A \\ c m ^ { - 2 } }$ ，which is better than the commercial $\\operatorname { P d } / C$ and $\\mathrm { P t } / \\mathrm { C }$ catalysts with overpotentials of $4 2 ~ \\mathrm { m V }$ and 17 $\\mathrm { m V }$ at $1 0 \\mathrm { \\ m A \\ c m } ^ { - 2 }$ ,respectively. ']}]}}]}
92 | a51a9a86e78e124a2531973416135fa1 | {"extraction_results": [{"alloy_id": "PtRuPdCoNi", "performance": {"stability": {"source": ["We found that HEA-1.7 shows no significant attenuation during the 3Oo hours continuous operation, indicating that these high-entropy nanoparticles possess commendable structural stability. "], "cycle_count": null, "test_method": "Chronopotentiometry", "duration_hours": "300", "degradation_details": "no significant attenuation", "performance_retention": null}, "tafel_slope": [{"unit": "mV dec^-1", "value": "27", "source": ["In addition,HEA-1.7 displays the lowest Tafel slope of $2 7 \\mathrm { m V } \\mathrm { d e c } ^ { - 1 }$ ,which is also lower than that of $\\mathrm { P t } / \\mathrm { C }$ $( 3 4 \\mathrm { m V } \\mathrm { d e c } ^ { - 1 } )$ ,demonstrating the Volmer-Tafel mechanism operates as the HER pathway (Figure S43-44). "]}, {"unit": "mV dec^-1", "value": "64.1", "source": ["\nWe also assessed the HER activity of catalysts in alkaline environments. The results consistently demonstrate that HEA-1.7 outperforms the other three sizes of HEAs. When tested in a $1 . 0 \\mathbf { M }$ KOH solution,HEA-1.7 exhibited commendable HER activity，requiring only a low overpotential of $5 3 \\mathrm { m V }$ toachieve a current density of $1 0 \\mathrm { m A c m } ^ { - 2 }$ ,as illustrated in Figure 6a.Furthermore,HEA1.7 shows favorable reaction kinetics for alkaline HER, characterized by a smaller Tafel slope $( 6 4 . 1 \\mathrm { m V } \\mathrm { d e c } ^ { - 1 } )$ and the lowest charge transfer resistance $( R _ { \\mathrm { c t } } )$ ,as illustrated in Figure 6b and 6c.These findings collectively indicate that smaller HEA NPs have a greater metal utilization eficiency compared to larger counterparts, thus facilitating an efficient electrocatalytic HER process.To further elucidate how HEA-1.7 enhances HER performance in alkaline conditions,we investigated the underlying reaction mechanism using attenuated total reflectance surface-enhanced infrared absorption spectroscopy (ATR-SEIRAS). "]}], "overpotential": [{"unit": "mV", "value": "16", "source": ["Experimentally, the smaller size of HEAs is more favorable for the HER and ORR performances,aligning wellwith theoretical predictions.Specifically, HEA nanoparticles sized at $1 . 7 \\mathrm { n m }$ (HEA-1.7) endows a $1 6 \\mathrm { m V }$ overpotential at current density of $1 0 \\mathrm { m A c m } ^ { - 2 }$ yielding a mass activity of $3 1 . 9 \\mathrm { A m g _ { N M } } ^ { - 1 }$ of noble metal in HER, significantly outperforming commercial $\\mathrm { P t } / \\mathrm { C }$ catalyst. ", "The HEA-1.7 demonstrates an overpotential requirement of only $1 6 \\mathrm { m V }$ to reach a current density of $1 0 \\mathrm { m A c m } ^ { - 2 }$ ,which is over $2 0 \\mathrm { m V }$ lower than that observed for the other three sizes of HEA.It outperforms most of the reported advanced catalysts (Table S9),indicating the superior HER performance of HEA-1.7. "], "current_density": "10 mA cm^-2"}, {"unit": "mV", "value": "53", "source": ["\nWe also assessed the HER activity of catalysts in alkaline environments. The results consistently demonstrate that HEA-1.7 outperforms the other three sizes of HEAs. When tested in a $1 . 0 \\mathbf { M }$ KOH solution,HEA-1.7 exhibited commendable HER activity，requiring only a low overpotential of $5 3 \\mathrm { m V }$ toachieve a current density of $1 0 \\mathrm { m A c m } ^ { - 2 }$ ,as illustrated in Figure 6a.Furthermore,HEA1.7 shows favorable reaction kinetics for alkaline HER, characterized by a smaller Tafel slope $( 6 4 . 1 \\mathrm { m V } \\mathrm { d e c } ^ { - 1 } )$ and the lowest charge transfer resistance $( R _ { \\mathrm { c t } } )$ ,as illustrated in Figure 6b and 6c.These findings collectively indicate that smaller HEA NPs have a greater metal utilization eficiency compared to larger counterparts, thus facilitating an efficient electrocatalytic HER process.To further elucidate how HEA-1.7 enhances HER performance in alkaline conditions,we investigated the underlying reaction mechanism using attenuated total reflectance surface-enhanced infrared absorption spectroscopy (ATR-SEIRAS). "], "current_density": "10 mA cm^-2"}], "supplementary_performance": [{"key": "mass activity at -0.05 V vs RHE", "value": "31.9 A mg_NM^-1", "source": ["Experimentally, the smaller size of HEAs is more favorable for the HER and ORR performances,aligning wellwith theoretical predictions.Specifically, HEA nanoparticles sized at $1 . 7 \\mathrm { n m }$ (HEA-1.7) endows a $1 6 \\mathrm { m V }$ overpotential at current density of $1 0 \\mathrm { m A c m } ^ { - 2 }$ yielding a mass activity of $3 1 . 9 \\mathrm { A m g _ { N M } } ^ { - 1 }$ of noble metal in HER, significantly outperforming commercial $\\mathrm { P t } / \\mathrm { C }$ catalyst. ", "The mass activity of HEA-1.7 can attain a peak value of $3 1 . 9 \\mathrm { A m g _ { N M } } ^ { - 1 }$ at $- 0 . 0 5 \\mathrm { V }$ vs.RHE, significantly surpassing the other three sizes of HEA catalysts and being 53.2 times more than the $0 . 6 \\mathrm { A m g _ { N M } } ^ { - 1 }$ observed with $\\mathrm { P t } / \\mathrm { C }$ This strategy can also be easily applicable to other reduction reactions when taking metal components and size adjustability into account.", "Moreover, Figure 5d presents the mass activity of several catalysts normalized by the mass of noble metal (NM).The data indicate that the HEA-1.7 catalyst exhibits a significant advantage (Figure S35)，with a mass activity reaching ashighas $3 1 . 9 \\mathrm { A m g _ { N M } } ^ { - 1 }$ at $- 0 . 0 5 \\mathrm { V }$ vs.RHE,which is 53.2 times higher than that of $\\mathrm { P t } / \\mathrm { C }$ catalyst $( 0 . 6 \\mathrm { A m g _ { N M } } ^ { - 1 } )$ .These findings imply that a smaller size can significantly increase the utilization of noble metals. "]}, {"key": "specific activity at 0.05 V vs RHE", "value": "19.9 mA cm^-2", "source": ["At overpotential of $0 . 0 5 { \\mathrm { V } }$ (vs RHE),the HEA-1.7showcasesanexceptionalspecificactivity $( 1 9 . 9 \\mathrm { m A c m } ^ { - 2 } )$ ,which is 35.5 times greater than that of $\\mathrm { P t } / \\mathrm { C }$ $( 0 . 5 6 \\mathrm { m A c m } ^ { - 2 } )$"]}, {"key": "double-layer capacitance (C_dl)", "value": "10.22 mF cm^-2", "source": ["\nFigure 5. Electrochemical performance in $0 . 5 ~ { \\mathsf { M } }$ ${ \\sf H } _ { 2 } { \\sf S } { \\sf O } _ { 4 }$ electrolyte. (a) HER polarization curves of HEA-1.7,2.3,3.0 and 3.9 samples.(b) Polarization curves of HEA-1.7,Pt,Ru,Pdand $\\mathsf { P t } / \\mathsf { C }$ (c) The corresponding histogram for overpotentials at 10 and $1 0 0 m \\mathsf { A c m } ^ { - 2 }$ obtained for HEA1.7,2.3,3.0, 3.9 and $\\mathsf { P t } / \\mathsf { C }$ samples. (d) Mass activity at an overpotential of ${ 5 0 } \\mathsf { m V }$ (vs.RHE) for HEA-1.7,2.3,3.0,3.9 and $\\mathsf { P t } / \\mathsf { C }$ (e) Scan rate dependencefeuresii-17,d3.9.fstploofH17239.atiffek functionand particle sizeof HEA samples. (h) Long-term stability tests of HEA-1.7at current densities from 10 to $1 0 0 m \\mathsf { A c m } ^ { - 2 }$"]}]}, "experimental_conditions": {"test_setup": {"source": [], "scan_rate": null, "substrate": null, "ir_compensation": null}, "electrolyte": {"source": ["\nFigure 5. Electrochemical performance in $0 . 5 ~ { \\mathsf { M } }$ ${ \\sf H } _ { 2 } { \\sf S } { \\sf O } _ { 4 }$ electrolyte. (a) HER polarization curves of HEA-1.7,2.3,3.0 and 3.9 samples.(b) Polarization curves of HEA-1.7,Pt,Ru,Pdand $\\mathsf { P t } / \\mathsf { C }$ (c) The corresponding histogram for overpotentials at 10 and $1 0 0 m \\mathsf { A c m } ^ { - 2 }$ obtained for HEA1.7,2.3,3.0, 3.9 and $\\mathsf { P t } / \\mathsf { C }$ samples. (d) Mass activity at an overpotential of ${ 5 0 } \\mathsf { m V }$ (vs.RHE) for HEA-1.7,2.3,3.0,3.9 and $\\mathsf { P t } / \\mathsf { C }$ (e) Scan rate dependencefeuresii-17,d3.9.fstploofH17239.atiffek functionand particle sizeof HEA samples. (h) Long-term stability tests of HEA-1.7at current densities from 10 to $1 0 0 m \\mathsf { A c m } ^ { - 2 }$"], "ph_value": null, "concentration_molar": "0.5 M", "electrolyte_composition": "H2SO4"}, "synthesis_method": {"method": "基于金属有机框架（MOFs）和聚合物纤维的限域效应", "source": ["\nThe process of fabricating ultrafine and customizable HEA nanoparticles (NPs） poses significant challenges,due to the significant property differences and easy aggregation of metal atoms.[15] In our research,a series of size-tunable HEA electrocatalysts were synthesized based on the confinement effect of metal-organic frameworks (MOFs） and polymer fibers.Firstly,ZIF-8 nanoparticles confined with Pt，Ru，Pd,Co，Ni ions were electrospun into the polyacrylonitrile (PAN) polymer fibers.During the subsequent calcination process, the migration and aggregation of metal ions can be largely restricted by ZIF frameworks and the fiber substrate.Therefore,the size of HEA electrocatalysts can be controlled by the loading amount of metal ions in ZIF-8.During the pyrolysis process,the carbonization of PAN and the collapse of ZIF-8 would form porous carbon fibers loaded with HEA nanoparticles.Those porous carbon fibers eventually crosslinked to a flexible and selfsupported carbon membrane,which are designated as HEA1.7,HEA-2.3,HEA-3.0,and HEA-3.9,respectively.Under laboratory conditions,wecan prepareapproximately $4 0 0 \\mathrm { c m } ^ { 2 }$ HEA catalysts in one go (Figure 2b and Figure S18). "], "key_parameters": null}, "other_environmental_params": []}}, {"alloy_id": "HEA-2.3", "performance": {"stability": {"source": [], "cycle_count": null, "test_method": "Unknown", "duration_hours": null, "degradation_details": null, "performance_retention": null}, "tafel_slope": [], "overpotential": [], "supplementary_performance": []}, "experimental_conditions": {"test_setup": {"source": [], "scan_rate": null, "substrate": null, "ir_compensation": null}, "electrolyte": {"source": ["\nFigure 5. Electrochemical performance in $0 . 5 ~ { \\mathsf { M } }$ ${ \\sf H } _ { 2 } { \\sf S } { \\sf O } _ { 4 }$ electrolyte. (a) HER polarization curves of HEA-1.7,2.3,3.0 and 3.9 samples.(b) Polarization curves of HEA-1.7,Pt,Ru,Pdand $\\mathsf { P t } / \\mathsf { C }$ (c) The corresponding histogram for overpotentials at 10 and $1 0 0 m \\mathsf { A c m } ^ { - 2 }$ obtained for HEA1.7,2.3,3.0, 3.9 and $\\mathsf { P t } / \\mathsf { C }$ samples. (d) Mass activity at an overpotential of ${ 5 0 } \\mathsf { m V }$ (vs.RHE) for HEA-1.7,2.3,3.0,3.9 and $\\mathsf { P t } / \\mathsf { C }$ (e) Scan rate dependencefeuresii-17,d3.9.fstploofH17239.atiffek functionand particle sizeof HEA samples. (h) Long-term stability tests of HEA-1.7at current densities from 10 to $1 0 0 m \\mathsf { A c m } ^ { - 2 }$"], "ph_value": null, "concentration_molar": "0.5 M", "electrolyte_composition": "H2SO4"}, "synthesis_method": {"method": "基于金属有机框架（MOFs）和聚合物纤维的限域效应", "source": ["\nThe process of fabricating ultrafine and customizable HEA nanoparticles (NPs） poses significant challenges,due to the significant property differences and easy aggregation of metal atoms.[15] In our research,a series of size-tunable HEA electrocatalysts were synthesized based on the confinement effect of metal-organic frameworks (MOFs） and polymer fibers.Firstly,ZIF-8 nanoparticles confined with Pt，Ru，Pd,Co，Ni ions were electrospun into the polyacrylonitrile (PAN) polymer fibers.During the subsequent calcination process, the migration and aggregation of metal ions can be largely restricted by ZIF frameworks and the fiber substrate.Therefore,the size of HEA electrocatalysts can be controlled by the loading amount of metal ions in ZIF-8.During the pyrolysis process,the carbonization of PAN and the collapse of ZIF-8 would form porous carbon fibers loaded with HEA nanoparticles.Those porous carbon fibers eventually crosslinked to a flexible and selfsupported carbon membrane,which are designated as HEA1.7,HEA-2.3,HEA-3.0,and HEA-3.9,respectively.Under laboratory conditions,wecan prepareapproximately $4 0 0 \\mathrm { c m } ^ { 2 }$ HEA catalysts in one go (Figure 2b and Figure S18). "], "key_parameters": null}, "other_environmental_params": []}}, {"alloy_id": "HEA-3.0", "performance": {"stability": {"source": [], "cycle_count": null, "test_method": "Unknown", "duration_hours": null, "degradation_details": null, "performance_retention": null}, "tafel_slope": [], "overpotential": [], "supplementary_performance": []}, "experimental_conditions": {"test_setup": {"source": [], "scan_rate": null, "substrate": null, "ir_compensation": null}, "electrolyte": {"source": ["\nFigure 5. Electrochemical performance in $0 . 5 ~ { \\mathsf { M } }$ ${ \\sf H } _ { 2 } { \\sf S } { \\sf O } _ { 4 }$ electrolyte. (a) HER polarization curves of HEA-1.7,2.3,3.0 and 3.9 samples.(b) Polarization curves of HEA-1.7,Pt,Ru,Pdand $\\mathsf { P t } / \\mathsf { C }$ (c) The corresponding histogram for overpotentials at 10 and $1 0 0 m \\mathsf { A c m } ^ { - 2 }$ obtained for HEA1.7,2.3,3.0, 3.9 and $\\mathsf { P t } / \\mathsf { C }$ samples. (d) Mass activity at an overpotential of ${ 5 0 } \\mathsf { m V }$ (vs.RHE) for HEA-1.7,2.3,3.0,3.9 and $\\mathsf { P t } / \\mathsf { C }$ (e) Scan rate dependencefeuresii-17,d3.9.fstploofH17239.atiffek functionand particle sizeof HEA samples. (h) Long-term stability tests of HEA-1.7at current densities from 10 to $1 0 0 m \\mathsf { A c m } ^ { - 2 }$"], "ph_value": null, "concentration_molar": "0.5 M", "electrolyte_composition": "H2SO4"}, "synthesis_method": {"method": "基于金属有机框架（MOFs）和聚合物纤维的限域效应", "source": ["\nThe process of fabricating ultrafine and customizable HEA nanoparticles (NPs） poses significant challenges,due to the significant property differences and easy aggregation of metal atoms.[15] In our research,a series of size-tunable HEA electrocatalysts were synthesized based on the confinement effect of metal-organic frameworks (MOFs） and polymer fibers.Firstly,ZIF-8 nanoparticles confined with Pt，Ru，Pd,Co，Ni ions were electrospun into the polyacrylonitrile (PAN) polymer fibers.During the subsequent calcination process, the migration and aggregation of metal ions can be largely restricted by ZIF frameworks and the fiber substrate.Therefore,the size of HEA electrocatalysts can be controlled by the loading amount of metal ions in ZIF-8.During the pyrolysis process,the carbonization of PAN and the collapse of ZIF-8 would form porous carbon fibers loaded with HEA nanoparticles.Those porous carbon fibers eventually crosslinked to a flexible and selfsupported carbon membrane,which are designated as HEA1.7,HEA-2.3,HEA-3.0,and HEA-3.9,respectively.Under laboratory conditions,wecan prepareapproximately $4 0 0 \\mathrm { c m } ^ { 2 }$ HEA catalysts in one go (Figure 2b and Figure S18). "], "key_parameters": null}, "other_environmental_params": []}}, {"alloy_id": "HEA-3.9", "performance": {"stability": {"source": [], "cycle_count": null, "test_method": "Unknown", "duration_hours": null, "degradation_details": null, "performance_retention": null}, "tafel_slope": {"unit": "mV dec^-1", "value": null, "source": []}, "overpotential": [], "supplementary_performance": []}, "experimental_conditions": {"test_setup": {"source": ["Guided by DFT calculations,we fabricate a series of ultrasmall and sizeadjustable (1.7,2.3,3.0 and $3 . 9 \\mathrm { n m }$ ）HEA nanoparticles (NPs）on the flexible and porous carbon nanofiber membrane.Experimentally,HER and ORR performances were used to study the size effect in the HEA (PtRuPdCoNi). ", "\nThe process of fabricating ultrafine and customizable HEA nanoparticles (NPs） poses significant challenges,due to the significant property differences and easy aggregation of metal atoms.[15] In our research,a series of size-tunable HEA electrocatalysts were synthesized based on the confinement effect of metal-organic frameworks (MOFs） and polymer fibers.Firstly,ZIF-8 nanoparticles confined with Pt，Ru，Pd,Co，Ni ions were electrospun into the polyacrylonitrile (PAN) polymer fibers.During the subsequent calcination process, the migration and aggregation of metal ions can be largely restricted by ZIF frameworks and the fiber substrate.Therefore,the size of HEA electrocatalysts can be controlled by the loading amount of metal ions in ZIF-8.During the pyrolysis process,the carbonization of PAN and the collapse of ZIF-8 would form porous carbon fibers loaded with HEA nanoparticles.Those porous carbon fibers eventually crosslinked to a flexible and selfsupported carbon membrane,which are designated as HEA1.7,HEA-2.3,HEA-3.0,and HEA-3.9,respectively.Under laboratory conditions,wecan prepareapproximately $4 0 0 \\mathrm { c m } ^ { 2 }$ HEA catalysts in one go (Figure 2b and Figure S18). "], "scan_rate": null, "substrate": "flexible and porous carbon nanofiber membrane", "ir_compensation": null}, "electrolyte": {"source": ["\nFigure 5. Electrochemical performance in $0 . 5 ~ { \\mathsf { M } }$ ${ \\sf H } _ { 2 } { \\sf S } { \\sf O } _ { 4 }$ electrolyte. (a) HER polarization curves of HEA-1.7,2.3,3.0 and 3.9 samples.(b) Polarization curves of HEA-1.7,Pt,Ru,Pdand $\\mathsf { P t } / \\mathsf { C }$ (c) The corresponding histogram for overpotentials at 10 and $1 0 0 m \\mathsf { A c m } ^ { - 2 }$ obtained for HEA1.7,2.3,3.0, 3.9 and $\\mathsf { P t } / \\mathsf { C }$ samples. (d) Mass activity at an overpotential of ${ 5 0 } \\mathsf { m V }$ (vs.RHE) for HEA-1.7,2.3,3.0,3.9 and $\\mathsf { P t } / \\mathsf { C }$ (e) Scan rate dependencefeuresii-17,d3.9.fstploofH17239.atiffek functionand particle sizeof HEA samples. (h) Long-term stability tests of HEA-1.7at current densities from 10 to $1 0 0 m \\mathsf { A c m } ^ { - 2 }$"], "ph_value": null, "concentration_molar": "0.5 M", "electrolyte_composition": "H2SO4"}, "synthesis_method": {"method": "Based on the conﬁnement effect of metal-organic frameworks (MOFs) and polymer fibers (one-step spatially conﬁned approach)", "source": ["\nThe process of fabricating ultrafine and customizable HEA nanoparticles (NPs） poses significant challenges,due to the significant property differences and easy aggregation of metal atoms.[15] In our research,a series of size-tunable HEA electrocatalysts were synthesized based on the confinement effect of metal-organic frameworks (MOFs） and polymer fibers.Firstly,ZIF-8 nanoparticles confined with Pt，Ru，Pd,Co，Ni ions were electrospun into the polyacrylonitrile (PAN) polymer fibers.During the subsequent calcination process, the migration and aggregation of metal ions can be largely restricted by ZIF frameworks and the fiber substrate.Therefore,the size of HEA electrocatalysts can be controlled by the loading amount of metal ions in ZIF-8.During the pyrolysis process,the carbonization of PAN and the collapse of ZIF-8 would form porous carbon fibers loaded with HEA nanoparticles.Those porous carbon fibers eventually crosslinked to a flexible and selfsupported carbon membrane,which are designated as HEA1.7,HEA-2.3,HEA-3.0,and HEA-3.9,respectively.Under laboratory conditions,wecan prepareapproximately $4 0 0 \\mathrm { c m } ^ { 2 }$ HEA catalysts in one go (Figure 2b and Figure S18). "], "key_parameters": null}, "other_environmental_params": []}}, {"alloy_id": "CuAgPdCoNi", "performance": {"stability": {"source": [], "cycle_count": null, "test_method": "Unknown", "duration_hours": null, "degradation_details": null, "performance_retention": null}, "tafel_slope": {"unit": "mV dec^-1", "value": null, "source": []}, "overpotential": [], "supplementary_performance": []}, "experimental_conditions": {"test_setup": null, "electrolyte": null, "synthesis_method": null, "other_environmental_params": []}}, {"alloy_id": "PdAgCuCoNi", "performance": {"stability": {"source": [], "cycle_count": null, "test_method": "Unknown", "duration_hours": null, "degradation_details": null, "performance_retention": null}, "tafel_slope": {"unit": "mV dec^-1", "value": null, "source": []}, "overpotential": [], "supplementary_performance": []}, "experimental_conditions": {"test_setup": null, "electrolyte": null, "synthesis_method": null, "other_environmental_params": []}}]} |  | {"extraction_results": [{"alloy_id": "PtRuPdCoNi", "performance": {"stability": {"source": ["We found that HEA-1.7 shows no significant attenuation during the 3Oo hours continuous operation, indicating that these high-entropy nanoparticles possess commendable structural stability. "], "cycle_count": null, "test_method": "Chronopotentiometry", "duration_hours": "300", "degradation_details": "no significant attenuation", "performance_retention": null}, "tafel_slope": [{"unit": "mV dec^-1", "value": "27", "source": ["In addition,HEA-1.7 displays the lowest Tafel slope of $2 7 \\mathrm { m V } \\mathrm { d e c } ^ { - 1 }$ ,which is also lower than that of $\\mathrm { P t } / \\mathrm { C }$ $( 3 4 \\mathrm { m V } \\mathrm { d e c } ^ { - 1 } )$ ,demonstrating the Volmer-Tafel mechanism operates as the HER pathway (Figure S43-44). "]}, {"unit": "mV dec^-1", "value": "64.1", "source": ["\nWe also assessed the HER activity of catalysts in alkaline environments. The results consistently demonstrate that HEA-1.7 outperforms the other three sizes of HEAs. When tested in a $1 . 0 \\mathbf { M }$ KOH solution,HEA-1.7 exhibited commendable HER activity，requiring only a low overpotential of $5 3 \\mathrm { m V }$ toachieve a current density of $1 0 \\mathrm { m A c m } ^ { - 2 }$ ,as illustrated in Figure 6a.Furthermore,HEA1.7 shows favorable reaction kinetics for alkaline HER, characterized by a smaller Tafel slope $( 6 4 . 1 \\mathrm { m V } \\mathrm { d e c } ^ { - 1 } )$ and the lowest charge transfer resistance $( R _ { \\mathrm { c t } } )$ ,as illustrated in Figure 6b and 6c.These findings collectively indicate that smaller HEA NPs have a greater metal utilization eficiency compared to larger counterparts, thus facilitating an efficient electrocatalytic HER process.To further elucidate how HEA-1.7 enhances HER performance in alkaline conditions,we investigated the underlying reaction mechanism using attenuated total reflectance surface-enhanced infrared absorption spectroscopy (ATR-SEIRAS). "]}], "overpotential": [{"unit": "mV", "value": "16", "source": ["Experimentally, the smaller size of HEAs is more favorable for the HER and ORR performances,aligning wellwith theoretical predictions.Specifically, HEA nanoparticles sized at $1 . 7 \\mathrm { n m }$ (HEA-1.7) endows a $1 6 \\mathrm { m V }$ overpotential at current density of $1 0 \\mathrm { m A c m } ^ { - 2 }$ yielding a mass activity of $3 1 . 9 \\mathrm { A m g _ { N M } } ^ { - 1 }$ of noble metal in HER, significantly outperforming commercial $\\mathrm { P t } / \\mathrm { C }$ catalyst. ", "The HEA-1.7 demonstrates an overpotential requirement of only $1 6 \\mathrm { m V }$ to reach a current density of $1 0 \\mathrm { m A c m } ^ { - 2 }$ ,which is over $2 0 \\mathrm { m V }$ lower than that observed for the other three sizes of HEA.It outperforms most of the reported advanced catalysts (Table S9),indicating the superior HER performance of HEA-1.7. "], "current_density": "10 mA cm^-2"}, {"unit": "mV", "value": "53", "source": ["\nWe also assessed the HER activity of catalysts in alkaline environments. The results consistently demonstrate that HEA-1.7 outperforms the other three sizes of HEAs. When tested in a $1 . 0 \\mathbf { M }$ KOH solution,HEA-1.7 exhibited commendable HER activity，requiring only a low overpotential of $5 3 \\mathrm { m V }$ toachieve a current density of $1 0 \\mathrm { m A c m } ^ { - 2 }$ ,as illustrated in Figure 6a.Furthermore,HEA1.7 shows favorable reaction kinetics for alkaline HER, characterized by a smaller Tafel slope $( 6 4 . 1 \\mathrm { m V } \\mathrm { d e c } ^ { - 1 } )$ and the lowest charge transfer resistance $( R _ { \\mathrm { c t } } )$ ,as illustrated in Figure 6b and 6c.These findings collectively indicate that smaller HEA NPs have a greater metal utilization eficiency compared to larger counterparts, thus facilitating an efficient electrocatalytic HER process.To further elucidate how HEA-1.7 enhances HER performance in alkaline conditions,we investigated the underlying reaction mechanism using attenuated total reflectance surface-enhanced infrared absorption spectroscopy (ATR-SEIRAS). "], "current_density": "10 mA cm^-2"}], "supplementary_performance": [{"key": "mass activity at -0.05 V vs RHE", "value": "31.9 A mg_NM^-1", "source": ["Experimentally, the smaller size of HEAs is more favorable for the HER and ORR performances,aligning wellwith theoretical predictions.Specifically, HEA nanoparticles sized at $1 . 7 \\mathrm { n m }$ (HEA-1.7) endows a $1 6 \\mathrm { m V }$ overpotential at current density of $1 0 \\mathrm { m A c m } ^ { - 2 }$ yielding a mass activity of $3 1 . 9 \\mathrm { A m g _ { N M } } ^ { - 1 }$ of noble metal in HER, significantly outperforming commercial $\\mathrm { P t } / \\mathrm { C }$ catalyst. ", "The mass activity of HEA-1.7 can attain a peak value of $3 1 . 9 \\mathrm { A m g _ { N M } } ^ { - 1 }$ at $- 0 . 0 5 \\mathrm { V }$ vs.RHE, significantly surpassing the other three sizes of HEA catalysts and being 53.2 times more than the $0 . 6 \\mathrm { A m g _ { N M } } ^ { - 1 }$ observed with $\\mathrm { P t } / \\mathrm { C }$ This strategy can also be easily applicable to other reduction reactions when taking metal components and size adjustability into account.", "Moreover, Figure 5d presents the mass activity of several catalysts normalized by the mass of noble metal (NM).The data indicate that the HEA-1.7 catalyst exhibits a significant advantage (Figure S35)，with a mass activity reaching ashighas $3 1 . 9 \\mathrm { A m g _ { N M } } ^ { - 1 }$ at $- 0 . 0 5 \\mathrm { V }$ vs.RHE,which is 53.2 times higher than that of $\\mathrm { P t } / \\mathrm { C }$ catalyst $( 0 . 6 \\mathrm { A m g _ { N M } } ^ { - 1 } )$ .These findings imply that a smaller size can significantly increase the utilization of noble metals. "]}, {"key": "specific activity at 0.05 V vs RHE", "value": "19.9 mA cm^-2", "source": ["At overpotential of $0 . 0 5 { \\mathrm { V } }$ (vs RHE),the HEA-1.7showcasesanexceptionalspecificactivity $( 1 9 . 9 \\mathrm { m A c m } ^ { - 2 } )$ ,which is 35.5 times greater than that of $\\mathrm { P t } / \\mathrm { C }$ $( 0 . 5 6 \\mathrm { m A c m } ^ { - 2 } )$"]}, {"key": "double-layer capacitance (C_dl)", "value": "10.22 mF cm^-2", "source": ["\nFigure 5. Electrochemical performance in $0 . 5 ~ { \\mathsf { M } }$ ${ \\sf H } _ { 2 } { \\sf S } { \\sf O } _ { 4 }$ electrolyte. (a) HER polarization curves of HEA-1.7,2.3,3.0 and 3.9 samples.(b) Polarization curves of HEA-1.7,Pt,Ru,Pdand $\\mathsf { P t } / \\mathsf { C }$ (c) The corresponding histogram for overpotentials at 10 and $1 0 0 m \\mathsf { A c m } ^ { - 2 }$ obtained for HEA1.7,2.3,3.0, 3.9 and $\\mathsf { P t } / \\mathsf { C }$ samples. (d) Mass activity at an overpotential of ${ 5 0 } \\mathsf { m V }$ (vs.RHE) for HEA-1.7,2.3,3.0,3.9 and $\\mathsf { P t } / \\mathsf { C }$ (e) Scan rate dependencefeuresii-17,d3.9.fstploofH17239.atiffek functionand particle sizeof HEA samples. (h) Long-term stability tests of HEA-1.7at current densities from 10 to $1 0 0 m \\mathsf { A c m } ^ { - 2 }$"]}]}, "experimental_conditions": {"test_setup": {"source": [], "scan_rate": null, "substrate": null, "ir_compensation": null}, "electrolyte": {"source": ["\nFigure 5. Electrochemical performance in $0 . 5 ~ { \\mathsf { M } }$ ${ \\sf H } _ { 2 } { \\sf S } { \\sf O } _ { 4 }$ electrolyte. (a) HER polarization curves of HEA-1.7,2.3,3.0 and 3.9 samples.(b) Polarization curves of HEA-1.7,Pt,Ru,Pdand $\\mathsf { P t } / \\mathsf { C }$ (c) The corresponding histogram for overpotentials at 10 and $1 0 0 m \\mathsf { A c m } ^ { - 2 }$ obtained for HEA1.7,2.3,3.0, 3.9 and $\\mathsf { P t } / \\mathsf { C }$ samples. (d) Mass activity at an overpotential of ${ 5 0 } \\mathsf { m V }$ (vs.RHE) for HEA-1.7,2.3,3.0,3.9 and $\\mathsf { P t } / \\mathsf { C }$ (e) Scan rate dependencefeuresii-17,d3.9.fstploofH17239.atiffek functionand particle sizeof HEA samples. (h) Long-term stability tests of HEA-1.7at current densities from 10 to $1 0 0 m \\mathsf { A c m } ^ { - 2 }$"], "ph_value": null, "concentration_molar": "0.5 M", "electrolyte_composition": "H2SO4"}, "synthesis_method": {"method": "基于金属有机框架（MOFs）和聚合物纤维的限域效应", "source": ["\nThe process of fabricating ultrafine and customizable HEA nanoparticles (NPs） poses significant challenges,due to the significant property differences and easy aggregation of metal atoms.[15] In our research,a series of size-tunable HEA electrocatalysts were synthesized based on the confinement effect of metal-organic frameworks (MOFs） and polymer fibers.Firstly,ZIF-8 nanoparticles confined with Pt，Ru，Pd,Co，Ni ions were electrospun into the polyacrylonitrile (PAN) polymer fibers.During the subsequent calcination process, the migration and aggregation of metal ions can be largely restricted by ZIF frameworks and the fiber substrate.Therefore,the size of HEA electrocatalysts can be controlled by the loading amount of metal ions in ZIF-8.During the pyrolysis process,the carbonization of PAN and the collapse of ZIF-8 would form porous carbon fibers loaded with HEA nanoparticles.Those porous carbon fibers eventually crosslinked to a flexible and selfsupported carbon membrane,which are designated as HEA1.7,HEA-2.3,HEA-3.0,and HEA-3.9,respectively.Under laboratory conditions,wecan prepareapproximately $4 0 0 \\mathrm { c m } ^ { 2 }$ HEA catalysts in one go (Figure 2b and Figure S18). "], "key_parameters": null}, "other_environmental_params": []}}, {"alloy_id": "HEA-2.3", "performance": {"stability": {"source": [], "cycle_count": null, "test_method": "Unknown", "duration_hours": null, "degradation_details": null, "performance_retention": null}, "tafel_slope": [], "overpotential": [], "supplementary_performance": []}, "experimental_conditions": {"test_setup": {"source": [], "scan_rate": null, "substrate": null, "ir_compensation": null}, "electrolyte": {"source": ["\nFigure 5. Electrochemical performance in $0 . 5 ~ { \\mathsf { M } }$ ${ \\sf H } _ { 2 } { \\sf S } { \\sf O } _ { 4 }$ electrolyte. (a) HER polarization curves of HEA-1.7,2.3,3.0 and 3.9 samples.(b) Polarization curves of HEA-1.7,Pt,Ru,Pdand $\\mathsf { P t } / \\mathsf { C }$ (c) The corresponding histogram for overpotentials at 10 and $1 0 0 m \\mathsf { A c m } ^ { - 2 }$ obtained for HEA1.7,2.3,3.0, 3.9 and $\\mathsf { P t } / \\mathsf { C }$ samples. (d) Mass activity at an overpotential of ${ 5 0 } \\mathsf { m V }$ (vs.RHE) for HEA-1.7,2.3,3.0,3.9 and $\\mathsf { P t } / \\mathsf { C }$ (e) Scan rate dependencefeuresii-17,d3.9.fstploofH17239.atiffek functionand particle sizeof HEA samples. (h) Long-term stability tests of HEA-1.7at current densities from 10 to $1 0 0 m \\mathsf { A c m } ^ { - 2 }$"], "ph_value": null, "concentration_molar": "0.5 M", "electrolyte_composition": "H2SO4"}, "synthesis_method": {"method": "基于金属有机框架（MOFs）和聚合物纤维的限域效应", "source": ["\nThe process of fabricating ultrafine and customizable HEA nanoparticles (NPs） poses significant challenges,due to the significant property differences and easy aggregation of metal atoms.[15] In our research,a series of size-tunable HEA electrocatalysts were synthesized based on the confinement effect of metal-organic frameworks (MOFs） and polymer fibers.Firstly,ZIF-8 nanoparticles confined with Pt，Ru，Pd,Co，Ni ions were electrospun into the polyacrylonitrile (PAN) polymer fibers.During the subsequent calcination process, the migration and aggregation of metal ions can be largely restricted by ZIF frameworks and the fiber substrate.Therefore,the size of HEA electrocatalysts can be controlled by the loading amount of metal ions in ZIF-8.During the pyrolysis process,the carbonization of PAN and the collapse of ZIF-8 would form porous carbon fibers loaded with HEA nanoparticles.Those porous carbon fibers eventually crosslinked to a flexible and selfsupported carbon membrane,which are designated as HEA1.7,HEA-2.3,HEA-3.0,and HEA-3.9,respectively.Under laboratory conditions,wecan prepareapproximately $4 0 0 \\mathrm { c m } ^ { 2 }$ HEA catalysts in one go (Figure 2b and Figure S18). "], "key_parameters": null}, "other_environmental_params": []}}, {"alloy_id": "HEA-3.0", "performance": {"stability": {"source": [], "cycle_count": null, "test_method": "Unknown", "duration_hours": null, "degradation_details": null, "performance_retention": null}, "tafel_slope": [], "overpotential": [], "supplementary_performance": []}, "experimental_conditions": {"test_setup": {"source": [], "scan_rate": null, "substrate": null, "ir_compensation": null}, "electrolyte": {"source": ["\nFigure 5. Electrochemical performance in $0 . 5 ~ { \\mathsf { M } }$ ${ \\sf H } _ { 2 } { \\sf S } { \\sf O } _ { 4 }$ electrolyte. (a) HER polarization curves of HEA-1.7,2.3,3.0 and 3.9 samples.(b) Polarization curves of HEA-1.7,Pt,Ru,Pdand $\\mathsf { P t } / \\mathsf { C }$ (c) The corresponding histogram for overpotentials at 10 and $1 0 0 m \\mathsf { A c m } ^ { - 2 }$ obtained for HEA1.7,2.3,3.0, 3.9 and $\\mathsf { P t } / \\mathsf { C }$ samples. (d) Mass activity at an overpotential of ${ 5 0 } \\mathsf { m V }$ (vs.RHE) for HEA-1.7,2.3,3.0,3.9 and $\\mathsf { P t } / \\mathsf { C }$ (e) Scan rate dependencefeuresii-17,d3.9.fstploofH17239.atiffek functionand particle sizeof HEA samples. (h) Long-term stability tests of HEA-1.7at current densities from 10 to $1 0 0 m \\mathsf { A c m } ^ { - 2 }$"], "ph_value": null, "concentration_molar": "0.5 M", "electrolyte_composition": "H2SO4"}, "synthesis_method": {"method": "基于金属有机框架（MOFs）和聚合物纤维的限域效应", "source": ["\nThe process of fabricating ultrafine and customizable HEA nanoparticles (NPs） poses significant challenges,due to the significant property differences and easy aggregation of metal atoms.[15] In our research,a series of size-tunable HEA electrocatalysts were synthesized based on the confinement effect of metal-organic frameworks (MOFs） and polymer fibers.Firstly,ZIF-8 nanoparticles confined with Pt，Ru，Pd,Co，Ni ions were electrospun into the polyacrylonitrile (PAN) polymer fibers.During the subsequent calcination process, the migration and aggregation of metal ions can be largely restricted by ZIF frameworks and the fiber substrate.Therefore,the size of HEA electrocatalysts can be controlled by the loading amount of metal ions in ZIF-8.During the pyrolysis process,the carbonization of PAN and the collapse of ZIF-8 would form porous carbon fibers loaded with HEA nanoparticles.Those porous carbon fibers eventually crosslinked to a flexible and selfsupported carbon membrane,which are designated as HEA1.7,HEA-2.3,HEA-3.0,and HEA-3.9,respectively.Under laboratory conditions,wecan prepareapproximately $4 0 0 \\mathrm { c m } ^ { 2 }$ HEA catalysts in one go (Figure 2b and Figure S18). "], "key_parameters": null}, "other_environmental_params": []}}, {"alloy_id": "HEA-3.9", "performance": {"stability": {"source": [], "cycle_count": null, "test_method": "Unknown", "duration_hours": null, "degradation_details": null, "performance_retention": null}, "tafel_slope": {"unit": "mV dec^-1", "value": null, "source": []}, "overpotential": [], "supplementary_performance": []}, "experimental_conditions": {"test_setup": {"source": ["Guided by DFT calculations,we fabricate a series of ultrasmall and sizeadjustable (1.7,2.3,3.0 and $3 . 9 \\mathrm { n m }$ ）HEA nanoparticles (NPs）on the flexible and porous carbon nanofiber membrane.Experimentally,HER and ORR performances were used to study the size effect in the HEA (PtRuPdCoNi). ", "\nThe process of fabricating ultrafine and customizable HEA nanoparticles (NPs） poses significant challenges,due to the significant property differences and easy aggregation of metal atoms.[15] In our research,a series of size-tunable HEA electrocatalysts were synthesized based on the confinement effect of metal-organic frameworks (MOFs） and polymer fibers.Firstly,ZIF-8 nanoparticles confined with Pt，Ru，Pd,Co，Ni ions were electrospun into the polyacrylonitrile (PAN) polymer fibers.During the subsequent calcination process, the migration and aggregation of metal ions can be largely restricted by ZIF frameworks and the fiber substrate.Therefore,the size of HEA electrocatalysts can be controlled by the loading amount of metal ions in ZIF-8.During the pyrolysis process,the carbonization of PAN and the collapse of ZIF-8 would form porous carbon fibers loaded with HEA nanoparticles.Those porous carbon fibers eventually crosslinked to a flexible and selfsupported carbon membrane,which are designated as HEA1.7,HEA-2.3,HEA-3.0,and HEA-3.9,respectively.Under laboratory conditions,wecan prepareapproximately $4 0 0 \\mathrm { c m } ^ { 2 }$ HEA catalysts in one go (Figure 2b and Figure S18). "], "scan_rate": null, "substrate": "flexible and porous carbon nanofiber membrane", "ir_compensation": null}, "electrolyte": {"source": ["\nFigure 5. Electrochemical performance in $0 . 5 ~ { \\mathsf { M } }$ ${ \\sf H } _ { 2 } { \\sf S } { \\sf O } _ { 4 }$ electrolyte. (a) HER polarization curves of HEA-1.7,2.3,3.0 and 3.9 samples.(b) Polarization curves of HEA-1.7,Pt,Ru,Pdand $\\mathsf { P t } / \\mathsf { C }$ (c) The corresponding histogram for overpotentials at 10 and $1 0 0 m \\mathsf { A c m } ^ { - 2 }$ obtained for HEA1.7,2.3,3.0, 3.9 and $\\mathsf { P t } / \\mathsf { C }$ samples. (d) Mass activity at an overpotential of ${ 5 0 } \\mathsf { m V }$ (vs.RHE) for HEA-1.7,2.3,3.0,3.9 and $\\mathsf { P t } / \\mathsf { C }$ (e) Scan rate dependencefeuresii-17,d3.9.fstploofH17239.atiffek functionand particle sizeof HEA samples. (h) Long-term stability tests of HEA-1.7at current densities from 10 to $1 0 0 m \\mathsf { A c m } ^ { - 2 }$"], "ph_value": null, "concentration_molar": "0.5 M", "electrolyte_composition": "H2SO4"}, "synthesis_method": {"method": "Based on the conﬁnement effect of metal-organic frameworks (MOFs) and polymer fibers (one-step spatially conﬁned approach)", "source": ["\nThe process of fabricating ultrafine and customizable HEA nanoparticles (NPs） poses significant challenges,due to the significant property differences and easy aggregation of metal atoms.[15] In our research,a series of size-tunable HEA electrocatalysts were synthesized based on the confinement effect of metal-organic frameworks (MOFs） and polymer fibers.Firstly,ZIF-8 nanoparticles confined with Pt，Ru，Pd,Co，Ni ions were electrospun into the polyacrylonitrile (PAN) polymer fibers.During the subsequent calcination process, the migration and aggregation of metal ions can be largely restricted by ZIF frameworks and the fiber substrate.Therefore,the size of HEA electrocatalysts can be controlled by the loading amount of metal ions in ZIF-8.During the pyrolysis process,the carbonization of PAN and the collapse of ZIF-8 would form porous carbon fibers loaded with HEA nanoparticles.Those porous carbon fibers eventually crosslinked to a flexible and selfsupported carbon membrane,which are designated as HEA1.7,HEA-2.3,HEA-3.0,and HEA-3.9,respectively.Under laboratory conditions,wecan prepareapproximately $4 0 0 \\mathrm { c m } ^ { 2 }$ HEA catalysts in one go (Figure 2b and Figure S18). "], "key_parameters": null}, "other_environmental_params": []}}, {"alloy_id": "CuAgPdCoNi", "performance": {"stability": {"source": [], "cycle_count": null, "test_method": "Unknown", "duration_hours": null, "degradation_details": null, "performance_retention": null}, "tafel_slope": {"unit": "mV dec^-1", "value": null, "source": []}, "overpotential": [], "supplementary_performance": []}, "experimental_conditions": {"test_setup": null, "electrolyte": null, "synthesis_method": null, "other_environmental_params": []}}, {"alloy_id": "PdAgCuCoNi", "performance": {"stability": {"source": [], "cycle_count": null, "test_method": "Unknown", "duration_hours": null, "degradation_details": null, "performance_retention": null}, "tafel_slope": {"unit": "mV dec^-1", "value": null, "source": []}, "overpotential": [], "supplementary_performance": []}, "experimental_conditions": {"test_setup": null, "electrolyte": null, "synthesis_method": null, "other_environmental_params": []}}]} | {"extraction_results": [{"alloy_id": "PtRuPdCoNi", "performance": {"stability": {"source": ["We found that HEA-1.7 shows no significant attenuation during the 3Oo hours continuous operation, indicating that these high-entropy nanoparticles possess commendable structural stability. "], "cycle_count": null, "test_method": "Chronopotentiometry", "duration_hours": "300", "degradation_details": "no significant attenuation", "performance_retention": null}, "tafel_slope": [{"unit": "mV dec^-1", "value": "27", "source": ["In addition,HEA-1.7 displays the lowest Tafel slope of $2 7 \\mathrm { m V } \\mathrm { d e c } ^ { - 1 }$ ,which is also lower than that of $\\mathrm { P t } / \\mathrm { C }$ $( 3 4 \\mathrm { m V } \\mathrm { d e c } ^ { - 1 } )$ ,demonstrating the Volmer-Tafel mechanism operates as the HER pathway (Figure S43-44). "]}, {"unit": "mV dec^-1", "value": "64.1", "source": ["\nWe also assessed the HER activity of catalysts in alkaline environments. The results consistently demonstrate that HEA-1.7 outperforms the other three sizes of HEAs. When tested in a $1 . 0 \\mathbf { M }$ KOH solution,HEA-1.7 exhibited commendable HER activity，requiring only a low overpotential of $5 3 \\mathrm { m V }$ toachieve a current density of $1 0 \\mathrm { m A c m } ^ { - 2 }$ ,as illustrated in Figure 6a.Furthermore,HEA1.7 shows favorable reaction kinetics for alkaline HER, characterized by a smaller Tafel slope $( 6 4 . 1 \\mathrm { m V } \\mathrm { d e c } ^ { - 1 } )$ and the lowest charge transfer resistance $( R _ { \\mathrm { c t } } )$ ,as illustrated in Figure 6b and 6c.These findings collectively indicate that smaller HEA NPs have a greater metal utilization eficiency compared to larger counterparts, thus facilitating an efficient electrocatalytic HER process.To further elucidate how HEA-1.7 enhances HER performance in alkaline conditions,we investigated the underlying reaction mechanism using attenuated total reflectance surface-enhanced infrared absorption spectroscopy (ATR-SEIRAS). "]}], "overpotential": [{"unit": "mV", "value": "16", "source": ["Experimentally, the smaller size of HEAs is more favorable for the HER and ORR performances,aligning wellwith theoretical predictions.Specifically, HEA nanoparticles sized at $1 . 7 \\mathrm { n m }$ (HEA-1.7) endows a $1 6 \\mathrm { m V }$ overpotential at current density of $1 0 \\mathrm { m A c m } ^ { - 2 }$ yielding a mass activity of $3 1 . 9 \\mathrm { A m g _ { N M } } ^ { - 1 }$ of noble metal in HER, significantly outperforming commercial $\\mathrm { P t } / \\mathrm { C }$ catalyst. ", "The HEA-1.7 demonstrates an overpotential requirement of only $1 6 \\mathrm { m V }$ to reach a current density of $1 0 \\mathrm { m A c m } ^ { - 2 }$ ,which is over $2 0 \\mathrm { m V }$ lower than that observed for the other three sizes of HEA.It outperforms most of the reported advanced catalysts (Table S9),indicating the superior HER performance of HEA-1.7. "], "current_density": "10 mA cm^-2"}, {"unit": "mV", "value": "53", "source": ["\nWe also assessed the HER activity of catalysts in alkaline environments. The results consistently demonstrate that HEA-1.7 outperforms the other three sizes of HEAs. When tested in a $1 . 0 \\mathbf { M }$ KOH solution,HEA-1.7 exhibited commendable HER activity，requiring only a low overpotential of $5 3 \\mathrm { m V }$ toachieve a current density of $1 0 \\mathrm { m A c m } ^ { - 2 }$ ,as illustrated in Figure 6a.Furthermore,HEA1.7 shows favorable reaction kinetics for alkaline HER, characterized by a smaller Tafel slope $( 6 4 . 1 \\mathrm { m V } \\mathrm { d e c } ^ { - 1 } )$ and the lowest charge transfer resistance $( R _ { \\mathrm { c t } } )$ ,as illustrated in Figure 6b and 6c.These findings collectively indicate that smaller HEA NPs have a greater metal utilization eficiency compared to larger counterparts, thus facilitating an efficient electrocatalytic HER process.To further elucidate how HEA-1.7 enhances HER performance in alkaline conditions,we investigated the underlying reaction mechanism using attenuated total reflectance surface-enhanced infrared absorption spectroscopy (ATR-SEIRAS). "], "current_density": "10 mA cm^-2"}], "supplementary_performance": [{"key": "mass activity at -0.05 V vs RHE", "value": "31.9 A mg_NM^-1", "source": ["Experimentally, the smaller size of HEAs is more favorable for the HER and ORR performances,aligning wellwith theoretical predictions.Specifically, HEA nanoparticles sized at $1 . 7 \\mathrm { n m }$ (HEA-1.7) endows a $1 6 \\mathrm { m V }$ overpotential at current density of $1 0 \\mathrm { m A c m } ^ { - 2 }$ yielding a mass activity of $3 1 . 9 \\mathrm { A m g _ { N M } } ^ { - 1 }$ of noble metal in HER, significantly outperforming commercial $\\mathrm { P t } / \\mathrm { C }$ catalyst. ", "The mass activity of HEA-1.7 can attain a peak value of $3 1 . 9 \\mathrm { A m g _ { N M } } ^ { - 1 }$ at $- 0 . 0 5 \\mathrm { V }$ vs.RHE, significantly surpassing the other three sizes of HEA catalysts and being 53.2 times more than the $0 . 6 \\mathrm { A m g _ { N M } } ^ { - 1 }$ observed with $\\mathrm { P t } / \\mathrm { C }$ This strategy can also be easily applicable to other reduction reactions when taking metal components and size adjustability into account.", "Moreover, Figure 5d presents the mass activity of several catalysts normalized by the mass of noble metal (NM).The data indicate that the HEA-1.7 catalyst exhibits a significant advantage (Figure S35)，with a mass activity reaching ashighas $3 1 . 9 \\mathrm { A m g _ { N M } } ^ { - 1 }$ at $- 0 . 0 5 \\mathrm { V }$ vs.RHE,which is 53.2 times higher than that of $\\mathrm { P t } / \\mathrm { C }$ catalyst $( 0 . 6 \\mathrm { A m g _ { N M } } ^ { - 1 } )$ .These findings imply that a smaller size can significantly increase the utilization of noble metals. "]}, {"key": "specific activity at 0.05 V vs RHE", "value": "19.9 mA cm^-2", "source": ["At overpotential of $0 . 0 5 { \\mathrm { V } }$ (vs RHE),the HEA-1.7showcasesanexceptionalspecificactivity $( 1 9 . 9 \\mathrm { m A c m } ^ { - 2 } )$ ,which is 35.5 times greater than that of $\\mathrm { P t } / \\mathrm { C }$ $( 0 . 5 6 \\mathrm { m A c m } ^ { - 2 } )$"]}, {"key": "double-layer capacitance (C_dl)", "value": "10.22 mF cm^-2", "source": ["\nFigure 5. Electrochemical performance in $0 . 5 ~ { \\mathsf { M } }$ ${ \\sf H } _ { 2 } { \\sf S } { \\sf O } _ { 4 }$ electrolyte. (a) HER polarization curves of HEA-1.7,2.3,3.0 and 3.9 samples.(b) Polarization curves of HEA-1.7,Pt,Ru,Pdand $\\mathsf { P t } / \\mathsf { C }$ (c) The corresponding histogram for overpotentials at 10 and $1 0 0 m \\mathsf { A c m } ^ { - 2 }$ obtained for HEA1.7,2.3,3.0, 3.9 and $\\mathsf { P t } / \\mathsf { C }$ samples. (d) Mass activity at an overpotential of ${ 5 0 } \\mathsf { m V }$ (vs.RHE) for HEA-1.7,2.3,3.0,3.9 and $\\mathsf { P t } / \\mathsf { C }$ (e) Scan rate dependencefeuresii-17,d3.9.fstploofH17239.atiffek functionand particle sizeof HEA samples. (h) Long-term stability tests of HEA-1.7at current densities from 10 to $1 0 0 m \\mathsf { A c m } ^ { - 2 }$"]}]}, "experimental_conditions": {"test_setup": {"source": [], "scan_rate": null, "substrate": null, "ir_compensation": null}, "electrolyte": {"source": ["\nFigure 5. Electrochemical performance in $0 . 5 ~ { \\mathsf { M } }$ ${ \\sf H } _ { 2 } { \\sf S } { \\sf O } _ { 4 }$ electrolyte. (a) HER polarization curves of HEA-1.7,2.3,3.0 and 3.9 samples.(b) Polarization curves of HEA-1.7,Pt,Ru,Pdand $\\mathsf { P t } / \\mathsf { C }$ (c) The corresponding histogram for overpotentials at 10 and $1 0 0 m \\mathsf { A c m } ^ { - 2 }$ obtained for HEA1.7,2.3,3.0, 3.9 and $\\mathsf { P t } / \\mathsf { C }$ samples. (d) Mass activity at an overpotential of ${ 5 0 } \\mathsf { m V }$ (vs.RHE) for HEA-1.7,2.3,3.0,3.9 and $\\mathsf { P t } / \\mathsf { C }$ (e) Scan rate dependencefeuresii-17,d3.9.fstploofH17239.atiffek functionand particle sizeof HEA samples. (h) Long-term stability tests of HEA-1.7at current densities from 10 to $1 0 0 m \\mathsf { A c m } ^ { - 2 }$"], "ph_value": null, "concentration_molar": "0.5 M", "electrolyte_composition": "H2SO4"}, "synthesis_method": {"method": "基于金属有机框架（MOFs）和聚合物纤维的限域效应", "source": ["\nThe process of fabricating ultrafine and customizable HEA nanoparticles (NPs） poses significant challenges,due to the significant property differences and easy aggregation of metal atoms.[15] In our research,a series of size-tunable HEA electrocatalysts were synthesized based on the confinement effect of metal-organic frameworks (MOFs） and polymer fibers.Firstly,ZIF-8 nanoparticles confined with Pt，Ru，Pd,Co，Ni ions were electrospun into the polyacrylonitrile (PAN) polymer fibers.During the subsequent calcination process, the migration and aggregation of metal ions can be largely restricted by ZIF frameworks and the fiber substrate.Therefore,the size of HEA electrocatalysts can be controlled by the loading amount of metal ions in ZIF-8.During the pyrolysis process,the carbonization of PAN and the collapse of ZIF-8 would form porous carbon fibers loaded with HEA nanoparticles.Those porous carbon fibers eventually crosslinked to a flexible and selfsupported carbon membrane,which are designated as HEA1.7,HEA-2.3,HEA-3.0,and HEA-3.9,respectively.Under laboratory conditions,wecan prepareapproximately $4 0 0 \\mathrm { c m } ^ { 2 }$ HEA catalysts in one go (Figure 2b and Figure S18). "], "key_parameters": null}, "other_environmental_params": []}}, {"alloy_id": "HEA-2.3", "performance": {"stability": {"source": [], "cycle_count": null, "test_method": "Unknown", "duration_hours": null, "degradation_details": null, "performance_retention": null}, "tafel_slope": [], "overpotential": [], "supplementary_performance": []}, "experimental_conditions": {"test_setup": {"source": [], "scan_rate": null, "substrate": null, "ir_compensation": null}, "electrolyte": {"source": ["\nFigure 5. Electrochemical performance in $0 . 5 ~ { \\mathsf { M } }$ ${ \\sf H } _ { 2 } { \\sf S } { \\sf O } _ { 4 }$ electrolyte. (a) HER polarization curves of HEA-1.7,2.3,3.0 and 3.9 samples.(b) Polarization curves of HEA-1.7,Pt,Ru,Pdand $\\mathsf { P t } / \\mathsf { C }$ (c) The corresponding histogram for overpotentials at 10 and $1 0 0 m \\mathsf { A c m } ^ { - 2 }$ obtained for HEA1.7,2.3,3.0, 3.9 and $\\mathsf { P t } / \\mathsf { C }$ samples. (d) Mass activity at an overpotential of ${ 5 0 } \\mathsf { m V }$ (vs.RHE) for HEA-1.7,2.3,3.0,3.9 and $\\mathsf { P t } / \\mathsf { C }$ (e) Scan rate dependencefeuresii-17,d3.9.fstploofH17239.atiffek functionand particle sizeof HEA samples. (h) Long-term stability tests of HEA-1.7at current densities from 10 to $1 0 0 m \\mathsf { A c m } ^ { - 2 }$"], "ph_value": null, "concentration_molar": "0.5 M", "electrolyte_composition": "H2SO4"}, "synthesis_method": {"method": "基于金属有机框架（MOFs）和聚合物纤维的限域效应", "source": ["\nThe process of fabricating ultrafine and customizable HEA nanoparticles (NPs） poses significant challenges,due to the significant property differences and easy aggregation of metal atoms.[15] In our research,a series of size-tunable HEA electrocatalysts were synthesized based on the confinement effect of metal-organic frameworks (MOFs） and polymer fibers.Firstly,ZIF-8 nanoparticles confined with Pt，Ru，Pd,Co，Ni ions were electrospun into the polyacrylonitrile (PAN) polymer fibers.During the subsequent calcination process, the migration and aggregation of metal ions can be largely restricted by ZIF frameworks and the fiber substrate.Therefore,the size of HEA electrocatalysts can be controlled by the loading amount of metal ions in ZIF-8.During the pyrolysis process,the carbonization of PAN and the collapse of ZIF-8 would form porous carbon fibers loaded with HEA nanoparticles.Those porous carbon fibers eventually crosslinked to a flexible and selfsupported carbon membrane,which are designated as HEA1.7,HEA-2.3,HEA-3.0,and HEA-3.9,respectively.Under laboratory conditions,wecan prepareapproximately $4 0 0 \\mathrm { c m } ^ { 2 }$ HEA catalysts in one go (Figure 2b and Figure S18). "], "key_parameters": null}, "other_environmental_params": []}}, {"alloy_id": "HEA-3.0", "performance": {"stability": {"source": [], "cycle_count": null, "test_method": "Unknown", "duration_hours": null, "degradation_details": null, "performance_retention": null}, "tafel_slope": [], "overpotential": [], "supplementary_performance": []}, "experimental_conditions": {"test_setup": {"source": [], "scan_rate": null, "substrate": null, "ir_compensation": null}, "electrolyte": {"source": ["\nFigure 5. Electrochemical performance in $0 . 5 ~ { \\mathsf { M } }$ ${ \\sf H } _ { 2 } { \\sf S } { \\sf O } _ { 4 }$ electrolyte. (a) HER polarization curves of HEA-1.7,2.3,3.0 and 3.9 samples.(b) Polarization curves of HEA-1.7,Pt,Ru,Pdand $\\mathsf { P t } / \\mathsf { C }$ (c) The corresponding histogram for overpotentials at 10 and $1 0 0 m \\mathsf { A c m } ^ { - 2 }$ obtained for HEA1.7,2.3,3.0, 3.9 and $\\mathsf { P t } / \\mathsf { C }$ samples. (d) Mass activity at an overpotential of ${ 5 0 } \\mathsf { m V }$ (vs.RHE) for HEA-1.7,2.3,3.0,3.9 and $\\mathsf { P t } / \\mathsf { C }$ (e) Scan rate dependencefeuresii-17,d3.9.fstploofH17239.atiffek functionand particle sizeof HEA samples. (h) Long-term stability tests of HEA-1.7at current densities from 10 to $1 0 0 m \\mathsf { A c m } ^ { - 2 }$"], "ph_value": null, "concentration_molar": "0.5 M", "electrolyte_composition": "H2SO4"}, "synthesis_method": {"method": "基于金属有机框架（MOFs）和聚合物纤维的限域效应", "source": ["\nThe process of fabricating ultrafine and customizable HEA nanoparticles (NPs） poses significant challenges,due to the significant property differences and easy aggregation of metal atoms.[15] In our research,a series of size-tunable HEA electrocatalysts were synthesized based on the confinement effect of metal-organic frameworks (MOFs） and polymer fibers.Firstly,ZIF-8 nanoparticles confined with Pt，Ru，Pd,Co，Ni ions were electrospun into the polyacrylonitrile (PAN) polymer fibers.During the subsequent calcination process, the migration and aggregation of metal ions can be largely restricted by ZIF frameworks and the fiber substrate.Therefore,the size of HEA electrocatalysts can be controlled by the loading amount of metal ions in ZIF-8.During the pyrolysis process,the carbonization of PAN and the collapse of ZIF-8 would form porous carbon fibers loaded with HEA nanoparticles.Those porous carbon fibers eventually crosslinked to a flexible and selfsupported carbon membrane,which are designated as HEA1.7,HEA-2.3,HEA-3.0,and HEA-3.9,respectively.Under laboratory conditions,wecan prepareapproximately $4 0 0 \\mathrm { c m } ^ { 2 }$ HEA catalysts in one go (Figure 2b and Figure S18). "], "key_parameters": null}, "other_environmental_params": []}}, {"alloy_id": "HEA-3.9", "performance": {"stability": {"source": [], "cycle_count": null, "test_method": "Unknown", "duration_hours": null, "degradation_details": null, "performance_retention": null}, "tafel_slope": {"unit": "mV dec^-1", "value": null, "source": []}, "overpotential": [], "supplementary_performance": []}, "experimental_conditions": {"test_setup": {"source": ["Guided by DFT calculations,we fabricate a series of ultrasmall and sizeadjustable (1.7,2.3,3.0 and $3 . 9 \\mathrm { n m }$ ）HEA nanoparticles (NPs）on the flexible and porous carbon nanofiber membrane.Experimentally,HER and ORR performances were used to study the size effect in the HEA (PtRuPdCoNi). ", "\nThe process of fabricating ultrafine and customizable HEA nanoparticles (NPs） poses significant challenges,due to the significant property differences and easy aggregation of metal atoms.[15] In our research,a series of size-tunable HEA electrocatalysts were synthesized based on the confinement effect of metal-organic frameworks (MOFs） and polymer fibers.Firstly,ZIF-8 nanoparticles confined with Pt，Ru，Pd,Co，Ni ions were electrospun into the polyacrylonitrile (PAN) polymer fibers.During the subsequent calcination process, the migration and aggregation of metal ions can be largely restricted by ZIF frameworks and the fiber substrate.Therefore,the size of HEA electrocatalysts can be controlled by the loading amount of metal ions in ZIF-8.During the pyrolysis process,the carbonization of PAN and the collapse of ZIF-8 would form porous carbon fibers loaded with HEA nanoparticles.Those porous carbon fibers eventually crosslinked to a flexible and selfsupported carbon membrane,which are designated as HEA1.7,HEA-2.3,HEA-3.0,and HEA-3.9,respectively.Under laboratory conditions,wecan prepareapproximately $4 0 0 \\mathrm { c m } ^ { 2 }$ HEA catalysts in one go (Figure 2b and Figure S18). "], "scan_rate": null, "substrate": "flexible and porous carbon nanofiber membrane", "ir_compensation": null}, "electrolyte": {"source": ["\nFigure 5. Electrochemical performance in $0 . 5 ~ { \\mathsf { M } }$ ${ \\sf H } _ { 2 } { \\sf S } { \\sf O } _ { 4 }$ electrolyte. (a) HER polarization curves of HEA-1.7,2.3,3.0 and 3.9 samples.(b) Polarization curves of HEA-1.7,Pt,Ru,Pdand $\\mathsf { P t } / \\mathsf { C }$ (c) The corresponding histogram for overpotentials at 10 and $1 0 0 m \\mathsf { A c m } ^ { - 2 }$ obtained for HEA1.7,2.3,3.0, 3.9 and $\\mathsf { P t } / \\mathsf { C }$ samples. (d) Mass activity at an overpotential of ${ 5 0 } \\mathsf { m V }$ (vs.RHE) for HEA-1.7,2.3,3.0,3.9 and $\\mathsf { P t } / \\mathsf { C }$ (e) Scan rate dependencefeuresii-17,d3.9.fstploofH17239.atiffek functionand particle sizeof HEA samples. (h) Long-term stability tests of HEA-1.7at current densities from 10 to $1 0 0 m \\mathsf { A c m } ^ { - 2 }$"], "ph_value": null, "concentration_molar": "0.5 M", "electrolyte_composition": "H2SO4"}, "synthesis_method": {"method": "Based on the conﬁnement effect of metal-organic frameworks (MOFs) and polymer fibers (one-step spatially conﬁned approach)", "source": ["\nThe process of fabricating ultrafine and customizable HEA nanoparticles (NPs） poses significant challenges,due to the significant property differences and easy aggregation of metal atoms.[15] In our research,a series of size-tunable HEA electrocatalysts were synthesized based on the confinement effect of metal-organic frameworks (MOFs） and polymer fibers.Firstly,ZIF-8 nanoparticles confined with Pt，Ru，Pd,Co，Ni ions were electrospun into the polyacrylonitrile (PAN) polymer fibers.During the subsequent calcination process, the migration and aggregation of metal ions can be largely restricted by ZIF frameworks and the fiber substrate.Therefore,the size of HEA electrocatalysts can be controlled by the loading amount of metal ions in ZIF-8.During the pyrolysis process,the carbonization of PAN and the collapse of ZIF-8 would form porous carbon fibers loaded with HEA nanoparticles.Those porous carbon fibers eventually crosslinked to a flexible and selfsupported carbon membrane,which are designated as HEA1.7,HEA-2.3,HEA-3.0,and HEA-3.9,respectively.Under laboratory conditions,wecan prepareapproximately $4 0 0 \\mathrm { c m } ^ { 2 }$ HEA catalysts in one go (Figure 2b and Figure S18). "], "key_parameters": null}, "other_environmental_params": []}}, {"alloy_id": "CuAgPdCoNi", "performance": {"stability": {"source": [], "cycle_count": null, "test_method": "Unknown", "duration_hours": null, "degradation_details": null, "performance_retention": null}, "tafel_slope": {"unit": "mV dec^-1", "value": null, "source": []}, "overpotential": [], "supplementary_performance": []}, "experimental_conditions": {"test_setup": null, "electrolyte": null, "synthesis_method": null, "other_environmental_params": []}}, {"alloy_id": "PdAgCuCoNi", "performance": {"stability": {"source": [], "cycle_count": null, "test_method": "Unknown", "duration_hours": null, "degradation_details": null, "performance_retention": null}, "tafel_slope": {"unit": "mV dec^-1", "value": null, "source": []}, "overpotential": [], "supplementary_performance": []}, "experimental_conditions": {"test_setup": null, "electrolyte": null, "synthesis_method": null, "other_environmental_params": []}}]} | 6 | {'extraction_results': [{'alloy_id': 'PtRuPdCoNi', 'performance': {'stability': {'source': ['We found that HEA-1.7 shows no significant attenuation during the 3Oo hours continuous operation, indicating that these high-entropy nanoparticles possess commendable structural stability. '], 'cycle_count': None, 'test_method': 'Chronopotentiometry', 'duration_hours': '300', 'degradation_details': 'no significant attenuation', 'performance_retention': None}, 'tafel_slope': [{'unit': 'mV dec^-1', 'value': '27', 'source': ['In addition,HEA-1.7 displays the lowest Tafel slope of $2 7 \\mathrm { m V } \\mathrm { d e c } ^ { - 1 }$ ,which is also lower than that of $\\mathrm { P t } / \\mathrm { C }$ $( 3 4 \\mathrm { m V } \\mathrm { d e c } ^ { - 1 } )$ ,demonstrating the Volmer-Tafel mechanism operates as the HER pathway (Figure S43-44). ']}, {'unit': 'mV dec^-1', 'value': '64.1', 'source': ['\nWe also assessed the HER activity of catalysts in alkaline environments. The results consistently demonstrate that HEA-1.7 outperforms the other three sizes of HEAs. When tested in a $1 . 0 \\mathbf { M }$ KOH solution,HEA-1.7 exhibited commendable HER activity，requiring only a low overpotential of $5 3 \\mathrm { m V }$ toachieve a current density of $1 0 \\mathrm { m A c m } ^ { - 2 }$ ,as illustrated in Figure 6a.Furthermore,HEA1.7 shows favorable reaction kinetics for alkaline HER, characterized by a smaller Tafel slope $( 6 4 . 1 \\mathrm { m V } \\mathrm { d e c } ^ { - 1 } )$ and the lowest charge transfer resistance $( R _ { \\mathrm { c t } } )$ ,as illustrated in Figure 6b and 6c.These findings collectively indicate that smaller HEA NPs have a greater metal utilization eficiency compared to larger counterparts, thus facilitating an efficient electrocatalytic HER process.To further elucidate how HEA-1.7 enhances HER performance in alkaline conditions,we investigated the underlying reaction mechanism using attenuated total reflectance surface-enhanced infrared absorption spectroscopy (ATR-SEIRAS). ']}], 'overpotential': [{'unit': 'mV', 'value': '16', 'source': ['Experimentally, the smaller size of HEAs is more favorable for the HER and ORR performances,aligning wellwith theoretical predictions.Specifically, HEA nanoparticles sized at $1 . 7 \\mathrm { n m }$ (HEA-1.7) endows a $1 6 \\mathrm { m V }$ overpotential at current density of $1 0 \\mathrm { m A c m } ^ { - 2 }$ yielding a mass activity of $3 1 . 9 \\mathrm { A m g _ { N M } } ^ { - 1 }$ of noble metal in HER, significantly outperforming commercial $\\mathrm { P t } / \\mathrm { C }$ catalyst. ', 'The HEA-1.7 demonstrates an overpotential requirement of only $1 6 \\mathrm { m V }$ to reach a current density of $1 0 \\mathrm { m A c m } ^ { - 2 }$ ,which is over $2 0 \\mathrm { m V }$ lower than that observed for the other three sizes of HEA.It outperforms most of the reported advanced catalysts (Table S9),indicating the superior HER performance of HEA-1.7. '], 'current_density': '10 mA cm^-2'}, {'unit': 'mV', 'value': '53', 'source': ['\nWe also assessed the HER activity of catalysts in alkaline environments. The results consistently demonstrate that HEA-1.7 outperforms the other three sizes of HEAs. When tested in a $1 . 0 \\mathbf { M }$ KOH solution,HEA-1.7 exhibited commendable HER activity，requiring only a low overpotential of $5 3 \\mathrm { m V }$ toachieve a current density of $1 0 \\mathrm { m A c m } ^ { - 2 }$ ,as illustrated in Figure 6a.Furthermore,HEA1.7 shows favorable reaction kinetics for alkaline HER, characterized by a smaller Tafel slope $( 6 4 . 1 \\mathrm { m V } \\mathrm { d e c } ^ { - 1 } )$ and the lowest charge transfer resistance $( R _ { \\mathrm { c t } } )$ ,as illustrated in Figure 6b and 6c.These findings collectively indicate that smaller HEA NPs have a greater metal utilization eficiency compared to larger counterparts, thus facilitating an efficient electrocatalytic HER process.To further elucidate how HEA-1.7 enhances HER performance in alkaline conditions,we investigated the underlying reaction mechanism using attenuated total reflectance surface-enhanced infrared absorption spectroscopy (ATR-SEIRAS). '], 'current_density': '10 mA cm^-2'}], 'supplementary_performance': [{'key': 'mass activity at -0.05 V vs RHE', 'value': '31.9 A mg_NM^-1', 'source': ['Experimentally, the smaller size of HEAs is more favorable for the HER and ORR performances,aligning wellwith theoretical predictions.Specifically, HEA nanoparticles sized at $1 . 7 \\mathrm { n m }$ (HEA-1.7) endows a $1 6 \\mathrm { m V }$ overpotential at current density of $1 0 \\mathrm { m A c m } ^ { - 2 }$ yielding a mass activity of $3 1 . 9 \\mathrm { A m g _ { N M } } ^ { - 1 }$ of noble metal in HER, significantly outperforming commercial $\\mathrm { P t } / \\mathrm { C }$ catalyst. ', 'The mass activity of HEA-1.7 can attain a peak value of $3 1 . 9 \\mathrm { A m g _ { N M } } ^ { - 1 }$ at $- 0 . 0 5 \\mathrm { V }$ vs.RHE, significantly surpassing the other three sizes of HEA catalysts and being 53.2 times more than the $0 . 6 \\mathrm { A m g _ { N M } } ^ { - 1 }$ observed with $\\mathrm { P t } / \\mathrm { C }$ This strategy can also be easily applicable to other reduction reactions when taking metal components and size adjustability into account.', 'Moreover, Figure 5d presents the mass activity of several catalysts normalized by the mass of noble metal (NM).The data indicate that the HEA-1.7 catalyst exhibits a significant advantage (Figure S35)，with a mass activity reaching ashighas $3 1 . 9 \\mathrm { A m g _ { N M } } ^ { - 1 }$ at $- 0 . 0 5 \\mathrm { V }$ vs.RHE,which is 53.2 times higher than that of $\\mathrm { P t } / \\mathrm { C }$ catalyst $( 0 . 6 \\mathrm { A m g _ { N M } } ^ { - 1 } )$ .These findings imply that a smaller size can significantly increase the utilization of noble metals. ']}, {'key': 'specific activity at 0.05 V vs RHE', 'value': '19.9 mA cm^-2', 'source': ['At overpotential of $0 . 0 5 { \\mathrm { V } }$ (vs RHE),the HEA-1.7showcasesanexceptionalspecificactivity $( 1 9 . 9 \\mathrm { m A c m } ^ { - 2 } )$ ,which is 35.5 times greater than that of $\\mathrm { P t } / \\mathrm { C }$ $( 0 . 5 6 \\mathrm { m A c m } ^ { - 2 } )$']}, {'key': 'double-layer capacitance (C_dl)', 'value': '10.22 mF cm^-2', 'source': ['\nFigure 5. Electrochemical performance in $0 . 5 ~ { \\mathsf { M } }$ ${ \\sf H } _ { 2 } { \\sf S } { \\sf O } _ { 4 }$ electrolyte. (a) HER polarization curves of HEA-1.7,2.3,3.0 and 3.9 samples.(b) Polarization curves of HEA-1.7,Pt,Ru,Pdand $\\mathsf { P t } / \\mathsf { C }$ (c) The corresponding histogram for overpotentials at 10 and $1 0 0 m \\mathsf { A c m } ^ { - 2 }$ obtained for HEA1.7,2.3,3.0, 3.9 and $\\mathsf { P t } / \\mathsf { C }$ samples. (d) Mass activity at an overpotential of ${ 5 0 } \\mathsf { m V }$ (vs.RHE) for HEA-1.7,2.3,3.0,3.9 and $\\mathsf { P t } / \\mathsf { C }$ (e) Scan rate dependencefeuresii-17,d3.9.fstploofH17239.atiffek functionand particle sizeof HEA samples. (h) Long-term stability tests of HEA-1.7at current densities from 10 to $1 0 0 m \\mathsf { A c m } ^ { - 2 }$']}]}, 'experimental_conditions': {'test_setup': {'source': [], 'scan_rate': None, 'substrate': None, 'ir_compensation': None}, 'electrolyte': {'source': ['\nFigure 5. Electrochemical performance in $0 . 5 ~ { \\mathsf { M } }$ ${ \\sf H } _ { 2 } { \\sf S } { \\sf O } _ { 4 }$ electrolyte. (a) HER polarization curves of HEA-1.7,2.3,3.0 and 3.9 samples.(b) Polarization curves of HEA-1.7,Pt,Ru,Pdand $\\mathsf { P t } / \\mathsf { C }$ (c) The corresponding histogram for overpotentials at 10 and $1 0 0 m \\mathsf { A c m } ^ { - 2 }$ obtained for HEA1.7,2.3,3.0, 3.9 and $\\mathsf { P t } / \\mathsf { C }$ samples. (d) Mass activity at an overpotential of ${ 5 0 } \\mathsf { m V }$ (vs.RHE) for HEA-1.7,2.3,3.0,3.9 and $\\mathsf { P t } / \\mathsf { C }$ (e) Scan rate dependencefeuresii-17,d3.9.fstploofH17239.atiffek functionand particle sizeof HEA samples. (h) Long-term stability tests of HEA-1.7at current densities from 10 to $1 0 0 m \\mathsf { A c m } ^ { - 2 }$'], 'ph_value': None, 'concentration_molar': '0.5 M', 'electrolyte_composition': 'H2SO4'}, 'synthesis_method': {'method': '基于金属有机框架（MOFs）和聚合物纤维的限域效应', 'source': ['\nThe process of fabricating ultrafine and customizable HEA nanoparticles (NPs） poses significant challenges,due to the significant property differences and easy aggregation of metal atoms.[15] In our research,a series of size-tunable HEA electrocatalysts were synthesized based on the confinement effect of metal-organic frameworks (MOFs） and polymer fibers.Firstly,ZIF-8 nanoparticles confined with Pt，Ru，Pd,Co，Ni ions were electrospun into the polyacrylonitrile (PAN) polymer fibers.During the subsequent calcination process, the migration and aggregation of metal ions can be largely restricted by ZIF frameworks and the fiber substrate.Therefore,the size of HEA electrocatalysts can be controlled by the loading amount of metal ions in ZIF-8.During the pyrolysis process,the carbonization of PAN and the collapse of ZIF-8 would form porous carbon fibers loaded with HEA nanoparticles.Those porous carbon fibers eventually crosslinked to a flexible and selfsupported carbon membrane,which are designated as HEA1.7,HEA-2.3,HEA-3.0,and HEA-3.9,respectively.Under laboratory conditions,wecan prepareapproximately $4 0 0 \\mathrm { c m } ^ { 2 }$ HEA catalysts in one go (Figure 2b and Figure S18). '], 'key_parameters': None}, 'other_environmental_params': []}}, {'alloy_id': 'HEA-2.3', 'performance': {'stability': {'source': [], 'cycle_count': None, 'test_method': 'Unknown', 'duration_hours': None, 'degradation_details': None, 'performance_retention': None}, 'tafel_slope': [], 'overpotential': [], 'supplementary_performance': []}, 'experimental_conditions': {'test_setup': {'source': [], 'scan_rate': None, 'substrate': None, 'ir_compensation': None}, 'electrolyte': {'source': ['\nFigure 5. Electrochemical performance in $0 . 5 ~ { \\mathsf { M } }$ ${ \\sf H } _ { 2 } { \\sf S } { \\sf O } _ { 4 }$ electrolyte. (a) HER polarization curves of HEA-1.7,2.3,3.0 and 3.9 samples.(b) Polarization curves of HEA-1.7,Pt,Ru,Pdand $\\mathsf { P t } / \\mathsf { C }$ (c) The corresponding histogram for overpotentials at 10 and $1 0 0 m \\mathsf { A c m } ^ { - 2 }$ obtained for HEA1.7,2.3,3.0, 3.9 and $\\mathsf { P t } / \\mathsf { C }$ samples. (d) Mass activity at an overpotential of ${ 5 0 } \\mathsf { m V }$ (vs.RHE) for HEA-1.7,2.3,3.0,3.9 and $\\mathsf { P t } / \\mathsf { C }$ (e) Scan rate dependencefeuresii-17,d3.9.fstploofH17239.atiffek functionand particle sizeof HEA samples. (h) Long-term stability tests of HEA-1.7at current densities from 10 to $1 0 0 m \\mathsf { A c m } ^ { - 2 }$'], 'ph_value': None, 'concentration_molar': '0.5 M', 'electrolyte_composition': 'H2SO4'}, 'synthesis_method': {'method': '基于金属有机框架（MOFs）和聚合物纤维的限域效应', 'source': ['\nThe process of fabricating ultrafine and customizable HEA nanoparticles (NPs） poses significant challenges,due to the significant property differences and easy aggregation of metal atoms.[15] In our research,a series of size-tunable HEA electrocatalysts were synthesized based on the confinement effect of metal-organic frameworks (MOFs） and polymer fibers.Firstly,ZIF-8 nanoparticles confined with Pt，Ru，Pd,Co，Ni ions were electrospun into the polyacrylonitrile (PAN) polymer fibers.During the subsequent calcination process, the migration and aggregation of metal ions can be largely restricted by ZIF frameworks and the fiber substrate.Therefore,the size of HEA electrocatalysts can be controlled by the loading amount of metal ions in ZIF-8.During the pyrolysis process,the carbonization of PAN and the collapse of ZIF-8 would form porous carbon fibers loaded with HEA nanoparticles.Those porous carbon fibers eventually crosslinked to a flexible and selfsupported carbon membrane,which are designated as HEA1.7,HEA-2.3,HEA-3.0,and HEA-3.9,respectively.Under laboratory conditions,wecan prepareapproximately $4 0 0 \\mathrm { c m } ^ { 2 }$ HEA catalysts in one go (Figure 2b and Figure S18). '], 'key_parameters': None}, 'other_environmental_params': []}}, {'alloy_id': 'HEA-3.0', 'performance': {'stability': {'source': [], 'cycle_count': None, 'test_method': 'Unknown', 'duration_hours': None, 'degradation_details': None, 'performance_retention': None}, 'tafel_slope': [], 'overpotential': [], 'supplementary_performance': []}, 'experimental_conditions': {'test_setup': {'source': [], 'scan_rate': None, 'substrate': None, 'ir_compensation': None}, 'electrolyte': {'source': ['\nFigure 5. Electrochemical performance in $0 . 5 ~ { \\mathsf { M } }$ ${ \\sf H } _ { 2 } { \\sf S } { \\sf O } _ { 4 }$ electrolyte. (a) HER polarization curves of HEA-1.7,2.3,3.0 and 3.9 samples.(b) Polarization curves of HEA-1.7,Pt,Ru,Pdand $\\mathsf { P t } / \\mathsf { C }$ (c) The corresponding histogram for overpotentials at 10 and $1 0 0 m \\mathsf { A c m } ^ { - 2 }$ obtained for HEA1.7,2.3,3.0, 3.9 and $\\mathsf { P t } / \\mathsf { C }$ samples. (d) Mass activity at an overpotential of ${ 5 0 } \\mathsf { m V }$ (vs.RHE) for HEA-1.7,2.3,3.0,3.9 and $\\mathsf { P t } / \\mathsf { C }$ (e) Scan rate dependencefeuresii-17,d3.9.fstploofH17239.atiffek functionand particle sizeof HEA samples. (h) Long-term stability tests of HEA-1.7at current densities from 10 to $1 0 0 m \\mathsf { A c m } ^ { - 2 }$'], 'ph_value': None, 'concentration_molar': '0.5 M', 'electrolyte_composition': 'H2SO4'}, 'synthesis_method': {'method': '基于金属有机框架（MOFs）和聚合物纤维的限域效应', 'source': ['\nThe process of fabricating ultrafine and customizable HEA nanoparticles (NPs） poses significant challenges,due to the significant property differences and easy aggregation of metal atoms.[15] In our research,a series of size-tunable HEA electrocatalysts were synthesized based on the confinement effect of metal-organic frameworks (MOFs） and polymer fibers.Firstly,ZIF-8 nanoparticles confined with Pt，Ru，Pd,Co，Ni ions were electrospun into the polyacrylonitrile (PAN) polymer fibers.During the subsequent calcination process, the migration and aggregation of metal ions can be largely restricted by ZIF frameworks and the fiber substrate.Therefore,the size of HEA electrocatalysts can be controlled by the loading amount of metal ions in ZIF-8.During the pyrolysis process,the carbonization of PAN and the collapse of ZIF-8 would form porous carbon fibers loaded with HEA nanoparticles.Those porous carbon fibers eventually crosslinked to a flexible and selfsupported carbon membrane,which are designated as HEA1.7,HEA-2.3,HEA-3.0,and HEA-3.9,respectively.Under laboratory conditions,wecan prepareapproximately $4 0 0 \\mathrm { c m } ^ { 2 }$ HEA catalysts in one go (Figure 2b and Figure S18). '], 'key_parameters': None}, 'other_environmental_params': []}}, {'alloy_id': 'HEA-3.9', 'performance': {'stability': {'source': [], 'cycle_count': None, 'test_method': 'Unknown', 'duration_hours': None, 'degradation_details': None, 'performance_retention': None}, 'tafel_slope': {'unit': 'mV dec^-1', 'value': None, 'source': []}, 'overpotential': [], 'supplementary_performance': []}, 'experimental_conditions': {'test_setup': {'source': ['Guided by DFT calculations,we fabricate a series of ultrasmall and sizeadjustable (1.7,2.3,3.0 and $3 . 9 \\mathrm { n m }$ ）HEA nanoparticles (NPs）on the flexible and porous carbon nanofiber membrane.Experimentally,HER and ORR performances were used to study the size effect in the HEA (PtRuPdCoNi). ', '\nThe process of fabricating ultrafine and customizable HEA nanoparticles (NPs） poses significant challenges,due to the significant property differences and easy aggregation of metal atoms.[15] In our research,a series of size-tunable HEA electrocatalysts were synthesized based on the confinement effect of metal-organic frameworks (MOFs） and polymer fibers.Firstly,ZIF-8 nanoparticles confined with Pt，Ru，Pd,Co，Ni ions were electrospun into the polyacrylonitrile (PAN) polymer fibers.During the subsequent calcination process, the migration and aggregation of metal ions can be largely restricted by ZIF frameworks and the fiber substrate.Therefore,the size of HEA electrocatalysts can be controlled by the loading amount of metal ions in ZIF-8.During the pyrolysis process,the carbonization of PAN and the collapse of ZIF-8 would form porous carbon fibers loaded with HEA nanoparticles.Those porous carbon fibers eventually crosslinked to a flexible and selfsupported carbon membrane,which are designated as HEA1.7,HEA-2.3,HEA-3.0,and HEA-3.9,respectively.Under laboratory conditions,wecan prepareapproximately $4 0 0 \\mathrm { c m } ^ { 2 }$ HEA catalysts in one go (Figure 2b and Figure S18). '], 'scan_rate': None, 'substrate': 'flexible and porous carbon nanofiber membrane', 'ir_compensation': None}, 'electrolyte': {'source': ['\nFigure 5. Electrochemical performance in $0 . 5 ~ { \\mathsf { M } }$ ${ \\sf H } _ { 2 } { \\sf S } { \\sf O } _ { 4 }$ electrolyte. (a) HER polarization curves of HEA-1.7,2.3,3.0 and 3.9 samples.(b) Polarization curves of HEA-1.7,Pt,Ru,Pdand $\\mathsf { P t } / \\mathsf { C }$ (c) The corresponding histogram for overpotentials at 10 and $1 0 0 m \\mathsf { A c m } ^ { - 2 }$ obtained for HEA1.7,2.3,3.0, 3.9 and $\\mathsf { P t } / \\mathsf { C }$ samples. (d) Mass activity at an overpotential of ${ 5 0 } \\mathsf { m V }$ (vs.RHE) for HEA-1.7,2.3,3.0,3.9 and $\\mathsf { P t } / \\mathsf { C }$ (e) Scan rate dependencefeuresii-17,d3.9.fstploofH17239.atiffek functionand particle sizeof HEA samples. (h) Long-term stability tests of HEA-1.7at current densities from 10 to $1 0 0 m \\mathsf { A c m } ^ { - 2 }$'], 'ph_value': None, 'concentration_molar': '0.5 M', 'electrolyte_composition': 'H2SO4'}, 'synthesis_method': {'method': 'Based on the conﬁnement effect of metal-organic frameworks (MOFs) and polymer fibers (one-step spatially conﬁned approach)', 'source': ['\nThe process of fabricating ultrafine and customizable HEA nanoparticles (NPs） poses significant challenges,due to the significant property differences and easy aggregation of metal atoms.[15] In our research,a series of size-tunable HEA electrocatalysts were synthesized based on the confinement effect of metal-organic frameworks (MOFs） and polymer fibers.Firstly,ZIF-8 nanoparticles confined with Pt，Ru，Pd,Co，Ni ions were electrospun into the polyacrylonitrile (PAN) polymer fibers.During the subsequent calcination process, the migration and aggregation of metal ions can be largely restricted by ZIF frameworks and the fiber substrate.Therefore,the size of HEA electrocatalysts can be controlled by the loading amount of metal ions in ZIF-8.During the pyrolysis process,the carbonization of PAN and the collapse of ZIF-8 would form porous carbon fibers loaded with HEA nanoparticles.Those porous carbon fibers eventually crosslinked to a flexible and selfsupported carbon membrane,which are designated as HEA1.7,HEA-2.3,HEA-3.0,and HEA-3.9,respectively.Under laboratory conditions,wecan prepareapproximately $4 0 0 \\mathrm { c m } ^ { 2 }$ HEA catalysts in one go (Figure 2b and Figure S18). '], 'key_parameters': None}, 'other_environmental_params': []}}, {'alloy_id': 'CuAgPdCoNi', 'performance': {'stability': {'source': [], 'cycle_count': None, 'test_method': 'Unknown', 'duration_hours': None, 'degradation_details': None, 'performance_retention': None}, 'tafel_slope': {'unit': 'mV dec^-1', 'value': None, 'source': []}, 'overpotential': [], 'supplementary_performance': []}, 'experimental_conditions': {'test_setup': None, 'electrolyte': None, 'synthesis_method': None, 'other_environmental_params': []}}, {'alloy_id': 'PdAgCuCoNi', 'performance': {'stability': {'source': [], 'cycle_count': None, 'test_method': 'Unknown', 'duration_hours': None, 'degradation_details': None, 'performance_retention': None}, 'tafel_slope': {'unit': 'mV dec^-1', 'value': None, 'source': []}, 'overpotential': [], 'supplementary_performance': []}, 'experimental_conditions': {'test_setup': None, 'electrolyte': None, 'synthesis_method': None, 'other_environmental_params': []}}]}
93 | a5433e161bbf6436f2e9e6665fe4f630 | {"extraction_results": [{"alloy_id": "HEA-PdPtRhIrCu metallene", "performance": {"stability": {"source": ["Catalyst stability is a critical factor in assessing the electrocatalytic HER performance. Figure 4e displays the HER polarization curves of HEA-PdPtRhIrCu metallene after 10 000 cycles almost overlapping with the initial curve, with negligible reduction in current density. ", "It is notable that the specific overpotential only exhibits a slight increase at a current density of $- 1 0 \\mathrm { m A } \\mathrm { c m } ^ { - 2 }$ after 10 o00 cycles (Figure S14, Supporting Information). ", "Furthermore,the chronopotentiometry $( \\mathrm { V - t } )$ measurements reveal only a small increase in the overpotential of HEAPdPtRhIrCu metallene at current densities of $- 1 0 \\mathrm { \\ m A \\ c m ^ { - 2 } }$ for $2 0 \\mathrm { ~ h ~ }$ (Figure 4f).Notably,at a current density of $- 1 0 \\mathrm { \\ m A \\ c m ^ { - 2 } }$ ， the HEA-PdPtRhIrCu metallne exhibits superior long-term stability compared with $\\mathrm { P t / C }$ (Figure S15, Supporting Information). "], "cycle_count": "10000", "test_method": "CV Cycling", "duration_hours": "20", "degradation_details": "negligible reduction in current density, slight increase in overpotential", "performance_retention": null}, "tafel_slope": {"unit": "mV dec^-1", "value": "37", "source": ["The synthesized HEA-PdPtRhlrCu metallene exhibits superior HER performance in a 1 M KOH solution, where the required overpotential of HEA-PdPtRhlrCu metallene is only $1 5 ~ \\mathsf { m v }$ to reach a current density of $- 1 0 \\mathsf { m A } \\mathsf { c m } ^ { - 2 }$ while possessing a low Tafel slope for $3 7 ~ \\mathsf { m } \\mathsf { v } \\mathsf { d e c } ^ { - 1 }$. ", "\nHerein,we develop a facile and fast solvothermal method to synthesize the HEA-PdPtRhIrCu metallene.Due to the ultrathin high-entropy metallene structure and the synergistic effect of the multi-metal, the HEA-PdPtRhIrCu metallene exhibits excellent HER performance under alkaline conditions $( 1 \\mathrm { ~ \\bf ~ M ~ } \\mathrm { ~ K O H } )$ ，with an overpotential of only $1 5 \\mathrm { m V }$ at $- 1 0 \\mathrm { \\ m A \\ c m ^ { - 2 } }$ and a low Tafel slope of $3 7 \\mathrm { m V } \\mathrm { d e c ^ { - 1 } }$ ,while presenting remarkable durability and stability. ", "For the superior HER activity of HEA-PdPtRhIrCu metallene,on the one hand,this is attributed to numerous lattice distortions and defects in the high-entropy metallene structure that can provide more active sites,10d] on the other hand,the synergistic effect and adjustable electronic structure among the five elements in HEA-PdPtRhIrCu metallene can optimize the adsorption and activation of intermediates in electrocatalytic reaction.For investigating the HER kinetic behavior of various catalysts,the Tafel slope plots were obtained (Figure 4c).The Tafel slope value of HEA-PdPtRhIrCu metallene $( 3 7 ~ \\mathrm { m V ~ d e c ^ { - 1 } } ,$ ）islower than those of Pd metallene $( 1 7 3 \\ \\mathrm { m V } \\ \\mathrm { d e c ^ { - 1 } }$ and $\\mathrm { P t / C }$ $( 6 4 ~ \\mathrm { m V ~ d e c ^ { - 1 } }$ ),indicating the remarkable HER kinetics of HEA-PdPtRhIrCu metallene.Moreover, the Tafel slope value of HEA-PdPtRhIrCu metallene ( $\\mid <$ theoretical value of $4 0 \\ \\mathrm { m V \\ d e c ^ { - 1 } }$ in alkaline media) demonstrates that the HER mechanism follows a fast Volmer-Tafel step on HEA-PdPtRhIrCu metallene.[27] Apart from the Tafel slope, the", "The excellent HER performance for HEA-PdPtRhIrCu metallene reveals an ultralow overpotential of $1 5 ~ \\mathrm { m V }$ $( - 1 0 \\mathrm { \\ m A \\ c m ^ { - 2 } } ,$ ),a Tafel slope of $3 7 \\mathrm { m V } \\mathrm { d e c ^ { - 1 } }$ as well as excellent durability and stability in alkaline solutions.The excellent HER performance is mainly attributed to the unique high-entropy metallene structure and the synergistic effect of multiple elements.DFT calculations further reveal the optimization of HER activity by the synergistic effect between multiple metals and the tunable electronic structure.The strong coupling effect and the strong bonding induced by the multielement interactions promote the surface electron transfer and high HER electroactivity, the differences in the $d$ -band centers of various elements reveal the balance of electronic structures induced by various elements,which ensure the electrocatalytic HER stability of HEA-PdPtRhIrCu metallene,the optimized electronic structure of Pt sites induced by the synergistic effect for various elements achieves the optimal Pt-H bonding to promote the HER performance.This work offers a novel and attractive strategy for the synthesis of high-entropy metallene toward various fields of materials and catalysis."]}, "overpotential": [{"unit": "mV", "value": "15", "source": ["The synthesized HEA-PdPtRhlrCu metallene exhibits superior HER performance in a 1 M KOH solution, where the required overpotential of HEA-PdPtRhlrCu metallene is only $1 5 ~ \\mathsf { m v }$ to reach a current density of $- 1 0 \\mathsf { m A } \\mathsf { c m } ^ { - 2 }$ while possessing a low Tafel slope for $3 7 ~ \\mathsf { m } \\mathsf { v } \\mathsf { d e c } ^ { - 1 }$. ", "\nHerein,we develop a facile and fast solvothermal method to synthesize the HEA-PdPtRhIrCu metallene.Due to the ultrathin high-entropy metallene structure and the synergistic effect of the multi-metal, the HEA-PdPtRhIrCu metallene exhibits excellent HER performance under alkaline conditions $( 1 \\mathrm { ~ \\bf ~ M ~ } \\mathrm { ~ K O H } )$ ，with an overpotential of only $1 5 \\mathrm { m V }$ at $- 1 0 \\mathrm { \\ m A \\ c m ^ { - 2 } }$ and a low Tafel slope of $3 7 \\mathrm { m V } \\mathrm { d e c ^ { - 1 } }$ ,while presenting remarkable durability and stability. ", "Based on the calculation,the ECSAs values of HEA-PdPtRhIrCu metallene, Pd metallene,and $\\mathrm { P t / C }$ were $8 9 . 2 4 ~ \\mathrm { m } ^ { 2 } ~ \\mathrm { g } ^ { - 1 }$ $4 7 . 3 9 ~ \\mathrm { m } ^ { 2 } ~ \\mathrm { g } ^ { - 1 }$ and $4 9 . 5 0 \\ \\mathrm { m } ^ { 2 } \\ \\mathrm { g } ^ { - 1 }$ ,respectively (Figure S10d, Supporting Information).The largest ECSA value for HEA-PdPtRhIrCu metallene indicates more active sites owing to the optimized metallene structure and multiple components.Figure 4a visually displays that the HEA-PdPtRhIrCu metallene possesses the most outstanding alkaline HER performance compared with other catalysts.Meanwhile,as illustrated in Figure 4b,an ultralow overpotential of only $1 5 ~ \\mathrm { m V }$ can achieve a cathode current density of $- 1 0 \\mathrm { \\ m A \\ c m ^ { - 2 } }$ for HEA-PdPtRhIrCu metallene,which is significantly lower than those of Pd metallene $( 2 7 3 \\ \\mathrm { m V } )$ and $\\mathrm { P t / C }$ $( 5 7 ~ \\mathrm { m V } )$ .The ECSA-normalized HER polarization curves were analyzed to further investigate the intrinsic activity of the various catalysts (Figure S1la,Supporting Information).As displayed in Figure S11b (Supporting Information),the HEA-PdPtRhIrCu $( 1 . 5 5 \\mathrm { \\ m A \\ c m ^ { - 2 } } _ { \\mathrm { E C S A } } )$ possesses a higher specific activity compared with Pd metallene $( 0 . 0 1 \\mathrm { m A } \\mathrm { c m ^ { - 2 } } _ { \\mathrm { E C S A } } )$ and $\\mathrm { P t / C }$ (0.49 mA $\\mathrm { c m } ^ { - 2 } \\mathrm { _ { E C S A } ) }$ at $- 0 . 0 2 5 \\mathrm { V }$ (vs RHE). ", "The excellent HER performance for HEA-PdPtRhIrCu metallene reveals an ultralow overpotential of $1 5 ~ \\mathrm { m V }$ $( - 1 0 \\mathrm { \\ m A \\ c m ^ { - 2 } } ,$ ),a Tafel slope of $3 7 \\mathrm { m V } \\mathrm { d e c ^ { - 1 } }$ as well as excellent durability and stability in alkaline solutions.The excellent HER performance is mainly attributed to the unique high-entropy metallene structure and the synergistic effect of multiple elements.DFT calculations further reveal the optimization of HER activity by the synergistic effect between multiple metals and the tunable electronic structure.The strong coupling effect and the strong bonding induced by the multielement interactions promote the surface electron transfer and high HER electroactivity, the differences in the $d$ -band centers of various elements reveal the balance of electronic structures induced by various elements,which ensure the electrocatalytic HER stability of HEA-PdPtRhIrCu metallene,the optimized electronic structure of Pt sites induced by the synergistic effect for various elements achieves the optimal Pt-H bonding to promote the HER performance.This work offers a novel and attractive strategy for the synthesis of high-entropy metallene toward various fields of materials and catalysis."], "current_density": "-10 mA cm^-2"}], "supplementary_performance": [{"key": "Exchange current density (J0)", "value": "3.84 mA cm^-2", "source": ["The HEA-PdPtRhIrCu metallene possesses a higher $J _ { 0 }$ value $( 3 . 8 4 ~ \\mathrm { m A } ~ \\mathrm { c m } ^ { - 2 } )$ ）compared with Pd metallene $( 0 . 2 5 \\mathrm { \\ m A \\ c m ^ { - 2 } }$ and $\\mathrm { P t / C }$ $( 1 . 5 0 ~ \\mathrm { m A } ~ \\mathrm { c m } ^ { - 2 } )$ suggesting a faster and stable charge transfer between HEAPdPtRhIrCu metallene and electrolyte. "]}, {"key": "Charge transfer resistance (Rct)", "value": "20.04 Ω", "source": ["The calculated $R _ { \\mathrm { c t } }$ value for HEAPdPtRhIrCu metallene is $2 0 . 0 4 ~ \\Omega$ ,which is lower than those of Pd metallene $( 1 7 2 . 4 0 \\Omega )$ and $\\mathrm { P t / C }$ $\\left( 7 0 . 0 7 \\Omega \\right)$ ,indicating a faster electron conductivity. "]}, {"key": "Electrochemically active surface area (ECSA)", "value": "89.24 m^2 g^-1", "source": ["Based on the calculation,the ECSAs values of HEA-PdPtRhIrCu metallene, Pd metallene,and $\\mathrm { P t / C }$ were $8 9 . 2 4 ~ \\mathrm { m } ^ { 2 } ~ \\mathrm { g } ^ { - 1 }$ $4 7 . 3 9 ~ \\mathrm { m } ^ { 2 } ~ \\mathrm { g } ^ { - 1 }$ and $4 9 . 5 0 \\ \\mathrm { m } ^ { 2 } \\ \\mathrm { g } ^ { - 1 }$ ,respectively (Figure S10d, Supporting Information).The largest ECSA value for HEA-PdPtRhIrCu metallene indicates more active sites owing to the optimized metallene structure and multiple components.Figure 4a visually displays that the HEA-PdPtRhIrCu metallene possesses the most outstanding alkaline HER performance compared with other catalysts.Meanwhile,as illustrated in Figure 4b,an ultralow overpotential of only $1 5 ~ \\mathrm { m V }$ can achieve a cathode current density of $- 1 0 \\mathrm { \\ m A \\ c m ^ { - 2 } }$ for HEA-PdPtRhIrCu metallene,which is significantly lower than those of Pd metallene $( 2 7 3 \\ \\mathrm { m V } )$ and $\\mathrm { P t / C }$ $( 5 7 ~ \\mathrm { m V } )$ .The ECSA-normalized HER polarization curves were analyzed to further investigate the intrinsic activity of the various catalysts (Figure S1la,Supporting Information).As displayed in Figure S11b (Supporting Information),the HEA-PdPtRhIrCu $( 1 . 5 5 \\mathrm { \\ m A \\ c m ^ { - 2 } } _ { \\mathrm { E C S A } } )$ possesses a higher specific activity compared with Pd metallene $( 0 . 0 1 \\mathrm { m A } \\mathrm { c m ^ { - 2 } } _ { \\mathrm { E C S A } } )$ and $\\mathrm { P t / C }$ (0.49 mA $\\mathrm { c m } ^ { - 2 } \\mathrm { _ { E C S A } ) }$ at $- 0 . 0 2 5 \\mathrm { V }$ (vs RHE). "]}]}, "experimental_conditions": {"test_setup": {"source": [], "scan_rate": null, "substrate": null, "ir_compensation": null}, "electrolyte": {"source": ["The synthesized HEA-PdPtRhlrCu metallene exhibits superior HER performance in a 1 M KOH solution, where the required overpotential of HEA-PdPtRhlrCu metallene is only $1 5 ~ \\mathsf { m v }$ to reach a current density of $- 1 0 \\mathsf { m A } \\mathsf { c m } ^ { - 2 }$ while possessing a low Tafel slope for $3 7 ~ \\mathsf { m } \\mathsf { v } \\mathsf { d e c } ^ { - 1 }$. ", "\nHerein,we develop a facile and fast solvothermal method to synthesize the HEA-PdPtRhIrCu metallene.Due to the ultrathin high-entropy metallene structure and the synergistic effect of the multi-metal, the HEA-PdPtRhIrCu metallene exhibits excellent HER performance under alkaline conditions $( 1 \\mathrm { ~ \\bf ~ M ~ } \\mathrm { ~ K O H } )$ ，with an overpotential of only $1 5 \\mathrm { m V }$ at $- 1 0 \\mathrm { \\ m A \\ c m ^ { - 2 } }$ and a low Tafel slope of $3 7 \\mathrm { m V } \\mathrm { d e c ^ { - 1 } }$ ,while presenting remarkable durability and stability. ", "\nIna three-electrode system, the electrocatalytic alkaline HER activity of HEA-PdPtRhIrCu metallene was investigated in a $^ { 1 \\mathrm { ~ m ~ } }$ KOH solution,where the Pd metallene and $\\mathrm { P t } / \\mathrm { C }$ were measured and investigated as comparisons. ", "\nFigure 4.a) HER polarization curves,b) the comparison of overpotential at $- 7 0 \\mathsf { m A } \\mathsf { c m } ^ { - 2 }$ ,c) Tafel plots,and d) EIS curves for various catalysts in 1 M KOHelectrolyte.eHRpolarizatiocurveofthdPumetalebeforandfteroccesin1OHsutio.fCoe tiometrycurvesof the HEA-PdPtRhlrCumetalleneundertheconstantcathodiccurrent densityof $- 7 0 \\ m A \\ c m ^ { - 2 }$ for $^ { 2 0 \\mathrm { ~ h ~ } }$ in a $7 ~ \\mathsf { m }$ KOH solution. g) Mechanism diagramofthe electrocatalytic HER for HEA-PdPtRhlrCu metallene in the alkaline electrolyte."], "ph_value": null, "concentration_molar": "1 M", "electrolyte_composition": "KOH"}, "synthesis_method": {"method": "one-step solvothermal method", "source": ["In this study, an ultrathin HEA-PdPtRhlrCu metallene with abundant lattice distortions and defects is prepared via a facile one-step hydrothermal method. ", "\nHerein,we develop a facile and fast solvothermal method to synthesize the HEA-PdPtRhIrCu metallene.Due to the ultrathin high-entropy metallene structure and the synergistic effect of the multi-metal, the HEA-PdPtRhIrCu metallene exhibits excellent HER performance under alkaline conditions $( 1 \\mathrm { ~ \\bf ~ M ~ } \\mathrm { ~ K O H } )$ ，with an overpotential of only $1 5 \\mathrm { m V }$ at $- 1 0 \\mathrm { \\ m A \\ c m ^ { - 2 } }$ and a low Tafel slope of $3 7 \\mathrm { m V } \\mathrm { d e c ^ { - 1 } }$ ,while presenting remarkable durability and stability. ", "\n# 2. Results and Discussion\n\nFigure 1a illustrates the HEA-PdPtRhIrCu metallene was prepared by adopting a facile and rapid one-step solvothermal method, where ${ \\mathrm { P d } } ( { \\mathrm { a c a c } } ) _ { 2 }$ ， $\\mathrm { P t } ( \\mathsf { a c a c } ) _ { 2 }$ ， ${ \\mathrm { C } } _ { 8 } { \\mathrm { H } } _ { 1 2 } { \\mathrm { O } } _ { 8 } { \\mathrm { R h } } _ { 2 }$ ， $\\mathrm { N a } _ { 2 } \\mathrm { I r C l } _ { 6 } { \\cdot } 6 \\mathrm { H } _ { 2 } \\mathrm { O }$ ，and $\\mathrm { C u } ( \\mathsf { a c a c } ) _ { 2 }$ were employed as metal precursors,N,N-dimethylformamide (DMF) and ethylene glycol (EG)as the solvents,and diethylenetriamine (DETA)as a diamine ligand can facilitate the formation of 2D nanosheet structure.[17]", "\n# 3. Conclusions\n\nIn conclusion，we have successfully synthesized the HEAPdPtRhIrCu metallene with abundant lattice distortions and defects by a one-step solvothermal method."], "key_parameters": null}, "other_environmental_params": []}}]} |  | {"extraction_results": [{"alloy_id": "HEA-PdPtRhIrCu metallene", "performance": {"stability": {"source": ["Catalyst stability is a critical factor in assessing the electrocatalytic HER performance. Figure 4e displays the HER polarization curves of HEA-PdPtRhIrCu metallene after 10 000 cycles almost overlapping with the initial curve, with negligible reduction in current density. ", "It is notable that the specific overpotential only exhibits a slight increase at a current density of $- 1 0 \\mathrm { m A } \\mathrm { c m } ^ { - 2 }$ after 10 o00 cycles (Figure S14, Supporting Information). ", "Furthermore,the chronopotentiometry $( \\mathrm { V - t } )$ measurements reveal only a small increase in the overpotential of HEAPdPtRhIrCu metallene at current densities of $- 1 0 \\mathrm { \\ m A \\ c m ^ { - 2 } }$ for $2 0 \\mathrm { ~ h ~ }$ (Figure 4f).Notably,at a current density of $- 1 0 \\mathrm { \\ m A \\ c m ^ { - 2 } }$ ， the HEA-PdPtRhIrCu metallne exhibits superior long-term stability compared with $\\mathrm { P t / C }$ (Figure S15, Supporting Information). "], "cycle_count": "10000", "test_method": "CV Cycling", "duration_hours": "20", "degradation_details": "negligible reduction in current density, slight increase in overpotential", "performance_retention": null}, "tafel_slope": {"unit": "mV dec^-1", "value": "37", "source": ["The synthesized HEA-PdPtRhlrCu metallene exhibits superior HER performance in a 1 M KOH solution, where the required overpotential of HEA-PdPtRhlrCu metallene is only $1 5 ~ \\mathsf { m v }$ to reach a current density of $- 1 0 \\mathsf { m A } \\mathsf { c m } ^ { - 2 }$ while possessing a low Tafel slope for $3 7 ~ \\mathsf { m } \\mathsf { v } \\mathsf { d e c } ^ { - 1 }$. ", "\nHerein,we develop a facile and fast solvothermal method to synthesize the HEA-PdPtRhIrCu metallene.Due to the ultrathin high-entropy metallene structure and the synergistic effect of the multi-metal, the HEA-PdPtRhIrCu metallene exhibits excellent HER performance under alkaline conditions $( 1 \\mathrm { ~ \\bf ~ M ~ } \\mathrm { ~ K O H } )$ ，with an overpotential of only $1 5 \\mathrm { m V }$ at $- 1 0 \\mathrm { \\ m A \\ c m ^ { - 2 } }$ and a low Tafel slope of $3 7 \\mathrm { m V } \\mathrm { d e c ^ { - 1 } }$ ,while presenting remarkable durability and stability. ", "For the superior HER activity of HEA-PdPtRhIrCu metallene,on the one hand,this is attributed to numerous lattice distortions and defects in the high-entropy metallene structure that can provide more active sites,10d] on the other hand,the synergistic effect and adjustable electronic structure among the five elements in HEA-PdPtRhIrCu metallene can optimize the adsorption and activation of intermediates in electrocatalytic reaction.For investigating the HER kinetic behavior of various catalysts,the Tafel slope plots were obtained (Figure 4c).The Tafel slope value of HEA-PdPtRhIrCu metallene $( 3 7 ~ \\mathrm { m V ~ d e c ^ { - 1 } } ,$ ）islower than those of Pd metallene $( 1 7 3 \\ \\mathrm { m V } \\ \\mathrm { d e c ^ { - 1 } }$ and $\\mathrm { P t / C }$ $( 6 4 ~ \\mathrm { m V ~ d e c ^ { - 1 } }$ ),indicating the remarkable HER kinetics of HEA-PdPtRhIrCu metallene.Moreover, the Tafel slope value of HEA-PdPtRhIrCu metallene ( $\\mid <$ theoretical value of $4 0 \\ \\mathrm { m V \\ d e c ^ { - 1 } }$ in alkaline media) demonstrates that the HER mechanism follows a fast Volmer-Tafel step on HEA-PdPtRhIrCu metallene.[27] Apart from the Tafel slope, the", "The excellent HER performance for HEA-PdPtRhIrCu metallene reveals an ultralow overpotential of $1 5 ~ \\mathrm { m V }$ $( - 1 0 \\mathrm { \\ m A \\ c m ^ { - 2 } } ,$ ),a Tafel slope of $3 7 \\mathrm { m V } \\mathrm { d e c ^ { - 1 } }$ as well as excellent durability and stability in alkaline solutions.The excellent HER performance is mainly attributed to the unique high-entropy metallene structure and the synergistic effect of multiple elements.DFT calculations further reveal the optimization of HER activity by the synergistic effect between multiple metals and the tunable electronic structure.The strong coupling effect and the strong bonding induced by the multielement interactions promote the surface electron transfer and high HER electroactivity, the differences in the $d$ -band centers of various elements reveal the balance of electronic structures induced by various elements,which ensure the electrocatalytic HER stability of HEA-PdPtRhIrCu metallene,the optimized electronic structure of Pt sites induced by the synergistic effect for various elements achieves the optimal Pt-H bonding to promote the HER performance.This work offers a novel and attractive strategy for the synthesis of high-entropy metallene toward various fields of materials and catalysis."]}, "overpotential": [{"unit": "mV", "value": "15", "source": ["The synthesized HEA-PdPtRhlrCu metallene exhibits superior HER performance in a 1 M KOH solution, where the required overpotential of HEA-PdPtRhlrCu metallene is only $1 5 ~ \\mathsf { m v }$ to reach a current density of $- 1 0 \\mathsf { m A } \\mathsf { c m } ^ { - 2 }$ while possessing a low Tafel slope for $3 7 ~ \\mathsf { m } \\mathsf { v } \\mathsf { d e c } ^ { - 1 }$. ", "\nHerein,we develop a facile and fast solvothermal method to synthesize the HEA-PdPtRhIrCu metallene.Due to the ultrathin high-entropy metallene structure and the synergistic effect of the multi-metal, the HEA-PdPtRhIrCu metallene exhibits excellent HER performance under alkaline conditions $( 1 \\mathrm { ~ \\bf ~ M ~ } \\mathrm { ~ K O H } )$ ，with an overpotential of only $1 5 \\mathrm { m V }$ at $- 1 0 \\mathrm { \\ m A \\ c m ^ { - 2 } }$ and a low Tafel slope of $3 7 \\mathrm { m V } \\mathrm { d e c ^ { - 1 } }$ ,while presenting remarkable durability and stability. ", "Based on the calculation,the ECSAs values of HEA-PdPtRhIrCu metallene, Pd metallene,and $\\mathrm { P t / C }$ were $8 9 . 2 4 ~ \\mathrm { m } ^ { 2 } ~ \\mathrm { g } ^ { - 1 }$ $4 7 . 3 9 ~ \\mathrm { m } ^ { 2 } ~ \\mathrm { g } ^ { - 1 }$ and $4 9 . 5 0 \\ \\mathrm { m } ^ { 2 } \\ \\mathrm { g } ^ { - 1 }$ ,respectively (Figure S10d, Supporting Information).The largest ECSA value for HEA-PdPtRhIrCu metallene indicates more active sites owing to the optimized metallene structure and multiple components.Figure 4a visually displays that the HEA-PdPtRhIrCu metallene possesses the most outstanding alkaline HER performance compared with other catalysts.Meanwhile,as illustrated in Figure 4b,an ultralow overpotential of only $1 5 ~ \\mathrm { m V }$ can achieve a cathode current density of $- 1 0 \\mathrm { \\ m A \\ c m ^ { - 2 } }$ for HEA-PdPtRhIrCu metallene,which is significantly lower than those of Pd metallene $( 2 7 3 \\ \\mathrm { m V } )$ and $\\mathrm { P t / C }$ $( 5 7 ~ \\mathrm { m V } )$ .The ECSA-normalized HER polarization curves were analyzed to further investigate the intrinsic activity of the various catalysts (Figure S1la,Supporting Information).As displayed in Figure S11b (Supporting Information),the HEA-PdPtRhIrCu $( 1 . 5 5 \\mathrm { \\ m A \\ c m ^ { - 2 } } _ { \\mathrm { E C S A } } )$ possesses a higher specific activity compared with Pd metallene $( 0 . 0 1 \\mathrm { m A } \\mathrm { c m ^ { - 2 } } _ { \\mathrm { E C S A } } )$ and $\\mathrm { P t / C }$ (0.49 mA $\\mathrm { c m } ^ { - 2 } \\mathrm { _ { E C S A } ) }$ at $- 0 . 0 2 5 \\mathrm { V }$ (vs RHE). ", "The excellent HER performance for HEA-PdPtRhIrCu metallene reveals an ultralow overpotential of $1 5 ~ \\mathrm { m V }$ $( - 1 0 \\mathrm { \\ m A \\ c m ^ { - 2 } } ,$ ),a Tafel slope of $3 7 \\mathrm { m V } \\mathrm { d e c ^ { - 1 } }$ as well as excellent durability and stability in alkaline solutions.The excellent HER performance is mainly attributed to the unique high-entropy metallene structure and the synergistic effect of multiple elements.DFT calculations further reveal the optimization of HER activity by the synergistic effect between multiple metals and the tunable electronic structure.The strong coupling effect and the strong bonding induced by the multielement interactions promote the surface electron transfer and high HER electroactivity, the differences in the $d$ -band centers of various elements reveal the balance of electronic structures induced by various elements,which ensure the electrocatalytic HER stability of HEA-PdPtRhIrCu metallene,the optimized electronic structure of Pt sites induced by the synergistic effect for various elements achieves the optimal Pt-H bonding to promote the HER performance.This work offers a novel and attractive strategy for the synthesis of high-entropy metallene toward various fields of materials and catalysis."], "current_density": "-10 mA cm^-2"}], "supplementary_performance": [{"key": "Exchange current density (J0)", "value": "3.84 mA cm^-2", "source": ["The HEA-PdPtRhIrCu metallene possesses a higher $J _ { 0 }$ value $( 3 . 8 4 ~ \\mathrm { m A } ~ \\mathrm { c m } ^ { - 2 } )$ ）compared with Pd metallene $( 0 . 2 5 \\mathrm { \\ m A \\ c m ^ { - 2 } }$ and $\\mathrm { P t / C }$ $( 1 . 5 0 ~ \\mathrm { m A } ~ \\mathrm { c m } ^ { - 2 } )$ suggesting a faster and stable charge transfer between HEAPdPtRhIrCu metallene and electrolyte. "]}, {"key": "Charge transfer resistance (Rct)", "value": "20.04 Ω", "source": ["The calculated $R _ { \\mathrm { c t } }$ value for HEAPdPtRhIrCu metallene is $2 0 . 0 4 ~ \\Omega$ ,which is lower than those of Pd metallene $( 1 7 2 . 4 0 \\Omega )$ and $\\mathrm { P t / C }$ $\\left( 7 0 . 0 7 \\Omega \\right)$ ,indicating a faster electron conductivity. "]}, {"key": "Electrochemically active surface area (ECSA)", "value": "89.24 m^2 g^-1", "source": ["Based on the calculation,the ECSAs values of HEA-PdPtRhIrCu metallene, Pd metallene,and $\\mathrm { P t / C }$ were $8 9 . 2 4 ~ \\mathrm { m } ^ { 2 } ~ \\mathrm { g } ^ { - 1 }$ $4 7 . 3 9 ~ \\mathrm { m } ^ { 2 } ~ \\mathrm { g } ^ { - 1 }$ and $4 9 . 5 0 \\ \\mathrm { m } ^ { 2 } \\ \\mathrm { g } ^ { - 1 }$ ,respectively (Figure S10d, Supporting Information).The largest ECSA value for HEA-PdPtRhIrCu metallene indicates more active sites owing to the optimized metallene structure and multiple components.Figure 4a visually displays that the HEA-PdPtRhIrCu metallene possesses the most outstanding alkaline HER performance compared with other catalysts.Meanwhile,as illustrated in Figure 4b,an ultralow overpotential of only $1 5 ~ \\mathrm { m V }$ can achieve a cathode current density of $- 1 0 \\mathrm { \\ m A \\ c m ^ { - 2 } }$ for HEA-PdPtRhIrCu metallene,which is significantly lower than those of Pd metallene $( 2 7 3 \\ \\mathrm { m V } )$ and $\\mathrm { P t / C }$ $( 5 7 ~ \\mathrm { m V } )$ .The ECSA-normalized HER polarization curves were analyzed to further investigate the intrinsic activity of the various catalysts (Figure S1la,Supporting Information).As displayed in Figure S11b (Supporting Information),the HEA-PdPtRhIrCu $( 1 . 5 5 \\mathrm { \\ m A \\ c m ^ { - 2 } } _ { \\mathrm { E C S A } } )$ possesses a higher specific activity compared with Pd metallene $( 0 . 0 1 \\mathrm { m A } \\mathrm { c m ^ { - 2 } } _ { \\mathrm { E C S A } } )$ and $\\mathrm { P t / C }$ (0.49 mA $\\mathrm { c m } ^ { - 2 } \\mathrm { _ { E C S A } ) }$ at $- 0 . 0 2 5 \\mathrm { V }$ (vs RHE). "]}]}, "experimental_conditions": {"test_setup": {"source": [], "scan_rate": null, "substrate": null, "ir_compensation": null}, "electrolyte": {"source": ["The synthesized HEA-PdPtRhlrCu metallene exhibits superior HER performance in a 1 M KOH solution, where the required overpotential of HEA-PdPtRhlrCu metallene is only $1 5 ~ \\mathsf { m v }$ to reach a current density of $- 1 0 \\mathsf { m A } \\mathsf { c m } ^ { - 2 }$ while possessing a low Tafel slope for $3 7 ~ \\mathsf { m } \\mathsf { v } \\mathsf { d e c } ^ { - 1 }$. ", "\nHerein,we develop a facile and fast solvothermal method to synthesize the HEA-PdPtRhIrCu metallene.Due to the ultrathin high-entropy metallene structure and the synergistic effect of the multi-metal, the HEA-PdPtRhIrCu metallene exhibits excellent HER performance under alkaline conditions $( 1 \\mathrm { ~ \\bf ~ M ~ } \\mathrm { ~ K O H } )$ ，with an overpotential of only $1 5 \\mathrm { m V }$ at $- 1 0 \\mathrm { \\ m A \\ c m ^ { - 2 } }$ and a low Tafel slope of $3 7 \\mathrm { m V } \\mathrm { d e c ^ { - 1 } }$ ,while presenting remarkable durability and stability. ", "\nIna three-electrode system, the electrocatalytic alkaline HER activity of HEA-PdPtRhIrCu metallene was investigated in a $^ { 1 \\mathrm { ~ m ~ } }$ KOH solution,where the Pd metallene and $\\mathrm { P t } / \\mathrm { C }$ were measured and investigated as comparisons. ", "\nFigure 4.a) HER polarization curves,b) the comparison of overpotential at $- 7 0 \\mathsf { m A } \\mathsf { c m } ^ { - 2 }$ ,c) Tafel plots,and d) EIS curves for various catalysts in 1 M KOHelectrolyte.eHRpolarizatiocurveofthdPumetalebeforandfteroccesin1OHsutio.fCoe tiometrycurvesof the HEA-PdPtRhlrCumetalleneundertheconstantcathodiccurrent densityof $- 7 0 \\ m A \\ c m ^ { - 2 }$ for $^ { 2 0 \\mathrm { ~ h ~ } }$ in a $7 ~ \\mathsf { m }$ KOH solution. g) Mechanism diagramofthe electrocatalytic HER for HEA-PdPtRhlrCu metallene in the alkaline electrolyte."], "ph_value": null, "concentration_molar": "1 M", "electrolyte_composition": "KOH"}, "synthesis_method": {"method": "one-step solvothermal method", "source": ["In this study, an ultrathin HEA-PdPtRhlrCu metallene with abundant lattice distortions and defects is prepared via a facile one-step hydrothermal method. ", "\nHerein,we develop a facile and fast solvothermal method to synthesize the HEA-PdPtRhIrCu metallene.Due to the ultrathin high-entropy metallene structure and the synergistic effect of the multi-metal, the HEA-PdPtRhIrCu metallene exhibits excellent HER performance under alkaline conditions $( 1 \\mathrm { ~ \\bf ~ M ~ } \\mathrm { ~ K O H } )$ ，with an overpotential of only $1 5 \\mathrm { m V }$ at $- 1 0 \\mathrm { \\ m A \\ c m ^ { - 2 } }$ and a low Tafel slope of $3 7 \\mathrm { m V } \\mathrm { d e c ^ { - 1 } }$ ,while presenting remarkable durability and stability. ", "\n# 2. Results and Discussion\n\nFigure 1a illustrates the HEA-PdPtRhIrCu metallene was prepared by adopting a facile and rapid one-step solvothermal method, where ${ \\mathrm { P d } } ( { \\mathrm { a c a c } } ) _ { 2 }$ ， $\\mathrm { P t } ( \\mathsf { a c a c } ) _ { 2 }$ ， ${ \\mathrm { C } } _ { 8 } { \\mathrm { H } } _ { 1 2 } { \\mathrm { O } } _ { 8 } { \\mathrm { R h } } _ { 2 }$ ， $\\mathrm { N a } _ { 2 } \\mathrm { I r C l } _ { 6 } { \\cdot } 6 \\mathrm { H } _ { 2 } \\mathrm { O }$ ，and $\\mathrm { C u } ( \\mathsf { a c a c } ) _ { 2 }$ were employed as metal precursors,N,N-dimethylformamide (DMF) and ethylene glycol (EG)as the solvents,and diethylenetriamine (DETA)as a diamine ligand can facilitate the formation of 2D nanosheet structure.[17]", "\n# 3. Conclusions\n\nIn conclusion，we have successfully synthesized the HEAPdPtRhIrCu metallene with abundant lattice distortions and defects by a one-step solvothermal method."], "key_parameters": null}, "other_environmental_params": []}}]} | {"extraction_results": [{"alloy_id": "HEA-PdPtRhIrCu metallene", "performance": {"stability": {"source": ["Catalyst stability is a critical factor in assessing the electrocatalytic HER performance. Figure 4e displays the HER polarization curves of HEA-PdPtRhIrCu metallene after 10 000 cycles almost overlapping with the initial curve, with negligible reduction in current density. ", "It is notable that the specific overpotential only exhibits a slight increase at a current density of $- 1 0 \\mathrm { m A } \\mathrm { c m } ^ { - 2 }$ after 10 o00 cycles (Figure S14, Supporting Information). ", "Furthermore,the chronopotentiometry $( \\mathrm { V - t } )$ measurements reveal only a small increase in the overpotential of HEAPdPtRhIrCu metallene at current densities of $- 1 0 \\mathrm { \\ m A \\ c m ^ { - 2 } }$ for $2 0 \\mathrm { ~ h ~ }$ (Figure 4f).Notably,at a current density of $- 1 0 \\mathrm { \\ m A \\ c m ^ { - 2 } }$ ， the HEA-PdPtRhIrCu metallne exhibits superior long-term stability compared with $\\mathrm { P t / C }$ (Figure S15, Supporting Information). "], "cycle_count": "10000", "test_method": "CV Cycling", "duration_hours": "20", "degradation_details": "negligible reduction in current density, slight increase in overpotential", "performance_retention": null}, "tafel_slope": {"unit": "mV dec^-1", "value": "37", "source": ["The synthesized HEA-PdPtRhlrCu metallene exhibits superior HER performance in a 1 M KOH solution, where the required overpotential of HEA-PdPtRhlrCu metallene is only $1 5 ~ \\mathsf { m v }$ to reach a current density of $- 1 0 \\mathsf { m A } \\mathsf { c m } ^ { - 2 }$ while possessing a low Tafel slope for $3 7 ~ \\mathsf { m } \\mathsf { v } \\mathsf { d e c } ^ { - 1 }$. ", "\nHerein,we develop a facile and fast solvothermal method to synthesize the HEA-PdPtRhIrCu metallene.Due to the ultrathin high-entropy metallene structure and the synergistic effect of the multi-metal, the HEA-PdPtRhIrCu metallene exhibits excellent HER performance under alkaline conditions $( 1 \\mathrm { ~ \\bf ~ M ~ } \\mathrm { ~ K O H } )$ ，with an overpotential of only $1 5 \\mathrm { m V }$ at $- 1 0 \\mathrm { \\ m A \\ c m ^ { - 2 } }$ and a low Tafel slope of $3 7 \\mathrm { m V } \\mathrm { d e c ^ { - 1 } }$ ,while presenting remarkable durability and stability. ", "For the superior HER activity of HEA-PdPtRhIrCu metallene,on the one hand,this is attributed to numerous lattice distortions and defects in the high-entropy metallene structure that can provide more active sites,10d] on the other hand,the synergistic effect and adjustable electronic structure among the five elements in HEA-PdPtRhIrCu metallene can optimize the adsorption and activation of intermediates in electrocatalytic reaction.For investigating the HER kinetic behavior of various catalysts,the Tafel slope plots were obtained (Figure 4c).The Tafel slope value of HEA-PdPtRhIrCu metallene $( 3 7 ~ \\mathrm { m V ~ d e c ^ { - 1 } } ,$ ）islower than those of Pd metallene $( 1 7 3 \\ \\mathrm { m V } \\ \\mathrm { d e c ^ { - 1 } }$ and $\\mathrm { P t / C }$ $( 6 4 ~ \\mathrm { m V ~ d e c ^ { - 1 } }$ ),indicating the remarkable HER kinetics of HEA-PdPtRhIrCu metallene.Moreover, the Tafel slope value of HEA-PdPtRhIrCu metallene ( $\\mid <$ theoretical value of $4 0 \\ \\mathrm { m V \\ d e c ^ { - 1 } }$ in alkaline media) demonstrates that the HER mechanism follows a fast Volmer-Tafel step on HEA-PdPtRhIrCu metallene.[27] Apart from the Tafel slope, the", "The excellent HER performance for HEA-PdPtRhIrCu metallene reveals an ultralow overpotential of $1 5 ~ \\mathrm { m V }$ $( - 1 0 \\mathrm { \\ m A \\ c m ^ { - 2 } } ,$ ),a Tafel slope of $3 7 \\mathrm { m V } \\mathrm { d e c ^ { - 1 } }$ as well as excellent durability and stability in alkaline solutions.The excellent HER performance is mainly attributed to the unique high-entropy metallene structure and the synergistic effect of multiple elements.DFT calculations further reveal the optimization of HER activity by the synergistic effect between multiple metals and the tunable electronic structure.The strong coupling effect and the strong bonding induced by the multielement interactions promote the surface electron transfer and high HER electroactivity, the differences in the $d$ -band centers of various elements reveal the balance of electronic structures induced by various elements,which ensure the electrocatalytic HER stability of HEA-PdPtRhIrCu metallene,the optimized electronic structure of Pt sites induced by the synergistic effect for various elements achieves the optimal Pt-H bonding to promote the HER performance.This work offers a novel and attractive strategy for the synthesis of high-entropy metallene toward various fields of materials and catalysis."]}, "overpotential": [{"unit": "mV", "value": "15", "source": ["The synthesized HEA-PdPtRhlrCu metallene exhibits superior HER performance in a 1 M KOH solution, where the required overpotential of HEA-PdPtRhlrCu metallene is only $1 5 ~ \\mathsf { m v }$ to reach a current density of $- 1 0 \\mathsf { m A } \\mathsf { c m } ^ { - 2 }$ while possessing a low Tafel slope for $3 7 ~ \\mathsf { m } \\mathsf { v } \\mathsf { d e c } ^ { - 1 }$. ", "\nHerein,we develop a facile and fast solvothermal method to synthesize the HEA-PdPtRhIrCu metallene.Due to the ultrathin high-entropy metallene structure and the synergistic effect of the multi-metal, the HEA-PdPtRhIrCu metallene exhibits excellent HER performance under alkaline conditions $( 1 \\mathrm { ~ \\bf ~ M ~ } \\mathrm { ~ K O H } )$ ，with an overpotential of only $1 5 \\mathrm { m V }$ at $- 1 0 \\mathrm { \\ m A \\ c m ^ { - 2 } }$ and a low Tafel slope of $3 7 \\mathrm { m V } \\mathrm { d e c ^ { - 1 } }$ ,while presenting remarkable durability and stability. ", "Based on the calculation,the ECSAs values of HEA-PdPtRhIrCu metallene, Pd metallene,and $\\mathrm { P t / C }$ were $8 9 . 2 4 ~ \\mathrm { m } ^ { 2 } ~ \\mathrm { g } ^ { - 1 }$ $4 7 . 3 9 ~ \\mathrm { m } ^ { 2 } ~ \\mathrm { g } ^ { - 1 }$ and $4 9 . 5 0 \\ \\mathrm { m } ^ { 2 } \\ \\mathrm { g } ^ { - 1 }$ ,respectively (Figure S10d, Supporting Information).The largest ECSA value for HEA-PdPtRhIrCu metallene indicates more active sites owing to the optimized metallene structure and multiple components.Figure 4a visually displays that the HEA-PdPtRhIrCu metallene possesses the most outstanding alkaline HER performance compared with other catalysts.Meanwhile,as illustrated in Figure 4b,an ultralow overpotential of only $1 5 ~ \\mathrm { m V }$ can achieve a cathode current density of $- 1 0 \\mathrm { \\ m A \\ c m ^ { - 2 } }$ for HEA-PdPtRhIrCu metallene,which is significantly lower than those of Pd metallene $( 2 7 3 \\ \\mathrm { m V } )$ and $\\mathrm { P t / C }$ $( 5 7 ~ \\mathrm { m V } )$ .The ECSA-normalized HER polarization curves were analyzed to further investigate the intrinsic activity of the various catalysts (Figure S1la,Supporting Information).As displayed in Figure S11b (Supporting Information),the HEA-PdPtRhIrCu $( 1 . 5 5 \\mathrm { \\ m A \\ c m ^ { - 2 } } _ { \\mathrm { E C S A } } )$ possesses a higher specific activity compared with Pd metallene $( 0 . 0 1 \\mathrm { m A } \\mathrm { c m ^ { - 2 } } _ { \\mathrm { E C S A } } )$ and $\\mathrm { P t / C }$ (0.49 mA $\\mathrm { c m } ^ { - 2 } \\mathrm { _ { E C S A } ) }$ at $- 0 . 0 2 5 \\mathrm { V }$ (vs RHE). ", "The excellent HER performance for HEA-PdPtRhIrCu metallene reveals an ultralow overpotential of $1 5 ~ \\mathrm { m V }$ $( - 1 0 \\mathrm { \\ m A \\ c m ^ { - 2 } } ,$ ),a Tafel slope of $3 7 \\mathrm { m V } \\mathrm { d e c ^ { - 1 } }$ as well as excellent durability and stability in alkaline solutions.The excellent HER performance is mainly attributed to the unique high-entropy metallene structure and the synergistic effect of multiple elements.DFT calculations further reveal the optimization of HER activity by the synergistic effect between multiple metals and the tunable electronic structure.The strong coupling effect and the strong bonding induced by the multielement interactions promote the surface electron transfer and high HER electroactivity, the differences in the $d$ -band centers of various elements reveal the balance of electronic structures induced by various elements,which ensure the electrocatalytic HER stability of HEA-PdPtRhIrCu metallene,the optimized electronic structure of Pt sites induced by the synergistic effect for various elements achieves the optimal Pt-H bonding to promote the HER performance.This work offers a novel and attractive strategy for the synthesis of high-entropy metallene toward various fields of materials and catalysis."], "current_density": "-10 mA cm^-2"}], "supplementary_performance": [{"key": "Exchange current density (J0)", "value": "3.84 mA cm^-2", "source": ["The HEA-PdPtRhIrCu metallene possesses a higher $J _ { 0 }$ value $( 3 . 8 4 ~ \\mathrm { m A } ~ \\mathrm { c m } ^ { - 2 } )$ ）compared with Pd metallene $( 0 . 2 5 \\mathrm { \\ m A \\ c m ^ { - 2 } }$ and $\\mathrm { P t / C }$ $( 1 . 5 0 ~ \\mathrm { m A } ~ \\mathrm { c m } ^ { - 2 } )$ suggesting a faster and stable charge transfer between HEAPdPtRhIrCu metallene and electrolyte. "]}, {"key": "Charge transfer resistance (Rct)", "value": "20.04 Ω", "source": ["The calculated $R _ { \\mathrm { c t } }$ value for HEAPdPtRhIrCu metallene is $2 0 . 0 4 ~ \\Omega$ ,which is lower than those of Pd metallene $( 1 7 2 . 4 0 \\Omega )$ and $\\mathrm { P t / C }$ $\\left( 7 0 . 0 7 \\Omega \\right)$ ,indicating a faster electron conductivity. "]}, {"key": "Electrochemically active surface area (ECSA)", "value": "89.24 m^2 g^-1", "source": ["Based on the calculation,the ECSAs values of HEA-PdPtRhIrCu metallene, Pd metallene,and $\\mathrm { P t / C }$ were $8 9 . 2 4 ~ \\mathrm { m } ^ { 2 } ~ \\mathrm { g } ^ { - 1 }$ $4 7 . 3 9 ~ \\mathrm { m } ^ { 2 } ~ \\mathrm { g } ^ { - 1 }$ and $4 9 . 5 0 \\ \\mathrm { m } ^ { 2 } \\ \\mathrm { g } ^ { - 1 }$ ,respectively (Figure S10d, Supporting Information).The largest ECSA value for HEA-PdPtRhIrCu metallene indicates more active sites owing to the optimized metallene structure and multiple components.Figure 4a visually displays that the HEA-PdPtRhIrCu metallene possesses the most outstanding alkaline HER performance compared with other catalysts.Meanwhile,as illustrated in Figure 4b,an ultralow overpotential of only $1 5 ~ \\mathrm { m V }$ can achieve a cathode current density of $- 1 0 \\mathrm { \\ m A \\ c m ^ { - 2 } }$ for HEA-PdPtRhIrCu metallene,which is significantly lower than those of Pd metallene $( 2 7 3 \\ \\mathrm { m V } )$ and $\\mathrm { P t / C }$ $( 5 7 ~ \\mathrm { m V } )$ .The ECSA-normalized HER polarization curves were analyzed to further investigate the intrinsic activity of the various catalysts (Figure S1la,Supporting Information).As displayed in Figure S11b (Supporting Information),the HEA-PdPtRhIrCu $( 1 . 5 5 \\mathrm { \\ m A \\ c m ^ { - 2 } } _ { \\mathrm { E C S A } } )$ possesses a higher specific activity compared with Pd metallene $( 0 . 0 1 \\mathrm { m A } \\mathrm { c m ^ { - 2 } } _ { \\mathrm { E C S A } } )$ and $\\mathrm { P t / C }$ (0.49 mA $\\mathrm { c m } ^ { - 2 } \\mathrm { _ { E C S A } ) }$ at $- 0 . 0 2 5 \\mathrm { V }$ (vs RHE). "]}]}, "experimental_conditions": {"test_setup": {"source": [], "scan_rate": null, "substrate": null, "ir_compensation": null}, "electrolyte": {"source": ["The synthesized HEA-PdPtRhlrCu metallene exhibits superior HER performance in a 1 M KOH solution, where the required overpotential of HEA-PdPtRhlrCu metallene is only $1 5 ~ \\mathsf { m v }$ to reach a current density of $- 1 0 \\mathsf { m A } \\mathsf { c m } ^ { - 2 }$ while possessing a low Tafel slope for $3 7 ~ \\mathsf { m } \\mathsf { v } \\mathsf { d e c } ^ { - 1 }$. ", "\nHerein,we develop a facile and fast solvothermal method to synthesize the HEA-PdPtRhIrCu metallene.Due to the ultrathin high-entropy metallene structure and the synergistic effect of the multi-metal, the HEA-PdPtRhIrCu metallene exhibits excellent HER performance under alkaline conditions $( 1 \\mathrm { ~ \\bf ~ M ~ } \\mathrm { ~ K O H } )$ ，with an overpotential of only $1 5 \\mathrm { m V }$ at $- 1 0 \\mathrm { \\ m A \\ c m ^ { - 2 } }$ and a low Tafel slope of $3 7 \\mathrm { m V } \\mathrm { d e c ^ { - 1 } }$ ,while presenting remarkable durability and stability. ", "\nIna three-electrode system, the electrocatalytic alkaline HER activity of HEA-PdPtRhIrCu metallene was investigated in a $^ { 1 \\mathrm { ~ m ~ } }$ KOH solution,where the Pd metallene and $\\mathrm { P t } / \\mathrm { C }$ were measured and investigated as comparisons. ", "\nFigure 4.a) HER polarization curves,b) the comparison of overpotential at $- 7 0 \\mathsf { m A } \\mathsf { c m } ^ { - 2 }$ ,c) Tafel plots,and d) EIS curves for various catalysts in 1 M KOHelectrolyte.eHRpolarizatiocurveofthdPumetalebeforandfteroccesin1OHsutio.fCoe tiometrycurvesof the HEA-PdPtRhlrCumetalleneundertheconstantcathodiccurrent densityof $- 7 0 \\ m A \\ c m ^ { - 2 }$ for $^ { 2 0 \\mathrm { ~ h ~ } }$ in a $7 ~ \\mathsf { m }$ KOH solution. g) Mechanism diagramofthe electrocatalytic HER for HEA-PdPtRhlrCu metallene in the alkaline electrolyte."], "ph_value": null, "concentration_molar": "1 M", "electrolyte_composition": "KOH"}, "synthesis_method": {"method": "one-step solvothermal method", "source": ["In this study, an ultrathin HEA-PdPtRhlrCu metallene with abundant lattice distortions and defects is prepared via a facile one-step hydrothermal method. ", "\nHerein,we develop a facile and fast solvothermal method to synthesize the HEA-PdPtRhIrCu metallene.Due to the ultrathin high-entropy metallene structure and the synergistic effect of the multi-metal, the HEA-PdPtRhIrCu metallene exhibits excellent HER performance under alkaline conditions $( 1 \\mathrm { ~ \\bf ~ M ~ } \\mathrm { ~ K O H } )$ ，with an overpotential of only $1 5 \\mathrm { m V }$ at $- 1 0 \\mathrm { \\ m A \\ c m ^ { - 2 } }$ and a low Tafel slope of $3 7 \\mathrm { m V } \\mathrm { d e c ^ { - 1 } }$ ,while presenting remarkable durability and stability. ", "\n# 2. Results and Discussion\n\nFigure 1a illustrates the HEA-PdPtRhIrCu metallene was prepared by adopting a facile and rapid one-step solvothermal method, where ${ \\mathrm { P d } } ( { \\mathrm { a c a c } } ) _ { 2 }$ ， $\\mathrm { P t } ( \\mathsf { a c a c } ) _ { 2 }$ ， ${ \\mathrm { C } } _ { 8 } { \\mathrm { H } } _ { 1 2 } { \\mathrm { O } } _ { 8 } { \\mathrm { R h } } _ { 2 }$ ， $\\mathrm { N a } _ { 2 } \\mathrm { I r C l } _ { 6 } { \\cdot } 6 \\mathrm { H } _ { 2 } \\mathrm { O }$ ，and $\\mathrm { C u } ( \\mathsf { a c a c } ) _ { 2 }$ were employed as metal precursors,N,N-dimethylformamide (DMF) and ethylene glycol (EG)as the solvents,and diethylenetriamine (DETA)as a diamine ligand can facilitate the formation of 2D nanosheet structure.[17]", "\n# 3. Conclusions\n\nIn conclusion，we have successfully synthesized the HEAPdPtRhIrCu metallene with abundant lattice distortions and defects by a one-step solvothermal method."], "key_parameters": null}, "other_environmental_params": []}}]} | 1 | {'extraction_results': [{'alloy_id': 'HEA-PdPtRhIrCu metallene', 'performance': {'stability': {'source': ['Catalyst stability is a critical factor in assessing the electrocatalytic HER performance. Figure 4e displays the HER polarization curves of HEA-PdPtRhIrCu metallene after 10 000 cycles almost overlapping with the initial curve, with negligible reduction in current density. ', 'It is notable that the specific overpotential only exhibits a slight increase at a current density of $- 1 0 \\mathrm { m A } \\mathrm { c m } ^ { - 2 }$ after 10 o00 cycles (Figure S14, Supporting Information). ', 'Furthermore,the chronopotentiometry $( \\mathrm { V - t } )$ measurements reveal only a small increase in the overpotential of HEAPdPtRhIrCu metallene at current densities of $- 1 0 \\mathrm { \\ m A \\ c m ^ { - 2 } }$ for $2 0 \\mathrm { ~ h ~ }$ (Figure 4f).Notably,at a current density of $- 1 0 \\mathrm { \\ m A \\ c m ^ { - 2 } }$ ， the HEA-PdPtRhIrCu metallne exhibits superior long-term stability compared with $\\mathrm { P t / C }$ (Figure S15, Supporting Information). '], 'cycle_count': '10000', 'test_method': 'CV Cycling', 'duration_hours': '20', 'degradation_details': 'negligible reduction in current density, slight increase in overpotential', 'performance_retention': None}, 'tafel_slope': {'unit': 'mV dec^-1', 'value': '37', 'source': ['The synthesized HEA-PdPtRhlrCu metallene exhibits superior HER performance in a 1 M KOH solution, where the required overpotential of HEA-PdPtRhlrCu metallene is only $1 5 ~ \\mathsf { m v }$ to reach a current density of $- 1 0 \\mathsf { m A } \\mathsf { c m } ^ { - 2 }$ while possessing a low Tafel slope for $3 7 ~ \\mathsf { m } \\mathsf { v } \\mathsf { d e c } ^ { - 1 }$. ', '\nHerein,we develop a facile and fast solvothermal method to synthesize the HEA-PdPtRhIrCu metallene.Due to the ultrathin high-entropy metallene structure and the synergistic effect of the multi-metal, the HEA-PdPtRhIrCu metallene exhibits excellent HER performance under alkaline conditions $( 1 \\mathrm { ~ \\bf ~ M ~ } \\mathrm { ~ K O H } )$ ，with an overpotential of only $1 5 \\mathrm { m V }$ at $- 1 0 \\mathrm { \\ m A \\ c m ^ { - 2 } }$ and a low Tafel slope of $3 7 \\mathrm { m V } \\mathrm { d e c ^ { - 1 } }$ ,while presenting remarkable durability and stability. ', 'For the superior HER activity of HEA-PdPtRhIrCu metallene,on the one hand,this is attributed to numerous lattice distortions and defects in the high-entropy metallene structure that can provide more active sites,10d] on the other hand,the synergistic effect and adjustable electronic structure among the five elements in HEA-PdPtRhIrCu metallene can optimize the adsorption and activation of intermediates in electrocatalytic reaction.For investigating the HER kinetic behavior of various catalysts,the Tafel slope plots were obtained (Figure 4c).The Tafel slope value of HEA-PdPtRhIrCu metallene $( 3 7 ~ \\mathrm { m V ~ d e c ^ { - 1 } } ,$ ）islower than those of Pd metallene $( 1 7 3 \\ \\mathrm { m V } \\ \\mathrm { d e c ^ { - 1 } }$ and $\\mathrm { P t / C }$ $( 6 4 ~ \\mathrm { m V ~ d e c ^ { - 1 } }$ ),indicating the remarkable HER kinetics of HEA-PdPtRhIrCu metallene.Moreover, the Tafel slope value of HEA-PdPtRhIrCu metallene ( $\\mid <$ theoretical value of $4 0 \\ \\mathrm { m V \\ d e c ^ { - 1 } }$ in alkaline media) demonstrates that the HER mechanism follows a fast Volmer-Tafel step on HEA-PdPtRhIrCu metallene.[27] Apart from the Tafel slope, the', 'The excellent HER performance for HEA-PdPtRhIrCu metallene reveals an ultralow overpotential of $1 5 ~ \\mathrm { m V }$ $( - 1 0 \\mathrm { \\ m A \\ c m ^ { - 2 } } ,$ ),a Tafel slope of $3 7 \\mathrm { m V } \\mathrm { d e c ^ { - 1 } }$ as well as excellent durability and stability in alkaline solutions.The excellent HER performance is mainly attributed to the unique high-entropy metallene structure and the synergistic effect of multiple elements.DFT calculations further reveal the optimization of HER activity by the synergistic effect between multiple metals and the tunable electronic structure.The strong coupling effect and the strong bonding induced by the multielement interactions promote the surface electron transfer and high HER electroactivity, the differences in the $d$ -band centers of various elements reveal the balance of electronic structures induced by various elements,which ensure the electrocatalytic HER stability of HEA-PdPtRhIrCu metallene,the optimized electronic structure of Pt sites induced by the synergistic effect for various elements achieves the optimal Pt-H bonding to promote the HER performance.This work offers a novel and attractive strategy for the synthesis of high-entropy metallene toward various fields of materials and catalysis.']}, 'overpotential': [{'unit': 'mV', 'value': '15', 'source': ['The synthesized HEA-PdPtRhlrCu metallene exhibits superior HER performance in a 1 M KOH solution, where the required overpotential of HEA-PdPtRhlrCu metallene is only $1 5 ~ \\mathsf { m v }$ to reach a current density of $- 1 0 \\mathsf { m A } \\mathsf { c m } ^ { - 2 }$ while possessing a low Tafel slope for $3 7 ~ \\mathsf { m } \\mathsf { v } \\mathsf { d e c } ^ { - 1 }$. ', '\nHerein,we develop a facile and fast solvothermal method to synthesize the HEA-PdPtRhIrCu metallene.Due to the ultrathin high-entropy metallene structure and the synergistic effect of the multi-metal, the HEA-PdPtRhIrCu metallene exhibits excellent HER performance under alkaline conditions $( 1 \\mathrm { ~ \\bf ~ M ~ } \\mathrm { ~ K O H } )$ ，with an overpotential of only $1 5 \\mathrm { m V }$ at $- 1 0 \\mathrm { \\ m A \\ c m ^ { - 2 } }$ and a low Tafel slope of $3 7 \\mathrm { m V } \\mathrm { d e c ^ { - 1 } }$ ,while presenting remarkable durability and stability. ', 'Based on the calculation,the ECSAs values of HEA-PdPtRhIrCu metallene, Pd metallene,and $\\mathrm { P t / C }$ were $8 9 . 2 4 ~ \\mathrm { m } ^ { 2 } ~ \\mathrm { g } ^ { - 1 }$ $4 7 . 3 9 ~ \\mathrm { m } ^ { 2 } ~ \\mathrm { g } ^ { - 1 }$ and $4 9 . 5 0 \\ \\mathrm { m } ^ { 2 } \\ \\mathrm { g } ^ { - 1 }$ ,respectively (Figure S10d, Supporting Information).The largest ECSA value for HEA-PdPtRhIrCu metallene indicates more active sites owing to the optimized metallene structure and multiple components.Figure 4a visually displays that the HEA-PdPtRhIrCu metallene possesses the most outstanding alkaline HER performance compared with other catalysts.Meanwhile,as illustrated in Figure 4b,an ultralow overpotential of only $1 5 ~ \\mathrm { m V }$ can achieve a cathode current density of $- 1 0 \\mathrm { \\ m A \\ c m ^ { - 2 } }$ for HEA-PdPtRhIrCu metallene,which is significantly lower than those of Pd metallene $( 2 7 3 \\ \\mathrm { m V } )$ and $\\mathrm { P t / C }$ $( 5 7 ~ \\mathrm { m V } )$ .The ECSA-normalized HER polarization curves were analyzed to further investigate the intrinsic activity of the various catalysts (Figure S1la,Supporting Information).As displayed in Figure S11b (Supporting Information),the HEA-PdPtRhIrCu $( 1 . 5 5 \\mathrm { \\ m A \\ c m ^ { - 2 } } _ { \\mathrm { E C S A } } )$ possesses a higher specific activity compared with Pd metallene $( 0 . 0 1 \\mathrm { m A } \\mathrm { c m ^ { - 2 } } _ { \\mathrm { E C S A } } )$ and $\\mathrm { P t / C }$ (0.49 mA $\\mathrm { c m } ^ { - 2 } \\mathrm { _ { E C S A } ) }$ at $- 0 . 0 2 5 \\mathrm { V }$ (vs RHE). ', 'The excellent HER performance for HEA-PdPtRhIrCu metallene reveals an ultralow overpotential of $1 5 ~ \\mathrm { m V }$ $( - 1 0 \\mathrm { \\ m A \\ c m ^ { - 2 } } ,$ ),a Tafel slope of $3 7 \\mathrm { m V } \\mathrm { d e c ^ { - 1 } }$ as well as excellent durability and stability in alkaline solutions.The excellent HER performance is mainly attributed to the unique high-entropy metallene structure and the synergistic effect of multiple elements.DFT calculations further reveal the optimization of HER activity by the synergistic effect between multiple metals and the tunable electronic structure.The strong coupling effect and the strong bonding induced by the multielement interactions promote the surface electron transfer and high HER electroactivity, the differences in the $d$ -band centers of various elements reveal the balance of electronic structures induced by various elements,which ensure the electrocatalytic HER stability of HEA-PdPtRhIrCu metallene,the optimized electronic structure of Pt sites induced by the synergistic effect for various elements achieves the optimal Pt-H bonding to promote the HER performance.This work offers a novel and attractive strategy for the synthesis of high-entropy metallene toward various fields of materials and catalysis.'], 'current_density': '-10 mA cm^-2'}], 'supplementary_performance': [{'key': 'Exchange current density (J0)', 'value': '3.84 mA cm^-2', 'source': ['The HEA-PdPtRhIrCu metallene possesses a higher $J _ { 0 }$ value $( 3 . 8 4 ~ \\mathrm { m A } ~ \\mathrm { c m } ^ { - 2 } )$ ）compared with Pd metallene $( 0 . 2 5 \\mathrm { \\ m A \\ c m ^ { - 2 } }$ and $\\mathrm { P t / C }$ $( 1 . 5 0 ~ \\mathrm { m A } ~ \\mathrm { c m } ^ { - 2 } )$ suggesting a faster and stable charge transfer between HEAPdPtRhIrCu metallene and electrolyte. ']}, {'key': 'Charge transfer resistance (Rct)', 'value': '20.04 Ω', 'source': ['The calculated $R _ { \\mathrm { c t } }$ value for HEAPdPtRhIrCu metallene is $2 0 . 0 4 ~ \\Omega$ ,which is lower than those of Pd metallene $( 1 7 2 . 4 0 \\Omega )$ and $\\mathrm { P t / C }$ $\\left( 7 0 . 0 7 \\Omega \\right)$ ,indicating a faster electron conductivity. ']}, {'key': 'Electrochemically active surface area (ECSA)', 'value': '89.24 m^2 g^-1', 'source': ['Based on the calculation,the ECSAs values of HEA-PdPtRhIrCu metallene, Pd metallene,and $\\mathrm { P t / C }$ were $8 9 . 2 4 ~ \\mathrm { m } ^ { 2 } ~ \\mathrm { g } ^ { - 1 }$ $4 7 . 3 9 ~ \\mathrm { m } ^ { 2 } ~ \\mathrm { g } ^ { - 1 }$ and $4 9 . 5 0 \\ \\mathrm { m } ^ { 2 } \\ \\mathrm { g } ^ { - 1 }$ ,respectively (Figure S10d, Supporting Information).The largest ECSA value for HEA-PdPtRhIrCu metallene indicates more active sites owing to the optimized metallene structure and multiple components.Figure 4a visually displays that the HEA-PdPtRhIrCu metallene possesses the most outstanding alkaline HER performance compared with other catalysts.Meanwhile,as illustrated in Figure 4b,an ultralow overpotential of only $1 5 ~ \\mathrm { m V }$ can achieve a cathode current density of $- 1 0 \\mathrm { \\ m A \\ c m ^ { - 2 } }$ for HEA-PdPtRhIrCu metallene,which is significantly lower than those of Pd metallene $( 2 7 3 \\ \\mathrm { m V } )$ and $\\mathrm { P t / C }$ $( 5 7 ~ \\mathrm { m V } )$ .The ECSA-normalized HER polarization curves were analyzed to further investigate the intrinsic activity of the various catalysts (Figure S1la,Supporting Information).As displayed in Figure S11b (Supporting Information),the HEA-PdPtRhIrCu $( 1 . 5 5 \\mathrm { \\ m A \\ c m ^ { - 2 } } _ { \\mathrm { E C S A } } )$ possesses a higher specific activity compared with Pd metallene $( 0 . 0 1 \\mathrm { m A } \\mathrm { c m ^ { - 2 } } _ { \\mathrm { E C S A } } )$ and $\\mathrm { P t / C }$ (0.49 mA $\\mathrm { c m } ^ { - 2 } \\mathrm { _ { E C S A } ) }$ at $- 0 . 0 2 5 \\mathrm { V }$ (vs RHE). ']}]}, 'experimental_conditions': {'test_setup': {'source': [], 'scan_rate': None, 'substrate': None, 'ir_compensation': None}, 'electrolyte': {'source': ['The synthesized HEA-PdPtRhlrCu metallene exhibits superior HER performance in a 1 M KOH solution, where the required overpotential of HEA-PdPtRhlrCu metallene is only $1 5 ~ \\mathsf { m v }$ to reach a current density of $- 1 0 \\mathsf { m A } \\mathsf { c m } ^ { - 2 }$ while possessing a low Tafel slope for $3 7 ~ \\mathsf { m } \\mathsf { v } \\mathsf { d e c } ^ { - 1 }$. ', '\nHerein,we develop a facile and fast solvothermal method to synthesize the HEA-PdPtRhIrCu metallene.Due to the ultrathin high-entropy metallene structure and the synergistic effect of the multi-metal, the HEA-PdPtRhIrCu metallene exhibits excellent HER performance under alkaline conditions $( 1 \\mathrm { ~ \\bf ~ M ~ } \\mathrm { ~ K O H } )$ ，with an overpotential of only $1 5 \\mathrm { m V }$ at $- 1 0 \\mathrm { \\ m A \\ c m ^ { - 2 } }$ and a low Tafel slope of $3 7 \\mathrm { m V } \\mathrm { d e c ^ { - 1 } }$ ,while presenting remarkable durability and stability. ', '\nIna three-electrode system, the electrocatalytic alkaline HER activity of HEA-PdPtRhIrCu metallene was investigated in a $^ { 1 \\mathrm { ~ m ~ } }$ KOH solution,where the Pd metallene and $\\mathrm { P t } / \\mathrm { C }$ were measured and investigated as comparisons. ', '\nFigure 4.a) HER polarization curves,b) the comparison of overpotential at $- 7 0 \\mathsf { m A } \\mathsf { c m } ^ { - 2 }$ ,c) Tafel plots,and d) EIS curves for various catalysts in 1 M KOHelectrolyte.eHRpolarizatiocurveofthdPumetalebeforandfteroccesin1OHsutio.fCoe tiometrycurvesof the HEA-PdPtRhlrCumetalleneundertheconstantcathodiccurrent densityof $- 7 0 \\ m A \\ c m ^ { - 2 }$ for $^ { 2 0 \\mathrm { ~ h ~ } }$ in a $7 ~ \\mathsf { m }$ KOH solution. g) Mechanism diagramofthe electrocatalytic HER for HEA-PdPtRhlrCu metallene in the alkaline electrolyte.'], 'ph_value': None, 'concentration_molar': '1 M', 'electrolyte_composition': 'KOH'}, 'synthesis_method': {'method': 'one-step solvothermal method', 'source': ['In this study, an ultrathin HEA-PdPtRhlrCu metallene with abundant lattice distortions and defects is prepared via a facile one-step hydrothermal method. ', '\nHerein,we develop a facile and fast solvothermal method to synthesize the HEA-PdPtRhIrCu metallene.Due to the ultrathin high-entropy metallene structure and the synergistic effect of the multi-metal, the HEA-PdPtRhIrCu metallene exhibits excellent HER performance under alkaline conditions $( 1 \\mathrm { ~ \\bf ~ M ~ } \\mathrm { ~ K O H } )$ ，with an overpotential of only $1 5 \\mathrm { m V }$ at $- 1 0 \\mathrm { \\ m A \\ c m ^ { - 2 } }$ and a low Tafel slope of $3 7 \\mathrm { m V } \\mathrm { d e c ^ { - 1 } }$ ,while presenting remarkable durability and stability. ', '\n# 2. Results and Discussion\n\nFigure 1a illustrates the HEA-PdPtRhIrCu metallene was prepared by adopting a facile and rapid one-step solvothermal method, where ${ \\mathrm { P d } } ( { \\mathrm { a c a c } } ) _ { 2 }$ ， $\\mathrm { P t } ( \\mathsf { a c a c } ) _ { 2 }$ ， ${ \\mathrm { C } } _ { 8 } { \\mathrm { H } } _ { 1 2 } { \\mathrm { O } } _ { 8 } { \\mathrm { R h } } _ { 2 }$ ， $\\mathrm { N a } _ { 2 } \\mathrm { I r C l } _ { 6 } { \\cdot } 6 \\mathrm { H } _ { 2 } \\mathrm { O }$ ，and $\\mathrm { C u } ( \\mathsf { a c a c } ) _ { 2 }$ were employed as metal precursors,N,N-dimethylformamide (DMF) and ethylene glycol (EG)as the solvents,and diethylenetriamine (DETA)as a diamine ligand can facilitate the formation of 2D nanosheet structure.[17]', '\n# 3. Conclusions\n\nIn conclusion，we have successfully synthesized the HEAPdPtRhIrCu metallene with abundant lattice distortions and defects by a one-step solvothermal method.'], 'key_parameters': None}, 'other_environmental_params': []}}]}
94 | a59797acabd45afeeb33c2f469967f8c | {"extraction_results": [{"alloy_id": "CoNiCuZnPd HEA sub-nanoclusters", "performance": {"stability": {"source": ["\n# Reversible Structural Change of HEA Sub-Nanoclusters\n\nThe stability of the present catalyst under oxidative/reductive conditions is a key factor affecting the application of this material to automotive emissions control. ", "This stability was therefore assessed by monitoring changes in local structure using in situ XAFS. The experimental protocol and the resulting spectra are presented in Figures S2O-S26. ", "Figure 7a shows the Pd K-edge XANES spectra obtained at $4 0 0 ~ ^ { \\circ } \\mathrm { C }$ under either an oxidative $\\left( 8 0 0 0 \\mathrm { \\ p p m \\ N O / H e } \\right)$ or reductive $\\left( 2 0 , 0 0 0 \\mathrm { \\ p p m \\ H _ { 2 } / H e } \\right)$ atmosphere.The data initially acquired from the $\\mathrm { P d } / \\mathrm { C e O } _ { 2 } – \\mathrm { N R } s$ indicate Pd in the metallic state but the edge position is shifted to a higher energy under NO, accompanied by a gradual change in the shape in the post-edge region. ", "These variations are indicative of the oxidation of Pd. Following the introduction of $\\mathrm { H } _ { 2 } ,$ the edge position returned to the initial lower energy value and two characteristic peaks related to metallic Pd appeared. ", "These changes were also observed even after successive oxidation and reduction.\n\nFigure 7. Pd K-edge in situ XANES spectra obtained from the (a) $\\mathrm { P d } / \\mathrm { C e O } _ { 2 } – \\mathrm { N R } s$ and (d) CoNiCuZnPd/ $\\mathrm { C e O } _ { 2 }$ -NRs under the flow of $\\mathrm { N O } / \\mathrm { H } _ { 2 }$ at $4 0 0 ^ { \\circ } \\mathrm { C }$ . ", "Pd K-edge in situ FT-EXAFS spectra obtained from $( \\boldsymbol { \\mathrm { b } } , \\boldsymbol { \\mathrm { c } } )$ $\\mathrm { P d } / \\mathrm { C e } \\mathrm { O } _ { 2 }$ -NRs and $( \\mathbf { e } , \\mathbf { f } )$ CoNiCuZnPd/ $\\mathrm { C e O } _ { 2 }$ -NRs under the flow of $\\mathrm { N O } / \\mathrm { H } _ { 2 }$ at $4 0 0 ~ ^ { \\circ } \\mathrm { C } .$ Fractions of $( \\mathbf { g } )$ metallic Pd species in $\\mathrm { P d } / \\mathrm { C e } \\mathrm { O } _ { 2 }$ -NRsand CoNiCuZnPd/ ${ \\mathrm { C e O } } _ { 2 }$ -NRs and of (h) ${ \\bf { M } } ^ { 0 }$ species and (i) HEA in $\\mathrm { C o N i C u Z n P d / }$ ${ \\mathrm { C e O } } _ { 2 }$ under the flow of $\\mathrm { N O } / \\mathrm { H } _ { 2 } ,$ as determined by linear combination fiting (LCF)of XANES spectra.", "\nThe FT-EXAFS spectra provided further evidence for the above scenario (Figure $^ { 7 \\mathrm { b } , \\mathrm { c } } ,$ .The intensity of the initial main peak due to Pd-Pd bonds at approximately $2 . 5 \\mathrm { ~ \\AA ~ }$ decreased under NO,accompanied by an increase in the peak related to $\\mathrm { P d } { - } \\mathrm { O }$ bonds at approximately 1.6 A. Following the introduction of $\\mathrm { H } _ { 2 } ,$ the latter peak disappeared and the PdPd peak was recovered.These results are clear evidence for the reversible redox capabilities of Pd species on monometallic Pd/ $\\mathrm { C e O } _ { 2 }$ catalysts under oxidative/reductive conditions,as has been reported previously.49", "\nInterestingly，the $\\mathrm { C o N i C u Z n P d / C e O _ { 2 } \\mathrm { { - N R } } }$ specimen exhibited different regeneration properties from those for monometallic $\\mathrm { P d } / \\mathrm { C e O } _ { 2 } – \\mathrm { N R s }$ (Figure $\\mathrm { 7 d - f ) }$ .The initially flat XANES spectrum transitioned to a shape typical of monometallic Pd upon the introduction of NO.In the case of the FT-EXAFS spectra, the peak attributed to short $\\mathrm { P d } { \\bf - M }$ bonds at approximately $2 . 1 \\mathring \\mathrm { A }$ disappeared and a peak related to long Pd-Pd bonds gradually appeared. ", "These data clearly suggest that the oxidation of Pd species was suppressed even upon exposure to NO，with the other metals acting as sacrificial species to prevent this oxidation.After switching to a $\\mathrm { H } _ { 2 }$ flow， the XANES spectrum regained the flat shape characteristic of the HEA. The FT-EXAFS spectrum also recovered the original HEA structure with decreasing and increasing intensity of peaks associated with long Pd-Pd bonds and short $\\mathrm { P d } { \\bf - M }$ bonds, respectively.", "\nLinear combination fitting (LCF） of these Pd K-edge XANES spectra provided further information regarding the oxidation state of each metal during the redox sequence.As shown in Figure ${ \\mathrm { 7 g } } ,$ the $\\mathrm { P d } ^ { 0 }$ fraction $\\mathrm { \\bar { ( P d ^ { 0 } / ( P d ^ { 0 } + P d ^ { \\hat { 2 } + } ) } } )$ in the $\\mathrm { P d } / \\mathrm { C e } \\mathrm { O } _ { 2 }$ -NRs was initially 0.90 but subsequently decreased to 0.37 after the introduction of NO for $3 0 ~ \\mathrm { \\ m i n }$ ，and then returned to its initial value under a reductive $\\mathrm { H } _ { 2 }$ atmosphere. ", "Conversely, the oxidation of Pd species in the $\\mathrm { C o N i C u Z n P d / }$ ${ \\mathrm { C e O } } _ { 2 }$ -NRs was suppressed and a fraction of 0.78 was observed even after a $3 0 ~ \\mathrm { m i n }$ exposure to NO.Moreover, the Pd in this material was almost entirely reduced to the metallic state upon the introduction of $\\mathrm { H } _ { 2 }$ .It should also be noted that the Pd species in the $\\mathrm { C o N i C u Z n P d / C e O _ { 2 } \\mathrm { - N R s } }$ sample exhibited almost complete reversibility of this process following successive oxidation and reduction.", "\nThe fraction of ${ \\bf { M } } ^ { 0 }$ species among all the elements in the $\\mathrm { C o N i C u Z n P d / C e O _ { 2 } \\mathrm { - } N R s }$ was evaluated based on applying the LCF technique to XANES spectra. ", "As summarized in Figure $\\mathrm { 7 h } ,$ ，each of the base metals was oxidized under NO but returned to the metallic form under $\\mathrm { H } _ { 2 }$ .It should be noted that Co and Ni were oxidized completely,while $\\mathrm { { C u } }$ and $\\mathrm { Z n }$ were only partially oxidized during exposure to NO.Figure 7i show the HEA proportions determined by the LCF analyses of Pd Kedge XANES spectra of Pd foil and the original CoNiCuZnPd/ $\\mathrm { C e O } _ { 2 }$ -NRs.Under NO,this proportion decreased from 1 to 0.31,but following the introduction of $\\mathrm { H } _ { 2 } ,$ the HEA structure was recovered."], "cycle_count": null, "test_method": "Chronopotentiometry", "duration_hours": null, "degradation_details": "Reversible structural change under NO/H2 atmospheres", "performance_retention": null}, "tafel_slope": {"unit": null, "value": null, "source": []}, "overpotential": [], "supplementary_performance": [{"key": "NO Conversion Temperature", "value": "100 °C (100% conversion)", "source": ["\nThe $\\mathrm { C o N i C u Z n P d / C e O _ { 2 } \\mathrm { - N R s } }$ exhibited the highest activity at lower temperatures，giving an NO conversion of $1 0 0 \\%$ at $1 0 0 ~ ^ { \\circ } \\mathrm { C }$ .This temperature was considerably lower than those required when using NPs $( 1 5 0 ~ ^ { \\circ } \\mathrm { C } )$ and NCs $\\left( 2 0 0 ~ ^ { \\circ } \\mathrm { C } \\right)$ as supports. "]}, {"key": "Catalytic Activity Comparison", "value": "Higher than Pd/CeO2-NRs and other monometallic catalysts", "source": ["\nThe $\\mathrm { C o N i C u Z n P d / C e O _ { 2 } \\mathrm { - N R s } }$ exhibited the highest activity at lower temperatures，giving an NO conversion of $1 0 0 \\%$ at $1 0 0 ~ ^ { \\circ } \\mathrm { C }$ .This temperature was considerably lower than those required when using NPs $( 1 5 0 ~ ^ { \\circ } \\mathrm { C } )$ and NCs $\\left( 2 0 0 ~ ^ { \\circ } \\mathrm { C } \\right)$ as supports. ", "It should also be noted that the catalytic activity of the $\\mathrm { C o N i C u R u P d / C e O _ { 2 } \\mathrm { { - N R } } }$ sample was substantially higher than that of $\\mathrm { P d } / \\mathrm { C e O } _ { 2 } – \\mathrm { N R } s$ prepared by the same method. ", "Furthermore,other non-noble metal catalysts (that is,M/ $\\mathrm { C e O } _ { 2 }$ -NRs where $\\mathbf { M } = \\mathbf { C o }$ $\\mathrm { N i } ,$ $\\mathrm { C u } ,$ or $\\mathrm { Z n }$ ）exhibited essentially zero NO reduction activity at $2 0 0 ~ ^ { \\circ } \\mathrm { C } ,$ as shown in Figure S17. ", "Similarly，the $\\mathrm { C o N i C u Z n P d / C e O _ { 2 } – N P s }$ provided improved activity in comparison with the corresponding monometallic $\\mathrm { P d } / \\mathrm { C e O } _ { 2 } – \\mathrm { N P s }$ catalyst at low temperature，confirming the partial formation of a quinary HEA, albeit with relatively large cluster sizes on the nanometer scale.Conversely，the $\\mathrm { C o N i C u Z n P d } / \\mathrm { C e O } _ { 2 } – \\mathrm { N C s }$ exhibited lower activity than the $\\mathrm { P d } / \\mathrm { C e O } _ { 2 } – \\mathrm { N C } s _ { ; }$ ，presumably because of the absence of HEA NPs.These results suggest that the formation of HEA improves the catalytic NO reduction activities in comparison to monometallic Pd catalysts $( \\mathrm { e . g . , \\ C o N i C u Z n P d / C e O _ { 2 } \\mathrm { - N R s } }$ VS $\\mathrm { P d } / \\mathrm { C e } \\mathrm { O } _ { 2 }$ -NRsand $\\mathrm { C o N i C u Z n P d / C e O _ { 2 } \\mathrm { - N P s } }$ VS $\\mathrm { P d } / \\mathrm { C e } \\mathrm { O } _ { 2 }$ NPs)due to the synergistic effects of multiple elements (that is，the so-called cocktail effect).Additionally， the subnanometer HEA clusters formed on the $\\mathrm { C e O } _ { 2 }$ -NRsexhibited not only the cocktail effects but also the quantum size effects, as discussed below,and functioned better for NO reduction."]}, {"key": "Cluster Size", "value": "0.79 nm (13 atoms)", "source": ["Assuming that the present clusters each had a fcc cuboctahedral lattice structure，the diameter of the quinary CoNiCuZnPd alloy cluster having a CN of 5.6 can be estimated to be $0 . 7 9 { \\mathrm { n m } }$ ,consisting of an average of 13 atoms, according to the relationship between the CN and the diameter of a Pd cluster.43 In addition, the Pd-Pd interatomic distance in the $\\mathrm { C o N i C u Z n P d } / \\mathrm { C e O } _ { 2 } – \\mathrm { N R s }$ $\\left( 2 . 7 0 \\mathrm { \\AA } \\right)$ was found to be much shorter than that in the Pd foil (2.74 A). "]}, {"key": "Adsorption Energy (NO)", "value": "Strengthened compared to monometallic slabs", "source": ["The $E _ { \\mathrm { a d } }$ values for NO and H adsorbed at fcc on-top,fcc hollow,and hcp hollow sites on CoNiCuZnPd HEA slabs and the corresponding monometallic slabs are summarized in Figures 6c,d and S18.", "\nFor fcc on-top adsorption, each element was found to more strongly adsorb NO molecules in the case of the HEA slab rather than the corresponding monometallic slab.However, the H $E _ { \\mathrm { a d } }$ values were identical between the HEA and monometallic models. ", "Similar trends were observed for fcc and hcp hollow sites. The NO $E _ { \\mathrm { a d } }$ on the hollow sites associated with the HEA slab was also higher than the average value for the monometallic models, while the H $E _ { \\mathrm { a d } }$ on these same sites was almost unchanged from the average value for the monometallic slabs.Furthermore，the adsorption energies were also calculated using the HEA cluster model containing 13 atoms to evaluate the size effects.As shown in Figure S19, all elements within the HEA cluster strongly adsorbed NO compared to the corresponding elements within the HEA slabs. "]}, {"key": "Adsorption Energy (H)", "value": "Comparable to monometallic slabs", "source": ["The $E _ { \\mathrm { a d } }$ values for NO and H adsorbed at fcc on-top,fcc hollow,and hcp hollow sites on CoNiCuZnPd HEA slabs and the corresponding monometallic slabs are summarized in Figures 6c,d and S18.", "\nFor fcc on-top adsorption, each element was found to more strongly adsorb NO molecules in the case of the HEA slab rather than the corresponding monometallic slab.However, the H $E _ { \\mathrm { a d } }$ values were identical between the HEA and monometallic models. ", "Similar trends were observed for fcc and hcp hollow sites. The NO $E _ { \\mathrm { a d } }$ on the hollow sites associated with the HEA slab was also higher than the average value for the monometallic models, while the H $E _ { \\mathrm { a d } }$ on these same sites was almost unchanged from the average value for the monometallic slabs.Furthermore，the adsorption energies were also calculated using the HEA cluster model containing 13 atoms to evaluate the size effects.As shown in Figure S19, all elements within the HEA cluster strongly adsorbed NO compared to the corresponding elements within the HEA slabs. "]}]}, "experimental_conditions": {"test_setup": {"source": ["The present work demonstrates the synthesis of \\( \\mathrm{C e O}_ { 2 } \\) nanorods \\( \\left( \\mathrm{C e O}_ { 2 } – \\mathrm{N R s} \\right) \\) on which sub-nanometer CoNiCuZnPd HEA clusters were formed with the aid of a pronounced hydrogen spillover effect on readily reducible \\( \\mathrm{C e O}_ { 2 } \\) (110） facets. ", "This work examined facetdependent hydrogen spillover behavior and found that a $\\mathrm { C e O } _ { 2 }$ NR support having exposed (11o） planes provided enhanced hydrogen spillover compared with ${ \\mathrm { C e O } } _ { 2 } – \\mathbf { N C } s$ and $\\mathrm { C e O } _ { 2 }$ -NPs specimens,thus producing sub-nanosized HEA clusters.The resulting CoNiCuZnPd HEA nanoclusters on a ${ \\mathrm { C e O } } _ { 2 }$ -NR support exhibited high catalytic activity during the NO reduction reaction even at low temperatures.These results provide further evidence that HEA nanoclusters can show unique structural reversibility in response to repeated exposure to the oxidative/reductive atmospheres.The present study establishes a promising technique for the synthesis of ultrafine multimetal nanoclusters having novel properties asa consequence of the synergistic effects of multiple elements mixing in a quantum-sized region.", "\n# Hydrogen Spillover-Assisted Synthesis and Characterization of HEA Catalysts\n\nThree types of $\\mathrm { C o N i C u Z n P d } / \\mathrm { C e O } _ { 2 }$ specimens were synthesized,utilizing a conventional impregnation method."], "scan_rate": null, "substrate": "CeO2-NRs", "ir_compensation": null}, "electrolyte": {"source": [], "ph_value": null, "concentration_molar": null, "electrolyte_composition": null}, "synthesis_method": {"method": "impregnation method", "source": ["\n# Hydrogen Spillover-Assisted Synthesis and Characterization of HEA Catalysts\n\nThree types of $\\mathrm { C o N i C u Z n P d } / \\mathrm { C e O } _ { 2 }$ specimens were synthesized,utilizing a conventional impregnation method.", "In this process,all the metal precursors were deposited on each $\\mathrm { C e O } _ { 2 }$ support, followed by reduction under a hydrogen atmosphere at $6 0 0 ^ { \\circ } \\mathrm { C }$ .This combination of elements was selected based on the moderately different reduction potentials for these metals $( E ^ { 0 } ( { \\bf C o } ^ { 2 + } / { \\bf C o } ^ { 0 } ) = - 0 . 2 8 { \\bf V } _ { ; }$ $E ^ { 0 } ( \\mathrm { N i ^ { 2 + } / \\tilde { N } i ^ { 0 } } ) = - 0 . 2 6 \\mathrm { \\ V }$ $E ^ { 0 } ( \\mathbf { C u } ^ { 2 + } /$ $\\mathrm { C u } ^ { 0 } ) = + 0 . 3 4 \\mathrm { V }$ $E ^ { 0 } \\left( \\mathrm { Z n } ^ { 2 + } / \\mathrm { Z n } ^ { 0 } \\right) = - 0 . 7 6 \\mathrm { V } ,$ and $E ^ { 0 } ( \\mathrm { P d ^ { 2 + } / P d ^ { 0 } } ) =$ $+ 0 . 9 9 \\mathrm { ~ V ~ } _ { ; }$ ，all vs a normal hydrogen electrode).Especially， the use of the transition metals such as Pd is crucial to initiate hydrogen spillover that enable the simultaneous reduction of precursors,as discussed later.The formation of a solid-solution phase from a multimetallic system requires a specific difference in atomic size $\\begin{array} { r } { ( \\delta < 6 . 6 \\% \\delta = \\sqrt { \\sum _ { i = 1 } ^ { n } x _ { i } \\Big ( 1 - \\frac { r _ { i } } { \\bar { r } } \\Big ) ^ { 2 } } \\times 1 0 0 ) } \\end{array}$ and in configurational enthalpy $( - 1 1 . 6 ~ < ~ \\Delta H _ { \\mathrm { m i x } } ~ < ~ 3 . 2 ~ \\mathrm { k J / m o l } ,$ $\\begin{array} { r } { \\Delta H _ { \\mathrm { m i x } } = 4 \\sum _ { j \\neq 1 } ^ { n } \\sum _ { i = 1 } ^ { n } x _ { i } x _ { j } \\Delta H _ { i j } ) } \\end{array}$ where $x _ { i } , \\ r _ { i } , \\ \\overline { { r } } ,$ and $\\Delta H _ { \\mathrm { m i x } }$ are the mole fraction of ith component, the atomic radius of the ith component， the average of atomic radius of the components，and the mixing enthalpy of the ith and jth component with the molar ratio of 1:1.40 The present CoNiCuZnPd combination satisfed these criteria ( $\\mathit { \\Delta } \\delta = 3 . 8 \\%$ $\\Delta H _ { \\mathrm { m i x } } = - 8 . 2 \\ \\mathrm { k J / m o l } )$ and so the formation of an HEA was expected.", "Finally,the specimen was reduced under a flow of hydrogen gas at $6 0 0 ~ ^ { \\circ } \\mathrm { C }$ without any calcination."], "key_parameters": "600 °C, H2 atmosphere"}, "other_environmental_params": [{"key": "Catalytic Reaction", "value": "NO reduction with H2", "source": ["\n# Catalytic Performance of CoNiCuZnPd/CeO2 during NO Reduction\n\nIn the present work, catalytic nitric oxide (NO) reduction with $\\mathrm { H } _ { 2 }$ was conducted as a benchmark reaction using the quinary alloy on the various $\\mathrm { C e O } _ { 2 }$ supports.The effect of temperature on the catalytic activity between S0 and $2 0 0 ~ ^ { \\circ } \\mathrm { C }$ is summarized in Figures 5 and S16.", "Each specimen was pre-reduced by heating to $6 0 0 ~ ^ { \\circ } \\mathrm { C }$ at a rate of $5 ~ { } ^ { \\circ } { \\bf C } / { \\mathrm { m i n } }$ under a $2 0 \\ \\mathrm { m L / m i n }$ flow of $\\mathrm { H } _ { 2 }$ and holding at that temperature for $^ \\textrm { \\scriptsize 2 b }$ followed by cooling to room temperature.Catalytic activity tests were then conducted under a 50 $\\mathrm { m L } / \\mathrm { m i n }$ flow of a $\\mathrm { N O } / \\mathrm { H } _ { 2 } / \\mathrm { H e }$ mixture containing $8 0 0 0 \\mathrm { p p m N O }$ and $2 0 , 0 0 0 \\ \\mathrm { p p m \\ H } _ { 2 }$ .The reaction products were analyzed with an online gas chromatograph (Shimadzu GC-2014 with a SHINWA SHINCARBON-ST column and a thermal conductivity detector)."]}, {"key": "Reaction Gas Composition", "value": "8000 ppm NO, 20,000 ppm H2 in He", "source": ["Each specimen was pre-reduced by heating to $6 0 0 ~ ^ { \\circ } \\mathrm { C }$ at a rate of $5 ~ { } ^ { \\circ } { \\bf C } / { \\mathrm { m i n } }$ under a $2 0 \\ \\mathrm { m L / m i n }$ flow of $\\mathrm { H } _ { 2 }$ and holding at that temperature for $^ \\textrm { \\scriptsize 2 b }$ followed by cooling to room temperature.Catalytic activity tests were then conducted under a 50 $\\mathrm { m L } / \\mathrm { m i n }$ flow of a $\\mathrm { N O } / \\mathrm { H } _ { 2 } / \\mathrm { H e }$ mixture containing $8 0 0 0 \\mathrm { p p m N O }$ and $2 0 , 0 0 0 \\ \\mathrm { p p m \\ H } _ { 2 }$ .The reaction products were analyzed with an online gas chromatograph (Shimadzu GC-2014 with a SHINWA SHINCARBON-ST column and a thermal conductivity detector)."]}, {"key": "Reactor Type", "value": "Fixed-bed reactor", "source": ["\n# Catalytic Activity Measurement\n\nCatalytic activities were evaluated using a fixed-bed reactor system. "]}, {"key": "Catalyst Mass", "value": "50 mg", "source": ["In each trial, a $5 0 ~ \\mathrm { m g }$ quantity of as-deposited catalyst was transferred into a quartz cell with an internal diameter of $4 \\mathrm { m m }$ held between two portions of quartz wool. "]}, {"key": "Pre-reduction Condition", "value": "600 °C, 20 mL/min H2, 2 h", "source": ["Each specimen was pre-reduced by heating to $6 0 0 ~ ^ { \\circ } \\mathrm { C }$ at a rate of $5 ~ { } ^ { \\circ } { \\bf C } / { \\mathrm { m i n } }$ under a $2 0 \\ \\mathrm { m L / m i n }$ flow of $\\mathrm { H } _ { 2 }$ and holding at that temperature for $^ \\textrm { \\scriptsize 2 b }$ followed by cooling to room temperature.Catalytic activity tests were then conducted under a 50 $\\mathrm { m L } / \\mathrm { m i n }$ flow of a $\\mathrm { N O } / \\mathrm { H } _ { 2 } / \\mathrm { H e }$ mixture containing $8 0 0 0 \\mathrm { p p m N O }$ and $2 0 , 0 0 0 \\ \\mathrm { p p m \\ H } _ { 2 }$ .The reaction products were analyzed with an online gas chromatograph (Shimadzu GC-2014 with a SHINWA SHINCARBON-ST column and a thermal conductivity detector)."]}]}}, {"alloy_id": "HEA13 (Co2Ni2Cu3Zn3Pd3)", "performance": {"stability": {"source": [], "cycle_count": null, "test_method": "Unknown", "duration_hours": null, "degradation_details": null, "performance_retention": null}, "tafel_slope": {"unit": null, "value": null, "source": []}, "overpotential": [], "supplementary_performance": [{"key": "XANES Spectrum Feature", "value": "Unique flat shape without oscillations", "source": ["\nInterestingly，the Pd K-edge XANES spectrum of the $\\mathrm { C o N i C u Z n P d } / \\mathrm { C e O } _ { 2 } – \\mathrm { N R s }$ showed a unique featureless shape in the post-edge region without the two characteristic peaks at 24,390 and $2 4 { , } 4 1 5 \\ \\mathrm { e V }$ attributed to electron transition from the ls to Sp and 4f orbitals，respectively. ", "Conversely，the $\\mathrm { H E A _ { 1 3 } ( C o _ { 2 } N i _ { 2 } C u _ { 3 } Z n _ { 3 } P d _ { 3 } ) }$ cluster model reproduced a unique flat shape without obvious oscillations,further confirming that the $\\mathrm { C o N i C u Z n P d }$ alloy supported on the ${ \\mathrm { C e O } } _ { 2 } – \\mathbf { N R s }$ comprised a well-mixed solid-solution phase with sub-nanometer clusters."]}, {"key": "Model Confirmation", "value": "Reproduced experimental XANES spectrum of CoNiCuZnPd/CeO2-NRs", "source": ["Conversely，the $\\mathrm { H E A _ { 1 3 } ( C o _ { 2 } N i _ { 2 } C u _ { 3 } Z n _ { 3 } P d _ { 3 } ) }$ cluster model reproduced a unique flat shape without obvious oscillations,further confirming that the $\\mathrm { C o N i C u Z n P d }$ alloy supported on the ${ \\mathrm { C e O } } _ { 2 } – \\mathbf { N R s }$ comprised a well-mixed solid-solution phase with sub-nanometer clusters."]}]}, "experimental_conditions": {"test_setup": {"source": [], "scan_rate": null, "substrate": null, "ir_compensation": null}, "electrolyte": {"source": [], "ph_value": null, "concentration_molar": null, "electrolyte_composition": null}, "synthesis_method": {"method": "DFT-based simulation model", "source": ["These peaks are typically obtained from metallic Pd.45 Hence，DFT-based simulations of the Pd K-edge XANES spectra were conducted to elucidate the structure of the quinary HEA supported on the $\\mathrm { C e O } _ { 2 }$ -NRs.The amplitudes of the oscillations in the post-edge region were also evaluated, employing several sets of models, and bulk Pd,bulk HEA,and $\\mathrm { P d } _ { 1 3 }$ cluster models produced fluctuating spectra (Figures 3b and S15). ", "Conversely，the $\\mathrm { H E A _ { 1 3 } ( C o _ { 2 } N i _ { 2 } C u _ { 3 } Z n _ { 3 } P d _ { 3 } ) }$ cluster model reproduced a unique flat shape without obvious oscillations,further confirming that the $\\mathrm { C o N i C u Z n P d }$ alloy supported on the ${ \\mathrm { C e O } } _ { 2 } – \\mathbf { N R s }$ comprised a well-mixed solid-solution phase with sub-nanometer clusters."], "key_parameters": null}, "other_environmental_params": []}}, {"alloy_id": "Pd @ M Ox ; M = Co,Ni,Cu,Zn (core-shell model)", "performance": {"stability": {"source": ["\nInterestingly，the $\\mathrm { C o N i C u Z n P d / C e O _ { 2 } \\mathrm { { - N R } } }$ specimen exhibited different regeneration properties from those for monometallic $\\mathrm { P d } / \\mathrm { C e O } _ { 2 } – \\mathrm { N R s }$ (Figure $\\mathrm { 7 d - f ) }$ .The initially flat XANES spectrum transitioned to a shape typical of monometallic Pd upon the introduction of NO.In the case of the FT-EXAFS spectra, the peak attributed to short $\\mathrm { P d } { \\bf - M }$ bonds at approximately $2 . 1 \\mathring \\mathrm { A }$ disappeared and a peak related to long Pd-Pd bonds gradually appeared. ", "These data clearly suggest that the oxidation of Pd species was suppressed even upon exposure to NO，with the other metals acting as sacrificial species to prevent this oxidation.After switching to a $\\mathrm { H } _ { 2 }$ flow， the XANES spectrum regained the flat shape characteristic of the HEA. The FT-EXAFS spectrum also recovered the original HEA structure with decreasing and increasing intensity of peaks associated with long Pd-Pd bonds and short $\\mathrm { P d } { \\bf - M }$ bonds, respectively.", "\nNRs，which were determined to have diameters of approximately $2 \\ \\mathrm { n m }$ based on curve fitting of FT-EXAFS data, were easily oxidized and dispersed on the $\\mathrm { C e O } _ { 2 }$ .These NPs were therefore transformed into PdO clusters and single atom $\\mathrm { P d } ^ { \\delta + }$ species under oxidative NO conditions，and subsequently transitioned back to NPs by reduction with $\\mathrm { H } _ { 2 }$ 50,51 In the case of the $\\mathrm { C o N i C u Z n P d / C e O _ { 2 } \\mathrm { { - N R s } } }$ ,the randomly distributed Pd atoms formed core nuclei encapsulated by non-noble metal oxide shells (that is, $\\mathrm { P d } \\ @ \\mathrm { M O } _ { x } ;$ $\\mathbf { M } = \\mathbf { C o }$ ,Ni, Cu,and $\\mathrm { Z n }$ via the sacrificial oxidation of the base metals，which are easily oxidized under NO.These oxide shells provided steric hindrance to interactions between the Pd atoms and NO molecules and also inhibited the diffusion of Pd atoms into the $\\mathrm { C e O } _ { 2 }$ .It is notable that the morphology of the l3-atom nanoclusters changed from spherical cuboctahedral to raft-like, and that this change limited the exposure of Pd atoms.These structures could be reversibly changed back to well-mixed HEA nanoclusters under a $\\mathrm { H } _ { 2 }$ atmosphere via reduction of oxide shell and atomic diffusion to transform from core-shell to random structure by the contribution of entropic effects. "], "cycle_count": null, "test_method": "Unknown", "duration_hours": null, "degradation_details": "Sacrificial oxidation of base metals protects Pd core", "performance_retention": null}, "tafel_slope": {"unit": null, "value": null, "source": []}, "overpotential": [], "supplementary_performance": [{"key": "Morphology Change", "value": "Spherical cuboctahedral to raft-like", "source": ["\nNRs，which were determined to have diameters of approximately $2 \\ \\mathrm { n m }$ based on curve fitting of FT-EXAFS data, were easily oxidized and dispersed on the $\\mathrm { C e O } _ { 2 }$ .These NPs were therefore transformed into PdO clusters and single atom $\\mathrm { P d } ^ { \\delta + }$ species under oxidative NO conditions，and subsequently transitioned back to NPs by reduction with $\\mathrm { H } _ { 2 }$ 50,51 In the case of the $\\mathrm { C o N i C u Z n P d / C e O _ { 2 } \\mathrm { { - N R s } } }$ ,the randomly distributed Pd atoms formed core nuclei encapsulated by non-noble metal oxide shells (that is, $\\mathrm { P d } \\ @ \\mathrm { M O } _ { x } ;$ $\\mathbf { M } = \\mathbf { C o }$ ,Ni, Cu,and $\\mathrm { Z n }$ via the sacrificial oxidation of the base metals，which are easily oxidized under NO.These oxide shells provided steric hindrance to interactions between the Pd atoms and NO molecules and also inhibited the diffusion of Pd atoms into the $\\mathrm { C e O } _ { 2 }$ .It is notable that the morphology of the l3-atom nanoclusters changed from spherical cuboctahedral to raft-like, and that this change limited the exposure of Pd atoms.These structures could be reversibly changed back to well-mixed HEA nanoclusters under a $\\mathrm { H } _ { 2 }$ atmosphere via reduction of oxide shell and atomic diffusion to transform from core-shell to random structure by the contribution of entropic effects. "]}, {"key": "XANES Spectrum Feature", "value": "Contains two characteristic peaks of monometallic Pd0", "source": ["The simulated Pd K-edge XANES spectrum contained two characteristic peaks due to monometallic $\\mathrm { P d } ^ { 0 }$ ，in sharp contrast to the spectrum obtained for metallic HEA clusters (that is，the $\\mathrm { H E A } _ { 1 3 }$ clusters). "]}]}, "experimental_conditions": {"test_setup": {"source": [], "scan_rate": null, "substrate": null, "ir_compensation": null}, "electrolyte": {"source": [], "ph_value": null, "concentration_molar": null, "electrolyte_composition": null}, "synthesis_method": {"method": "Proposed structural model under oxidative conditions", "source": ["\nNRs，which were determined to have diameters of approximately $2 \\ \\mathrm { n m }$ based on curve fitting of FT-EXAFS data, were easily oxidized and dispersed on the $\\mathrm { C e O } _ { 2 }$ .These NPs were therefore transformed into PdO clusters and single atom $\\mathrm { P d } ^ { \\delta + }$ species under oxidative NO conditions，and subsequently transitioned back to NPs by reduction with $\\mathrm { H } _ { 2 }$ 50,51 In the case of the $\\mathrm { C o N i C u Z n P d / C e O _ { 2 } \\mathrm { { - N R s } } }$ ,the randomly distributed Pd atoms formed core nuclei encapsulated by non-noble metal oxide shells (that is, $\\mathrm { P d } \\ @ \\mathrm { M O } _ { x } ;$ $\\mathbf { M } = \\mathbf { C o }$ ,Ni, Cu,and $\\mathrm { Z n }$ via the sacrificial oxidation of the base metals，which are easily oxidized under NO.These oxide shells provided steric hindrance to interactions between the Pd atoms and NO molecules and also inhibited the diffusion of Pd atoms into the $\\mathrm { C e O } _ { 2 }$ .It is notable that the morphology of the l3-atom nanoclusters changed from spherical cuboctahedral to raft-like, and that this change limited the exposure of Pd atoms.These structures could be reversibly changed back to well-mixed HEA nanoclusters under a $\\mathrm { H } _ { 2 }$ atmosphere via reduction of oxide shell and atomic diffusion to transform from core-shell to random structure by the contribution of entropic effects. ", "This proposed model based on $\\mathrm { P d } \\ @ \\mathrm { M O } _ { x }$ clusters having raft-like morphologies can be confirmed based on a $\\mathrm { P d } _ { 3 } \\tilde { \\ @ } \\big ( \\mathrm { C o } _ { 3 } \\mathrm { N } \\bar { \\mathrm { i } } _ { 2 } \\mathrm { C u } _ { 3 } \\mathrm { Z n } _ { 2 } \\big ) \\mathrm { O } _ { 6 }$ model，as illustrated in Figure S27a. "], "key_parameters": "NO atmosphere, 400 °C"}, "other_environmental_params": []}}]} |  | {"extraction_results": [{"alloy_id": "CoNiCuZnPd HEA sub-nanoclusters", "performance": {"stability": {"source": ["\n# Reversible Structural Change of HEA Sub-Nanoclusters\n\nThe stability of the present catalyst under oxidative/reductive conditions is a key factor affecting the application of this material to automotive emissions control. ", "This stability was therefore assessed by monitoring changes in local structure using in situ XAFS. The experimental protocol and the resulting spectra are presented in Figures S2O-S26. ", "Figure 7a shows the Pd K-edge XANES spectra obtained at $4 0 0 ~ ^ { \\circ } \\mathrm { C }$ under either an oxidative $\\left( 8 0 0 0 \\mathrm { \\ p p m \\ N O / H e } \\right)$ or reductive $\\left( 2 0 , 0 0 0 \\mathrm { \\ p p m \\ H _ { 2 } / H e } \\right)$ atmosphere.The data initially acquired from the $\\mathrm { P d } / \\mathrm { C e O } _ { 2 } – \\mathrm { N R } s$ indicate Pd in the metallic state but the edge position is shifted to a higher energy under NO, accompanied by a gradual change in the shape in the post-edge region. ", "These variations are indicative of the oxidation of Pd. Following the introduction of $\\mathrm { H } _ { 2 } ,$ the edge position returned to the initial lower energy value and two characteristic peaks related to metallic Pd appeared. ", "These changes were also observed even after successive oxidation and reduction.\n\nFigure 7. Pd K-edge in situ XANES spectra obtained from the (a) $\\mathrm { P d } / \\mathrm { C e O } _ { 2 } – \\mathrm { N R } s$ and (d) CoNiCuZnPd/ $\\mathrm { C e O } _ { 2 }$ -NRs under the flow of $\\mathrm { N O } / \\mathrm { H } _ { 2 }$ at $4 0 0 ^ { \\circ } \\mathrm { C }$ . ", "Pd K-edge in situ FT-EXAFS spectra obtained from $( \\boldsymbol { \\mathrm { b } } , \\boldsymbol { \\mathrm { c } } )$ $\\mathrm { P d } / \\mathrm { C e } \\mathrm { O } _ { 2 }$ -NRs and $( \\mathbf { e } , \\mathbf { f } )$ CoNiCuZnPd/ $\\mathrm { C e O } _ { 2 }$ -NRs under the flow of $\\mathrm { N O } / \\mathrm { H } _ { 2 }$ at $4 0 0 ~ ^ { \\circ } \\mathrm { C } .$ Fractions of $( \\mathbf { g } )$ metallic Pd species in $\\mathrm { P d } / \\mathrm { C e } \\mathrm { O } _ { 2 }$ -NRsand CoNiCuZnPd/ ${ \\mathrm { C e O } } _ { 2 }$ -NRs and of (h) ${ \\bf { M } } ^ { 0 }$ species and (i) HEA in $\\mathrm { C o N i C u Z n P d / }$ ${ \\mathrm { C e O } } _ { 2 }$ under the flow of $\\mathrm { N O } / \\mathrm { H } _ { 2 } ,$ as determined by linear combination fiting (LCF)of XANES spectra.", "\nThe FT-EXAFS spectra provided further evidence for the above scenario (Figure $^ { 7 \\mathrm { b } , \\mathrm { c } } ,$ .The intensity of the initial main peak due to Pd-Pd bonds at approximately $2 . 5 \\mathrm { ~ \\AA ~ }$ decreased under NO,accompanied by an increase in the peak related to $\\mathrm { P d } { - } \\mathrm { O }$ bonds at approximately 1.6 A. Following the introduction of $\\mathrm { H } _ { 2 } ,$ the latter peak disappeared and the PdPd peak was recovered.These results are clear evidence for the reversible redox capabilities of Pd species on monometallic Pd/ $\\mathrm { C e O } _ { 2 }$ catalysts under oxidative/reductive conditions,as has been reported previously.49", "\nInterestingly，the $\\mathrm { C o N i C u Z n P d / C e O _ { 2 } \\mathrm { { - N R } } }$ specimen exhibited different regeneration properties from those for monometallic $\\mathrm { P d } / \\mathrm { C e O } _ { 2 } – \\mathrm { N R s }$ (Figure $\\mathrm { 7 d - f ) }$ .The initially flat XANES spectrum transitioned to a shape typical of monometallic Pd upon the introduction of NO.In the case of the FT-EXAFS spectra, the peak attributed to short $\\mathrm { P d } { \\bf - M }$ bonds at approximately $2 . 1 \\mathring \\mathrm { A }$ disappeared and a peak related to long Pd-Pd bonds gradually appeared. ", "These data clearly suggest that the oxidation of Pd species was suppressed even upon exposure to NO，with the other metals acting as sacrificial species to prevent this oxidation.After switching to a $\\mathrm { H } _ { 2 }$ flow， the XANES spectrum regained the flat shape characteristic of the HEA. The FT-EXAFS spectrum also recovered the original HEA structure with decreasing and increasing intensity of peaks associated with long Pd-Pd bonds and short $\\mathrm { P d } { \\bf - M }$ bonds, respectively.", "\nLinear combination fitting (LCF） of these Pd K-edge XANES spectra provided further information regarding the oxidation state of each metal during the redox sequence.As shown in Figure ${ \\mathrm { 7 g } } ,$ the $\\mathrm { P d } ^ { 0 }$ fraction $\\mathrm { \\bar { ( P d ^ { 0 } / ( P d ^ { 0 } + P d ^ { \\hat { 2 } + } ) } } )$ in the $\\mathrm { P d } / \\mathrm { C e } \\mathrm { O } _ { 2 }$ -NRs was initially 0.90 but subsequently decreased to 0.37 after the introduction of NO for $3 0 ~ \\mathrm { \\ m i n }$ ，and then returned to its initial value under a reductive $\\mathrm { H } _ { 2 }$ atmosphere. ", "Conversely, the oxidation of Pd species in the $\\mathrm { C o N i C u Z n P d / }$ ${ \\mathrm { C e O } } _ { 2 }$ -NRs was suppressed and a fraction of 0.78 was observed even after a $3 0 ~ \\mathrm { m i n }$ exposure to NO.Moreover, the Pd in this material was almost entirely reduced to the metallic state upon the introduction of $\\mathrm { H } _ { 2 }$ .It should also be noted that the Pd species in the $\\mathrm { C o N i C u Z n P d / C e O _ { 2 } \\mathrm { - N R s } }$ sample exhibited almost complete reversibility of this process following successive oxidation and reduction.", "\nThe fraction of ${ \\bf { M } } ^ { 0 }$ species among all the elements in the $\\mathrm { C o N i C u Z n P d / C e O _ { 2 } \\mathrm { - } N R s }$ was evaluated based on applying the LCF technique to XANES spectra. ", "As summarized in Figure $\\mathrm { 7 h } ,$ ，each of the base metals was oxidized under NO but returned to the metallic form under $\\mathrm { H } _ { 2 }$ .It should be noted that Co and Ni were oxidized completely,while $\\mathrm { { C u } }$ and $\\mathrm { Z n }$ were only partially oxidized during exposure to NO.Figure 7i show the HEA proportions determined by the LCF analyses of Pd Kedge XANES spectra of Pd foil and the original CoNiCuZnPd/ $\\mathrm { C e O } _ { 2 }$ -NRs.Under NO,this proportion decreased from 1 to 0.31,but following the introduction of $\\mathrm { H } _ { 2 } ,$ the HEA structure was recovered."], "cycle_count": null, "test_method": "Chronopotentiometry", "duration_hours": null, "degradation_details": "Reversible structural change under NO/H2 atmospheres", "performance_retention": null}, "tafel_slope": {"unit": null, "value": null, "source": []}, "overpotential": [], "supplementary_performance": [{"key": "NO Conversion Temperature", "value": "100 °C (100% conversion)", "source": ["\nThe $\\mathrm { C o N i C u Z n P d / C e O _ { 2 } \\mathrm { - N R s } }$ exhibited the highest activity at lower temperatures，giving an NO conversion of $1 0 0 \\%$ at $1 0 0 ~ ^ { \\circ } \\mathrm { C }$ .This temperature was considerably lower than those required when using NPs $( 1 5 0 ~ ^ { \\circ } \\mathrm { C } )$ and NCs $\\left( 2 0 0 ~ ^ { \\circ } \\mathrm { C } \\right)$ as supports. "]}, {"key": "Catalytic Activity Comparison", "value": "Higher than Pd/CeO2-NRs and other monometallic catalysts", "source": ["\nThe $\\mathrm { C o N i C u Z n P d / C e O _ { 2 } \\mathrm { - N R s } }$ exhibited the highest activity at lower temperatures，giving an NO conversion of $1 0 0 \\%$ at $1 0 0 ~ ^ { \\circ } \\mathrm { C }$ .This temperature was considerably lower than those required when using NPs $( 1 5 0 ~ ^ { \\circ } \\mathrm { C } )$ and NCs $\\left( 2 0 0 ~ ^ { \\circ } \\mathrm { C } \\right)$ as supports. ", "It should also be noted that the catalytic activity of the $\\mathrm { C o N i C u R u P d / C e O _ { 2 } \\mathrm { { - N R } } }$ sample was substantially higher than that of $\\mathrm { P d } / \\mathrm { C e O } _ { 2 } – \\mathrm { N R } s$ prepared by the same method. ", "Furthermore,other non-noble metal catalysts (that is,M/ $\\mathrm { C e O } _ { 2 }$ -NRs where $\\mathbf { M } = \\mathbf { C o }$ $\\mathrm { N i } ,$ $\\mathrm { C u } ,$ or $\\mathrm { Z n }$ ）exhibited essentially zero NO reduction activity at $2 0 0 ~ ^ { \\circ } \\mathrm { C } ,$ as shown in Figure S17. ", "Similarly，the $\\mathrm { C o N i C u Z n P d / C e O _ { 2 } – N P s }$ provided improved activity in comparison with the corresponding monometallic $\\mathrm { P d } / \\mathrm { C e O } _ { 2 } – \\mathrm { N P s }$ catalyst at low temperature，confirming the partial formation of a quinary HEA, albeit with relatively large cluster sizes on the nanometer scale.Conversely，the $\\mathrm { C o N i C u Z n P d } / \\mathrm { C e O } _ { 2 } – \\mathrm { N C s }$ exhibited lower activity than the $\\mathrm { P d } / \\mathrm { C e O } _ { 2 } – \\mathrm { N C } s _ { ; }$ ，presumably because of the absence of HEA NPs.These results suggest that the formation of HEA improves the catalytic NO reduction activities in comparison to monometallic Pd catalysts $( \\mathrm { e . g . , \\ C o N i C u Z n P d / C e O _ { 2 } \\mathrm { - N R s } }$ VS $\\mathrm { P d } / \\mathrm { C e } \\mathrm { O } _ { 2 }$ -NRsand $\\mathrm { C o N i C u Z n P d / C e O _ { 2 } \\mathrm { - N P s } }$ VS $\\mathrm { P d } / \\mathrm { C e } \\mathrm { O } _ { 2 }$ NPs)due to the synergistic effects of multiple elements (that is，the so-called cocktail effect).Additionally， the subnanometer HEA clusters formed on the $\\mathrm { C e O } _ { 2 }$ -NRsexhibited not only the cocktail effects but also the quantum size effects, as discussed below,and functioned better for NO reduction."]}, {"key": "Cluster Size", "value": "0.79 nm (13 atoms)", "source": ["Assuming that the present clusters each had a fcc cuboctahedral lattice structure，the diameter of the quinary CoNiCuZnPd alloy cluster having a CN of 5.6 can be estimated to be $0 . 7 9 { \\mathrm { n m } }$ ,consisting of an average of 13 atoms, according to the relationship between the CN and the diameter of a Pd cluster.43 In addition, the Pd-Pd interatomic distance in the $\\mathrm { C o N i C u Z n P d } / \\mathrm { C e O } _ { 2 } – \\mathrm { N R s }$ $\\left( 2 . 7 0 \\mathrm { \\AA } \\right)$ was found to be much shorter than that in the Pd foil (2.74 A). "]}, {"key": "Adsorption Energy (NO)", "value": "Strengthened compared to monometallic slabs", "source": ["The $E _ { \\mathrm { a d } }$ values for NO and H adsorbed at fcc on-top,fcc hollow,and hcp hollow sites on CoNiCuZnPd HEA slabs and the corresponding monometallic slabs are summarized in Figures 6c,d and S18.", "\nFor fcc on-top adsorption, each element was found to more strongly adsorb NO molecules in the case of the HEA slab rather than the corresponding monometallic slab.However, the H $E _ { \\mathrm { a d } }$ values were identical between the HEA and monometallic models. ", "Similar trends were observed for fcc and hcp hollow sites. The NO $E _ { \\mathrm { a d } }$ on the hollow sites associated with the HEA slab was also higher than the average value for the monometallic models, while the H $E _ { \\mathrm { a d } }$ on these same sites was almost unchanged from the average value for the monometallic slabs.Furthermore，the adsorption energies were also calculated using the HEA cluster model containing 13 atoms to evaluate the size effects.As shown in Figure S19, all elements within the HEA cluster strongly adsorbed NO compared to the corresponding elements within the HEA slabs. "]}, {"key": "Adsorption Energy (H)", "value": "Comparable to monometallic slabs", "source": ["The $E _ { \\mathrm { a d } }$ values for NO and H adsorbed at fcc on-top,fcc hollow,and hcp hollow sites on CoNiCuZnPd HEA slabs and the corresponding monometallic slabs are summarized in Figures 6c,d and S18.", "\nFor fcc on-top adsorption, each element was found to more strongly adsorb NO molecules in the case of the HEA slab rather than the corresponding monometallic slab.However, the H $E _ { \\mathrm { a d } }$ values were identical between the HEA and monometallic models. ", "Similar trends were observed for fcc and hcp hollow sites. The NO $E _ { \\mathrm { a d } }$ on the hollow sites associated with the HEA slab was also higher than the average value for the monometallic models, while the H $E _ { \\mathrm { a d } }$ on these same sites was almost unchanged from the average value for the monometallic slabs.Furthermore，the adsorption energies were also calculated using the HEA cluster model containing 13 atoms to evaluate the size effects.As shown in Figure S19, all elements within the HEA cluster strongly adsorbed NO compared to the corresponding elements within the HEA slabs. "]}]}, "experimental_conditions": {"test_setup": {"source": ["The present work demonstrates the synthesis of \\( \\mathrm{C e O}_ { 2 } \\) nanorods \\( \\left( \\mathrm{C e O}_ { 2 } – \\mathrm{N R s} \\right) \\) on which sub-nanometer CoNiCuZnPd HEA clusters were formed with the aid of a pronounced hydrogen spillover effect on readily reducible \\( \\mathrm{C e O}_ { 2 } \\) (110） facets. ", "This work examined facetdependent hydrogen spillover behavior and found that a $\\mathrm { C e O } _ { 2 }$ NR support having exposed (11o） planes provided enhanced hydrogen spillover compared with ${ \\mathrm { C e O } } _ { 2 } – \\mathbf { N C } s$ and $\\mathrm { C e O } _ { 2 }$ -NPs specimens,thus producing sub-nanosized HEA clusters.The resulting CoNiCuZnPd HEA nanoclusters on a ${ \\mathrm { C e O } } _ { 2 }$ -NR support exhibited high catalytic activity during the NO reduction reaction even at low temperatures.These results provide further evidence that HEA nanoclusters can show unique structural reversibility in response to repeated exposure to the oxidative/reductive atmospheres.The present study establishes a promising technique for the synthesis of ultrafine multimetal nanoclusters having novel properties asa consequence of the synergistic effects of multiple elements mixing in a quantum-sized region.", "\n# Hydrogen Spillover-Assisted Synthesis and Characterization of HEA Catalysts\n\nThree types of $\\mathrm { C o N i C u Z n P d } / \\mathrm { C e O } _ { 2 }$ specimens were synthesized,utilizing a conventional impregnation method."], "scan_rate": null, "substrate": "CeO2-NRs", "ir_compensation": null}, "electrolyte": {"source": [], "ph_value": null, "concentration_molar": null, "electrolyte_composition": null}, "synthesis_method": {"method": "impregnation method", "source": ["\n# Hydrogen Spillover-Assisted Synthesis and Characterization of HEA Catalysts\n\nThree types of $\\mathrm { C o N i C u Z n P d } / \\mathrm { C e O } _ { 2 }$ specimens were synthesized,utilizing a conventional impregnation method.", "In this process,all the metal precursors were deposited on each $\\mathrm { C e O } _ { 2 }$ support, followed by reduction under a hydrogen atmosphere at $6 0 0 ^ { \\circ } \\mathrm { C }$ .This combination of elements was selected based on the moderately different reduction potentials for these metals $( E ^ { 0 } ( { \\bf C o } ^ { 2 + } / { \\bf C o } ^ { 0 } ) = - 0 . 2 8 { \\bf V } _ { ; }$ $E ^ { 0 } ( \\mathrm { N i ^ { 2 + } / \\tilde { N } i ^ { 0 } } ) = - 0 . 2 6 \\mathrm { \\ V }$ $E ^ { 0 } ( \\mathbf { C u } ^ { 2 + } /$ $\\mathrm { C u } ^ { 0 } ) = + 0 . 3 4 \\mathrm { V }$ $E ^ { 0 } \\left( \\mathrm { Z n } ^ { 2 + } / \\mathrm { Z n } ^ { 0 } \\right) = - 0 . 7 6 \\mathrm { V } ,$ and $E ^ { 0 } ( \\mathrm { P d ^ { 2 + } / P d ^ { 0 } } ) =$ $+ 0 . 9 9 \\mathrm { ~ V ~ } _ { ; }$ ，all vs a normal hydrogen electrode).Especially， the use of the transition metals such as Pd is crucial to initiate hydrogen spillover that enable the simultaneous reduction of precursors,as discussed later.The formation of a solid-solution phase from a multimetallic system requires a specific difference in atomic size $\\begin{array} { r } { ( \\delta < 6 . 6 \\% \\delta = \\sqrt { \\sum _ { i = 1 } ^ { n } x _ { i } \\Big ( 1 - \\frac { r _ { i } } { \\bar { r } } \\Big ) ^ { 2 } } \\times 1 0 0 ) } \\end{array}$ and in configurational enthalpy $( - 1 1 . 6 ~ < ~ \\Delta H _ { \\mathrm { m i x } } ~ < ~ 3 . 2 ~ \\mathrm { k J / m o l } ,$ $\\begin{array} { r } { \\Delta H _ { \\mathrm { m i x } } = 4 \\sum _ { j \\neq 1 } ^ { n } \\sum _ { i = 1 } ^ { n } x _ { i } x _ { j } \\Delta H _ { i j } ) } \\end{array}$ where $x _ { i } , \\ r _ { i } , \\ \\overline { { r } } ,$ and $\\Delta H _ { \\mathrm { m i x } }$ are the mole fraction of ith component, the atomic radius of the ith component， the average of atomic radius of the components，and the mixing enthalpy of the ith and jth component with the molar ratio of 1:1.40 The present CoNiCuZnPd combination satisfed these criteria ( $\\mathit { \\Delta } \\delta = 3 . 8 \\%$ $\\Delta H _ { \\mathrm { m i x } } = - 8 . 2 \\ \\mathrm { k J / m o l } )$ and so the formation of an HEA was expected.", "Finally,the specimen was reduced under a flow of hydrogen gas at $6 0 0 ~ ^ { \\circ } \\mathrm { C }$ without any calcination."], "key_parameters": "600 °C, H2 atmosphere"}, "other_environmental_params": [{"key": "Catalytic Reaction", "value": "NO reduction with H2", "source": ["\n# Catalytic Performance of CoNiCuZnPd/CeO2 during NO Reduction\n\nIn the present work, catalytic nitric oxide (NO) reduction with $\\mathrm { H } _ { 2 }$ was conducted as a benchmark reaction using the quinary alloy on the various $\\mathrm { C e O } _ { 2 }$ supports.The effect of temperature on the catalytic activity between S0 and $2 0 0 ~ ^ { \\circ } \\mathrm { C }$ is summarized in Figures 5 and S16.", "Each specimen was pre-reduced by heating to $6 0 0 ~ ^ { \\circ } \\mathrm { C }$ at a rate of $5 ~ { } ^ { \\circ } { \\bf C } / { \\mathrm { m i n } }$ under a $2 0 \\ \\mathrm { m L / m i n }$ flow of $\\mathrm { H } _ { 2 }$ and holding at that temperature for $^ \\textrm { \\scriptsize 2 b }$ followed by cooling to room temperature.Catalytic activity tests were then conducted under a 50 $\\mathrm { m L } / \\mathrm { m i n }$ flow of a $\\mathrm { N O } / \\mathrm { H } _ { 2 } / \\mathrm { H e }$ mixture containing $8 0 0 0 \\mathrm { p p m N O }$ and $2 0 , 0 0 0 \\ \\mathrm { p p m \\ H } _ { 2 }$ .The reaction products were analyzed with an online gas chromatograph (Shimadzu GC-2014 with a SHINWA SHINCARBON-ST column and a thermal conductivity detector)."]}, {"key": "Reaction Gas Composition", "value": "8000 ppm NO, 20,000 ppm H2 in He", "source": ["Each specimen was pre-reduced by heating to $6 0 0 ~ ^ { \\circ } \\mathrm { C }$ at a rate of $5 ~ { } ^ { \\circ } { \\bf C } / { \\mathrm { m i n } }$ under a $2 0 \\ \\mathrm { m L / m i n }$ flow of $\\mathrm { H } _ { 2 }$ and holding at that temperature for $^ \\textrm { \\scriptsize 2 b }$ followed by cooling to room temperature.Catalytic activity tests were then conducted under a 50 $\\mathrm { m L } / \\mathrm { m i n }$ flow of a $\\mathrm { N O } / \\mathrm { H } _ { 2 } / \\mathrm { H e }$ mixture containing $8 0 0 0 \\mathrm { p p m N O }$ and $2 0 , 0 0 0 \\ \\mathrm { p p m \\ H } _ { 2 }$ .The reaction products were analyzed with an online gas chromatograph (Shimadzu GC-2014 with a SHINWA SHINCARBON-ST column and a thermal conductivity detector)."]}, {"key": "Reactor Type", "value": "Fixed-bed reactor", "source": ["\n# Catalytic Activity Measurement\n\nCatalytic activities were evaluated using a fixed-bed reactor system. "]}, {"key": "Catalyst Mass", "value": "50 mg", "source": ["In each trial, a $5 0 ~ \\mathrm { m g }$ quantity of as-deposited catalyst was transferred into a quartz cell with an internal diameter of $4 \\mathrm { m m }$ held between two portions of quartz wool. "]}, {"key": "Pre-reduction Condition", "value": "600 °C, 20 mL/min H2, 2 h", "source": ["Each specimen was pre-reduced by heating to $6 0 0 ~ ^ { \\circ } \\mathrm { C }$ at a rate of $5 ~ { } ^ { \\circ } { \\bf C } / { \\mathrm { m i n } }$ under a $2 0 \\ \\mathrm { m L / m i n }$ flow of $\\mathrm { H } _ { 2 }$ and holding at that temperature for $^ \\textrm { \\scriptsize 2 b }$ followed by cooling to room temperature.Catalytic activity tests were then conducted under a 50 $\\mathrm { m L } / \\mathrm { m i n }$ flow of a $\\mathrm { N O } / \\mathrm { H } _ { 2 } / \\mathrm { H e }$ mixture containing $8 0 0 0 \\mathrm { p p m N O }$ and $2 0 , 0 0 0 \\ \\mathrm { p p m \\ H } _ { 2 }$ .The reaction products were analyzed with an online gas chromatograph (Shimadzu GC-2014 with a SHINWA SHINCARBON-ST column and a thermal conductivity detector)."]}]}}, {"alloy_id": "HEA13 (Co2Ni2Cu3Zn3Pd3)", "performance": {"stability": {"source": [], "cycle_count": null, "test_method": "Unknown", "duration_hours": null, "degradation_details": null, "performance_retention": null}, "tafel_slope": {"unit": null, "value": null, "source": []}, "overpotential": [], "supplementary_performance": [{"key": "XANES Spectrum Feature", "value": "Unique flat shape without oscillations", "source": ["\nInterestingly，the Pd K-edge XANES spectrum of the $\\mathrm { C o N i C u Z n P d } / \\mathrm { C e O } _ { 2 } – \\mathrm { N R s }$ showed a unique featureless shape in the post-edge region without the two characteristic peaks at 24,390 and $2 4 { , } 4 1 5 \\ \\mathrm { e V }$ attributed to electron transition from the ls to Sp and 4f orbitals，respectively. ", "Conversely，the $\\mathrm { H E A _ { 1 3 } ( C o _ { 2 } N i _ { 2 } C u _ { 3 } Z n _ { 3 } P d _ { 3 } ) }$ cluster model reproduced a unique flat shape without obvious oscillations,further confirming that the $\\mathrm { C o N i C u Z n P d }$ alloy supported on the ${ \\mathrm { C e O } } _ { 2 } – \\mathbf { N R s }$ comprised a well-mixed solid-solution phase with sub-nanometer clusters."]}, {"key": "Model Confirmation", "value": "Reproduced experimental XANES spectrum of CoNiCuZnPd/CeO2-NRs", "source": ["Conversely，the $\\mathrm { H E A _ { 1 3 } ( C o _ { 2 } N i _ { 2 } C u _ { 3 } Z n _ { 3 } P d _ { 3 } ) }$ cluster model reproduced a unique flat shape without obvious oscillations,further confirming that the $\\mathrm { C o N i C u Z n P d }$ alloy supported on the ${ \\mathrm { C e O } } _ { 2 } – \\mathbf { N R s }$ comprised a well-mixed solid-solution phase with sub-nanometer clusters."]}]}, "experimental_conditions": {"test_setup": {"source": [], "scan_rate": null, "substrate": null, "ir_compensation": null}, "electrolyte": {"source": [], "ph_value": null, "concentration_molar": null, "electrolyte_composition": null}, "synthesis_method": {"method": "DFT-based simulation model", "source": ["These peaks are typically obtained from metallic Pd.45 Hence，DFT-based simulations of the Pd K-edge XANES spectra were conducted to elucidate the structure of the quinary HEA supported on the $\\mathrm { C e O } _ { 2 }$ -NRs.The amplitudes of the oscillations in the post-edge region were also evaluated, employing several sets of models, and bulk Pd,bulk HEA,and $\\mathrm { P d } _ { 1 3 }$ cluster models produced fluctuating spectra (Figures 3b and S15). ", "Conversely，the $\\mathrm { H E A _ { 1 3 } ( C o _ { 2 } N i _ { 2 } C u _ { 3 } Z n _ { 3 } P d _ { 3 } ) }$ cluster model reproduced a unique flat shape without obvious oscillations,further confirming that the $\\mathrm { C o N i C u Z n P d }$ alloy supported on the ${ \\mathrm { C e O } } _ { 2 } – \\mathbf { N R s }$ comprised a well-mixed solid-solution phase with sub-nanometer clusters."], "key_parameters": null}, "other_environmental_params": []}}, {"alloy_id": "Pd @ M Ox ; M = Co,Ni,Cu,Zn (core-shell model)", "performance": {"stability": {"source": ["\nInterestingly，the $\\mathrm { C o N i C u Z n P d / C e O _ { 2 } \\mathrm { { - N R } } }$ specimen exhibited different regeneration properties from those for monometallic $\\mathrm { P d } / \\mathrm { C e O } _ { 2 } – \\mathrm { N R s }$ (Figure $\\mathrm { 7 d - f ) }$ .The initially flat XANES spectrum transitioned to a shape typical of monometallic Pd upon the introduction of NO.In the case of the FT-EXAFS spectra, the peak attributed to short $\\mathrm { P d } { \\bf - M }$ bonds at approximately $2 . 1 \\mathring \\mathrm { A }$ disappeared and a peak related to long Pd-Pd bonds gradually appeared. ", "These data clearly suggest that the oxidation of Pd species was suppressed even upon exposure to NO，with the other metals acting as sacrificial species to prevent this oxidation.After switching to a $\\mathrm { H } _ { 2 }$ flow， the XANES spectrum regained the flat shape characteristic of the HEA. The FT-EXAFS spectrum also recovered the original HEA structure with decreasing and increasing intensity of peaks associated with long Pd-Pd bonds and short $\\mathrm { P d } { \\bf - M }$ bonds, respectively.", "\nNRs，which were determined to have diameters of approximately $2 \\ \\mathrm { n m }$ based on curve fitting of FT-EXAFS data, were easily oxidized and dispersed on the $\\mathrm { C e O } _ { 2 }$ .These NPs were therefore transformed into PdO clusters and single atom $\\mathrm { P d } ^ { \\delta + }$ species under oxidative NO conditions，and subsequently transitioned back to NPs by reduction with $\\mathrm { H } _ { 2 }$ 50,51 In the case of the $\\mathrm { C o N i C u Z n P d / C e O _ { 2 } \\mathrm { { - N R s } } }$ ,the randomly distributed Pd atoms formed core nuclei encapsulated by non-noble metal oxide shells (that is, $\\mathrm { P d } \\ @ \\mathrm { M O } _ { x } ;$ $\\mathbf { M } = \\mathbf { C o }$ ,Ni, Cu,and $\\mathrm { Z n }$ via the sacrificial oxidation of the base metals，which are easily oxidized under NO.These oxide shells provided steric hindrance to interactions between the Pd atoms and NO molecules and also inhibited the diffusion of Pd atoms into the $\\mathrm { C e O } _ { 2 }$ .It is notable that the morphology of the l3-atom nanoclusters changed from spherical cuboctahedral to raft-like, and that this change limited the exposure of Pd atoms.These structures could be reversibly changed back to well-mixed HEA nanoclusters under a $\\mathrm { H } _ { 2 }$ atmosphere via reduction of oxide shell and atomic diffusion to transform from core-shell to random structure by the contribution of entropic effects. "], "cycle_count": null, "test_method": "Unknown", "duration_hours": null, "degradation_details": "Sacrificial oxidation of base metals protects Pd core", "performance_retention": null}, "tafel_slope": {"unit": null, "value": null, "source": []}, "overpotential": [], "supplementary_performance": [{"key": "Morphology Change", "value": "Spherical cuboctahedral to raft-like", "source": ["\nNRs，which were determined to have diameters of approximately $2 \\ \\mathrm { n m }$ based on curve fitting of FT-EXAFS data, were easily oxidized and dispersed on the $\\mathrm { C e O } _ { 2 }$ .These NPs were therefore transformed into PdO clusters and single atom $\\mathrm { P d } ^ { \\delta + }$ species under oxidative NO conditions，and subsequently transitioned back to NPs by reduction with $\\mathrm { H } _ { 2 }$ 50,51 In the case of the $\\mathrm { C o N i C u Z n P d / C e O _ { 2 } \\mathrm { { - N R s } } }$ ,the randomly distributed Pd atoms formed core nuclei encapsulated by non-noble metal oxide shells (that is, $\\mathrm { P d } \\ @ \\mathrm { M O } _ { x } ;$ $\\mathbf { M } = \\mathbf { C o }$ ,Ni, Cu,and $\\mathrm { Z n }$ via the sacrificial oxidation of the base metals，which are easily oxidized under NO.These oxide shells provided steric hindrance to interactions between the Pd atoms and NO molecules and also inhibited the diffusion of Pd atoms into the $\\mathrm { C e O } _ { 2 }$ .It is notable that the morphology of the l3-atom nanoclusters changed from spherical cuboctahedral to raft-like, and that this change limited the exposure of Pd atoms.These structures could be reversibly changed back to well-mixed HEA nanoclusters under a $\\mathrm { H } _ { 2 }$ atmosphere via reduction of oxide shell and atomic diffusion to transform from core-shell to random structure by the contribution of entropic effects. "]}, {"key": "XANES Spectrum Feature", "value": "Contains two characteristic peaks of monometallic Pd0", "source": ["The simulated Pd K-edge XANES spectrum contained two characteristic peaks due to monometallic $\\mathrm { P d } ^ { 0 }$ ，in sharp contrast to the spectrum obtained for metallic HEA clusters (that is，the $\\mathrm { H E A } _ { 1 3 }$ clusters). "]}]}, "experimental_conditions": {"test_setup": {"source": [], "scan_rate": null, "substrate": null, "ir_compensation": null}, "electrolyte": {"source": [], "ph_value": null, "concentration_molar": null, "electrolyte_composition": null}, "synthesis_method": {"method": "Proposed structural model under oxidative conditions", "source": ["\nNRs，which were determined to have diameters of approximately $2 \\ \\mathrm { n m }$ based on curve fitting of FT-EXAFS data, were easily oxidized and dispersed on the $\\mathrm { C e O } _ { 2 }$ .These NPs were therefore transformed into PdO clusters and single atom $\\mathrm { P d } ^ { \\delta + }$ species under oxidative NO conditions，and subsequently transitioned back to NPs by reduction with $\\mathrm { H } _ { 2 }$ 50,51 In the case of the $\\mathrm { C o N i C u Z n P d / C e O _ { 2 } \\mathrm { { - N R s } } }$ ,the randomly distributed Pd atoms formed core nuclei encapsulated by non-noble metal oxide shells (that is, $\\mathrm { P d } \\ @ \\mathrm { M O } _ { x } ;$ $\\mathbf { M } = \\mathbf { C o }$ ,Ni, Cu,and $\\mathrm { Z n }$ via the sacrificial oxidation of the base metals，which are easily oxidized under NO.These oxide shells provided steric hindrance to interactions between the Pd atoms and NO molecules and also inhibited the diffusion of Pd atoms into the $\\mathrm { C e O } _ { 2 }$ .It is notable that the morphology of the l3-atom nanoclusters changed from spherical cuboctahedral to raft-like, and that this change limited the exposure of Pd atoms.These structures could be reversibly changed back to well-mixed HEA nanoclusters under a $\\mathrm { H } _ { 2 }$ atmosphere via reduction of oxide shell and atomic diffusion to transform from core-shell to random structure by the contribution of entropic effects. ", "This proposed model based on $\\mathrm { P d } \\ @ \\mathrm { M O } _ { x }$ clusters having raft-like morphologies can be confirmed based on a $\\mathrm { P d } _ { 3 } \\tilde { \\ @ } \\big ( \\mathrm { C o } _ { 3 } \\mathrm { N } \\bar { \\mathrm { i } } _ { 2 } \\mathrm { C u } _ { 3 } \\mathrm { Z n } _ { 2 } \\big ) \\mathrm { O } _ { 6 }$ model，as illustrated in Figure S27a. "], "key_parameters": "NO atmosphere, 400 °C"}, "other_environmental_params": []}}]} | {"extraction_results": [{"alloy_id": "CoNiCuZnPd HEA sub-nanoclusters", "performance": {"stability": {"source": ["\n# Reversible Structural Change of HEA Sub-Nanoclusters\n\nThe stability of the present catalyst under oxidative/reductive conditions is a key factor affecting the application of this material to automotive emissions control. ", "This stability was therefore assessed by monitoring changes in local structure using in situ XAFS. The experimental protocol and the resulting spectra are presented in Figures S2O-S26. ", "Figure 7a shows the Pd K-edge XANES spectra obtained at $4 0 0 ~ ^ { \\circ } \\mathrm { C }$ under either an oxidative $\\left( 8 0 0 0 \\mathrm { \\ p p m \\ N O / H e } \\right)$ or reductive $\\left( 2 0 , 0 0 0 \\mathrm { \\ p p m \\ H _ { 2 } / H e } \\right)$ atmosphere.The data initially acquired from the $\\mathrm { P d } / \\mathrm { C e O } _ { 2 } – \\mathrm { N R } s$ indicate Pd in the metallic state but the edge position is shifted to a higher energy under NO, accompanied by a gradual change in the shape in the post-edge region. ", "These variations are indicative of the oxidation of Pd. Following the introduction of $\\mathrm { H } _ { 2 } ,$ the edge position returned to the initial lower energy value and two characteristic peaks related to metallic Pd appeared. ", "These changes were also observed even after successive oxidation and reduction.\n\nFigure 7. Pd K-edge in situ XANES spectra obtained from the (a) $\\mathrm { P d } / \\mathrm { C e O } _ { 2 } – \\mathrm { N R } s$ and (d) CoNiCuZnPd/ $\\mathrm { C e O } _ { 2 }$ -NRs under the flow of $\\mathrm { N O } / \\mathrm { H } _ { 2 }$ at $4 0 0 ^ { \\circ } \\mathrm { C }$ . ", "Pd K-edge in situ FT-EXAFS spectra obtained from $( \\boldsymbol { \\mathrm { b } } , \\boldsymbol { \\mathrm { c } } )$ $\\mathrm { P d } / \\mathrm { C e } \\mathrm { O } _ { 2 }$ -NRs and $( \\mathbf { e } , \\mathbf { f } )$ CoNiCuZnPd/ $\\mathrm { C e O } _ { 2 }$ -NRs under the flow of $\\mathrm { N O } / \\mathrm { H } _ { 2 }$ at $4 0 0 ~ ^ { \\circ } \\mathrm { C } .$ Fractions of $( \\mathbf { g } )$ metallic Pd species in $\\mathrm { P d } / \\mathrm { C e } \\mathrm { O } _ { 2 }$ -NRsand CoNiCuZnPd/ ${ \\mathrm { C e O } } _ { 2 }$ -NRs and of (h) ${ \\bf { M } } ^ { 0 }$ species and (i) HEA in $\\mathrm { C o N i C u Z n P d / }$ ${ \\mathrm { C e O } } _ { 2 }$ under the flow of $\\mathrm { N O } / \\mathrm { H } _ { 2 } ,$ as determined by linear combination fiting (LCF)of XANES spectra.", "\nThe FT-EXAFS spectra provided further evidence for the above scenario (Figure $^ { 7 \\mathrm { b } , \\mathrm { c } } ,$ .The intensity of the initial main peak due to Pd-Pd bonds at approximately $2 . 5 \\mathrm { ~ \\AA ~ }$ decreased under NO,accompanied by an increase in the peak related to $\\mathrm { P d } { - } \\mathrm { O }$ bonds at approximately 1.6 A. Following the introduction of $\\mathrm { H } _ { 2 } ,$ the latter peak disappeared and the PdPd peak was recovered.These results are clear evidence for the reversible redox capabilities of Pd species on monometallic Pd/ $\\mathrm { C e O } _ { 2 }$ catalysts under oxidative/reductive conditions,as has been reported previously.49", "\nInterestingly，the $\\mathrm { C o N i C u Z n P d / C e O _ { 2 } \\mathrm { { - N R } } }$ specimen exhibited different regeneration properties from those for monometallic $\\mathrm { P d } / \\mathrm { C e O } _ { 2 } – \\mathrm { N R s }$ (Figure $\\mathrm { 7 d - f ) }$ .The initially flat XANES spectrum transitioned to a shape typical of monometallic Pd upon the introduction of NO.In the case of the FT-EXAFS spectra, the peak attributed to short $\\mathrm { P d } { \\bf - M }$ bonds at approximately $2 . 1 \\mathring \\mathrm { A }$ disappeared and a peak related to long Pd-Pd bonds gradually appeared. ", "These data clearly suggest that the oxidation of Pd species was suppressed even upon exposure to NO，with the other metals acting as sacrificial species to prevent this oxidation.After switching to a $\\mathrm { H } _ { 2 }$ flow， the XANES spectrum regained the flat shape characteristic of the HEA. The FT-EXAFS spectrum also recovered the original HEA structure with decreasing and increasing intensity of peaks associated with long Pd-Pd bonds and short $\\mathrm { P d } { \\bf - M }$ bonds, respectively.", "\nLinear combination fitting (LCF） of these Pd K-edge XANES spectra provided further information regarding the oxidation state of each metal during the redox sequence.As shown in Figure ${ \\mathrm { 7 g } } ,$ the $\\mathrm { P d } ^ { 0 }$ fraction $\\mathrm { \\bar { ( P d ^ { 0 } / ( P d ^ { 0 } + P d ^ { \\hat { 2 } + } ) } } )$ in the $\\mathrm { P d } / \\mathrm { C e } \\mathrm { O } _ { 2 }$ -NRs was initially 0.90 but subsequently decreased to 0.37 after the introduction of NO for $3 0 ~ \\mathrm { \\ m i n }$ ，and then returned to its initial value under a reductive $\\mathrm { H } _ { 2 }$ atmosphere. ", "Conversely, the oxidation of Pd species in the $\\mathrm { C o N i C u Z n P d / }$ ${ \\mathrm { C e O } } _ { 2 }$ -NRs was suppressed and a fraction of 0.78 was observed even after a $3 0 ~ \\mathrm { m i n }$ exposure to NO.Moreover, the Pd in this material was almost entirely reduced to the metallic state upon the introduction of $\\mathrm { H } _ { 2 }$ .It should also be noted that the Pd species in the $\\mathrm { C o N i C u Z n P d / C e O _ { 2 } \\mathrm { - N R s } }$ sample exhibited almost complete reversibility of this process following successive oxidation and reduction.", "\nThe fraction of ${ \\bf { M } } ^ { 0 }$ species among all the elements in the $\\mathrm { C o N i C u Z n P d / C e O _ { 2 } \\mathrm { - } N R s }$ was evaluated based on applying the LCF technique to XANES spectra. ", "As summarized in Figure $\\mathrm { 7 h } ,$ ，each of the base metals was oxidized under NO but returned to the metallic form under $\\mathrm { H } _ { 2 }$ .It should be noted that Co and Ni were oxidized completely,while $\\mathrm { { C u } }$ and $\\mathrm { Z n }$ were only partially oxidized during exposure to NO.Figure 7i show the HEA proportions determined by the LCF analyses of Pd Kedge XANES spectra of Pd foil and the original CoNiCuZnPd/ $\\mathrm { C e O } _ { 2 }$ -NRs.Under NO,this proportion decreased from 1 to 0.31,but following the introduction of $\\mathrm { H } _ { 2 } ,$ the HEA structure was recovered."], "cycle_count": null, "test_method": "Chronopotentiometry", "duration_hours": null, "degradation_details": "Reversible structural change under NO/H2 atmospheres", "performance_retention": null}, "tafel_slope": {"unit": null, "value": null, "source": []}, "overpotential": [], "supplementary_performance": [{"key": "NO Conversion Temperature", "value": "100 °C (100% conversion)", "source": ["\nThe $\\mathrm { C o N i C u Z n P d / C e O _ { 2 } \\mathrm { - N R s } }$ exhibited the highest activity at lower temperatures，giving an NO conversion of $1 0 0 \\%$ at $1 0 0 ~ ^ { \\circ } \\mathrm { C }$ .This temperature was considerably lower than those required when using NPs $( 1 5 0 ~ ^ { \\circ } \\mathrm { C } )$ and NCs $\\left( 2 0 0 ~ ^ { \\circ } \\mathrm { C } \\right)$ as supports. "]}, {"key": "Catalytic Activity Comparison", "value": "Higher than Pd/CeO2-NRs and other monometallic catalysts", "source": ["\nThe $\\mathrm { C o N i C u Z n P d / C e O _ { 2 } \\mathrm { - N R s } }$ exhibited the highest activity at lower temperatures，giving an NO conversion of $1 0 0 \\%$ at $1 0 0 ~ ^ { \\circ } \\mathrm { C }$ .This temperature was considerably lower than those required when using NPs $( 1 5 0 ~ ^ { \\circ } \\mathrm { C } )$ and NCs $\\left( 2 0 0 ~ ^ { \\circ } \\mathrm { C } \\right)$ as supports. ", "It should also be noted that the catalytic activity of the $\\mathrm { C o N i C u R u P d / C e O _ { 2 } \\mathrm { { - N R } } }$ sample was substantially higher than that of $\\mathrm { P d } / \\mathrm { C e O } _ { 2 } – \\mathrm { N R } s$ prepared by the same method. ", "Furthermore,other non-noble metal catalysts (that is,M/ $\\mathrm { C e O } _ { 2 }$ -NRs where $\\mathbf { M } = \\mathbf { C o }$ $\\mathrm { N i } ,$ $\\mathrm { C u } ,$ or $\\mathrm { Z n }$ ）exhibited essentially zero NO reduction activity at $2 0 0 ~ ^ { \\circ } \\mathrm { C } ,$ as shown in Figure S17. ", "Similarly，the $\\mathrm { C o N i C u Z n P d / C e O _ { 2 } – N P s }$ provided improved activity in comparison with the corresponding monometallic $\\mathrm { P d } / \\mathrm { C e O } _ { 2 } – \\mathrm { N P s }$ catalyst at low temperature，confirming the partial formation of a quinary HEA, albeit with relatively large cluster sizes on the nanometer scale.Conversely，the $\\mathrm { C o N i C u Z n P d } / \\mathrm { C e O } _ { 2 } – \\mathrm { N C s }$ exhibited lower activity than the $\\mathrm { P d } / \\mathrm { C e O } _ { 2 } – \\mathrm { N C } s _ { ; }$ ，presumably because of the absence of HEA NPs.These results suggest that the formation of HEA improves the catalytic NO reduction activities in comparison to monometallic Pd catalysts $( \\mathrm { e . g . , \\ C o N i C u Z n P d / C e O _ { 2 } \\mathrm { - N R s } }$ VS $\\mathrm { P d } / \\mathrm { C e } \\mathrm { O } _ { 2 }$ -NRsand $\\mathrm { C o N i C u Z n P d / C e O _ { 2 } \\mathrm { - N P s } }$ VS $\\mathrm { P d } / \\mathrm { C e } \\mathrm { O } _ { 2 }$ NPs)due to the synergistic effects of multiple elements (that is，the so-called cocktail effect).Additionally， the subnanometer HEA clusters formed on the $\\mathrm { C e O } _ { 2 }$ -NRsexhibited not only the cocktail effects but also the quantum size effects, as discussed below,and functioned better for NO reduction."]}, {"key": "Cluster Size", "value": "0.79 nm (13 atoms)", "source": ["Assuming that the present clusters each had a fcc cuboctahedral lattice structure，the diameter of the quinary CoNiCuZnPd alloy cluster having a CN of 5.6 can be estimated to be $0 . 7 9 { \\mathrm { n m } }$ ,consisting of an average of 13 atoms, according to the relationship between the CN and the diameter of a Pd cluster.43 In addition, the Pd-Pd interatomic distance in the $\\mathrm { C o N i C u Z n P d } / \\mathrm { C e O } _ { 2 } – \\mathrm { N R s }$ $\\left( 2 . 7 0 \\mathrm { \\AA } \\right)$ was found to be much shorter than that in the Pd foil (2.74 A). "]}, {"key": "Adsorption Energy (NO)", "value": "Strengthened compared to monometallic slabs", "source": ["The $E _ { \\mathrm { a d } }$ values for NO and H adsorbed at fcc on-top,fcc hollow,and hcp hollow sites on CoNiCuZnPd HEA slabs and the corresponding monometallic slabs are summarized in Figures 6c,d and S18.", "\nFor fcc on-top adsorption, each element was found to more strongly adsorb NO molecules in the case of the HEA slab rather than the corresponding monometallic slab.However, the H $E _ { \\mathrm { a d } }$ values were identical between the HEA and monometallic models. ", "Similar trends were observed for fcc and hcp hollow sites. The NO $E _ { \\mathrm { a d } }$ on the hollow sites associated with the HEA slab was also higher than the average value for the monometallic models, while the H $E _ { \\mathrm { a d } }$ on these same sites was almost unchanged from the average value for the monometallic slabs.Furthermore，the adsorption energies were also calculated using the HEA cluster model containing 13 atoms to evaluate the size effects.As shown in Figure S19, all elements within the HEA cluster strongly adsorbed NO compared to the corresponding elements within the HEA slabs. "]}, {"key": "Adsorption Energy (H)", "value": "Comparable to monometallic slabs", "source": ["The $E _ { \\mathrm { a d } }$ values for NO and H adsorbed at fcc on-top,fcc hollow,and hcp hollow sites on CoNiCuZnPd HEA slabs and the corresponding monometallic slabs are summarized in Figures 6c,d and S18.", "\nFor fcc on-top adsorption, each element was found to more strongly adsorb NO molecules in the case of the HEA slab rather than the corresponding monometallic slab.However, the H $E _ { \\mathrm { a d } }$ values were identical between the HEA and monometallic models. ", "Similar trends were observed for fcc and hcp hollow sites. The NO $E _ { \\mathrm { a d } }$ on the hollow sites associated with the HEA slab was also higher than the average value for the monometallic models, while the H $E _ { \\mathrm { a d } }$ on these same sites was almost unchanged from the average value for the monometallic slabs.Furthermore，the adsorption energies were also calculated using the HEA cluster model containing 13 atoms to evaluate the size effects.As shown in Figure S19, all elements within the HEA cluster strongly adsorbed NO compared to the corresponding elements within the HEA slabs. "]}]}, "experimental_conditions": {"test_setup": {"source": ["The present work demonstrates the synthesis of \\( \\mathrm{C e O}_ { 2 } \\) nanorods \\( \\left( \\mathrm{C e O}_ { 2 } – \\mathrm{N R s} \\right) \\) on which sub-nanometer CoNiCuZnPd HEA clusters were formed with the aid of a pronounced hydrogen spillover effect on readily reducible \\( \\mathrm{C e O}_ { 2 } \\) (110） facets. ", "This work examined facetdependent hydrogen spillover behavior and found that a $\\mathrm { C e O } _ { 2 }$ NR support having exposed (11o） planes provided enhanced hydrogen spillover compared with ${ \\mathrm { C e O } } _ { 2 } – \\mathbf { N C } s$ and $\\mathrm { C e O } _ { 2 }$ -NPs specimens,thus producing sub-nanosized HEA clusters.The resulting CoNiCuZnPd HEA nanoclusters on a ${ \\mathrm { C e O } } _ { 2 }$ -NR support exhibited high catalytic activity during the NO reduction reaction even at low temperatures.These results provide further evidence that HEA nanoclusters can show unique structural reversibility in response to repeated exposure to the oxidative/reductive atmospheres.The present study establishes a promising technique for the synthesis of ultrafine multimetal nanoclusters having novel properties asa consequence of the synergistic effects of multiple elements mixing in a quantum-sized region.", "\n# Hydrogen Spillover-Assisted Synthesis and Characterization of HEA Catalysts\n\nThree types of $\\mathrm { C o N i C u Z n P d } / \\mathrm { C e O } _ { 2 }$ specimens were synthesized,utilizing a conventional impregnation method."], "scan_rate": null, "substrate": "CeO2-NRs", "ir_compensation": null}, "electrolyte": {"source": [], "ph_value": null, "concentration_molar": null, "electrolyte_composition": null}, "synthesis_method": {"method": "impregnation method", "source": ["\n# Hydrogen Spillover-Assisted Synthesis and Characterization of HEA Catalysts\n\nThree types of $\\mathrm { C o N i C u Z n P d } / \\mathrm { C e O } _ { 2 }$ specimens were synthesized,utilizing a conventional impregnation method.", "In this process,all the metal precursors were deposited on each $\\mathrm { C e O } _ { 2 }$ support, followed by reduction under a hydrogen atmosphere at $6 0 0 ^ { \\circ } \\mathrm { C }$ .This combination of elements was selected based on the moderately different reduction potentials for these metals $( E ^ { 0 } ( { \\bf C o } ^ { 2 + } / { \\bf C o } ^ { 0 } ) = - 0 . 2 8 { \\bf V } _ { ; }$ $E ^ { 0 } ( \\mathrm { N i ^ { 2 + } / \\tilde { N } i ^ { 0 } } ) = - 0 . 2 6 \\mathrm { \\ V }$ $E ^ { 0 } ( \\mathbf { C u } ^ { 2 + } /$ $\\mathrm { C u } ^ { 0 } ) = + 0 . 3 4 \\mathrm { V }$ $E ^ { 0 } \\left( \\mathrm { Z n } ^ { 2 + } / \\mathrm { Z n } ^ { 0 } \\right) = - 0 . 7 6 \\mathrm { V } ,$ and $E ^ { 0 } ( \\mathrm { P d ^ { 2 + } / P d ^ { 0 } } ) =$ $+ 0 . 9 9 \\mathrm { ~ V ~ } _ { ; }$ ，all vs a normal hydrogen electrode).Especially， the use of the transition metals such as Pd is crucial to initiate hydrogen spillover that enable the simultaneous reduction of precursors,as discussed later.The formation of a solid-solution phase from a multimetallic system requires a specific difference in atomic size $\\begin{array} { r } { ( \\delta < 6 . 6 \\% \\delta = \\sqrt { \\sum _ { i = 1 } ^ { n } x _ { i } \\Big ( 1 - \\frac { r _ { i } } { \\bar { r } } \\Big ) ^ { 2 } } \\times 1 0 0 ) } \\end{array}$ and in configurational enthalpy $( - 1 1 . 6 ~ < ~ \\Delta H _ { \\mathrm { m i x } } ~ < ~ 3 . 2 ~ \\mathrm { k J / m o l } ,$ $\\begin{array} { r } { \\Delta H _ { \\mathrm { m i x } } = 4 \\sum _ { j \\neq 1 } ^ { n } \\sum _ { i = 1 } ^ { n } x _ { i } x _ { j } \\Delta H _ { i j } ) } \\end{array}$ where $x _ { i } , \\ r _ { i } , \\ \\overline { { r } } ,$ and $\\Delta H _ { \\mathrm { m i x } }$ are the mole fraction of ith component, the atomic radius of the ith component， the average of atomic radius of the components，and the mixing enthalpy of the ith and jth component with the molar ratio of 1:1.40 The present CoNiCuZnPd combination satisfed these criteria ( $\\mathit { \\Delta } \\delta = 3 . 8 \\%$ $\\Delta H _ { \\mathrm { m i x } } = - 8 . 2 \\ \\mathrm { k J / m o l } )$ and so the formation of an HEA was expected.", "Finally,the specimen was reduced under a flow of hydrogen gas at $6 0 0 ~ ^ { \\circ } \\mathrm { C }$ without any calcination."], "key_parameters": "600 °C, H2 atmosphere"}, "other_environmental_params": [{"key": "Catalytic Reaction", "value": "NO reduction with H2", "source": ["\n# Catalytic Performance of CoNiCuZnPd/CeO2 during NO Reduction\n\nIn the present work, catalytic nitric oxide (NO) reduction with $\\mathrm { H } _ { 2 }$ was conducted as a benchmark reaction using the quinary alloy on the various $\\mathrm { C e O } _ { 2 }$ supports.The effect of temperature on the catalytic activity between S0 and $2 0 0 ~ ^ { \\circ } \\mathrm { C }$ is summarized in Figures 5 and S16.", "Each specimen was pre-reduced by heating to $6 0 0 ~ ^ { \\circ } \\mathrm { C }$ at a rate of $5 ~ { } ^ { \\circ } { \\bf C } / { \\mathrm { m i n } }$ under a $2 0 \\ \\mathrm { m L / m i n }$ flow of $\\mathrm { H } _ { 2 }$ and holding at that temperature for $^ \\textrm { \\scriptsize 2 b }$ followed by cooling to room temperature.Catalytic activity tests were then conducted under a 50 $\\mathrm { m L } / \\mathrm { m i n }$ flow of a $\\mathrm { N O } / \\mathrm { H } _ { 2 } / \\mathrm { H e }$ mixture containing $8 0 0 0 \\mathrm { p p m N O }$ and $2 0 , 0 0 0 \\ \\mathrm { p p m \\ H } _ { 2 }$ .The reaction products were analyzed with an online gas chromatograph (Shimadzu GC-2014 with a SHINWA SHINCARBON-ST column and a thermal conductivity detector)."]}, {"key": "Reaction Gas Composition", "value": "8000 ppm NO, 20,000 ppm H2 in He", "source": ["Each specimen was pre-reduced by heating to $6 0 0 ~ ^ { \\circ } \\mathrm { C }$ at a rate of $5 ~ { } ^ { \\circ } { \\bf C } / { \\mathrm { m i n } }$ under a $2 0 \\ \\mathrm { m L / m i n }$ flow of $\\mathrm { H } _ { 2 }$ and holding at that temperature for $^ \\textrm { \\scriptsize 2 b }$ followed by cooling to room temperature.Catalytic activity tests were then conducted under a 50 $\\mathrm { m L } / \\mathrm { m i n }$ flow of a $\\mathrm { N O } / \\mathrm { H } _ { 2 } / \\mathrm { H e }$ mixture containing $8 0 0 0 \\mathrm { p p m N O }$ and $2 0 , 0 0 0 \\ \\mathrm { p p m \\ H } _ { 2 }$ .The reaction products were analyzed with an online gas chromatograph (Shimadzu GC-2014 with a SHINWA SHINCARBON-ST column and a thermal conductivity detector)."]}, {"key": "Reactor Type", "value": "Fixed-bed reactor", "source": ["\n# Catalytic Activity Measurement\n\nCatalytic activities were evaluated using a fixed-bed reactor system. "]}, {"key": "Catalyst Mass", "value": "50 mg", "source": ["In each trial, a $5 0 ~ \\mathrm { m g }$ quantity of as-deposited catalyst was transferred into a quartz cell with an internal diameter of $4 \\mathrm { m m }$ held between two portions of quartz wool. "]}, {"key": "Pre-reduction Condition", "value": "600 °C, 20 mL/min H2, 2 h", "source": ["Each specimen was pre-reduced by heating to $6 0 0 ~ ^ { \\circ } \\mathrm { C }$ at a rate of $5 ~ { } ^ { \\circ } { \\bf C } / { \\mathrm { m i n } }$ under a $2 0 \\ \\mathrm { m L / m i n }$ flow of $\\mathrm { H } _ { 2 }$ and holding at that temperature for $^ \\textrm { \\scriptsize 2 b }$ followed by cooling to room temperature.Catalytic activity tests were then conducted under a 50 $\\mathrm { m L } / \\mathrm { m i n }$ flow of a $\\mathrm { N O } / \\mathrm { H } _ { 2 } / \\mathrm { H e }$ mixture containing $8 0 0 0 \\mathrm { p p m N O }$ and $2 0 , 0 0 0 \\ \\mathrm { p p m \\ H } _ { 2 }$ .The reaction products were analyzed with an online gas chromatograph (Shimadzu GC-2014 with a SHINWA SHINCARBON-ST column and a thermal conductivity detector)."]}]}}, {"alloy_id": "HEA13 (Co2Ni2Cu3Zn3Pd3)", "performance": {"stability": {"source": [], "cycle_count": null, "test_method": "Unknown", "duration_hours": null, "degradation_details": null, "performance_retention": null}, "tafel_slope": {"unit": null, "value": null, "source": []}, "overpotential": [], "supplementary_performance": [{"key": "XANES Spectrum Feature", "value": "Unique flat shape without oscillations", "source": ["\nInterestingly，the Pd K-edge XANES spectrum of the $\\mathrm { C o N i C u Z n P d } / \\mathrm { C e O } _ { 2 } – \\mathrm { N R s }$ showed a unique featureless shape in the post-edge region without the two characteristic peaks at 24,390 and $2 4 { , } 4 1 5 \\ \\mathrm { e V }$ attributed to electron transition from the ls to Sp and 4f orbitals，respectively. ", "Conversely，the $\\mathrm { H E A _ { 1 3 } ( C o _ { 2 } N i _ { 2 } C u _ { 3 } Z n _ { 3 } P d _ { 3 } ) }$ cluster model reproduced a unique flat shape without obvious oscillations,further confirming that the $\\mathrm { C o N i C u Z n P d }$ alloy supported on the ${ \\mathrm { C e O } } _ { 2 } – \\mathbf { N R s }$ comprised a well-mixed solid-solution phase with sub-nanometer clusters."]}, {"key": "Model Confirmation", "value": "Reproduced experimental XANES spectrum of CoNiCuZnPd/CeO2-NRs", "source": ["Conversely，the $\\mathrm { H E A _ { 1 3 } ( C o _ { 2 } N i _ { 2 } C u _ { 3 } Z n _ { 3 } P d _ { 3 } ) }$ cluster model reproduced a unique flat shape without obvious oscillations,further confirming that the $\\mathrm { C o N i C u Z n P d }$ alloy supported on the ${ \\mathrm { C e O } } _ { 2 } – \\mathbf { N R s }$ comprised a well-mixed solid-solution phase with sub-nanometer clusters."]}]}, "experimental_conditions": {"test_setup": {"source": [], "scan_rate": null, "substrate": null, "ir_compensation": null}, "electrolyte": {"source": [], "ph_value": null, "concentration_molar": null, "electrolyte_composition": null}, "synthesis_method": {"method": "DFT-based simulation model", "source": ["These peaks are typically obtained from metallic Pd.45 Hence，DFT-based simulations of the Pd K-edge XANES spectra were conducted to elucidate the structure of the quinary HEA supported on the $\\mathrm { C e O } _ { 2 }$ -NRs.The amplitudes of the oscillations in the post-edge region were also evaluated, employing several sets of models, and bulk Pd,bulk HEA,and $\\mathrm { P d } _ { 1 3 }$ cluster models produced fluctuating spectra (Figures 3b and S15). ", "Conversely，the $\\mathrm { H E A _ { 1 3 } ( C o _ { 2 } N i _ { 2 } C u _ { 3 } Z n _ { 3 } P d _ { 3 } ) }$ cluster model reproduced a unique flat shape without obvious oscillations,further confirming that the $\\mathrm { C o N i C u Z n P d }$ alloy supported on the ${ \\mathrm { C e O } } _ { 2 } – \\mathbf { N R s }$ comprised a well-mixed solid-solution phase with sub-nanometer clusters."], "key_parameters": null}, "other_environmental_params": []}}, {"alloy_id": "Pd @ M Ox ; M = Co,Ni,Cu,Zn (core-shell model)", "performance": {"stability": {"source": ["\nInterestingly，the $\\mathrm { C o N i C u Z n P d / C e O _ { 2 } \\mathrm { { - N R } } }$ specimen exhibited different regeneration properties from those for monometallic $\\mathrm { P d } / \\mathrm { C e O } _ { 2 } – \\mathrm { N R s }$ (Figure $\\mathrm { 7 d - f ) }$ .The initially flat XANES spectrum transitioned to a shape typical of monometallic Pd upon the introduction of NO.In the case of the FT-EXAFS spectra, the peak attributed to short $\\mathrm { P d } { \\bf - M }$ bonds at approximately $2 . 1 \\mathring \\mathrm { A }$ disappeared and a peak related to long Pd-Pd bonds gradually appeared. ", "These data clearly suggest that the oxidation of Pd species was suppressed even upon exposure to NO，with the other metals acting as sacrificial species to prevent this oxidation.After switching to a $\\mathrm { H } _ { 2 }$ flow， the XANES spectrum regained the flat shape characteristic of the HEA. The FT-EXAFS spectrum also recovered the original HEA structure with decreasing and increasing intensity of peaks associated with long Pd-Pd bonds and short $\\mathrm { P d } { \\bf - M }$ bonds, respectively.", "\nNRs，which were determined to have diameters of approximately $2 \\ \\mathrm { n m }$ based on curve fitting of FT-EXAFS data, were easily oxidized and dispersed on the $\\mathrm { C e O } _ { 2 }$ .These NPs were therefore transformed into PdO clusters and single atom $\\mathrm { P d } ^ { \\delta + }$ species under oxidative NO conditions，and subsequently transitioned back to NPs by reduction with $\\mathrm { H } _ { 2 }$ 50,51 In the case of the $\\mathrm { C o N i C u Z n P d / C e O _ { 2 } \\mathrm { { - N R s } } }$ ,the randomly distributed Pd atoms formed core nuclei encapsulated by non-noble metal oxide shells (that is, $\\mathrm { P d } \\ @ \\mathrm { M O } _ { x } ;$ $\\mathbf { M } = \\mathbf { C o }$ ,Ni, Cu,and $\\mathrm { Z n }$ via the sacrificial oxidation of the base metals，which are easily oxidized under NO.These oxide shells provided steric hindrance to interactions between the Pd atoms and NO molecules and also inhibited the diffusion of Pd atoms into the $\\mathrm { C e O } _ { 2 }$ .It is notable that the morphology of the l3-atom nanoclusters changed from spherical cuboctahedral to raft-like, and that this change limited the exposure of Pd atoms.These structures could be reversibly changed back to well-mixed HEA nanoclusters under a $\\mathrm { H } _ { 2 }$ atmosphere via reduction of oxide shell and atomic diffusion to transform from core-shell to random structure by the contribution of entropic effects. "], "cycle_count": null, "test_method": "Unknown", "duration_hours": null, "degradation_details": "Sacrificial oxidation of base metals protects Pd core", "performance_retention": null}, "tafel_slope": {"unit": null, "value": null, "source": []}, "overpotential": [], "supplementary_performance": [{"key": "Morphology Change", "value": "Spherical cuboctahedral to raft-like", "source": ["\nNRs，which were determined to have diameters of approximately $2 \\ \\mathrm { n m }$ based on curve fitting of FT-EXAFS data, were easily oxidized and dispersed on the $\\mathrm { C e O } _ { 2 }$ .These NPs were therefore transformed into PdO clusters and single atom $\\mathrm { P d } ^ { \\delta + }$ species under oxidative NO conditions，and subsequently transitioned back to NPs by reduction with $\\mathrm { H } _ { 2 }$ 50,51 In the case of the $\\mathrm { C o N i C u Z n P d / C e O _ { 2 } \\mathrm { { - N R s } } }$ ,the randomly distributed Pd atoms formed core nuclei encapsulated by non-noble metal oxide shells (that is, $\\mathrm { P d } \\ @ \\mathrm { M O } _ { x } ;$ $\\mathbf { M } = \\mathbf { C o }$ ,Ni, Cu,and $\\mathrm { Z n }$ via the sacrificial oxidation of the base metals，which are easily oxidized under NO.These oxide shells provided steric hindrance to interactions between the Pd atoms and NO molecules and also inhibited the diffusion of Pd atoms into the $\\mathrm { C e O } _ { 2 }$ .It is notable that the morphology of the l3-atom nanoclusters changed from spherical cuboctahedral to raft-like, and that this change limited the exposure of Pd atoms.These structures could be reversibly changed back to well-mixed HEA nanoclusters under a $\\mathrm { H } _ { 2 }$ atmosphere via reduction of oxide shell and atomic diffusion to transform from core-shell to random structure by the contribution of entropic effects. "]}, {"key": "XANES Spectrum Feature", "value": "Contains two characteristic peaks of monometallic Pd0", "source": ["The simulated Pd K-edge XANES spectrum contained two characteristic peaks due to monometallic $\\mathrm { P d } ^ { 0 }$ ，in sharp contrast to the spectrum obtained for metallic HEA clusters (that is，the $\\mathrm { H E A } _ { 1 3 }$ clusters). "]}]}, "experimental_conditions": {"test_setup": {"source": [], "scan_rate": null, "substrate": null, "ir_compensation": null}, "electrolyte": {"source": [], "ph_value": null, "concentration_molar": null, "electrolyte_composition": null}, "synthesis_method": {"method": "Proposed structural model under oxidative conditions", "source": ["\nNRs，which were determined to have diameters of approximately $2 \\ \\mathrm { n m }$ based on curve fitting of FT-EXAFS data, were easily oxidized and dispersed on the $\\mathrm { C e O } _ { 2 }$ .These NPs were therefore transformed into PdO clusters and single atom $\\mathrm { P d } ^ { \\delta + }$ species under oxidative NO conditions，and subsequently transitioned back to NPs by reduction with $\\mathrm { H } _ { 2 }$ 50,51 In the case of the $\\mathrm { C o N i C u Z n P d / C e O _ { 2 } \\mathrm { { - N R s } } }$ ,the randomly distributed Pd atoms formed core nuclei encapsulated by non-noble metal oxide shells (that is, $\\mathrm { P d } \\ @ \\mathrm { M O } _ { x } ;$ $\\mathbf { M } = \\mathbf { C o }$ ,Ni, Cu,and $\\mathrm { Z n }$ via the sacrificial oxidation of the base metals，which are easily oxidized under NO.These oxide shells provided steric hindrance to interactions between the Pd atoms and NO molecules and also inhibited the diffusion of Pd atoms into the $\\mathrm { C e O } _ { 2 }$ .It is notable that the morphology of the l3-atom nanoclusters changed from spherical cuboctahedral to raft-like, and that this change limited the exposure of Pd atoms.These structures could be reversibly changed back to well-mixed HEA nanoclusters under a $\\mathrm { H } _ { 2 }$ atmosphere via reduction of oxide shell and atomic diffusion to transform from core-shell to random structure by the contribution of entropic effects. ", "This proposed model based on $\\mathrm { P d } \\ @ \\mathrm { M O } _ { x }$ clusters having raft-like morphologies can be confirmed based on a $\\mathrm { P d } _ { 3 } \\tilde { \\ @ } \\big ( \\mathrm { C o } _ { 3 } \\mathrm { N } \\bar { \\mathrm { i } } _ { 2 } \\mathrm { C u } _ { 3 } \\mathrm { Z n } _ { 2 } \\big ) \\mathrm { O } _ { 6 }$ model，as illustrated in Figure S27a. "], "key_parameters": "NO atmosphere, 400 °C"}, "other_environmental_params": []}}]} | 3 | {'extraction_results': [{'alloy_id': 'CoNiCuZnPd HEA sub-nanoclusters', 'performance': {'stability': {'source': ['\n# Reversible Structural Change of HEA Sub-Nanoclusters\n\nThe stability of the present catalyst under oxidative/reductive conditions is a key factor affecting the application of this material to automotive emissions control. ', 'This stability was therefore assessed by monitoring changes in local structure using in situ XAFS. The experimental protocol and the resulting spectra are presented in Figures S2O-S26. ', 'Figure 7a shows the Pd K-edge XANES spectra obtained at $4 0 0 ~ ^ { \\circ } \\mathrm { C }$ under either an oxidative $\\left( 8 0 0 0 \\mathrm { \\ p p m \\ N O / H e } \\right)$ or reductive $\\left( 2 0 , 0 0 0 \\mathrm { \\ p p m \\ H _ { 2 } / H e } \\right)$ atmosphere.The data initially acquired from the $\\mathrm { P d } / \\mathrm { C e O } _ { 2 } – \\mathrm { N R } s$ indicate Pd in the metallic state but the edge position is shifted to a higher energy under NO, accompanied by a gradual change in the shape in the post-edge region. ', 'These variations are indicative of the oxidation of Pd. Following the introduction of $\\mathrm { H } _ { 2 } ,$ the edge position returned to the initial lower energy value and two characteristic peaks related to metallic Pd appeared. ', 'These changes were also observed even after successive oxidation and reduction.\n\nFigure 7. Pd K-edge in situ XANES spectra obtained from the (a) $\\mathrm { P d } / \\mathrm { C e O } _ { 2 } – \\mathrm { N R } s$ and (d) CoNiCuZnPd/ $\\mathrm { C e O } _ { 2 }$ -NRs under the flow of $\\mathrm { N O } / \\mathrm { H } _ { 2 }$ at $4 0 0 ^ { \\circ } \\mathrm { C }$ . ', 'Pd K-edge in situ FT-EXAFS spectra obtained from $( \\boldsymbol { \\mathrm { b } } , \\boldsymbol { \\mathrm { c } } )$ $\\mathrm { P d } / \\mathrm { C e } \\mathrm { O } _ { 2 }$ -NRs and $( \\mathbf { e } , \\mathbf { f } )$ CoNiCuZnPd/ $\\mathrm { C e O } _ { 2 }$ -NRs under the flow of $\\mathrm { N O } / \\mathrm { H } _ { 2 }$ at $4 0 0 ~ ^ { \\circ } \\mathrm { C } .$ Fractions of $( \\mathbf { g } )$ metallic Pd species in $\\mathrm { P d } / \\mathrm { C e } \\mathrm { O } _ { 2 }$ -NRsand CoNiCuZnPd/ ${ \\mathrm { C e O } } _ { 2 }$ -NRs and of (h) ${ \\bf { M } } ^ { 0 }$ species and (i) HEA in $\\mathrm { C o N i C u Z n P d / }$ ${ \\mathrm { C e O } } _ { 2 }$ under the flow of $\\mathrm { N O } / \\mathrm { H } _ { 2 } ,$ as determined by linear combination fiting (LCF)of XANES spectra.', '\nThe FT-EXAFS spectra provided further evidence for the above scenario (Figure $^ { 7 \\mathrm { b } , \\mathrm { c } } ,$ .The intensity of the initial main peak due to Pd-Pd bonds at approximately $2 . 5 \\mathrm { ~ \\AA ~ }$ decreased under NO,accompanied by an increase in the peak related to $\\mathrm { P d } { - } \\mathrm { O }$ bonds at approximately 1.6 A. Following the introduction of $\\mathrm { H } _ { 2 } ,$ the latter peak disappeared and the PdPd peak was recovered.These results are clear evidence for the reversible redox capabilities of Pd species on monometallic Pd/ $\\mathrm { C e O } _ { 2 }$ catalysts under oxidative/reductive conditions,as has been reported previously.49', '\nInterestingly，the $\\mathrm { C o N i C u Z n P d / C e O _ { 2 } \\mathrm { { - N R } } }$ specimen exhibited different regeneration properties from those for monometallic $\\mathrm { P d } / \\mathrm { C e O } _ { 2 } – \\mathrm { N R s }$ (Figure $\\mathrm { 7 d - f ) }$ .The initially flat XANES spectrum transitioned to a shape typical of monometallic Pd upon the introduction of NO.In the case of the FT-EXAFS spectra, the peak attributed to short $\\mathrm { P d } { \\bf - M }$ bonds at approximately $2 . 1 \\mathring \\mathrm { A }$ disappeared and a peak related to long Pd-Pd bonds gradually appeared. ', 'These data clearly suggest that the oxidation of Pd species was suppressed even upon exposure to NO，with the other metals acting as sacrificial species to prevent this oxidation.After switching to a $\\mathrm { H } _ { 2 }$ flow， the XANES spectrum regained the flat shape characteristic of the HEA. The FT-EXAFS spectrum also recovered the original HEA structure with decreasing and increasing intensity of peaks associated with long Pd-Pd bonds and short $\\mathrm { P d } { \\bf - M }$ bonds, respectively.', '\nLinear combination fitting (LCF） of these Pd K-edge XANES spectra provided further information regarding the oxidation state of each metal during the redox sequence.As shown in Figure ${ \\mathrm { 7 g } } ,$ the $\\mathrm { P d } ^ { 0 }$ fraction $\\mathrm { \\bar { ( P d ^ { 0 } / ( P d ^ { 0 } + P d ^ { \\hat { 2 } + } ) } } )$ in the $\\mathrm { P d } / \\mathrm { C e } \\mathrm { O } _ { 2 }$ -NRs was initially 0.90 but subsequently decreased to 0.37 after the introduction of NO for $3 0 ~ \\mathrm { \\ m i n }$ ，and then returned to its initial value under a reductive $\\mathrm { H } _ { 2 }$ atmosphere. ', 'Conversely, the oxidation of Pd species in the $\\mathrm { C o N i C u Z n P d / }$ ${ \\mathrm { C e O } } _ { 2 }$ -NRs was suppressed and a fraction of 0.78 was observed even after a $3 0 ~ \\mathrm { m i n }$ exposure to NO.Moreover, the Pd in this material was almost entirely reduced to the metallic state upon the introduction of $\\mathrm { H } _ { 2 }$ .It should also be noted that the Pd species in the $\\mathrm { C o N i C u Z n P d / C e O _ { 2 } \\mathrm { - N R s } }$ sample exhibited almost complete reversibility of this process following successive oxidation and reduction.', '\nThe fraction of ${ \\bf { M } } ^ { 0 }$ species among all the elements in the $\\mathrm { C o N i C u Z n P d / C e O _ { 2 } \\mathrm { - } N R s }$ was evaluated based on applying the LCF technique to XANES spectra. ', 'As summarized in Figure $\\mathrm { 7 h } ,$ ，each of the base metals was oxidized under NO but returned to the metallic form under $\\mathrm { H } _ { 2 }$ .It should be noted that Co and Ni were oxidized completely,while $\\mathrm { { C u } }$ and $\\mathrm { Z n }$ were only partially oxidized during exposure to NO.Figure 7i show the HEA proportions determined by the LCF analyses of Pd Kedge XANES spectra of Pd foil and the original CoNiCuZnPd/ $\\mathrm { C e O } _ { 2 }$ -NRs.Under NO,this proportion decreased from 1 to 0.31,but following the introduction of $\\mathrm { H } _ { 2 } ,$ the HEA structure was recovered.'], 'cycle_count': None, 'test_method': 'Chronopotentiometry', 'duration_hours': None, 'degradation_details': 'Reversible structural change under NO/H2 atmospheres', 'performance_retention': None}, 'tafel_slope': {'unit': None, 'value': None, 'source': []}, 'overpotential': [], 'supplementary_performance': [{'key': 'NO Conversion Temperature', 'value': '100 °C (100% conversion)', 'source': ['\nThe $\\mathrm { C o N i C u Z n P d / C e O _ { 2 } \\mathrm { - N R s } }$ exhibited the highest activity at lower temperatures，giving an NO conversion of $1 0 0 \\%$ at $1 0 0 ~ ^ { \\circ } \\mathrm { C }$ .This temperature was considerably lower than those required when using NPs $( 1 5 0 ~ ^ { \\circ } \\mathrm { C } )$ and NCs $\\left( 2 0 0 ~ ^ { \\circ } \\mathrm { C } \\right)$ as supports. ']}, {'key': 'Catalytic Activity Comparison', 'value': 'Higher than Pd/CeO2-NRs and other monometallic catalysts', 'source': ['\nThe $\\mathrm { C o N i C u Z n P d / C e O _ { 2 } \\mathrm { - N R s } }$ exhibited the highest activity at lower temperatures，giving an NO conversion of $1 0 0 \\%$ at $1 0 0 ~ ^ { \\circ } \\mathrm { C }$ .This temperature was considerably lower than those required when using NPs $( 1 5 0 ~ ^ { \\circ } \\mathrm { C } )$ and NCs $\\left( 2 0 0 ~ ^ { \\circ } \\mathrm { C } \\right)$ as supports. ', 'It should also be noted that the catalytic activity of the $\\mathrm { C o N i C u R u P d / C e O _ { 2 } \\mathrm { { - N R } } }$ sample was substantially higher than that of $\\mathrm { P d } / \\mathrm { C e O } _ { 2 } – \\mathrm { N R } s$ prepared by the same method. ', 'Furthermore,other non-noble metal catalysts (that is,M/ $\\mathrm { C e O } _ { 2 }$ -NRs where $\\mathbf { M } = \\mathbf { C o }$ $\\mathrm { N i } ,$ $\\mathrm { C u } ,$ or $\\mathrm { Z n }$ ）exhibited essentially zero NO reduction activity at $2 0 0 ~ ^ { \\circ } \\mathrm { C } ,$ as shown in Figure S17. ', 'Similarly，the $\\mathrm { C o N i C u Z n P d / C e O _ { 2 } – N P s }$ provided improved activity in comparison with the corresponding monometallic $\\mathrm { P d } / \\mathrm { C e O } _ { 2 } – \\mathrm { N P s }$ catalyst at low temperature，confirming the partial formation of a quinary HEA, albeit with relatively large cluster sizes on the nanometer scale.Conversely，the $\\mathrm { C o N i C u Z n P d } / \\mathrm { C e O } _ { 2 } – \\mathrm { N C s }$ exhibited lower activity than the $\\mathrm { P d } / \\mathrm { C e O } _ { 2 } – \\mathrm { N C } s _ { ; }$ ，presumably because of the absence of HEA NPs.These results suggest that the formation of HEA improves the catalytic NO reduction activities in comparison to monometallic Pd catalysts $( \\mathrm { e . g . , \\ C o N i C u Z n P d / C e O _ { 2 } \\mathrm { - N R s } }$ VS $\\mathrm { P d } / \\mathrm { C e } \\mathrm { O } _ { 2 }$ -NRsand $\\mathrm { C o N i C u Z n P d / C e O _ { 2 } \\mathrm { - N P s } }$ VS $\\mathrm { P d } / \\mathrm { C e } \\mathrm { O } _ { 2 }$ NPs)due to the synergistic effects of multiple elements (that is，the so-called cocktail effect).Additionally， the subnanometer HEA clusters formed on the $\\mathrm { C e O } _ { 2 }$ -NRsexhibited not only the cocktail effects but also the quantum size effects, as discussed below,and functioned better for NO reduction.']}, {'key': 'Cluster Size', 'value': '0.79 nm (13 atoms)', 'source': ['Assuming that the present clusters each had a fcc cuboctahedral lattice structure，the diameter of the quinary CoNiCuZnPd alloy cluster having a CN of 5.6 can be estimated to be $0 . 7 9 { \\mathrm { n m } }$ ,consisting of an average of 13 atoms, according to the relationship between the CN and the diameter of a Pd cluster.43 In addition, the Pd-Pd interatomic distance in the $\\mathrm { C o N i C u Z n P d } / \\mathrm { C e O } _ { 2 } – \\mathrm { N R s }$ $\\left( 2 . 7 0 \\mathrm { \\AA } \\right)$ was found to be much shorter than that in the Pd foil (2.74 A). ']}, {'key': 'Adsorption Energy (NO)', 'value': 'Strengthened compared to monometallic slabs', 'source': ['The $E _ { \\mathrm { a d } }$ values for NO and H adsorbed at fcc on-top,fcc hollow,and hcp hollow sites on CoNiCuZnPd HEA slabs and the corresponding monometallic slabs are summarized in Figures 6c,d and S18.', '\nFor fcc on-top adsorption, each element was found to more strongly adsorb NO molecules in the case of the HEA slab rather than the corresponding monometallic slab.However, the H $E _ { \\mathrm { a d } }$ values were identical between the HEA and monometallic models. ', 'Similar trends were observed for fcc and hcp hollow sites. The NO $E _ { \\mathrm { a d } }$ on the hollow sites associated with the HEA slab was also higher than the average value for the monometallic models, while the H $E _ { \\mathrm { a d } }$ on these same sites was almost unchanged from the average value for the monometallic slabs.Furthermore，the adsorption energies were also calculated using the HEA cluster model containing 13 atoms to evaluate the size effects.As shown in Figure S19, all elements within the HEA cluster strongly adsorbed NO compared to the corresponding elements within the HEA slabs. ']}, {'key': 'Adsorption Energy (H)', 'value': 'Comparable to monometallic slabs', 'source': ['The $E _ { \\mathrm { a d } }$ values for NO and H adsorbed at fcc on-top,fcc hollow,and hcp hollow sites on CoNiCuZnPd HEA slabs and the corresponding monometallic slabs are summarized in Figures 6c,d and S18.', '\nFor fcc on-top adsorption, each element was found to more strongly adsorb NO molecules in the case of the HEA slab rather than the corresponding monometallic slab.However, the H $E _ { \\mathrm { a d } }$ values were identical between the HEA and monometallic models. ', 'Similar trends were observed for fcc and hcp hollow sites. The NO $E _ { \\mathrm { a d } }$ on the hollow sites associated with the HEA slab was also higher than the average value for the monometallic models, while the H $E _ { \\mathrm { a d } }$ on these same sites was almost unchanged from the average value for the monometallic slabs.Furthermore，the adsorption energies were also calculated using the HEA cluster model containing 13 atoms to evaluate the size effects.As shown in Figure S19, all elements within the HEA cluster strongly adsorbed NO compared to the corresponding elements within the HEA slabs. ']}]}, 'experimental_conditions': {'test_setup': {'source': ['The present work demonstrates the synthesis of \\( \\mathrm{C e O}_ { 2 } \\) nanorods \\( \\left( \\mathrm{C e O}_ { 2 } – \\mathrm{N R s} \\right) \\) on which sub-nanometer CoNiCuZnPd HEA clusters were formed with the aid of a pronounced hydrogen spillover effect on readily reducible \\( \\mathrm{C e O}_ { 2 } \\) (110） facets. ', 'This work examined facetdependent hydrogen spillover behavior and found that a $\\mathrm { C e O } _ { 2 }$ NR support having exposed (11o） planes provided enhanced hydrogen spillover compared with ${ \\mathrm { C e O } } _ { 2 } – \\mathbf { N C } s$ and $\\mathrm { C e O } _ { 2 }$ -NPs specimens,thus producing sub-nanosized HEA clusters.The resulting CoNiCuZnPd HEA nanoclusters on a ${ \\mathrm { C e O } } _ { 2 }$ -NR support exhibited high catalytic activity during the NO reduction reaction even at low temperatures.These results provide further evidence that HEA nanoclusters can show unique structural reversibility in response to repeated exposure to the oxidative/reductive atmospheres.The present study establishes a promising technique for the synthesis of ultrafine multimetal nanoclusters having novel properties asa consequence of the synergistic effects of multiple elements mixing in a quantum-sized region.', '\n# Hydrogen Spillover-Assisted Synthesis and Characterization of HEA Catalysts\n\nThree types of $\\mathrm { C o N i C u Z n P d } / \\mathrm { C e O } _ { 2 }$ specimens were synthesized,utilizing a conventional impregnation method.'], 'scan_rate': None, 'substrate': 'CeO2-NRs', 'ir_compensation': None}, 'electrolyte': {'source': [], 'ph_value': None, 'concentration_molar': None, 'electrolyte_composition': None}, 'synthesis_method': {'method': 'impregnation method', 'source': ['\n# Hydrogen Spillover-Assisted Synthesis and Characterization of HEA Catalysts\n\nThree types of $\\mathrm { C o N i C u Z n P d } / \\mathrm { C e O } _ { 2 }$ specimens were synthesized,utilizing a conventional impregnation method.', 'In this process,all the metal precursors were deposited on each $\\mathrm { C e O } _ { 2 }$ support, followed by reduction under a hydrogen atmosphere at $6 0 0 ^ { \\circ } \\mathrm { C }$ .This combination of elements was selected based on the moderately different reduction potentials for these metals $( E ^ { 0 } ( { \\bf C o } ^ { 2 + } / { \\bf C o } ^ { 0 } ) = - 0 . 2 8 { \\bf V } _ { ; }$ $E ^ { 0 } ( \\mathrm { N i ^ { 2 + } / \\tilde { N } i ^ { 0 } } ) = - 0 . 2 6 \\mathrm { \\ V }$ $E ^ { 0 } ( \\mathbf { C u } ^ { 2 + } /$ $\\mathrm { C u } ^ { 0 } ) = + 0 . 3 4 \\mathrm { V }$ $E ^ { 0 } \\left( \\mathrm { Z n } ^ { 2 + } / \\mathrm { Z n } ^ { 0 } \\right) = - 0 . 7 6 \\mathrm { V } ,$ and $E ^ { 0 } ( \\mathrm { P d ^ { 2 + } / P d ^ { 0 } } ) =$ $+ 0 . 9 9 \\mathrm { ~ V ~ } _ { ; }$ ，all vs a normal hydrogen electrode).Especially， the use of the transition metals such as Pd is crucial to initiate hydrogen spillover that enable the simultaneous reduction of precursors,as discussed later.The formation of a solid-solution phase from a multimetallic system requires a specific difference in atomic size $\\begin{array} { r } { ( \\delta < 6 . 6 \\% \\delta = \\sqrt { \\sum _ { i = 1 } ^ { n } x _ { i } \\Big ( 1 - \\frac { r _ { i } } { \\bar { r } } \\Big ) ^ { 2 } } \\times 1 0 0 ) } \\end{array}$ and in configurational enthalpy $( - 1 1 . 6 ~ < ~ \\Delta H _ { \\mathrm { m i x } } ~ < ~ 3 . 2 ~ \\mathrm { k J / m o l } ,$ $\\begin{array} { r } { \\Delta H _ { \\mathrm { m i x } } = 4 \\sum _ { j \\neq 1 } ^ { n } \\sum _ { i = 1 } ^ { n } x _ { i } x _ { j } \\Delta H _ { i j } ) } \\end{array}$ where $x _ { i } , \\ r _ { i } , \\ \\overline { { r } } ,$ and $\\Delta H _ { \\mathrm { m i x } }$ are the mole fraction of ith component, the atomic radius of the ith component， the average of atomic radius of the components，and the mixing enthalpy of the ith and jth component with the molar ratio of 1:1.40 The present CoNiCuZnPd combination satisfed these criteria ( $\\mathit { \\Delta } \\delta = 3 . 8 \\%$ $\\Delta H _ { \\mathrm { m i x } } = - 8 . 2 \\ \\mathrm { k J / m o l } )$ and so the formation of an HEA was expected.', 'Finally,the specimen was reduced under a flow of hydrogen gas at $6 0 0 ~ ^ { \\circ } \\mathrm { C }$ without any calcination.'], 'key_parameters': '600 °C, H2 atmosphere'}, 'other_environmental_params': [{'key': 'Catalytic Reaction', 'value': 'NO reduction with H2', 'source': ['\n# Catalytic Performance of CoNiCuZnPd/CeO2 during NO Reduction\n\nIn the present work, catalytic nitric oxide (NO) reduction with $\\mathrm { H } _ { 2 }$ was conducted as a benchmark reaction using the quinary alloy on the various $\\mathrm { C e O } _ { 2 }$ supports.The effect of temperature on the catalytic activity between S0 and $2 0 0 ~ ^ { \\circ } \\mathrm { C }$ is summarized in Figures 5 and S16.', 'Each specimen was pre-reduced by heating to $6 0 0 ~ ^ { \\circ } \\mathrm { C }$ at a rate of $5 ~ { } ^ { \\circ } { \\bf C } / { \\mathrm { m i n } }$ under a $2 0 \\ \\mathrm { m L / m i n }$ flow of $\\mathrm { H } _ { 2 }$ and holding at that temperature for $^ \\textrm { \\scriptsize 2 b }$ followed by cooling to room temperature.Catalytic activity tests were then conducted under a 50 $\\mathrm { m L } / \\mathrm { m i n }$ flow of a $\\mathrm { N O } / \\mathrm { H } _ { 2 } / \\mathrm { H e }$ mixture containing $8 0 0 0 \\mathrm { p p m N O }$ and $2 0 , 0 0 0 \\ \\mathrm { p p m \\ H } _ { 2 }$ .The reaction products were analyzed with an online gas chromatograph (Shimadzu GC-2014 with a SHINWA SHINCARBON-ST column and a thermal conductivity detector).']}, {'key': 'Reaction Gas Composition', 'value': '8000 ppm NO, 20,000 ppm H2 in He', 'source': ['Each specimen was pre-reduced by heating to $6 0 0 ~ ^ { \\circ } \\mathrm { C }$ at a rate of $5 ~ { } ^ { \\circ } { \\bf C } / { \\mathrm { m i n } }$ under a $2 0 \\ \\mathrm { m L / m i n }$ flow of $\\mathrm { H } _ { 2 }$ and holding at that temperature for $^ \\textrm { \\scriptsize 2 b }$ followed by cooling to room temperature.Catalytic activity tests were then conducted under a 50 $\\mathrm { m L } / \\mathrm { m i n }$ flow of a $\\mathrm { N O } / \\mathrm { H } _ { 2 } / \\mathrm { H e }$ mixture containing $8 0 0 0 \\mathrm { p p m N O }$ and $2 0 , 0 0 0 \\ \\mathrm { p p m \\ H } _ { 2 }$ .The reaction products were analyzed with an online gas chromatograph (Shimadzu GC-2014 with a SHINWA SHINCARBON-ST column and a thermal conductivity detector).']}, {'key': 'Reactor Type', 'value': 'Fixed-bed reactor', 'source': ['\n# Catalytic Activity Measurement\n\nCatalytic activities were evaluated using a fixed-bed reactor system. ']}, {'key': 'Catalyst Mass', 'value': '50 mg', 'source': ['In each trial, a $5 0 ~ \\mathrm { m g }$ quantity of as-deposited catalyst was transferred into a quartz cell with an internal diameter of $4 \\mathrm { m m }$ held between two portions of quartz wool. ']}, {'key': 'Pre-reduction Condition', 'value': '600 °C, 20 mL/min H2, 2 h', 'source': ['Each specimen was pre-reduced by heating to $6 0 0 ~ ^ { \\circ } \\mathrm { C }$ at a rate of $5 ~ { } ^ { \\circ } { \\bf C } / { \\mathrm { m i n } }$ under a $2 0 \\ \\mathrm { m L / m i n }$ flow of $\\mathrm { H } _ { 2 }$ and holding at that temperature for $^ \\textrm { \\scriptsize 2 b }$ followed by cooling to room temperature.Catalytic activity tests were then conducted under a 50 $\\mathrm { m L } / \\mathrm { m i n }$ flow of a $\\mathrm { N O } / \\mathrm { H } _ { 2 } / \\mathrm { H e }$ mixture containing $8 0 0 0 \\mathrm { p p m N O }$ and $2 0 , 0 0 0 \\ \\mathrm { p p m \\ H } _ { 2 }$ .The reaction products were analyzed with an online gas chromatograph (Shimadzu GC-2014 with a SHINWA SHINCARBON-ST column and a thermal conductivity detector).']}]}}, {'alloy_id': 'HEA13 (Co2Ni2Cu3Zn3Pd3)', 'performance': {'stability': {'source': [], 'cycle_count': None, 'test_method': 'Unknown', 'duration_hours': None, 'degradation_details': None, 'performance_retention': None}, 'tafel_slope': {'unit': None, 'value': None, 'source': []}, 'overpotential': [], 'supplementary_performance': [{'key': 'XANES Spectrum Feature', 'value': 'Unique flat shape without oscillations', 'source': ['\nInterestingly，the Pd K-edge XANES spectrum of the $\\mathrm { C o N i C u Z n P d } / \\mathrm { C e O } _ { 2 } – \\mathrm { N R s }$ showed a unique featureless shape in the post-edge region without the two characteristic peaks at 24,390 and $2 4 { , } 4 1 5 \\ \\mathrm { e V }$ attributed to electron transition from the ls to Sp and 4f orbitals，respectively. ', 'Conversely，the $\\mathrm { H E A _ { 1 3 } ( C o _ { 2 } N i _ { 2 } C u _ { 3 } Z n _ { 3 } P d _ { 3 } ) }$ cluster model reproduced a unique flat shape without obvious oscillations,further confirming that the $\\mathrm { C o N i C u Z n P d }$ alloy supported on the ${ \\mathrm { C e O } } _ { 2 } – \\mathbf { N R s }$ comprised a well-mixed solid-solution phase with sub-nanometer clusters.']}, {'key': 'Model Confirmation', 'value': 'Reproduced experimental XANES spectrum of CoNiCuZnPd/CeO2-NRs', 'source': ['Conversely，the $\\mathrm { H E A _ { 1 3 } ( C o _ { 2 } N i _ { 2 } C u _ { 3 } Z n _ { 3 } P d _ { 3 } ) }$ cluster model reproduced a unique flat shape without obvious oscillations,further confirming that the $\\mathrm { C o N i C u Z n P d }$ alloy supported on the ${ \\mathrm { C e O } } _ { 2 } – \\mathbf { N R s }$ comprised a well-mixed solid-solution phase with sub-nanometer clusters.']}]}, 'experimental_conditions': {'test_setup': {'source': [], 'scan_rate': None, 'substrate': None, 'ir_compensation': None}, 'electrolyte': {'source': [], 'ph_value': None, 'concentration_molar': None, 'electrolyte_composition': None}, 'synthesis_method': {'method': 'DFT-based simulation model', 'source': ['These peaks are typically obtained from metallic Pd.45 Hence，DFT-based simulations of the Pd K-edge XANES spectra were conducted to elucidate the structure of the quinary HEA supported on the $\\mathrm { C e O } _ { 2 }$ -NRs.The amplitudes of the oscillations in the post-edge region were also evaluated, employing several sets of models, and bulk Pd,bulk HEA,and $\\mathrm { P d } _ { 1 3 }$ cluster models produced fluctuating spectra (Figures 3b and S15). ', 'Conversely，the $\\mathrm { H E A _ { 1 3 } ( C o _ { 2 } N i _ { 2 } C u _ { 3 } Z n _ { 3 } P d _ { 3 } ) }$ cluster model reproduced a unique flat shape without obvious oscillations,further confirming that the $\\mathrm { C o N i C u Z n P d }$ alloy supported on the ${ \\mathrm { C e O } } _ { 2 } – \\mathbf { N R s }$ comprised a well-mixed solid-solution phase with sub-nanometer clusters.'], 'key_parameters': None}, 'other_environmental_params': []}}, {'alloy_id': 'Pd @ M Ox ; M = Co,Ni,Cu,Zn (core-shell model)', 'performance': {'stability': {'source': ['\nInterestingly，the $\\mathrm { C o N i C u Z n P d / C e O _ { 2 } \\mathrm { { - N R } } }$ specimen exhibited different regeneration properties from those for monometallic $\\mathrm { P d } / \\mathrm { C e O } _ { 2 } – \\mathrm { N R s }$ (Figure $\\mathrm { 7 d - f ) }$ .The initially flat XANES spectrum transitioned to a shape typical of monometallic Pd upon the introduction of NO.In the case of the FT-EXAFS spectra, the peak attributed to short $\\mathrm { P d } { \\bf - M }$ bonds at approximately $2 . 1 \\mathring \\mathrm { A }$ disappeared and a peak related to long Pd-Pd bonds gradually appeared. ', 'These data clearly suggest that the oxidation of Pd species was suppressed even upon exposure to NO，with the other metals acting as sacrificial species to prevent this oxidation.After switching to a $\\mathrm { H } _ { 2 }$ flow， the XANES spectrum regained the flat shape characteristic of the HEA. The FT-EXAFS spectrum also recovered the original HEA structure with decreasing and increasing intensity of peaks associated with long Pd-Pd bonds and short $\\mathrm { P d } { \\bf - M }$ bonds, respectively.', '\nNRs，which were determined to have diameters of approximately $2 \\ \\mathrm { n m }$ based on curve fitting of FT-EXAFS data, were easily oxidized and dispersed on the $\\mathrm { C e O } _ { 2 }$ .These NPs were therefore transformed into PdO clusters and single atom $\\mathrm { P d } ^ { \\delta + }$ species under oxidative NO conditions，and subsequently transitioned back to NPs by reduction with $\\mathrm { H } _ { 2 }$ 50,51 In the case of the $\\mathrm { C o N i C u Z n P d / C e O _ { 2 } \\mathrm { { - N R s } } }$ ,the randomly distributed Pd atoms formed core nuclei encapsulated by non-noble metal oxide shells (that is, $\\mathrm { P d } \\ @ \\mathrm { M O } _ { x } ;$ $\\mathbf { M } = \\mathbf { C o }$ ,Ni, Cu,and $\\mathrm { Z n }$ via the sacrificial oxidation of the base metals，which are easily oxidized under NO.These oxide shells provided steric hindrance to interactions between the Pd atoms and NO molecules and also inhibited the diffusion of Pd atoms into the $\\mathrm { C e O } _ { 2 }$ .It is notable that the morphology of the l3-atom nanoclusters changed from spherical cuboctahedral to raft-like, and that this change limited the exposure of Pd atoms.These structures could be reversibly changed back to well-mixed HEA nanoclusters under a $\\mathrm { H } _ { 2 }$ atmosphere via reduction of oxide shell and atomic diffusion to transform from core-shell to random structure by the contribution of entropic effects. '], 'cycle_count': None, 'test_method': 'Unknown', 'duration_hours': None, 'degradation_details': 'Sacrificial oxidation of base metals protects Pd core', 'performance_retention': None}, 'tafel_slope': {'unit': None, 'value': None, 'source': []}, 'overpotential': [], 'supplementary_performance': [{'key': 'Morphology Change', 'value': 'Spherical cuboctahedral to raft-like', 'source': ['\nNRs，which were determined to have diameters of approximately $2 \\ \\mathrm { n m }$ based on curve fitting of FT-EXAFS data, were easily oxidized and dispersed on the $\\mathrm { C e O } _ { 2 }$ .These NPs were therefore transformed into PdO clusters and single atom $\\mathrm { P d } ^ { \\delta + }$ species under oxidative NO conditions，and subsequently transitioned back to NPs by reduction with $\\mathrm { H } _ { 2 }$ 50,51 In the case of the $\\mathrm { C o N i C u Z n P d / C e O _ { 2 } \\mathrm { { - N R s } } }$ ,the randomly distributed Pd atoms formed core nuclei encapsulated by non-noble metal oxide shells (that is, $\\mathrm { P d } \\ @ \\mathrm { M O } _ { x } ;$ $\\mathbf { M } = \\mathbf { C o }$ ,Ni, Cu,and $\\mathrm { Z n }$ via the sacrificial oxidation of the base metals，which are easily oxidized under NO.These oxide shells provided steric hindrance to interactions between the Pd atoms and NO molecules and also inhibited the diffusion of Pd atoms into the $\\mathrm { C e O } _ { 2 }$ .It is notable that the morphology of the l3-atom nanoclusters changed from spherical cuboctahedral to raft-like, and that this change limited the exposure of Pd atoms.These structures could be reversibly changed back to well-mixed HEA nanoclusters under a $\\mathrm { H } _ { 2 }$ atmosphere via reduction of oxide shell and atomic diffusion to transform from core-shell to random structure by the contribution of entropic effects. ']}, {'key': 'XANES Spectrum Feature', 'value': 'Contains two characteristic peaks of monometallic Pd0', 'source': ['The simulated Pd K-edge XANES spectrum contained two characteristic peaks due to monometallic $\\mathrm { P d } ^ { 0 }$ ，in sharp contrast to the spectrum obtained for metallic HEA clusters (that is，the $\\mathrm { H E A } _ { 1 3 }$ clusters). ']}]}, 'experimental_conditions': {'test_setup': {'source': [], 'scan_rate': None, 'substrate': None, 'ir_compensation': None}, 'electrolyte': {'source': [], 'ph_value': None, 'concentration_molar': None, 'electrolyte_composition': None}, 'synthesis_method': {'method': 'Proposed structural model under oxidative conditions', 'source': ['\nNRs，which were determined to have diameters of approximately $2 \\ \\mathrm { n m }$ based on curve fitting of FT-EXAFS data, were easily oxidized and dispersed on the $\\mathrm { C e O } _ { 2 }$ .These NPs were therefore transformed into PdO clusters and single atom $\\mathrm { P d } ^ { \\delta + }$ species under oxidative NO conditions，and subsequently transitioned back to NPs by reduction with $\\mathrm { H } _ { 2 }$ 50,51 In the case of the $\\mathrm { C o N i C u Z n P d / C e O _ { 2 } \\mathrm { { - N R s } } }$ ,the randomly distributed Pd atoms formed core nuclei encapsulated by non-noble metal oxide shells (that is, $\\mathrm { P d } \\ @ \\mathrm { M O } _ { x } ;$ $\\mathbf { M } = \\mathbf { C o }$ ,Ni, Cu,and $\\mathrm { Z n }$ via the sacrificial oxidation of the base metals，which are easily oxidized under NO.These oxide shells provided steric hindrance to interactions between the Pd atoms and NO molecules and also inhibited the diffusion of Pd atoms into the $\\mathrm { C e O } _ { 2 }$ .It is notable that the morphology of the l3-atom nanoclusters changed from spherical cuboctahedral to raft-like, and that this change limited the exposure of Pd atoms.These structures could be reversibly changed back to well-mixed HEA nanoclusters under a $\\mathrm { H } _ { 2 }$ atmosphere via reduction of oxide shell and atomic diffusion to transform from core-shell to random structure by the contribution of entropic effects. ', 'This proposed model based on $\\mathrm { P d } \\ @ \\mathrm { M O } _ { x }$ clusters having raft-like morphologies can be confirmed based on a $\\mathrm { P d } _ { 3 } \\tilde { \\ @ } \\big ( \\mathrm { C o } _ { 3 } \\mathrm { N } \\bar { \\mathrm { i } } _ { 2 } \\mathrm { C u } _ { 3 } \\mathrm { Z n } _ { 2 } \\big ) \\mathrm { O } _ { 6 }$ model，as illustrated in Figure S27a. '], 'key_parameters': 'NO atmosphere, 400 °C'}, 'other_environmental_params': []}}]}
95 | a5f8167859b04820a80a689b6219f251 | {"extraction_results": [{"alloy_id": "Pd@Pd0.2Pt0.2Ir0.2Ru0.2Rh0.2-6L", "performance": {"stability": {"source": [], "cycle_count": null, "test_method": "Unknown", "duration_hours": null, "degradation_details": null, "performance_retention": null}, "tafel_slope": {"unit": null, "value": null, "source": []}, "overpotential": [], "supplementary_performance": []}, "experimental_conditions": {"test_setup": {"source": ["\nThe HER performance of the synthesized hollow HEA nanocubes including $\\mathrm { P d } \\ @ \\mathrm { H E A }$ porous nanocubes，HEA $\\mathrm { P d _ { 0 . 4 } P t _ { 0 . 1 5 } I r _ { 0 . 1 5 } R u _ { 0 . 1 5 } R h _ { 0 . 1 5 } }$ cubicnanocages, andHEA $\\mathrm { P d } _ { 0 . 2 } \\mathrm { P t } _ { 0 . 2 } \\mathrm { I r } _ { 0 . 2 } \\mathrm { R u } _ { 0 . 2 } \\mathrm { R h } _ { 0 . 2 }$ cubic nanoframes,and the commercial $\\mathrm { P t / C }$ catalysts were systematically evaluated under acidic conditions of $0 . 5 { \\mathrm { ~ M ~ } }$ $\\mathrm { H } _ { 2 } \\mathrm { S O } _ { 4 }$ using a three-electrode system,as shown in Figure 5a-g. ", "In this electrochemical system,a glassy carbon rotating disk electrode (RDE) coated with the carbon supported-HEA catalyst $( 0 . 0 1 \\mathrm { ~ m g ~ o n ~ } 0 . 7 9 6 \\mathrm { ~ c m } ^ { 2 } )$ served as the working electrode,platinum wire functioned as the auxiliary electrode,and $\\mathsf { A g } / \\mathsf { A g C l }$ was utilized as the reference electrode in acidic electrolytes $( 0 . 5 \\mathrm { ~ M ~ H } _ { 2 } \\mathrm { S O } _ { 4 } )$ .Full details of the working-electrode preparation method can be found in the supporting information. ", "The HER activity was measured using LSV curves recorded from 0.1 to $- 0 . 2 5 \\mathrm { \\Delta V }$ (RDE rotating at 160O rpm) with a scan rate of $\\mathsf { l m } \\mathsf { V } \\mathsf { s } ^ { - 1 }$ .CV curves were conducted in the same region as LSV for HER at $5 0 \\mathsf { m } \\mathsf { V } \\mathsf { s } ^ { - 1 }$ 15 000 times.Additionally, CVand LSV curves were measured after sweeping 5000,10 000,and 15 000 cycles in an $\\mathsf { N } _ { 2 }$ -saturated $0 . 5 ~ { \\mathsf { M } }$ ${ \\sf H } _ { 2 } { \\sf S } { \\sf O } _ { 4 }$ solution to observe the durability of catalysts.Furthermore,HEA cubic nanoframes were employed as the cathode catalyst in a PEM water electrolyzer operating at $8 0 ~ ^ { \\circ } \\mathsf { C }$ for water splitting.The corresponding details are provided in the Supporting Information."], "scan_rate": "1 mV s^-1", "substrate": "Glassy Carbon RDE", "ir_compensation": null}, "electrolyte": {"source": ["\nThe HER performance of the synthesized hollow HEA nanocubes including $\\mathrm { P d } \\ @ \\mathrm { H E A }$ porous nanocubes，HEA $\\mathrm { P d _ { 0 . 4 } P t _ { 0 . 1 5 } I r _ { 0 . 1 5 } R u _ { 0 . 1 5 } R h _ { 0 . 1 5 } }$ cubicnanocages, andHEA $\\mathrm { P d } _ { 0 . 2 } \\mathrm { P t } _ { 0 . 2 } \\mathrm { I r } _ { 0 . 2 } \\mathrm { R u } _ { 0 . 2 } \\mathrm { R h } _ { 0 . 2 }$ cubic nanoframes,and the commercial $\\mathrm { P t / C }$ catalysts were systematically evaluated under acidic conditions of $0 . 5 { \\mathrm { ~ M ~ } }$ $\\mathrm { H } _ { 2 } \\mathrm { S O } _ { 4 }$ using a three-electrode system,as shown in Figure 5a-g. ", "In this electrochemical system,a glassy carbon rotating disk electrode (RDE) coated with the carbon supported-HEA catalyst $( 0 . 0 1 \\mathrm { ~ m g ~ o n ~ } 0 . 7 9 6 \\mathrm { ~ c m } ^ { 2 } )$ served as the working electrode,platinum wire functioned as the auxiliary electrode,and $\\mathsf { A g } / \\mathsf { A g C l }$ was utilized as the reference electrode in acidic electrolytes $( 0 . 5 \\mathrm { ~ M ~ H } _ { 2 } \\mathrm { S O } _ { 4 } )$ .Full details of the working-electrode preparation method can be found in the supporting information. "], "ph_value": null, "concentration_molar": "0.5 M", "electrolyte_composition": "H2SO4"}, "synthesis_method": {"method": "Epitaxial growth on Pd cubic seeds", "source": ["\nWe initially_synthesized $\\mathrm { P d } @ \\mathrm { P d } _ { 0 . 2 } \\mathrm { P t } _ { 0 . 2 } \\mathrm { I r } _ { 0 . 2 } \\mathrm { R u } _ { 0 . 2 } \\mathrm { R h } _ { 0 . 2 - 6 \\mathrm { L } }$ coreshell nanocubes, featuring approximately six atomic layers of a PdPtIrRuRh shell, through the epitaxial growth of the HEA shell on 18.78-nm Pd cubic seeds enclosed by {100} facets (Figure S1, Supporting Information)[2] For detailed procedures, please refer to the Experimental Section.Briefly, the dropwise addition of metal precursors in the seed-mediated growth plays a crucial role in achieving both solid-solution formation and facetcontrolled growth of the HEA atomic layers on well-defined Pd seeds.[22.36] Specifically, the slow injection of mixed precursors at a rate of $0 . 8 \\mathrm { m L h ^ { - 1 } }$ allows the system to reach a steady state during epitaxial growth,enabling precise manipulation of the number of atoms formed from each precursor such that they are deposited at comparable rates.This control maintains an equimolar composition across the HEA atomic layers and effectively suppresses premature nucleation and local elemental enrichment, thereby preventing phase segregation and promoting homogeneous atomic mixing throughout the HEA atomic layers.Moreover, the elevated reaction temperature of $1 9 5 ~ ^ { \\circ } \\mathrm { C }$ promotes surface diffusion of the deposited atoms on the Pd seeds enclosed by $\\{ 1 0 0 \\}$ or {111} facets,which supports epitaxial growth and faithful replication of the seed surface structures. "], "key_parameters": "195 °C, 0.8 mL h^-1 precursor injection rate"}, "other_environmental_params": []}}, {"alloy_id": "Pd@HEA porous nanocubes", "performance": {"stability": {"source": [], "cycle_count": null, "test_method": "Unknown", "duration_hours": null, "degradation_details": null, "performance_retention": null}, "tafel_slope": {"unit": null, "value": null, "source": []}, "overpotential": [], "supplementary_performance": [{"key": "Specific activity at -0.1 V", "value": "27.7 A m^-2", "source": ["The ECSAs were determined from double-layer capacitance $( \\mathrm { C _ { d l } } )$ measurements (Figure S15,Supporting Information)，with a specific capacitance $( \\mathrm { C _ { \\mathrm { S } } } )$ of $4 0 ~ \\mu \\mathrm { F } ~ \\mathrm { c m } ^ { - 2 }$ ，providing insights into the electrochemical surface area of the catalysts.These values were consistent with those obtained from the hydrogen adsorptiondesorption region in the CV curves (Figure S16, Supporting Information).The HEA cubic nanoframes reached the highest specific activity of $5 2 . 5 \\mathrm { A m } ^ { - 2 }$ at an overpotential of $- 0 . 1 \\mathrm { V } ,$ which was 1.90,2.28,and 9.72 times higher than those of $\\mathrm { P d } \\ @ \\mathrm { H E A }$ porous nanocubes $( 2 7 . 7 \\mathrm { A } \\mathrm { m } ^ { - 2 }$ ),HEA cubic nanocages (23.0 A $\\mathbf { m } ^ { - 2 }$ ),and commercial $\\mathrm { P t / C }$ $\\mathsf { t } / \\mathsf { C } ( 5 . 4 \\mathsf { A } \\mathrm { m } ^ { - 2 } )$ catalysts,respectively.In general, the HER in acidic conditions involves three fundamental steps:1) the Volmer step,where a proton $\\left( \\mathrm { H } ^ { + } \\right)$ combines with an electron on the catalyst surface to form an adsorbed hydrogen atom (M-H): $\\mathrm { H } ^ { + } + \\mathrm { e } ^ { - } + \\mathrm { M } \\mathrm { M } { \\cdot } \\mathrm { H } ; 2$ )the Tafel step,where two adsorbed hydrogen atoms recombine to release molecular hydrogen: 2M $\\mathrm { [ - H 2 M + H _ { 2 } }$ ; and 3) the Heyrovsky step,where an adsorbed hydrogen atom reacts with a proton and an electron to produce molecular hydrogen and regenerate the catalyst surface: $\\mathrm { M } { \\cdot } \\mathrm { H } + \\mathrm { H } ^ { + } + \\mathrm { e } ^ { - } \\mathrm { H } _ { 2 } + \\mathrm { M }$ .As shown in Figure 5c, the low Tafel slope of $\\mathrm { P d } _ { 0 . 2 } \\mathrm { P t } _ { 0 . 2 } \\mathrm { I r } _ { 0 . 2 } \\mathrm { R u } _ { 0 . 2 } \\mathrm { R h } _ { 0 . 2 }$ cubic nanoframes ( $3 6 . 7 { \\mathrm { ~ \\ m V } }$ $\\mathsf { d e c } ^ { - 1 } .$ ）implies that the Heyrovsky step is the rate-determining step，with the HER proceeding predominantly through the Volmer-Heyrovsky mechanism.[59,60]"]}]}, "experimental_conditions": {"test_setup": {"source": ["\nThe HER performance of the synthesized hollow HEA nanocubes including $\\mathrm { P d } \\ @ \\mathrm { H E A }$ porous nanocubes，HEA $\\mathrm { P d _ { 0 . 4 } P t _ { 0 . 1 5 } I r _ { 0 . 1 5 } R u _ { 0 . 1 5 } R h _ { 0 . 1 5 } }$ cubicnanocages, andHEA $\\mathrm { P d } _ { 0 . 2 } \\mathrm { P t } _ { 0 . 2 } \\mathrm { I r } _ { 0 . 2 } \\mathrm { R u } _ { 0 . 2 } \\mathrm { R h } _ { 0 . 2 }$ cubic nanoframes,and the commercial $\\mathrm { P t / C }$ catalysts were systematically evaluated under acidic conditions of $0 . 5 { \\mathrm { ~ M ~ } }$ $\\mathrm { H } _ { 2 } \\mathrm { S O } _ { 4 }$ using a three-electrode system,as shown in Figure 5a-g. ", "In this electrochemical system,a glassy carbon rotating disk electrode (RDE) coated with the carbon supported-HEA catalyst $( 0 . 0 1 \\mathrm { ~ m g ~ o n ~ } 0 . 7 9 6 \\mathrm { ~ c m } ^ { 2 } )$ served as the working electrode,platinum wire functioned as the auxiliary electrode,and $\\mathsf { A g } / \\mathsf { A g C l }$ was utilized as the reference electrode in acidic electrolytes $( 0 . 5 \\mathrm { ~ M ~ H } _ { 2 } \\mathrm { S O } _ { 4 } )$ .Full details of the working-electrode preparation method can be found in the supporting information. ", "The HER activity was measured using LSV curves recorded from 0.1 to $- 0 . 2 5 \\mathrm { \\Delta V }$ (RDE rotating at 160O rpm) with a scan rate of $\\mathsf { l m } \\mathsf { V } \\mathsf { s } ^ { - 1 }$ .CV curves were conducted in the same region as LSV for HER at $5 0 \\mathsf { m } \\mathsf { V } \\mathsf { s } ^ { - 1 }$ 15 000 times.Additionally, CVand LSV curves were measured after sweeping 5000,10 000,and 15 000 cycles in an $\\mathsf { N } _ { 2 }$ -saturated $0 . 5 ~ { \\mathsf { M } }$ ${ \\sf H } _ { 2 } { \\sf S } { \\sf O } _ { 4 }$ solution to observe the durability of catalysts.Furthermore,HEA cubic nanoframes were employed as the cathode catalyst in a PEM water electrolyzer operating at $8 0 ~ ^ { \\circ } \\mathsf { C }$ for water splitting.The corresponding details are provided in the Supporting Information."], "scan_rate": "1 mV s^-1", "substrate": "Glassy Carbon RDE", "ir_compensation": null}, "electrolyte": {"source": ["\nThe HER performance of the synthesized hollow HEA nanocubes including $\\mathrm { P d } \\ @ \\mathrm { H E A }$ porous nanocubes，HEA $\\mathrm { P d _ { 0 . 4 } P t _ { 0 . 1 5 } I r _ { 0 . 1 5 } R u _ { 0 . 1 5 } R h _ { 0 . 1 5 } }$ cubicnanocages, andHEA $\\mathrm { P d } _ { 0 . 2 } \\mathrm { P t } _ { 0 . 2 } \\mathrm { I r } _ { 0 . 2 } \\mathrm { R u } _ { 0 . 2 } \\mathrm { R h } _ { 0 . 2 }$ cubic nanoframes,and the commercial $\\mathrm { P t / C }$ catalysts were systematically evaluated under acidic conditions of $0 . 5 { \\mathrm { ~ M ~ } }$ $\\mathrm { H } _ { 2 } \\mathrm { S O } _ { 4 }$ using a three-electrode system,as shown in Figure 5a-g. ", "In this electrochemical system,a glassy carbon rotating disk electrode (RDE) coated with the carbon supported-HEA catalyst $( 0 . 0 1 \\mathrm { ~ m g ~ o n ~ } 0 . 7 9 6 \\mathrm { ~ c m } ^ { 2 } )$ served as the working electrode,platinum wire functioned as the auxiliary electrode,and $\\mathsf { A g } / \\mathsf { A g C l }$ was utilized as the reference electrode in acidic electrolytes $( 0 . 5 \\mathrm { ~ M ~ H } _ { 2 } \\mathrm { S O } _ { 4 } )$ .Full details of the working-electrode preparation method can be found in the supporting information. "], "ph_value": null, "concentration_molar": "0.5 M", "electrolyte_composition": "H2SO4"}, "synthesis_method": {"method": "Fe(III)-based wet etching of Pd@Pd0.2Pt0.2Ir0.2Ru0.2Rh0.2-6L", "source": ["\nIn the second set of etching experiments,we monitored the compositional change and structural evolution of $\\mathrm { P d } @ \\mathrm { H E A }$ coreshell nanocubes into hollow HEA nanocubes at various etching stages $\\mathrm { t } = 0$ ,2.5,3,and $^ { 4 \\mathrm { h } }$ )by using a trace amount of $0 . 0 1 2 \\mathrm { m g }$ $\\mathrm { F e C l } _ { 3 }$ as the etchant.As shown in Figure 2a and Table S2 (Supporting Information),the atomic ratios ofPd,Pt,Ir,Ru,and Rh were tracked over time by ICP-OES analysis,showinga decrease in Pd content and an increase in the proportions of the other four metals.When the etching time was extended to $^ { 4 \\mathrm { h } }$ ,theatomic ratios of the five elements approached near-equilibrium proportions.", "\nFigure 2c presents TEM and HAADF-STEM images, along with FFT patterns and EDS maps of the $\\mathrm { P d } \\ @ \\mathrm { H E A }$ porous nanocubes obtained after $2 . 5 \\ \\mathrm { ~ h ~ }$ of etching. ", "This is primarily due to the fast etching of elements such as Pd,followed by Pt,Ir,and Ru,all of which are less resistant to etching compared to Rh. Consequently, the lack of selective etching results in structural instability and phase separation,as the less resistant elements are etched away quickly, leaving behind the more resistant Rh. Conversely,using an appropriate amount of $\\mathrm { F e } ^ { 3 + }$ etchant facilitates selective etching for Pd,which has a significantly higher etching rate compared to the other metals.This allows for the controlled transformation of the nanocrystals over time.This process results in the gradual formation of $\\mathrm { P d } \\ @ \\mathrm { H E A }$ porous nanocubes, HEA $\\mathrm { P d _ { 0 . 4 } P t _ { 0 . 1 5 } I r _ { 0 . 1 5 } R u _ { 0 . 1 5 } R h _ { 0 . 1 5 } }$ cubic nanocages,and eventually, HEA $\\mathrm { P d } _ { 0 . 2 } \\mathrm { P t } _ { 0 . 2 } \\mathrm { I r } _ { 0 . 2 } \\mathrm { R u } _ { 0 . 2 } \\mathrm { R h } _ { 0 . 2 }$ cubic nanoframes,as illustrated in Figure 4a."], "key_parameters": "100 °C, 2.5 h etching time, 0.012 mg FeCl3"}, "other_environmental_params": []}}, {"alloy_id": "Pd0.4Pt0.15Ir0.15Ru0.15Rh0.15 cubic nanocages", "performance": {"stability": {"source": [], "cycle_count": null, "test_method": "Unknown", "duration_hours": null, "degradation_details": null, "performance_retention": null}, "tafel_slope": {"unit": null, "value": null, "source": []}, "overpotential": [], "supplementary_performance": [{"key": "Specific activity at -0.1 V", "value": "23.0 A m^-2", "source": ["The ECSAs were determined from double-layer capacitance $( \\mathrm { C _ { d l } } )$ measurements (Figure S15,Supporting Information)，with a specific capacitance $( \\mathrm { C _ { \\mathrm { S } } } )$ of $4 0 ~ \\mu \\mathrm { F } ~ \\mathrm { c m } ^ { - 2 }$ ，providing insights into the electrochemical surface area of the catalysts.These values were consistent with those obtained from the hydrogen adsorptiondesorption region in the CV curves (Figure S16, Supporting Information).The HEA cubic nanoframes reached the highest specific activity of $5 2 . 5 \\mathrm { A m } ^ { - 2 }$ at an overpotential of $- 0 . 1 \\mathrm { V } ,$ which was 1.90,2.28,and 9.72 times higher than those of $\\mathrm { P d } \\ @ \\mathrm { H E A }$ porous nanocubes $( 2 7 . 7 \\mathrm { A } \\mathrm { m } ^ { - 2 }$ ),HEA cubic nanocages (23.0 A $\\mathbf { m } ^ { - 2 }$ ),and commercial $\\mathrm { P t / C }$ $\\mathsf { t } / \\mathsf { C } ( 5 . 4 \\mathsf { A } \\mathrm { m } ^ { - 2 } )$ catalysts,respectively.In general, the HER in acidic conditions involves three fundamental steps:1) the Volmer step,where a proton $\\left( \\mathrm { H } ^ { + } \\right)$ combines with an electron on the catalyst surface to form an adsorbed hydrogen atom (M-H): $\\mathrm { H } ^ { + } + \\mathrm { e } ^ { - } + \\mathrm { M } \\mathrm { M } { \\cdot } \\mathrm { H } ; 2$ )the Tafel step,where two adsorbed hydrogen atoms recombine to release molecular hydrogen: 2M $\\mathrm { [ - H 2 M + H _ { 2 } }$ ; and 3) the Heyrovsky step,where an adsorbed hydrogen atom reacts with a proton and an electron to produce molecular hydrogen and regenerate the catalyst surface: $\\mathrm { M } { \\cdot } \\mathrm { H } + \\mathrm { H } ^ { + } + \\mathrm { e } ^ { - } \\mathrm { H } _ { 2 } + \\mathrm { M }$ .As shown in Figure 5c, the low Tafel slope of $\\mathrm { P d } _ { 0 . 2 } \\mathrm { P t } _ { 0 . 2 } \\mathrm { I r } _ { 0 . 2 } \\mathrm { R u } _ { 0 . 2 } \\mathrm { R h } _ { 0 . 2 }$ cubic nanoframes ( $3 6 . 7 { \\mathrm { ~ \\ m V } }$ $\\mathsf { d e c } ^ { - 1 } .$ ）implies that the Heyrovsky step is the rate-determining step，with the HER proceeding predominantly through the Volmer-Heyrovsky mechanism.[59,60]"]}]}, "experimental_conditions": {"test_setup": {"source": ["\nThe HER performance of the synthesized hollow HEA nanocubes including $\\mathrm { P d } \\ @ \\mathrm { H E A }$ porous nanocubes，HEA $\\mathrm { P d _ { 0 . 4 } P t _ { 0 . 1 5 } I r _ { 0 . 1 5 } R u _ { 0 . 1 5 } R h _ { 0 . 1 5 } }$ cubicnanocages, andHEA $\\mathrm { P d } _ { 0 . 2 } \\mathrm { P t } _ { 0 . 2 } \\mathrm { I r } _ { 0 . 2 } \\mathrm { R u } _ { 0 . 2 } \\mathrm { R h } _ { 0 . 2 }$ cubic nanoframes,and the commercial $\\mathrm { P t / C }$ catalysts were systematically evaluated under acidic conditions of $0 . 5 { \\mathrm { ~ M ~ } }$ $\\mathrm { H } _ { 2 } \\mathrm { S O } _ { 4 }$ using a three-electrode system,as shown in Figure 5a-g. ", "In this electrochemical system,a glassy carbon rotating disk electrode (RDE) coated with the carbon supported-HEA catalyst $( 0 . 0 1 \\mathrm { ~ m g ~ o n ~ } 0 . 7 9 6 \\mathrm { ~ c m } ^ { 2 } )$ served as the working electrode,platinum wire functioned as the auxiliary electrode,and $\\mathsf { A g } / \\mathsf { A g C l }$ was utilized as the reference electrode in acidic electrolytes $( 0 . 5 \\mathrm { ~ M ~ H } _ { 2 } \\mathrm { S O } _ { 4 } )$ .Full details of the working-electrode preparation method can be found in the supporting information. ", "The HER activity was measured using LSV curves recorded from 0.1 to $- 0 . 2 5 \\mathrm { \\Delta V }$ (RDE rotating at 160O rpm) with a scan rate of $\\mathsf { l m } \\mathsf { V } \\mathsf { s } ^ { - 1 }$ .CV curves were conducted in the same region as LSV for HER at $5 0 \\mathsf { m } \\mathsf { V } \\mathsf { s } ^ { - 1 }$ 15 000 times.Additionally, CVand LSV curves were measured after sweeping 5000,10 000,and 15 000 cycles in an $\\mathsf { N } _ { 2 }$ -saturated $0 . 5 ~ { \\mathsf { M } }$ ${ \\sf H } _ { 2 } { \\sf S } { \\sf O } _ { 4 }$ solution to observe the durability of catalysts.Furthermore,HEA cubic nanoframes were employed as the cathode catalyst in a PEM water electrolyzer operating at $8 0 ~ ^ { \\circ } \\mathsf { C }$ for water splitting.The corresponding details are provided in the Supporting Information."], "scan_rate": "1 mV s^-1", "substrate": "Glassy Carbon RDE", "ir_compensation": null}, "electrolyte": {"source": ["\nThe HER performance of the synthesized hollow HEA nanocubes including $\\mathrm { P d } \\ @ \\mathrm { H E A }$ porous nanocubes，HEA $\\mathrm { P d _ { 0 . 4 } P t _ { 0 . 1 5 } I r _ { 0 . 1 5 } R u _ { 0 . 1 5 } R h _ { 0 . 1 5 } }$ cubicnanocages, andHEA $\\mathrm { P d } _ { 0 . 2 } \\mathrm { P t } _ { 0 . 2 } \\mathrm { I r } _ { 0 . 2 } \\mathrm { R u } _ { 0 . 2 } \\mathrm { R h } _ { 0 . 2 }$ cubic nanoframes,and the commercial $\\mathrm { P t / C }$ catalysts were systematically evaluated under acidic conditions of $0 . 5 { \\mathrm { ~ M ~ } }$ $\\mathrm { H } _ { 2 } \\mathrm { S O } _ { 4 }$ using a three-electrode system,as shown in Figure 5a-g. ", "In this electrochemical system,a glassy carbon rotating disk electrode (RDE) coated with the carbon supported-HEA catalyst $( 0 . 0 1 \\mathrm { ~ m g ~ o n ~ } 0 . 7 9 6 \\mathrm { ~ c m } ^ { 2 } )$ served as the working electrode,platinum wire functioned as the auxiliary electrode,and $\\mathsf { A g } / \\mathsf { A g C l }$ was utilized as the reference electrode in acidic electrolytes $( 0 . 5 \\mathrm { ~ M ~ H } _ { 2 } \\mathrm { S O } _ { 4 } )$ .Full details of the working-electrode preparation method can be found in the supporting information. "], "ph_value": null, "concentration_molar": "0.5 M", "electrolyte_composition": "H2SO4"}, "synthesis_method": {"method": "Fe(III)-based wet etching of Pd@HEA porous nanocubes", "source": ["\nIn the second set of etching experiments,we monitored the compositional change and structural evolution of $\\mathrm { P d } @ \\mathrm { H E A }$ coreshell nanocubes into hollow HEA nanocubes at various etching stages $\\mathrm { t } = 0$ ,2.5,3,and $^ { 4 \\mathrm { h } }$ )by using a trace amount of $0 . 0 1 2 \\mathrm { m g }$ $\\mathrm { F e C l } _ { 3 }$ as the etchant.As shown in Figure 2a and Table S2 (Supporting Information),the atomic ratios ofPd,Pt,Ir,Ru,and Rh were tracked over time by ICP-OES analysis,showinga decrease in Pd content and an increase in the proportions of the other four metals.When the etching time was extended to $^ { 4 \\mathrm { h } }$ ,theatomic ratios of the five elements approached near-equilibrium proportions.", "The FFT pattern,as shown in Figure 2c,displays a single set of FCC diffractograms,confirming the single-crystal nature.The EDS maps indicate that the five PGMs are uniformly distributed within the HEA shels.When the Pd etching time was extended to $^ { 3 \\mathrm { ~ h ~ } }$ (Figure 2d),it resulted in the formation of HEA $\\mathrm { P d _ { 0 . 4 } P t _ { 0 . 1 5 } I r _ { 0 . 1 5 } R u _ { 0 . 1 5 } R h _ { 0 . 1 5 } }$ cubic nanocages, while maintaining a well-defined cubic shape and featuring small holes in the walls.Additionally,a significant amount of Pd from the cores was etched away,reducing its content to ${ \\approx } 4 5 \\ \\mathrm { a t \\% }$ .With a further increase in etching time to $^ { 4 \\mathrm { ~ h ~ } }$ (Figure 2e),the atoms on the six side faces of the nanocubes were completely etched away, resulting in the formation of HEA $\\mathrm { P d } _ { 0 . 2 } \\mathrm { P t } _ { 0 . 2 } \\mathrm { I r } _ { 0 . 2 } \\mathrm { R u } _ { 0 . 2 } \\mathrm { R h } _ { 0 . 2 }$ cubic nanoframes with hollow interiors and no walls.This outcome indicates that the selective adsorption of bromide ions on the {100} facets led to $\\mathrm { F e ( I I I ) }$ -based wet chemical etching selectively etching the $\\{ 1 0 0 \\}$ facets,leaving behind a nanoframe structure at the edges of the nanocubes.As etching time increases,the proportion of $\\{ 1 0 0 \\}$ facets on the side faces decreases,while the proportion of $\\{ 1 1 0 \\}$ facets along the edges increases,reaching a maximum in the nanoframe structure.Additionally,high- and low-magnification EDS mappings (Figure 2e,f) confirm the uniform distribution of the five elements within the nanoframes, consistent with the ICP-OES results.It should be noted that no strong diffraction peak is detected in the X-ray diffraction (XRD) pattern (Figure S3,Supporting Information) for the HEA cubic nanoframes,which can be attributed to the short-range order of atomic arrangement due to their ultrathin ridges of ${ \\approx } 1 . 2 \\mathrm { n m }$ .Typically, when the particle size is smaller than $5 \\mathrm { n m }$ ,the XRD signal weakens significantly.", "This is primarily due to the fast etching of elements such as Pd,followed by Pt,Ir,and Ru,all of which are less resistant to etching compared to Rh. Consequently, the lack of selective etching results in structural instability and phase separation,as the less resistant elements are etched away quickly, leaving behind the more resistant Rh. Conversely,using an appropriate amount of $\\mathrm { F e } ^ { 3 + }$ etchant facilitates selective etching for Pd,which has a significantly higher etching rate compared to the other metals.This allows for the controlled transformation of the nanocrystals over time.This process results in the gradual formation of $\\mathrm { P d } \\ @ \\mathrm { H E A }$ porous nanocubes, HEA $\\mathrm { P d _ { 0 . 4 } P t _ { 0 . 1 5 } I r _ { 0 . 1 5 } R u _ { 0 . 1 5 } R h _ { 0 . 1 5 } }$ cubic nanocages,and eventually, HEA $\\mathrm { P d } _ { 0 . 2 } \\mathrm { P t } _ { 0 . 2 } \\mathrm { I r } _ { 0 . 2 } \\mathrm { R u } _ { 0 . 2 } \\mathrm { R h } _ { 0 . 2 }$ cubic nanoframes,as illustrated in Figure 4a."], "key_parameters": "100 °C, 3 h etching time, 0.012 mg FeCl3"}, "other_environmental_params": []}}, {"alloy_id": "Pd0.2Pt0.2Ir0.2Ru0.2Rh0.2 cubic nanoframes", "performance": {"stability": {"source": ["\nThe durability of the $\\mathrm { P d } _ { 0 . 2 } \\mathrm { P t } _ { 0 . 2 } \\mathrm { I r } _ { 0 . 2 } \\mathrm { R u } _ { 0 . 2 } \\mathrm { R h } _ { 0 . 2 }$ cubic nanoframes was assessed through accelerated degradation tests, involving 15 000 potential cycles (Figure 5d).As shown in Figure 5e, the $\\mathrm { P d } _ { 0 . 2 } \\mathrm { P t } _ { 0 . 2 } \\mathrm { I r } _ { 0 . 2 } \\mathrm { R u } _ { 0 . 2 } \\mathrm { R h } _ { 0 . 2 }$ cubic nanoframes retained $9 7 . 3 \\%$ oftheir initial activity at an overpotential of $0 . 0 5 \\mathrm { V }$ vs RHE and exhibited a $1 9 . 3 \\%$ increase in activity at an overpotential of $0 . 1 \\mathrm { ~ V ~ }$ vs RHE. This indicates remarkable durability and suggests a possible activation process involving the removal of surface oxides and/or local surface reconstructions during the HER.In contrast, the commercial $\\mathrm { P t / C }$ catalyst experienced a significant decrease in activity,retaining only ${ \\approx } 6 0 { - } 7 0 \\%$ of its initial performance after the same cycling conditions (Figure 5f,g).Further structural analysis using TEMand STEM images (Figure 5h) revealed that the 3D HEA cubic nanoframes maintained their structural integrity even after extensive electrochemical testing.In addition, the EDS maps,confrm the uniform distribution of Pd,Pt, Ir, Ru,and Rh within the nanoframes,highlighting the robustness of the atomic mixing and the preservation of the highentropy phase."], "cycle_count": "15000", "test_method": "CV Cycling", "duration_hours": null, "degradation_details": "19.3% increase in activity at 0.1 V", "performance_retention": "97.3%"}, "tafel_slope": {"unit": "mV dec^-1", "value": "36.7", "source": ["The ECSAs were determined from double-layer capacitance $( \\mathrm { C _ { d l } } )$ measurements (Figure S15,Supporting Information)，with a specific capacitance $( \\mathrm { C _ { \\mathrm { S } } } )$ of $4 0 ~ \\mu \\mathrm { F } ~ \\mathrm { c m } ^ { - 2 }$ ，providing insights into the electrochemical surface area of the catalysts.These values were consistent with those obtained from the hydrogen adsorptiondesorption region in the CV curves (Figure S16, Supporting Information).The HEA cubic nanoframes reached the highest specific activity of $5 2 . 5 \\mathrm { A m } ^ { - 2 }$ at an overpotential of $- 0 . 1 \\mathrm { V } ,$ which was 1.90,2.28,and 9.72 times higher than those of $\\mathrm { P d } \\ @ \\mathrm { H E A }$ porous nanocubes $( 2 7 . 7 \\mathrm { A } \\mathrm { m } ^ { - 2 }$ ),HEA cubic nanocages (23.0 A $\\mathbf { m } ^ { - 2 }$ ),and commercial $\\mathrm { P t / C }$ $\\mathsf { t } / \\mathsf { C } ( 5 . 4 \\mathsf { A } \\mathrm { m } ^ { - 2 } )$ catalysts,respectively.In general, the HER in acidic conditions involves three fundamental steps:1) the Volmer step,where a proton $\\left( \\mathrm { H } ^ { + } \\right)$ combines with an electron on the catalyst surface to form an adsorbed hydrogen atom (M-H): $\\mathrm { H } ^ { + } + \\mathrm { e } ^ { - } + \\mathrm { M } \\mathrm { M } { \\cdot } \\mathrm { H } ; 2$ )the Tafel step,where two adsorbed hydrogen atoms recombine to release molecular hydrogen: 2M $\\mathrm { [ - H 2 M + H _ { 2 } }$ ; and 3) the Heyrovsky step,where an adsorbed hydrogen atom reacts with a proton and an electron to produce molecular hydrogen and regenerate the catalyst surface: $\\mathrm { M } { \\cdot } \\mathrm { H } + \\mathrm { H } ^ { + } + \\mathrm { e } ^ { - } \\mathrm { H } _ { 2 } + \\mathrm { M }$ .As shown in Figure 5c, the low Tafel slope of $\\mathrm { P d } _ { 0 . 2 } \\mathrm { P t } _ { 0 . 2 } \\mathrm { I r } _ { 0 . 2 } \\mathrm { R u } _ { 0 . 2 } \\mathrm { R h } _ { 0 . 2 }$ cubic nanoframes ( $3 6 . 7 { \\mathrm { ~ \\ m V } }$ $\\mathsf { d e c } ^ { - 1 } .$ ）implies that the Heyrovsky step is the rate-determining step，with the HER proceeding predominantly through the Volmer-Heyrovsky mechanism.[59,60]"]}, "overpotential": [{"unit": "mV", "value": "42.2", "source": ["The linear sweep voltammetry (LSV) curves (Figure 5a; Figure S14, Supporting Information) of the tested catalysts show that the $\\mathrm { P d } _ { 0 . 2 } \\mathrm { P t } _ { 0 . 2 } \\mathrm { I r } _ { 0 . 2 } \\mathrm { R u } _ { 0 . 2 } \\mathrm { R h } _ { 0 . 2 }$ cubic nanoframes exhibit the lowest HER overpotential of $4 2 . 2 \\mathrm { m V }$ (vs the reversible hydrogen electrode,RHE)at a current density of $- 1 0 \\mathrm { \\ m A \\ c m } ^ { - 2 }$ (where the current is normalized by geometric electrode area of $0 . 1 9 6 ~ \\mathrm { c m } ^ { 2 }$ ).To further quantify their intrinsic activities, the values of specific activities (where the current is normalized by the electrochemically active surface area,ECSA) at a potential of $- 0 . 1 \\mathrm { ~ V ~ }$ are compared in Figure 5b. "], "current_density": "-10 mA cm^-2"}], "supplementary_performance": [{"key": "Specific Activity at -0.1 V", "value": "52.5 A m^-2", "source": ["The ECSAs were determined from double-layer capacitance $( \\mathrm { C _ { d l } } )$ measurements (Figure S15,Supporting Information)，with a specific capacitance $( \\mathrm { C _ { \\mathrm { S } } } )$ of $4 0 ~ \\mu \\mathrm { F } ~ \\mathrm { c m } ^ { - 2 }$ ，providing insights into the electrochemical surface area of the catalysts.These values were consistent with those obtained from the hydrogen adsorptiondesorption region in the CV curves (Figure S16, Supporting Information).The HEA cubic nanoframes reached the highest specific activity of $5 2 . 5 \\mathrm { A m } ^ { - 2 }$ at an overpotential of $- 0 . 1 \\mathrm { V } ,$ which was 1.90,2.28,and 9.72 times higher than those of $\\mathrm { P d } \\ @ \\mathrm { H E A }$ porous nanocubes $( 2 7 . 7 \\mathrm { A } \\mathrm { m } ^ { - 2 }$ ),HEA cubic nanocages (23.0 A $\\mathbf { m } ^ { - 2 }$ ),and commercial $\\mathrm { P t / C }$ $\\mathsf { t } / \\mathsf { C } ( 5 . 4 \\mathsf { A } \\mathrm { m } ^ { - 2 } )$ catalysts,respectively.In general, the HER in acidic conditions involves three fundamental steps:1) the Volmer step,where a proton $\\left( \\mathrm { H } ^ { + } \\right)$ combines with an electron on the catalyst surface to form an adsorbed hydrogen atom (M-H): $\\mathrm { H } ^ { + } + \\mathrm { e } ^ { - } + \\mathrm { M } \\mathrm { M } { \\cdot } \\mathrm { H } ; 2$ )the Tafel step,where two adsorbed hydrogen atoms recombine to release molecular hydrogen: 2M $\\mathrm { [ - H 2 M + H _ { 2 } }$ ; and 3) the Heyrovsky step,where an adsorbed hydrogen atom reacts with a proton and an electron to produce molecular hydrogen and regenerate the catalyst surface: $\\mathrm { M } { \\cdot } \\mathrm { H } + \\mathrm { H } ^ { + } + \\mathrm { e } ^ { - } \\mathrm { H } _ { 2 } + \\mathrm { M }$ .As shown in Figure 5c, the low Tafel slope of $\\mathrm { P d } _ { 0 . 2 } \\mathrm { P t } _ { 0 . 2 } \\mathrm { I r } _ { 0 . 2 } \\mathrm { R u } _ { 0 . 2 } \\mathrm { R h } _ { 0 . 2 }$ cubic nanoframes ( $3 6 . 7 { \\mathrm { ~ \\ m V } }$ $\\mathsf { d e c } ^ { - 1 } .$ ）implies that the Heyrovsky step is the rate-determining step，with the HER proceeding predominantly through the Volmer-Heyrovsky mechanism.[59,60]"]}, {"key": "PEM Electrolyzer Current Density at 1.8 V", "value": "473 mA cm^-2", "source": ["Operating at $8 0 ~ ^ { \\circ } \\mathrm { C }$ for DI water splitting,the PEM electrolyzer achieves high current densities of 473 mA $\\mathrm { c m } ^ { - 2 }$ at $1 . 8 \\mathrm { ~ V ~ }$ and $9 4 0 \\mathrm { \\ m A } \\mathrm { \\ c m } ^ { - 2 }$ at $2 . 0 \\mathrm { ~ V ~ }$ (Figure 5j). "]}, {"key": "PEM Electrolyzer Current Density at 2.0 V", "value": "940 mA cm^-2", "source": ["Operating at $8 0 ~ ^ { \\circ } \\mathrm { C }$ for DI water splitting,the PEM electrolyzer achieves high current densities of 473 mA $\\mathrm { c m } ^ { - 2 }$ at $1 . 8 \\mathrm { ~ V ~ }$ and $9 4 0 \\mathrm { \\ m A } \\mathrm { \\ c m } ^ { - 2 }$ at $2 . 0 \\mathrm { ~ V ~ }$ (Figure 5j). "]}, {"key": "PEM Electrolyzer Voltage Increase Rate", "value": "2.80 mV h^-1 at | {"extraction_results": [{"alloy_id": "Pd0.2Pt0.2Ir0.2Ru0.2Rh0.2 cubic nanoframes", "performance": {"stability": {"source": ["a5f8167859b04820a80a689b6219f251_1"], "cycle_count": null, "test_method": "Unknown", "duration_hours": null, "degradation_details": null, "performance_retention": null}, "tafel_slope": null, "overpotential": [], "supplementary_performance": [{"key": "EXAFS coordination number (Pd-5d)", "value": "4.12", "source": ["a5f8167859b04820a80a689b6219f251_1"]}, {"key": "EXAFS coordination number (Pd-4d)", "value": "4.21", "source": ["a5f8167859b04820a80a689b6219f251_1"]}, {"key": "EXAFS coordination number (Pd-Br)", "value": "1.77", "source": ["a5f8167859b04820a80a689b6219f251_1"]}, {"key": "EXAFS coordination number (Pd-O)", "value": "0.48", "source": ["a5f8167859b04820a80a689b6219f251_1"]}, {"key": "EXAFS coordination number (Pt-5d)", "value": "6.22", "source": ["a5f8167859b04820a80a689b6219f251_1"]}, {"key": "EXAFS coordination number (Pt-4d)", "value": "3.10", "source": ["a5f8167859b04820a80a689b6219f251_1"]}, {"key": "EXAFS coordination number (Pt-O)", "value": "0.10", "source": ["a5f8167859b04820a80a689b6219f251_1"]}, {"key": "EXAFS coordination number (Ir-5d)", "value": "5.44", "source": ["a5f8167859b04820a80a689b6219f251_1"]}, {"key": "EXAFS coordination number (Ir-4d)", "value": "2.57", "source": ["a5f8167859b04820a80a689b6219f251_1"]}, {"key": "EXAFS coordination number (Ir-O)", "value": "2.69", "source": ["a5f8167859b04820a80a689b6219f251_1"]}, {"key": "EXAFS coordination number (Ru-5d)", "value": "6.50", "source": ["a5f8167859b04820a80a689b6219f251_1"]}, {"key": "EXAFS coordination number (Ru-4d)", "value": "2.62", "source": ["a5f8167859b04820a80a689b6219f251_1"]}, {"key": "EXAFS coordination number (Ru-O)", "value": "2.30", "source": ["a5f8167859b04820a80a689b6219f251_1"]}, {"key": "EXAFS coordination number (Rh-5d)", "value": "5.05", "source": ["a5f8167859b04820a80a689b6219f251_1"]}, {"key": "EXAFS coordination number (Rh-4d)", "value": "3.58", "source": ["a5f8167859b04820a80a689b6219f251_1"]}, {"key": "EXAFS coordination number (Rh-O)", "value": "2.50", "source": ["a5f8167859b04820a80a689b6219f251_1"]}]}, "experimental_conditions": {"test_setup": {"source": ["a5f8167859b04820a80a689b6219f251_1"], "scan_rate": null, "substrate": null, "ir_compensation": null}, "electrolyte": {"source": ["a5f8167859b04820a80a689b6219f251_1"], "ph_value": null, "concentration_molar": null, "electrolyte_composition": null}, "synthesis_method": {"method": null, "source": ["a5f8167859b04820a80a689b6219f251_1"], "key_parameters": null}, "other_environmental_params": []}}]} | {"extraction_results": [{"alloy_id": "Pd@Pd0.2Pt0.2Ir0.2Ru0.2Rh0.2-6L", "performance": {"stability": {"source": [], "cycle_count": null, "test_method": "Unknown", "duration_hours": null, "degradation_details": null, "performance_retention": null}, "tafel_slope": {"unit": null, "value": null, "source": []}, "overpotential": [], "supplementary_performance": []}, "experimental_conditions": {"test_setup": {"source": ["\nThe HER performance of the synthesized hollow HEA nanocubes including $\\mathrm { P d } \\ @ \\mathrm { H E A }$ porous nanocubes，HEA $\\mathrm { P d _ { 0 . 4 } P t _ { 0 . 1 5 } I r _ { 0 . 1 5 } R u _ { 0 . 1 5 } R h _ { 0 . 1 5 } }$ cubicnanocages, andHEA $\\mathrm { P d } _ { 0 . 2 } \\mathrm { P t } _ { 0 . 2 } \\mathrm { I r } _ { 0 . 2 } \\mathrm { R u } _ { 0 . 2 } \\mathrm { R h } _ { 0 . 2 }$ cubic nanoframes,and the commercial $\\mathrm { P t / C }$ catalysts were systematically evaluated under acidic conditions of $0 . 5 { \\mathrm { ~ M ~ } }$ $\\mathrm { H } _ { 2 } \\mathrm { S O } _ { 4 }$ using a three-electrode system,as shown in Figure 5a-g. ", "In this electrochemical system,a glassy carbon rotating disk electrode (RDE) coated with the carbon supported-HEA catalyst $( 0 . 0 1 \\mathrm { ~ m g ~ o n ~ } 0 . 7 9 6 \\mathrm { ~ c m } ^ { 2 } )$ served as the working electrode,platinum wire functioned as the auxiliary electrode,and $\\mathsf { A g } / \\mathsf { A g C l }$ was utilized as the reference electrode in acidic electrolytes $( 0 . 5 \\mathrm { ~ M ~ H } _ { 2 } \\mathrm { S O } _ { 4 } )$ .Full details of the working-electrode preparation method can be found in the supporting information. ", "The HER activity was measured using LSV curves recorded from 0.1 to $- 0 . 2 5 \\mathrm { \\Delta V }$ (RDE rotating at 160O rpm) with a scan rate of $\\mathsf { l m } \\mathsf { V } \\mathsf { s } ^ { - 1 }$ .CV curves were conducted in the same region as LSV for HER at $5 0 \\mathsf { m } \\mathsf { V } \\mathsf { s } ^ { - 1 }$ 15 000 times.Additionally, CVand LSV curves were measured after sweeping 5000,10 000,and 15 000 cycles in an $\\mathsf { N } _ { 2 }$ -saturated $0 . 5 ~ { \\mathsf { M } }$ ${ \\sf H } _ { 2 } { \\sf S } { \\sf O } _ { 4 }$ solution to observe the durability of catalysts.Furthermore,HEA cubic nanoframes were employed as the cathode catalyst in a PEM water electrolyzer operating at $8 0 ~ ^ { \\circ } \\mathsf { C }$ for water splitting.The corresponding details are provided in the Supporting Information."], "scan_rate": "1 mV s^-1", "substrate": "Glassy Carbon RDE", "ir_compensation": null}, "electrolyte": {"source": ["\nThe HER performance of the synthesized hollow HEA nanocubes including $\\mathrm { P d } \\ @ \\mathrm { H E A }$ porous nanocubes，HEA $\\mathrm { P d _ { 0 . 4 } P t _ { 0 . 1 5 } I r _ { 0 . 1 5 } R u _ { 0 . 1 5 } R h _ { 0 . 1 5 } }$ cubicnanocages, andHEA $\\mathrm { P d } _ { 0 . 2 } \\mathrm { P t } _ { 0 . 2 } \\mathrm { I r } _ { 0 . 2 } \\mathrm { R u } _ { 0 . 2 } \\mathrm { R h } _ { 0 . 2 }$ cubic nanoframes,and the commercial $\\mathrm { P t / C }$ catalysts were systematically evaluated under acidic conditions of $0 . 5 { \\mathrm { ~ M ~ } }$ $\\mathrm { H } _ { 2 } \\mathrm { S O } _ { 4 }$ using a three-electrode system,as shown in Figure 5a-g. ", "In this electrochemical system,a glassy carbon rotating disk electrode (RDE) coated with the carbon supported-HEA catalyst $( 0 . 0 1 \\mathrm { ~ m g ~ o n ~ } 0 . 7 9 6 \\mathrm { ~ c m } ^ { 2 } )$ served as the working electrode,platinum wire functioned as the auxiliary electrode,and $\\mathsf { A g } / \\mathsf { A g C l }$ was utilized as the reference electrode in acidic electrolytes $( 0 . 5 \\mathrm { ~ M ~ H } _ { 2 } \\mathrm { S O } _ { 4 } )$ .Full details of the working-electrode preparation method can be found in the supporting information. "], "ph_value": null, "concentration_molar": "0.5 M", "electrolyte_composition": "H2SO4"}, "synthesis_method": {"method": "Epitaxial growth on Pd cubic seeds", "source": ["\nWe initially_synthesized $\\mathrm { P d } @ \\mathrm { P d } _ { 0 . 2 } \\mathrm { P t } _ { 0 . 2 } \\mathrm { I r } _ { 0 . 2 } \\mathrm { R u } _ { 0 . 2 } \\mathrm { R h } _ { 0 . 2 - 6 \\mathrm { L } }$ coreshell nanocubes, featuring approximately six atomic layers of a PdPtIrRuRh shell, through the epitaxial growth of the HEA shell on 18.78-nm Pd cubic seeds enclosed by {100} facets (Figure S1, Supporting Information)[2] For detailed procedures, please refer to the Experimental Section.Briefly, the dropwise addition of metal precursors in the seed-mediated growth plays a crucial role in achieving both solid-solution formation and facetcontrolled growth of the HEA atomic layers on well-defined Pd seeds.[22.36] Specifically, the slow injection of mixed precursors at a rate of $0 . 8 \\mathrm { m L h ^ { - 1 } }$ allows the system to reach a steady state during epitaxial growth,enabling precise manipulation of the number of atoms formed from each precursor such that they are deposited at comparable rates.This control maintains an equimolar composition across the HEA atomic layers and effectively suppresses premature nucleation and local elemental enrichment, thereby preventing phase segregation and promoting homogeneous atomic mixing throughout the HEA atomic layers.Moreover, the elevated reaction temperature of $1 9 5 ~ ^ { \\circ } \\mathrm { C }$ promotes surface diffusion of the deposited atoms on the Pd seeds enclosed by $\\{ 1 0 0 \\}$ or {111} facets,which supports epitaxial growth and faithful replication of the seed surface structures. "], "key_parameters": "195 °C, 0.8 mL h^-1 precursor injection rate"}, "other_environmental_params": []}}, {"alloy_id": "Pd@HEA porous nanocubes", "performance": {"stability": {"source": [], "cycle_count": null, "test_method": "Unknown", "duration_hours": null, "degradation_details": null, "performance_retention": null}, "tafel_slope": {"unit": null, "value": null, "source": []}, "overpotential": [], "supplementary_performance": [{"key": "Specific activity at -0.1 V", "value": "27.7 A m^-2", "source": ["The ECSAs were determined from double-layer capacitance $( \\mathrm { C _ { d l } } )$ measurements (Figure S15,Supporting Information)，with a specific capacitance $( \\mathrm { C _ { \\mathrm { S } } } )$ of $4 0 ~ \\mu \\mathrm { F } ~ \\mathrm { c m } ^ { - 2 }$ ，providing insights into the electrochemical surface area of the catalysts.These values were consistent with those obtained from the hydrogen adsorptiondesorption region in the CV curves (Figure S16, Supporting Information).The HEA cubic nanoframes reached the highest specific activity of $5 2 . 5 \\mathrm { A m } ^ { - 2 }$ at an overpotential of $- 0 . 1 \\mathrm { V } ,$ which was 1.90,2.28,and 9.72 times higher than those of $\\mathrm { P d } \\ @ \\mathrm { H E A }$ porous nanocubes $( 2 7 . 7 \\mathrm { A } \\mathrm { m } ^ { - 2 }$ ),HEA cubic nanocages (23.0 A $\\mathbf { m } ^ { - 2 }$ ),and commercial $\\mathrm { P t / C }$ $\\mathsf { t } / \\mathsf { C } ( 5 . 4 \\mathsf { A } \\mathrm { m } ^ { - 2 } )$ catalysts,respectively.In general, the HER in acidic conditions involves three fundamental steps:1) the Volmer step,where a proton $\\left( \\mathrm { H } ^ { + } \\right)$ combines with an electron on the catalyst surface to form an adsorbed hydrogen atom (M-H): $\\mathrm { H } ^ { + } + \\mathrm { e } ^ { - } + \\mathrm { M } \\mathrm { M } { \\cdot } \\mathrm { H } ; 2$ )the Tafel step,where two adsorbed hydrogen atoms recombine to release molecular hydrogen: 2M $\\mathrm { [ - H 2 M + H _ { 2 } }$ ; and 3) the Heyrovsky step,where an adsorbed hydrogen atom reacts with a proton and an electron to produce molecular hydrogen and regenerate the catalyst surface: $\\mathrm { M } { \\cdot } \\mathrm { H } + \\mathrm { H } ^ { + } + \\mathrm { e } ^ { - } \\mathrm { H } _ { 2 } + \\mathrm { M }$ .As shown in Figure 5c, the low Tafel slope of $\\mathrm { P d } _ { 0 . 2 } \\mathrm { P t } _ { 0 . 2 } \\mathrm { I r } _ { 0 . 2 } \\mathrm { R u } _ { 0 . 2 } \\mathrm { R h } _ { 0 . 2 }$ cubic nanoframes ( $3 6 . 7 { \\mathrm { ~ \\ m V } }$ $\\mathsf { d e c } ^ { - 1 } .$ ）implies that the Heyrovsky step is the rate-determining step，with the HER proceeding predominantly through the Volmer-Heyrovsky mechanism.[59,60]"]}]}, "experimental_conditions": {"test_setup": {"source": ["\nThe HER performance of the synthesized hollow HEA nanocubes including $\\mathrm { P d } \\ @ \\mathrm { H E A }$ porous nanocubes，HEA $\\mathrm { P d _ { 0 . 4 } P t _ { 0 . 1 5 } I r _ { 0 . 1 5 } R u _ { 0 . 1 5 } R h _ { 0 . 1 5 } }$ cubicnanocages, andHEA $\\mathrm { P d } _ { 0 . 2 } \\mathrm { P t } _ { 0 . 2 } \\mathrm { I r } _ { 0 . 2 } \\mathrm { R u } _ { 0 . 2 } \\mathrm { R h } _ { 0 . 2 }$ cubic nanoframes,and the commercial $\\mathrm { P t / C }$ catalysts were systematically evaluated under acidic conditions of $0 . 5 { \\mathrm { ~ M ~ } }$ $\\mathrm { H } _ { 2 } \\mathrm { S O } _ { 4 }$ using a three-electrode system,as shown in Figure 5a-g. ", "In this electrochemical system,a glassy carbon rotating disk electrode (RDE) coated with the carbon supported-HEA catalyst $( 0 . 0 1 \\mathrm { ~ m g ~ o n ~ } 0 . 7 9 6 \\mathrm { ~ c m } ^ { 2 } )$ served as the working electrode,platinum wire functioned as the auxiliary electrode,and $\\mathsf { A g } / \\mathsf { A g C l }$ was utilized as the reference electrode in acidic electrolytes $( 0 . 5 \\mathrm { ~ M ~ H } _ { 2 } \\mathrm { S O } _ { 4 } )$ .Full details of the working-electrode preparation method can be found in the supporting information. ", "The HER activity was measured using LSV curves recorded from 0.1 to $- 0 . 2 5 \\mathrm { \\Delta V }$ (RDE rotating at 160O rpm) with a scan rate of $\\mathsf { l m } \\mathsf { V } \\mathsf { s } ^ { - 1 }$ .CV curves were conducted in the same region as LSV for HER at $5 0 \\mathsf { m } \\mathsf { V } \\mathsf { s } ^ { - 1 }$ 15 000 times.Additionally, CVand LSV curves were measured after sweeping 5000,10 000,and 15 000 cycles in an $\\mathsf { N } _ { 2 }$ -saturated $0 . 5 ~ { \\mathsf { M } }$ ${ \\sf H } _ { 2 } { \\sf S } { \\sf O } _ { 4 }$ solution to observe the durability of catalysts.Furthermore,HEA cubic nanoframes were employed as the cathode catalyst in a PEM water electrolyzer operating at $8 0 ~ ^ { \\circ } \\mathsf { C }$ for water splitting.The corresponding details are provided in the Supporting Information."], "scan_rate": "1 mV s^-1", "substrate": "Glassy Carbon RDE", "ir_compensation": null}, "electrolyte": {"source": ["\nThe HER performance of the synthesized hollow HEA nanocubes including $\\mathrm { P d } \\ @ \\mathrm { H E A }$ porous nanocubes，HEA $\\mathrm { P d _ { 0 . 4 } P t _ { 0 . 1 5 } I r _ { 0 . 1 5 } R u _ { 0 . 1 5 } R h _ { 0 . 1 5 } }$ cubicnanocages, andHEA $\\mathrm { P d } _ { 0 . 2 } \\mathrm { P t } _ { 0 . 2 } \\mathrm { I r } _ { 0 . 2 } \\mathrm { R u } _ { 0 . 2 } \\mathrm { R h } _ { 0 . 2 }$ cubic nanoframes,and the commercial $\\mathrm { P t / C }$ catalysts were systematically evaluated under acidic conditions of $0 . 5 { \\mathrm { ~ M ~ } }$ $\\mathrm { H } _ { 2 } \\mathrm { S O } _ { 4 }$ using a three-electrode system,as shown in Figure 5a-g. ", "In this electrochemical system,a glassy carbon rotating disk electrode (RDE) coated with the carbon supported-HEA catalyst $( 0 . 0 1 \\mathrm { ~ m g ~ o n ~ } 0 . 7 9 6 \\mathrm { ~ c m } ^ { 2 } )$ served as the working electrode,platinum wire functioned as the auxiliary electrode,and $\\mathsf { A g } / \\mathsf { A g C l }$ was utilized as the reference electrode in acidic electrolytes $( 0 . 5 \\mathrm { ~ M ~ H } _ { 2 } \\mathrm { S O } _ { 4 } )$ .Full details of the working-electrode preparation method can be found in the supporting information. "], "ph_value": null, "concentration_molar": "0.5 M", "electrolyte_composition": "H2SO4"}, "synthesis_method": {"method": "Fe(III)-based wet etching of Pd@Pd0.2Pt0.2Ir0.2Ru0.2Rh0.2-6L", "source": ["\nIn the second set of etching experiments,we monitored the compositional change and structural evolution of $\\mathrm { P d } @ \\mathrm { H E A }$ coreshell nanocubes into hollow HEA nanocubes at various etching stages $\\mathrm { t } = 0$ ,2.5,3,and $^ { 4 \\mathrm { h } }$ )by using a trace amount of $0 . 0 1 2 \\mathrm { m g }$ $\\mathrm { F e C l } _ { 3 }$ as the etchant.As shown in Figure 2a and Table S2 (Supporting Information),the atomic ratios ofPd,Pt,Ir,Ru,and Rh were tracked over time by ICP-OES analysis,showinga decrease in Pd content and an increase in the proportions of the other four metals.When the etching time was extended to $^ { 4 \\mathrm { h } }$ ,theatomic ratios of the five elements approached near-equilibrium proportions.", "\nFigure 2c presents TEM and HAADF-STEM images, along with FFT patterns and EDS maps of the $\\mathrm { P d } \\ @ \\mathrm { H E A }$ porous nanocubes obtained after $2 . 5 \\ \\mathrm { ~ h ~ }$ of etching. ", "This is primarily due to the fast etching of elements such as Pd,followed by Pt,Ir,and Ru,all of which are less resistant to etching compared to Rh. Consequently, the lack of selective etching results in structural instability and phase separation,as the less resistant elements are etched away quickly, leaving behind the more resistant Rh. Conversely,using an appropriate amount of $\\mathrm { F e } ^ { 3 + }$ etchant facilitates selective etching for Pd,which has a significantly higher etching rate compared to the other metals.This allows for the controlled transformation of the nanocrystals over time.This process results in the gradual formation of $\\mathrm { P d } \\ @ \\mathrm { H E A }$ porous nanocubes, HEA $\\mathrm { P d _ { 0 . 4 } P t _ { 0 . 1 5 } I r _ { 0 . 1 5 } R u _ { 0 . 1 5 } R h _ { 0 . 1 5 } }$ cubic nanocages,and eventually, HEA $\\mathrm { P d } _ { 0 . 2 } \\mathrm { P t } _ { 0 . 2 } \\mathrm { I r } _ { 0 . 2 } \\mathrm { R u } _ { 0 . 2 } \\mathrm { R h } _ { 0 . 2 }$ cubic nanoframes,as illustrated in Figure 4a."], "key_parameters": "100 °C, 2.5 h etching time, 0.012 mg FeCl3"}, "other_environmental_params": []}}, {"alloy_id": "Pd0.4Pt0.15Ir0.15Ru0.15Rh0.15 cubic nanocages", "performance": {"stability": {"source": [], "cycle_count": null, "test_method": "Unknown", "duration_hours": null, "degradation_details": null, "performance_retention": null}, "tafel_slope": {"unit": null, "value": null, "source": []}, "overpotential": [], "supplementary_performance": [{"key": "Specific activity at -0.1 V", "value": "23.0 A m^-2", "source": ["The ECSAs were determined from double-layer capacitance $( \\mathrm { C _ { d l } } )$ measurements (Figure S15,Supporting Information)，with a specific capacitance $( \\mathrm { C _ { \\mathrm { S } } } )$ of $4 0 ~ \\mu \\mathrm { F } ~ \\mathrm { c m } ^ { - 2 }$ ，providing insights into the electrochemical surface area of the catalysts.These values were consistent with those obtained from the hydrogen adsorptiondesorption region in the CV curves (Figure S16, Supporting Information).The HEA cubic nanoframes reached the highest specific activity of $5 2 . 5 \\mathrm { A m } ^ { - 2 }$ at an overpotential of $- 0 . 1 \\mathrm { V } ,$ which was 1.90,2.28,and 9.72 times higher than those of $\\mathrm { P d } \\ @ \\mathrm { H E A }$ porous nanocubes $( 2 7 . 7 \\mathrm { A } \\mathrm { m } ^ { - 2 }$ ),HEA cubic nanocages (23.0 A $\\mathbf { m } ^ { - 2 }$ ),and commercial $\\mathrm { P t / C }$ $\\mathsf { t } / \\mathsf { C } ( 5 . 4 \\mathsf { A } \\mathrm { m } ^ { - 2 } )$ catalysts,respectively.In general, the HER in acidic conditions involves three fundamental steps:1) the Volmer step,where a proton $\\left( \\mathrm { H } ^ { + } \\right)$ combines with an electron on the catalyst surface to form an adsorbed hydrogen atom (M-H): $\\mathrm { H } ^ { + } + \\mathrm { e } ^ { - } + \\mathrm { M } \\mathrm { M } { \\cdot } \\mathrm { H } ; 2$ )the Tafel step,where two adsorbed hydrogen atoms recombine to release molecular hydrogen: 2M $\\mathrm { [ - H 2 M + H _ { 2 } }$ ; and 3) the Heyrovsky step,where an adsorbed hydrogen atom reacts with a proton and an electron to produce molecular hydrogen and regenerate the catalyst surface: $\\mathrm { M } { \\cdot } \\mathrm { H } + \\mathrm { H } ^ { + } + \\mathrm { e } ^ { - } \\mathrm { H } _ { 2 } + \\mathrm { M }$ .As shown in Figure 5c, the low Tafel slope of $\\mathrm { P d } _ { 0 . 2 } \\mathrm { P t } _ { 0 . 2 } \\mathrm { I r } _ { 0 . 2 } \\mathrm { R u } _ { 0 . 2 } \\mathrm { R h } _ { 0 . 2 }$ cubic nanoframes ( $3 6 . 7 { \\mathrm { ~ \\ m V } }$ $\\mathsf { d e c } ^ { - 1 } .$ ）implies that the Heyrovsky step is the rate-determining step，with the HER proceeding predominantly through the Volmer-Heyrovsky mechanism.[59,60]"]}]}, "experimental_conditions": {"test_setup": {"source": ["\nThe HER performance of the synthesized hollow HEA nanocubes including $\\mathrm { P d } \\ @ \\mathrm { H E A }$ porous nanocubes，HEA $\\mathrm { P d _ { 0 . 4 } P t _ { 0 . 1 5 } I r _ { 0 . 1 5 } R u _ { 0 . 1 5 } R h _ { 0 . 1 5 } }$ cubicnanocages, andHEA $\\mathrm { P d } _ { 0 . 2 } \\mathrm { P t } _ { 0 . 2 } \\mathrm { I r } _ { 0 . 2 } \\mathrm { R u } _ { 0 . 2 } \\mathrm { R h } _ { 0 . 2 }$ cubic nanoframes,and the commercial $\\mathrm { P t / C }$ catalysts were systematically evaluated under acidic conditions of $0 . 5 { \\mathrm { ~ M ~ } }$ $\\mathrm { H } _ { 2 } \\mathrm { S O } _ { 4 }$ using a three-electrode system,as shown in Figure 5a-g. ", "In this electrochemical system,a glassy carbon rotating disk electrode (RDE) coated with the carbon supported-HEA catalyst $( 0 . 0 1 \\mathrm { ~ m g ~ o n ~ } 0 . 7 9 6 \\mathrm { ~ c m } ^ { 2 } )$ served as the working electrode,platinum wire functioned as the auxiliary electrode,and $\\mathsf { A g } / \\mathsf { A g C l }$ was utilized as the reference electrode in acidic electrolytes $( 0 . 5 \\mathrm { ~ M ~ H } _ { 2 } \\mathrm { S O } _ { 4 } )$ .Full details of the working-electrode preparation method can be found in the supporting information. ", "The HER activity was measured using LSV curves recorded from 0.1 to $- 0 . 2 5 \\mathrm { \\Delta V }$ (RDE rotating at 160O rpm) with a scan rate of $\\mathsf { l m } \\mathsf { V } \\mathsf { s } ^ { - 1 }$ .CV curves were conducted in the same region as LSV for HER at $5 0 \\mathsf { m } \\mathsf { V } \\mathsf { s } ^ { - 1 }$ 15 000 times.Additionally, CVand LSV curves were measured after sweeping 5000,10 000,and 15 000 cycles in an $\\mathsf { N } _ { 2 }$ -saturated $0 . 5 ~ { \\mathsf { M } }$ ${ \\sf H } _ { 2 } { \\sf S } { \\sf O } _ { 4 }$ solution to observe the durability of catalysts.Furthermore,HEA cubic nanoframes were employed as the cathode catalyst in a PEM water electrolyzer operating at $8 0 ~ ^ { \\circ } \\mathsf { C }$ for water splitting.The corresponding details are provided in the Supporting Information."], "scan_rate": "1 mV s^-1", "substrate": "Glassy Carbon RDE", "ir_compensation": null}, "electrolyte": {"source": ["\nThe HER performance of the synthesized hollow HEA nanocubes including $\\mathrm { P d } \\ @ \\mathrm { H E A }$ porous nanocubes，HEA $\\mathrm { P d _ { 0 . 4 } P t _ { 0 . 1 5 } I r _ { 0 . 1 5 } R u _ { 0 . 1 5 } R h _ { 0 . 1 5 } }$ cubicnanocages, andHEA $\\mathrm { P d } _ { 0 . 2 } \\mathrm { P t } _ { 0 . 2 } \\mathrm { I r } _ { 0 . 2 } \\mathrm { R u } _ { 0 . 2 } \\mathrm { R h } _ { 0 . 2 }$ cubic nanoframes,and the commercial $\\mathrm { P t / C }$ catalysts were systematically evaluated under acidic conditions of $0 . 5 { \\mathrm { ~ M ~ } }$ $\\mathrm { H } _ { 2 } \\mathrm { S O } _ { 4 }$ using a three-electrode system,as shown in Figure 5a-g. ", "In this electrochemical system,a glassy carbon rotating disk electrode (RDE) coated with the carbon supported-HEA catalyst $( 0 . 0 1 \\mathrm { ~ m g ~ o n ~ } 0 . 7 9 6 \\mathrm { ~ c m } ^ { 2 } )$ served as the working electrode,platinum wire functioned as the auxiliary electrode,and $\\mathsf { A g } / \\mathsf { A g C l }$ was utilized as the reference electrode in acidic electrolytes $( 0 . 5 \\mathrm { ~ M ~ H } _ { 2 } \\mathrm { S O } _ { 4 } )$ .Full details of the working-electrode preparation method can be found in the supporting information. "], "ph_value": null, "concentration_molar": "0.5 M", "electrolyte_composition": "H2SO4"}, "synthesis_method": {"method": "Fe(III)-based wet etching of Pd@HEA porous nanocubes", "source": ["\nIn the second set of etching experiments,we monitored the compositional change and structural evolution of $\\mathrm { P d } @ \\mathrm { H E A }$ coreshell nanocubes into hollow HEA nanocubes at various etching stages $\\mathrm { t } = 0$ ,2.5,3,and $^ { 4 \\mathrm { h } }$ )by using a trace amount of $0 . 0 1 2 \\mathrm { m g }$ $\\mathrm { F e C l } _ { 3 }$ as the etchant.As shown in Figure 2a and Table S2 (Supporting Information),the atomic ratios ofPd,Pt,Ir,Ru,and Rh were tracked over time by ICP-OES analysis,showinga decrease in Pd content and an increase in the proportions of the other four metals.When the etching time was extended to $^ { 4 \\mathrm { h } }$ ,theatomic ratios of the five elements approached near-equilibrium proportions.", "The FFT pattern,as shown in Figure 2c,displays a single set of FCC diffractograms,confirming the single-crystal nature.The EDS maps indicate that the five PGMs are uniformly distributed within the HEA shels.When the Pd etching time was extended to $^ { 3 \\mathrm { ~ h ~ } }$ (Figure 2d),it resulted in the formation of HEA $\\mathrm { P d _ { 0 . 4 } P t _ { 0 . 1 5 } I r _ { 0 . 1 5 } R u _ { 0 . 1 5 } R h _ { 0 . 1 5 } }$ cubic nanocages, while maintaining a well-defined cubic shape and featuring small holes in the walls.Additionally,a significant amount of Pd from the cores was etched away,reducing its content to ${ \\approx } 4 5 \\ \\mathrm { a t \\% }$ .With a further increase in etching time to $^ { 4 \\mathrm { ~ h ~ } }$ (Figure 2e),the atoms on the six side faces of the nanocubes were completely etched away, resulting in the formation of HEA $\\mathrm { P d } _ { 0 . 2 } \\mathrm { P t } _ { 0 . 2 } \\mathrm { I r } _ { 0 . 2 } \\mathrm { R u } _ { 0 . 2 } \\mathrm { R h } _ { 0 . 2 }$ cubic nanoframes with hollow interiors and no walls.This outcome indicates that the selective adsorption of bromide ions on the {100} facets led to $\\mathrm { F e ( I I I ) }$ -based wet chemical etching selectively etching the $\\{ 1 0 0 \\}$ facets,leaving behind a nanoframe structure at the edges of the nanocubes.As etching time increases,the proportion of $\\{ 1 0 0 \\}$ facets on the side faces decreases,while the proportion of $\\{ 1 1 0 \\}$ facets along the edges increases,reaching a maximum in the nanoframe structure.Additionally,high- and low-magnification EDS mappings (Figure 2e,f) confirm the uniform distribution of the five elements within the nanoframes, consistent with the ICP-OES results.It should be noted that no strong diffraction peak is detected in the X-ray diffraction (XRD) pattern (Figure S3,Supporting Information) for the HEA cubic nanoframes,which can be attributed to the short-range order of atomic arrangement due to their ultrathin ridges of ${ \\approx } 1 . 2 \\mathrm { n m }$ .Typically, when the particle size is smaller than $5 \\mathrm { n m }$ ,the XRD signal weakens significantly.", "This is primarily due to the fast etching of elements such as Pd,followed by Pt,Ir,and Ru,all of which are less resistant to etching compared to Rh. Consequently, the lack of selective etching results in structural instability and phase separation,as the less resistant elements are etched away quickly, leaving behind the more resistant Rh. Conversely,using an appropriate amount of $\\mathrm { F e } ^ { 3 + }$ etchant facilitates selective etching for Pd,which has a significantly higher etching rate compared to the other metals.This allows for the controlled transformation of the nanocrystals over time.This process results in the gradual formation of $\\mathrm { P d } \\ @ \\mathrm { H E A }$ porous nanocubes, HEA $\\mathrm { P d _ { 0 . 4 } P t _ { 0 . 1 5 } I r _ { 0 . 1 5 } R u _ { 0 . 1 5 } R h _ { 0 . 1 5 } }$ cubic nanocages,and eventually, HEA $\\mathrm { P d } _ { 0 . 2 } \\mathrm { P t } _ { 0 . 2 } \\mathrm { I r } _ { 0 . 2 } \\mathrm { R u } _ { 0 . 2 } \\mathrm { R h } _ { 0 . 2 }$ cubic nanoframes,as illustrated in Figure 4a."], "key_parameters": "100 °C, 3 h etching time, 0.012 mg FeCl3"}, "other_environmental_params": []}}, {"alloy_id": "Pd0.2Pt0.2Ir0.2Ru0.2Rh0.2 cubic nanoframes", "performance": {"stability": {"source": ["\nThe durability of the $\\mathrm { P d } _ { 0 . 2 } \\mathrm { P t } _ { 0 . 2 } \\mathrm { I r } _ { 0 . 2 } \\mathrm { R u } _ { 0 . 2 } \\mathrm { R h } _ { 0 . 2 }$ cubic nanoframes was assessed through accelerated degradation tests, involving 15 000 potential cycles (Figure 5d).As shown in Figure 5e, the $\\mathrm { P d } _ { 0 . 2 } \\mathrm { P t } _ { 0 . 2 } \\mathrm { I r } _ { 0 . 2 } \\mathrm { R u } _ { 0 . 2 } \\mathrm { R h } _ { 0 . 2 }$ cubic nanoframes retained $9 7 . 3 \\%$ oftheir initial activity at an overpotential of $0 . 0 5 \\mathrm { V }$ vs RHE and exhibited a $1 9 . 3 \\%$ increase in activity at an overpotential of $0 . 1 \\mathrm { ~ V ~ }$ vs RHE. This indicates remarkable durability and suggests a possible activation process involving the removal of surface oxides and/or local surface reconstructions during the HER.In contrast, the commercial $\\mathrm { P t / C }$ catalyst experienced a significant decrease in activity,retaining only ${ \\approx } 6 0 { - } 7 0 \\%$ of its initial performance after the same cycling conditions (Figure 5f,g).Further structural analysis using TEMand STEM images (Figure 5h) revealed that the 3D HEA cubic nanoframes maintained their structural integrity even after extensive electrochemical testing.In addition, the EDS maps,confrm the uniform distribution of Pd,Pt, Ir, Ru,and Rh within the nanoframes,highlighting the robustness of the atomic mixing and the preservation of the highentropy phase."], "cycle_count": 15000, "test_method": "CV Cycling", "duration_hours": null, "degradation_details": "19.3% increase in activity at 0.1 V", "performance_retention": "97.3%"}, "tafel_slope": {"unit": "mV dec^-1", "value": "36.7", "source": ["The ECSAs were determined from double-layer capacitance $( \\mathrm { C _ { d l } } )$ measurements (Figure S15,Supporting Information)，with a specific capacitance $( \\mathrm { C _ { \\mathrm { S } } } )$ of $4 0 ~ \\mu \\mathrm { F } ~ \\mathrm { c m } ^ { - 2 }$ ，providing insights into the electrochemical surface area of the catalysts.These values were consistent with those obtained from the hydrogen adsorptiondesorption region in the CV curves (Figure S16, Supporting Information).The HEA cubic nanoframes reached the highest specific activity of $5 2 . 5 \\mathrm { A m } ^ { - 2 }$ at an overpotential of $- 0 . 1 \\mathrm { V } ,$ which was 1.90,2.28,and 9.72 times higher than those of $\\mathrm { P d } \\ @ \\mathrm { H E A }$ porous nanocubes $( 2 7 . 7 \\mathrm { A } \\mathrm { m } ^ { - 2 }$ ),HEA cubic nanocages (23.0 A $\\mathbf { m } ^ { - 2 }$ ),and commercial $\\mathrm { P t / C }$ $\\mathsf { t } / \\mathsf { C } ( 5 . 4 \\mathsf { A } \\mathrm { m } ^ { - 2 } )$ catalysts,respectively.In general, the HER in acidic conditions involves three fundamental steps:1) the Volmer step,where a proton $\\left( \\mathrm { H } ^ { + } \\right)$ combines with an electron on the catalyst surface to form an adsorbed hydrogen atom (M-H): $\\mathrm { H } ^ { + } + \\mathrm { e } ^ { - } + \\mathrm { M } \\mathrm { M } { \\cdot } \\mathrm { H } ; 2$ )the Tafel step,where two adsorbed hydrogen atoms recombine to release molecular hydrogen: 2M $\\mathrm { [ - H 2 M + H _ { 2 } }$ ; and 3) the Heyrovsky step,where an adsorbed hydrogen atom reacts with a proton and an electron to produce molecular hydrogen and regenerate the catalyst surface: $\\mathrm { M } { \\cdot } \\mathrm { H } + \\mathrm { H } ^ { + } + \\mathrm { e } ^ { - } \\mathrm { H } _ { 2 } + \\mathrm { M }$ .As shown in Figure 5c, the low Tafel slope of $\\mathrm { P d } _ { 0 . 2 } \\mathrm { P t } _ { 0 . 2 } \\mathrm { I r } _ { 0 . 2 } \\mathrm { R u } _ { 0 . 2 } \\mathrm { R h } _ { 0 . 2 }$ cubic nanoframes ( $3 6 . 7 { \\mathrm { ~ \\ m V } }$ $\\mathsf { d e c } ^ { - 1 } .$ ）implies that the Heyrovsky step is the rate-determining step，with the HER proceeding predominantly through the Volmer-Heyrovsky mechanism.[59,60]"]}, "overpotential": [{"unit": "mV", "value": "42.2", "source": ["The linear sweep voltammetry (LSV) curves (Figure 5a; Figure S14, Supporting Information) of the tested catalysts show that the $\\mathrm { P d } _ { 0 . 2 } \\mathrm { P t } _ { 0 . 2 } \\mathrm { I r } _ { 0 . 2 } \\mathrm { R u } _ { 0 . 2 } \\mathrm { R h } _ { 0 . 2 }$ cubic nanoframes exhibit the lowest HER overpotential of $4 2 . 2 \\mathrm { m V }$ (vs the reversible hydrogen electrode,RHE)at a current density of $- 1 0 \\mathrm { \\ m A \\ c m } ^ { - 2 }$ (where the current is normalized by geometric electrode area of $0 . 1 9 6 ~ \\mathrm { c m } ^ { 2 }$ ).To further quantify their intrinsic activities, the values of specific activities (where the current is normalized by the electrochemically active surface area,ECSA) at a potential of $- 0 . 1 \\mathrm { ~ V ~ }$ are compared in Figure 5b. "], "current_density": "-10 mA cm^-2"}], "supplementary_performance": [{"key": "Specific Activity at -0.1 V", "value": "52.5 A m^-2", "source": ["The ECSAs were determined from double-layer capacitance $( \\mathrm { C _ { d l } } )$ measurements (Figure S15,Supporting Information)，with a specific capacitance $( \\mathrm { C _ { \\mathrm { S } } } )$ of $4 0 ~ \\mu \\mathrm { F } ~ \\mathrm { c m } ^ { - 2 }$ ，providing insights into the electrochemical surface area of the catalysts.These values were consistent with those obtained from the hydrogen adsorptiondesorption region in the CV curves (Figure S16, Supporting Information).The HEA cubic nanoframes reached the highest specific activity of $5 2 . 5 \\mathrm { A m } ^ { - 2 }$ at an overpotential of $- 0 . 1 \\mathrm { V } ,$ which was 1.90,2.28,and 9.72 times higher than those of $\\mathrm { P d } \\ @ \\mathrm { H E A }$ porous nanocubes $( 2 7 . 7 \\mathrm { A } \\mathrm { m } ^ { - 2 }$ ),HEA cubic nanocages (23.0 A $\\mathbf { m } ^ { - 2 }$ ),and commercial $\\mathrm { P t / C }$ $\\mathsf { t } / \\mathsf { C } ( 5 . 4 \\mathsf { A } \\mathrm { m } ^ { - 2 } )$ catalysts,respectively.In general, the HER in acidic conditions involves three fundamental steps:1) the Volmer step,where a proton $\\left( \\mathrm { H } ^ { + } \\right)$ combines with an electron on the catalyst surface to form an adsorbed hydrogen atom (M-H): $\\mathrm { H } ^ { + } + \\mathrm { e } ^ { - } + \\mathrm { M } \\mathrm { M } { \\cdot } \\mathrm { H } ; 2$ )the Tafel step,where two adsorbed hydrogen atoms recombine to release molecular hydrogen: 2M $\\mathrm { [ - H 2 M + H _ { 2 } }$ ; and 3) the Heyrovsky step,where an adsorbed hydrogen atom reacts with a proton and an electron to produce molecular hydrogen and regenerate the catalyst surface: $\\mathrm { M } { \\cdot } \\mathrm { H } + \\mathrm { H } ^ { + } + \\mathrm { e } ^ { - } \\mathrm { H } _ { 2 } + \\mathrm { M }$ .As shown in Figure 5c, the low Tafel slope of $\\mathrm { P d } _ { 0 . 2 } \\mathrm { P t } _ { 0 . 2 } \\mathrm { I r } _ { 0 . 2 } \\mathrm { R u } _ { 0 . 2 } \\mathrm { R h } _ { 0 . 2 }$ cubic nanoframes ( $3 6 . 7 { \\mathrm { ~ \\ m V } }$ $\\mathsf { d e c } ^ { - 1 } .$ ）implies that the Heyrovsky step is the rate-determining step，with the HER proceeding predominantly through the Volmer-Heyrovsky mechanism.[59,60]"]}, {"key": "PEM Electrolyzer Current Density at 1.8 V", "value": "473 mA cm^-2", "source": ["Operating at $8 0 ~ ^ { \\circ } \\mathrm { C }$ for DI water splitting,the PEM electrolyzer achieves high current densities of 473 mA $\\mathrm { c m } ^ { - 2 }$ at $1 . 8 \\mathrm { ~ V ~ }$ and $9 4 0 \\mathrm { \\ m A } \\mathrm { \\ c m } ^ { - 2 }$ at $2 . 0 \\mathrm { ~ V ~ }$ (Figure 5j). "]}, {"key": "PEM Electrolyzer Current Density at 2.0 V", "value": "940 mA cm^-2", "source": ["Operating at $8 0 ~ ^ { \\circ } \\mathrm { C }$ for DI water splitting,the PEM electrolyzer achieves high current densities of 473 mA $\\mathrm { c m } ^ { - 2 }$ at $1 . 8 \\mathrm { ~ V ~ }$ and $9 4 0 \\mathrm { \\ m A } \\mathrm { \\ c m } ^ { - 2 }$ at $2 . 0 \\mathrm { ~ V ~ }$ (Figure 5j). "]}, {"key": "PEM Electrolyzer Voltage Increase Rate", "value": "2.80 mV h^-1 at 5 | {"extraction_results": [{"alloy_id": "Pd@Pd0.2Pt0.2Ir0.2Ru0.2Rh0.2-6L", "performance": {"stability": {"source": [], "cycle_count": null, "test_method": "Unknown", "duration_hours": null, "degradation_details": null, "performance_retention": null}, "tafel_slope": {"unit": null, "value": null, "source": []}, "overpotential": [], "supplementary_performance": []}, "experimental_conditions": {"test_setup": {"source": ["\nThe HER performance of the synthesized hollow HEA nanocubes including $\\mathrm { P d } \\ @ \\mathrm { H E A }$ porous nanocubes，HEA $\\mathrm { P d _ { 0 . 4 } P t _ { 0 . 1 5 } I r _ { 0 . 1 5 } R u _ { 0 . 1 5 } R h _ { 0 . 1 5 } }$ cubicnanocages, andHEA $\\mathrm { P d } _ { 0 . 2 } \\mathrm { P t } _ { 0 . 2 } \\mathrm { I r } _ { 0 . 2 } \\mathrm { R u } _ { 0 . 2 } \\mathrm { R h } _ { 0 . 2 }$ cubic nanoframes,and the commercial $\\mathrm { P t / C }$ catalysts were systematically evaluated under acidic conditions of $0 . 5 { \\mathrm { ~ M ~ } }$ $\\mathrm { H } _ { 2 } \\mathrm { S O } _ { 4 }$ using a three-electrode system,as shown in Figure 5a-g. ", "In this electrochemical system,a glassy carbon rotating disk electrode (RDE) coated with the carbon supported-HEA catalyst $( 0 . 0 1 \\mathrm { ~ m g ~ o n ~ } 0 . 7 9 6 \\mathrm { ~ c m } ^ { 2 } )$ served as the working electrode,platinum wire functioned as the auxiliary electrode,and $\\mathsf { A g } / \\mathsf { A g C l }$ was utilized as the reference electrode in acidic electrolytes $( 0 . 5 \\mathrm { ~ M ~ H } _ { 2 } \\mathrm { S O } _ { 4 } )$ .Full details of the working-electrode preparation method can be found in the supporting information. ", "The HER activity was measured using LSV curves recorded from 0.1 to $- 0 . 2 5 \\mathrm { \\Delta V }$ (RDE rotating at 160O rpm) with a scan rate of $\\mathsf { l m } \\mathsf { V } \\mathsf { s } ^ { - 1 }$ .CV curves were conducted in the same region as LSV for HER at $5 0 \\mathsf { m } \\mathsf { V } \\mathsf { s } ^ { - 1 }$ 15 000 times.Additionally, CVand LSV curves were measured after sweeping 5000,10 000,and 15 000 cycles in an $\\mathsf { N } _ { 2 }$ -saturated $0 . 5 ~ { \\mathsf { M } }$ ${ \\sf H } _ { 2 } { \\sf S } { \\sf O } _ { 4 }$ solution to observe the durability of catalysts.Furthermore,HEA cubic nanoframes were employed as the cathode catalyst in a PEM water electrolyzer operating at $8 0 ~ ^ { \\circ } \\mathsf { C }$ for water splitting.The corresponding details are provided in the Supporting Information."], "scan_rate": "1 mV s^-1", "substrate": "Glassy Carbon RDE", "ir_compensation": null}, "electrolyte": {"source": ["\nThe HER performance of the synthesized hollow HEA nanocubes including $\\mathrm { P d } \\ @ \\mathrm { H E A }$ porous nanocubes，HEA $\\mathrm { P d _ { 0 . 4 } P t _ { 0 . 1 5 } I r _ { 0 . 1 5 } R u _ { 0 . 1 5 } R h _ { 0 . 1 5 } }$ cubicnanocages, andHEA $\\mathrm { P d } _ { 0 . 2 } \\mathrm { P t } _ { 0 . 2 } \\mathrm { I r } _ { 0 . 2 } \\mathrm { R u } _ { 0 . 2 } \\mathrm { R h } _ { 0 . 2 }$ cubic nanoframes,and the commercial $\\mathrm { P t / C }$ catalysts were systematically evaluated under acidic conditions of $0 . 5 { \\mathrm { ~ M ~ } }$ $\\mathrm { H } _ { 2 } \\mathrm { S O } _ { 4 }$ using a three-electrode system,as shown in Figure 5a-g. ", "In this electrochemical system,a glassy carbon rotating disk electrode (RDE) coated with the carbon supported-HEA catalyst $( 0 . 0 1 \\mathrm { ~ m g ~ o n ~ } 0 . 7 9 6 \\mathrm { ~ c m } ^ { 2 } )$ served as the working electrode,platinum wire functioned as the auxiliary electrode,and $\\mathsf { A g } / \\mathsf { A g C l }$ was utilized as the reference electrode in acidic electrolytes $( 0 . 5 \\mathrm { ~ M ~ H } _ { 2 } \\mathrm { S O } _ { 4 } )$ .Full details of the working-electrode preparation method can be found in the supporting information. "], "ph_value": null, "concentration_molar": "0.5 M", "electrolyte_composition": "H2SO4"}, "synthesis_method": {"method": "Epitaxial growth on Pd cubic seeds", "source": ["\nWe initially_synthesized $\\mathrm { P d } @ \\mathrm { P d } _ { 0 . 2 } \\mathrm { P t } _ { 0 . 2 } \\mathrm { I r } _ { 0 . 2 } \\mathrm { R u } _ { 0 . 2 } \\mathrm { R h } _ { 0 . 2 - 6 \\mathrm { L } }$ coreshell nanocubes, featuring approximately six atomic layers of a PdPtIrRuRh shell, through the epitaxial growth of the HEA shell on 18.78-nm Pd cubic seeds enclosed by {100} facets (Figure S1, Supporting Information)[2] For detailed procedures, please refer to the Experimental Section.Briefly, the dropwise addition of metal precursors in the seed-mediated growth plays a crucial role in achieving both solid-solution formation and facetcontrolled growth of the HEA atomic layers on well-defined Pd seeds.[22.36] Specifically, the slow injection of mixed precursors at a rate of $0 . 8 \\mathrm { m L h ^ { - 1 } }$ allows the system to reach a steady state during epitaxial growth,enabling precise manipulation of the number of atoms formed from each precursor such that they are deposited at comparable rates.This control maintains an equimolar composition across the HEA atomic layers and effectively suppresses premature nucleation and local elemental enrichment, thereby preventing phase segregation and promoting homogeneous atomic mixing throughout the HEA atomic layers.Moreover, the elevated reaction temperature of $1 9 5 ~ ^ { \\circ } \\mathrm { C }$ promotes surface diffusion of the deposited atoms on the Pd seeds enclosed by $\\{ 1 0 0 \\}$ or {111} facets,which supports epitaxial growth and faithful replication of the seed surface structures. "], "key_parameters": "195 °C, 0.8 mL h^-1 precursor injection rate"}, "other_environmental_params": []}}, {"alloy_id": "Pd@HEA porous nanocubes", "performance": {"stability": {"source": [], "cycle_count": null, "test_method": "Unknown", "duration_hours": null, "degradation_details": null, "performance_retention": null}, "tafel_slope": {"unit": null, "value": null, "source": []}, "overpotential": [], "supplementary_performance": [{"key": "Specific activity at -0.1 V", "value": "27.7 A m^-2", "source": ["The ECSAs were determined from double-layer capacitance $( \\mathrm { C _ { d l } } )$ measurements (Figure S15,Supporting Information)，with a specific capacitance $( \\mathrm { C _ { \\mathrm { S } } } )$ of $4 0 ~ \\mu \\mathrm { F } ~ \\mathrm { c m } ^ { - 2 }$ ，providing insights into the electrochemical surface area of the catalysts.These values were consistent with those obtained from the hydrogen adsorptiondesorption region in the CV curves (Figure S16, Supporting Information).The HEA cubic nanoframes reached the highest specific activity of $5 2 . 5 \\mathrm { A m } ^ { - 2 }$ at an overpotential of $- 0 . 1 \\mathrm { V } ,$ which was 1.90,2.28,and 9.72 times higher than those of $\\mathrm { P d } \\ @ \\mathrm { H E A }$ porous nanocubes $( 2 7 . 7 \\mathrm { A } \\mathrm { m } ^ { - 2 }$ ),HEA cubic nanocages (23.0 A $\\mathbf { m } ^ { - 2 }$ ),and commercial $\\mathrm { P t / C }$ $\\mathsf { t } / \\mathsf { C } ( 5 . 4 \\mathsf { A } \\mathrm { m } ^ { - 2 } )$ catalysts,respectively.In general, the HER in acidic conditions involves three fundamental steps:1) the Volmer step,where a proton $\\left( \\mathrm { H } ^ { + } \\right)$ combines with an electron on the catalyst surface to form an adsorbed hydrogen atom (M-H): $\\mathrm { H } ^ { + } + \\mathrm { e } ^ { - } + \\mathrm { M } \\mathrm { M } { \\cdot } \\mathrm { H } ; 2$ )the Tafel step,where two adsorbed hydrogen atoms recombine to release molecular hydrogen: 2M $\\mathrm { [ - H 2 M + H _ { 2 } }$ ; and 3) the Heyrovsky step,where an adsorbed hydrogen atom reacts with a proton and an electron to produce molecular hydrogen and regenerate the catalyst surface: $\\mathrm { M } { \\cdot } \\mathrm { H } + \\mathrm { H } ^ { + } + \\mathrm { e } ^ { - } \\mathrm { H } _ { 2 } + \\mathrm { M }$ .As shown in Figure 5c, the low Tafel slope of $\\mathrm { P d } _ { 0 . 2 } \\mathrm { P t } _ { 0 . 2 } \\mathrm { I r } _ { 0 . 2 } \\mathrm { R u } _ { 0 . 2 } \\mathrm { R h } _ { 0 . 2 }$ cubic nanoframes ( $3 6 . 7 { \\mathrm { ~ \\ m V } }$ $\\mathsf { d e c } ^ { - 1 } .$ ）implies that the Heyrovsky step is the rate-determining step，with the HER proceeding predominantly through the Volmer-Heyrovsky mechanism.[59,60]"]}]}, "experimental_conditions": {"test_setup": {"source": ["\nThe HER performance of the synthesized hollow HEA nanocubes including $\\mathrm { P d } \\ @ \\mathrm { H E A }$ porous nanocubes，HEA $\\mathrm { P d _ { 0 . 4 } P t _ { 0 . 1 5 } I r _ { 0 . 1 5 } R u _ { 0 . 1 5 } R h _ { 0 . 1 5 } }$ cubicnanocages, andHEA $\\mathrm { P d } _ { 0 . 2 } \\mathrm { P t } _ { 0 . 2 } \\mathrm { I r } _ { 0 . 2 } \\mathrm { R u } _ { 0 . 2 } \\mathrm { R h } _ { 0 . 2 }$ cubic nanoframes,and the commercial $\\mathrm { P t / C }$ catalysts were systematically evaluated under acidic conditions of $0 . 5 { \\mathrm { ~ M ~ } }$ $\\mathrm { H } _ { 2 } \\mathrm { S O } _ { 4 }$ using a three-electrode system,as shown in Figure 5a-g. ", "In this electrochemical system,a glassy carbon rotating disk electrode (RDE) coated with the carbon supported-HEA catalyst $( 0 . 0 1 \\mathrm { ~ m g ~ o n ~ } 0 . 7 9 6 \\mathrm { ~ c m } ^ { 2 } )$ served as the working electrode,platinum wire functioned as the auxiliary electrode,and $\\mathsf { A g } / \\mathsf { A g C l }$ was utilized as the reference electrode in acidic electrolytes $( 0 . 5 \\mathrm { ~ M ~ H } _ { 2 } \\mathrm { S O } _ { 4 } )$ .Full details of the working-electrode preparation method can be found in the supporting information. ", "The HER activity was measured using LSV curves recorded from 0.1 to $- 0 . 2 5 \\mathrm { \\Delta V }$ (RDE rotating at 160O rpm) with a scan rate of $\\mathsf { l m } \\mathsf { V } \\mathsf { s } ^ { - 1 }$ .CV curves were conducted in the same region as LSV for HER at $5 0 \\mathsf { m } \\mathsf { V } \\mathsf { s } ^ { - 1 }$ 15 000 times.Additionally, CVand LSV curves were measured after sweeping 5000,10 000,and 15 000 cycles in an $\\mathsf { N } _ { 2 }$ -saturated $0 . 5 ~ { \\mathsf { M } }$ ${ \\sf H } _ { 2 } { \\sf S } { \\sf O } _ { 4 }$ solution to observe the durability of catalysts.Furthermore,HEA cubic nanoframes were employed as the cathode catalyst in a PEM water electrolyzer operating at $8 0 ~ ^ { \\circ } \\mathsf { C }$ for water splitting.The corresponding details are provided in the Supporting Information."], "scan_rate": "1 mV s^-1", "substrate": "Glassy Carbon RDE", "ir_compensation": null}, "electrolyte": {"source": ["\nThe HER performance of the synthesized hollow HEA nanocubes including $\\mathrm { P d } \\ @ \\mathrm { H E A }$ porous nanocubes，HEA $\\mathrm { P d _ { 0 . 4 } P t _ { 0 . 1 5 } I r _ { 0 . 1 5 } R u _ { 0 . 1 5 } R h _ { 0 . 1 5 } }$ cubicnanocages, andHEA $\\mathrm { P d } _ { 0 . 2 } \\mathrm { P t } _ { 0 . 2 } \\mathrm { I r } _ { 0 . 2 } \\mathrm { R u } _ { 0 . 2 } \\mathrm { R h } _ { 0 . 2 }$ cubic nanoframes,and the commercial $\\mathrm { P t / C }$ catalysts were systematically evaluated under acidic conditions of $0 . 5 { \\mathrm { ~ M ~ } }$ $\\mathrm { H } _ { 2 } \\mathrm { S O } _ { 4 }$ using a three-electrode system,as shown in Figure 5a-g. ", "In this electrochemical system,a glassy carbon rotating disk electrode (RDE) coated with the carbon supported-HEA catalyst $( 0 . 0 1 \\mathrm { ~ m g ~ o n ~ } 0 . 7 9 6 \\mathrm { ~ c m } ^ { 2 } )$ served as the working electrode,platinum wire functioned as the auxiliary electrode,and $\\mathsf { A g } / \\mathsf { A g C l }$ was utilized as the reference electrode in acidic electrolytes $( 0 . 5 \\mathrm { ~ M ~ H } _ { 2 } \\mathrm { S O } _ { 4 } )$ .Full details of the working-electrode preparation method can be found in the supporting information. "], "ph_value": null, "concentration_molar": "0.5 M", "electrolyte_composition": "H2SO4"}, "synthesis_method": {"method": "Fe(III)-based wet etching of Pd@Pd0.2Pt0.2Ir0.2Ru0.2Rh0.2-6L", "source": ["\nIn the second set of etching experiments,we monitored the compositional change and structural evolution of $\\mathrm { P d } @ \\mathrm { H E A }$ coreshell nanocubes into hollow HEA nanocubes at various etching stages $\\mathrm { t } = 0$ ,2.5,3,and $^ { 4 \\mathrm { h } }$ )by using a trace amount of $0 . 0 1 2 \\mathrm { m g }$ $\\mathrm { F e C l } _ { 3 }$ as the etchant.As shown in Figure 2a and Table S2 (Supporting Information),the atomic ratios ofPd,Pt,Ir,Ru,and Rh were tracked over time by ICP-OES analysis,showinga decrease in Pd content and an increase in the proportions of the other four metals.When the etching time was extended to $^ { 4 \\mathrm { h } }$ ,theatomic ratios of the five elements approached near-equilibrium proportions.", "\nFigure 2c presents TEM and HAADF-STEM images, along with FFT patterns and EDS maps of the $\\mathrm { P d } \\ @ \\mathrm { H E A }$ porous nanocubes obtained after $2 . 5 \\ \\mathrm { ~ h ~ }$ of etching. ", "This is primarily due to the fast etching of elements such as Pd,followed by Pt,Ir,and Ru,all of which are less resistant to etching compared to Rh. Consequently, the lack of selective etching results in structural instability and phase separation,as the less resistant elements are etched away quickly, leaving behind the more resistant Rh. Conversely,using an appropriate amount of $\\mathrm { F e } ^ { 3 + }$ etchant facilitates selective etching for Pd,which has a significantly higher etching rate compared to the other metals.This allows for the controlled transformation of the nanocrystals over time.This process results in the gradual formation of $\\mathrm { P d } \\ @ \\mathrm { H E A }$ porous nanocubes, HEA $\\mathrm { P d _ { 0 . 4 } P t _ { 0 . 1 5 } I r _ { 0 . 1 5 } R u _ { 0 . 1 5 } R h _ { 0 . 1 5 } }$ cubic nanocages,and eventually, HEA $\\mathrm { P d } _ { 0 . 2 } \\mathrm { P t } _ { 0 . 2 } \\mathrm { I r } _ { 0 . 2 } \\mathrm { R u } _ { 0 . 2 } \\mathrm { R h } _ { 0 . 2 }$ cubic nanoframes,as illustrated in Figure 4a."], "figure_source": {"img_path": "images/f0a799f84d47bd1e70681953faaf11d8064048d7bbfacffcc6bc7cfa61f70847.jpg", "location": "Figure 2. Compositional and structural evolution of ${ \\mathsf { P d } } @ { \\mathsf { H E A } }$ core-shell nanocubes into $\\mathsf { P d } \\ @$ HEA porous nanocubes,HEA cubic nanocages,and HEA cubic nanoframes.a) ICP-OES analysis showing the atomic ratios of the constituent elements in $\\mathsf { P d } \\ @ \\mathsf { P d } _ { 0 . 2 } \\mathsf { P t } _ { 0 . 2 } ¦ \\mathsf { r } _ { 0 . 2 } \\mathsf { R u } _ { 0 . 2 } \\mathsf { R h } _ { 0 . 2 - 6 \\mathsf { L } }$ core-shell nanocubes etched over varying reaction times by usinga trace amount of $0 . 0 1 2 \\mathrm { m g } \\mathsf { F e C l } _ { 3 } { \\cdot } 6 \\mathsf { H } _ { 2 } \\mathsf { O }$ etchant.TEM,HAADF-STEM,FFT,and EDS analysis of b) ${ \\mathsf { P d } } @ { \\mathsf { H E A } }$ core-shllanocubscd@Hproanoubsdd@prosanubsde)ubicaframs.fagatiali of HEA cubic nanoframes. ", "reference_text_list": ["In the second set of etching experiments,we monitored the compositional change and structural evolution of $\\mathrm { P d } @ \\mathrm { H E A }$ coreshell nanocubes into hollow HEA nanocubes at various etching stages $\\mathrm { t } = 0$ ,2.5,3,and $^ { 4 \\mathrm { h } }$ )by using a trace amount of $0 . 0 1 2 \\mathrm { m g }$ $\\mathrm { F e C l } _ { 3 }$ as the etchant.As shown in Figure 2a and Table S2 (Supporting Information),the atomic ratios ofPd,Pt,Ir,Ru,and Rh were tracked over time by ICP-OES analysis,showinga decrease in Pd content and an increase in the proportions of the other four metals.When the etching time was extended to $^ { 4 \\mathrm { h } }$ ,theatomic ratios of the five elements approached near-equilibrium proportions.Interestingly, from O to $2 . 5 \\mathrm { ~ h ~ }$ ,the atomic ratio of Pd decreased only from 79 to 57 at $\\%$ .However, from 2.5 to $^ { 4 \\mathrm { ~ h ~ } }$ ,the atomic ratio of Pd significantly dropped from 57 to $1 8 \\mathrm { a t . } \\%$ .This indicates that the initial etching rate was relatively slow but accelerated over time.This could be attributed to the fact that Pd atoms in the HEA shell are more resistant to etching compared to those in the Pd core,resulting in a slower etching rate during the frst $2 . 5 \\mathrm { h }$ .As some Pd atoms in the HEA shell are etched away,atom-wide paths are created,allowing for the dissolution of Pd atoms from the core.Consequently, the etching rate is accelerated significantly during the 2.5 to 4-h period.This difference in etching resistance between the Pd in the HEA shell and the pure Pd core promotes the formation of hollow HEA nanocubes.", "Figure 2b provides comprehensive structural and compositional insights into the $\\mathrm { P d } @ \\mathrm { P d } _ { 0 . 2 } \\mathrm { P t } _ { 0 . 2 } \\mathrm { I r } _ { 0 . 2 } \\mathrm { R u } _ { 0 . 2 } \\mathrm { R h } _ { 0 . 2 - 6 \\mathrm { L } }$ core-shell nanocubes through TEM,HAADF-STEM images,FFT patterns, and EDS maps.The results show that the HEA shell faithfully replicated the cubic shape and atomically smooth surface of the Pd seed.Variations in brightness contrast in the HAADF-STEM image of individual nanocubes reflect differences in atomic numbers between the Pd core and HEA shell.Atomic-resolution HAADF-STEM image also reveals that the HEA shell has a uniform thickness of ${ \\approx } 1 . 2 \\mathrm { n m }$ ,equivalent to around six atomic layers along the [100] crystallographic direction.", "Figure 2c presents TEM and HAADF-STEM images, along with FFT patterns and EDS maps of the $\\mathrm { P d } \\ @ \\mathrm { H E A }$ porous nanocubes obtained after $2 . 5 \\ \\mathrm { ~ h ~ }$ of etching.", "The images in Figure 2c reveal the development of a slightly porous structure, with the original Pd core transforming froma cubic to a spherical shape,indicative of significant etching of the Pd.The HAADF", "STEM image projected along the [10o] direction highlights the distinct contrast between the Pd core and the HEA shell.The lattice spacings corresponding to the (Oo2) planes of Pd and HEA are ${ \\approx } 0 . 2 0 \\ \\mathrm { n m }$ . The FFT pattern,as shown in Figure 2c,displays a single set of FCC diffractograms,confirming the single-crystal nature.The EDS maps indicate that the five PGMs are uniformly distributed within the HEA shels.When the Pd etching time was extended to $^ { 3 \\mathrm { ~ h ~ } }$ (Figure 2d),it resulted in the formation of HEA $\\mathrm { P d _ { 0 . 4 } P t _ { 0 . 1 5 } I r _ { 0 . 1 5 } R u _ { 0 . 1 5 } R h _ { 0 . 1 5 } }$ cubic nanocages, while maintaining a well-defined cubic shape and featuring small holes in the walls.Additionally,a significant amount of Pd from the cores was etched away,reducing its content to ${ \\approx } 4 5 \\ \\mathrm { a t \\% }$ .With a further increase in etching time to $^ { 4 \\mathrm { ~ h ~ } }$ (Figure 2e),the atoms on the six side faces of the nanocubes were completely etched away, resulting in the formation of HEA $\\mathrm { P d } _ { 0 . 2 } \\mathrm { P t } _ { 0 . 2 } \\mathrm { I r } _ { 0 . 2 } \\mathrm { R u } _ { 0 . 2 } \\mathrm { R h } _ { 0 . 2 }$ cubic nanoframes with hollow interiors and no walls.This outcome indicates that the selective adsorption of bromide ions on the {100} facets led to $\\mathrm { F e ( I I I ) }$ -based wet chemical etching selectively etching the $\\{ 1 0 0 \\}$ facets,leaving behind a nanoframe structure at the edges of the nanocubes.As etching time increases,the proportion of $\\{ 1 0 0 \\}$ facets on the side faces decreases,while the proportion of $\\{ 1 1 0 \\}$ facets along the edges increases,reaching a maximum in the nanoframe structure.Additionally,high- and low-magnification EDS mappings (Figure 2e,f) confirm the uniform distribution of the five elements within the nanoframes, consistent with the ICP-OES results.It should be noted that no strong diffraction peak is detected in the X-ray diffraction (XRD) pattern (Figure S3,Supporting Information) for the HEA cubic nanoframes,which can be attributed to the short-range order of atomic arrangement due to their ultrathin ridges of ${ \\approx } 1 . 2 \\mathrm { n m }$ .Typically, when the particle size is smaller than $5 \\mathrm { n m }$ ,the XRD signal weakens significantly.", "This creates atom-wide paths,allowing further etching to penetrate the interior and target the Pd core.Additionally,our ICPOES results (Figure 2a) reveal that the atomic ratio of Pd decreases from $7 9 \\%$ to $5 7 \\%$ during the first $2 . 5 \\mathrm { h }$ ,and then further declines from $5 7 \\%$ to $1 8 \\%$ in the following $1 . 5 \\mathrm { { h } }$ This suggests that Pd atoms in the HEA shell are more resistant to etching compared to those in the Pd core.This observation indicates that the initial etching rate is relatively slow but increases over time."]}, "key_parameters": "100 °C, 2.5 h etching time, 0.012 mg FeCl3"}, "other_environmental_params": []}}, {"alloy_id": "Pd0.4Pt0.15Ir0.15Ru0.15Rh0.15 cubic nanocages", "performance": {"stability": {"source": [], "cycle_count": null, "test_method": "Unknown", "duration_hours": null, "degradation_details": null, "performance_retention": null}, "tafel_slope": {"unit": null, "value": null, "source": []}, "overpotential": [], "supplementary_performance": [{"key": "Specific activity at -0.1 V", "value": "23.0 A m^-2", "source": ["The ECSAs were determined from double-layer capacitance $( \\mathrm { C _ { d l } } )$ measurements (Figure S15,Supporting Information)，with a specific capacitance $( \\mathrm { C _ { \\mathrm { S } } } )$ of $4 0 ~ \\mu \\mathrm { F } ~ \\mathrm { c m } ^ { - 2 }$ ，providing insights into the electrochemical surface area of the catalysts.These values were consistent with those obtained from the hydrogen adsorptiondesorption region in the CV curves (Figure S16, Supporting Information).The HEA cubic nanoframes reached the highest specific activity of $5 2 . 5 \\mathrm { A m } ^ { - 2 }$ at an overpotential of $- 0 . 1 \\mathrm { V } ,$ which was 1.90,2.28,and 9.72 times higher than those of $\\mathrm { P d } \\ @ \\mathrm { H E A }$ porous nanocubes $( 2 7 . 7 \\mathrm { A } \\mathrm { m } ^ { - 2 }$ ),HEA cubic nanocages (23.0 A $\\mathbf { m } ^ { - 2 }$ ),and commercial $\\mathrm { P t / C }$ $\\mathsf { t } / \\mathsf { C } ( 5 . 4 \\mathsf { A } \\mathrm { m } ^ { - 2 } )$ catalysts,respectively.In general, the HER in acidic conditions involves three fundamental steps:1) the Volmer step,where a proton $\\left( \\mathrm { H } ^ { + } \\right)$ combines with an electron on the catalyst surface to form an adsorbed hydrogen atom (M-H): $\\mathrm { H } ^ { + } + \\mathrm { e } ^ { - } + \\mathrm { M } \\mathrm { M } { \\cdot } \\mathrm { H } ; 2$ )the Tafel step,where two adsorbed hydrogen atoms recombine to release molecular hydrogen: 2M $\\mathrm { [ - H 2 M + H _ { 2 } }$ ; and 3) the Heyrovsky step,where an adsorbed hydrogen atom reacts with a proton and an electron to produce molecular hydrogen and regenerate the catalyst surface: $\\mathrm { M } { \\cdot } \\mathrm { H } + \\mathrm { H } ^ { + } + \\mathrm { e } ^ { - } \\mathrm { H } _ { 2 } + \\mathrm { M }$ .As shown in Figure 5c, the low Tafel slope of $\\mathrm { P d } _ { 0 . 2 } \\mathrm { P t } _ { 0 . 2 } \\mathrm { I r } _ { 0 . 2 } \\mathrm { R u } _ { 0 . 2 } \\mathrm { R h } _ { 0 . 2 }$ cubic nanoframes ( $3 6 . 7 { \\mathrm { ~ \\ m V } }$ $\\mathsf { d e c } ^ { - 1 } .$ ）implies that the Heyrovsky step is the rate-determining step，with the HER proceeding predominantly through the Volmer-Heyrovsky mechanism.[59,60]"]}]}, "experimental_conditions": {"test_setup": {"source": ["\nThe HER performance of the synthesized hollow HEA nanocubes including $\\mathrm { P d } \\ @ \\mathrm { H E A }$ porous nanocubes，HEA $\\mathrm { P d _ { 0 . 4 } P t _ { 0 . 1 5 } I r _ { 0 . 1 5 } R u _ { 0 . 1 5 } R h _ { 0 . 1 5 } }$ cubicnanocages, andHEA $\\mathrm { P d } _ { 0 . 2 } \\mathrm { P t } _ { 0 . 2 } \\mathrm { I r } _ { 0 . 2 } \\mathrm { R u } _ { 0 . 2 } \\mathrm { R h } _ { 0 . 2 }$ cubic nanoframes,and the commercial $\\mathrm { P t / C }$ catalysts were systematically evaluated under acidic conditions of $0 . 5 { \\mathrm { ~ M ~ } }$ $\\mathrm { H } _ { 2 } \\mathrm { S O } _ { 4 }$ using a three-electrode system,as shown in Figure 5a-g. ", "In this electrochemical system,a glassy carbon rotating disk electrode (RDE) coated with the carbon supported-HEA catalyst $( 0 . 0 1 \\mathrm { ~ m g ~ o n ~ } 0 . 7 9 6 \\mathrm { ~ c m } ^ { 2 } )$ served as the working electrode,platinum wire functioned as the auxiliary electrode,and $\\mathsf { A g } / \\mathsf { A g C l }$ was utilized as the reference electrode in acidic electrolytes $( 0 . 5 \\mathrm { ~ M ~ H } _ { 2 } \\mathrm { S O } _ { 4 } )$ .Full details of the working-electrode preparation method can be found in the supporting information. ", "The HER activity was measured using LSV curves recorded from 0.1 to $- 0 . 2 5 \\mathrm { \\Delta V }$ (RDE rotating at 160O rpm) with a scan rate of $\\mathsf { l m } \\mathsf { V } \\mathsf { s } ^ { - 1 }$ .CV curves were conducted in the same region as LSV for HER at $5 0 \\mathsf { m } \\mathsf { V } \\mathsf { s } ^ { - 1 }$ 15 000 times.Additionally, CVand LSV curves were measured after sweeping 5000,10 000,and 15 000 cycles in an $\\mathsf { N } _ { 2 }$ -saturated $0 . 5 ~ { \\mathsf { M } }$ ${ \\sf H } _ { 2 } { \\sf S } { \\sf O } _ { 4 }$ solution to observe the durability of catalysts.Furthermore,HEA cubic nanoframes were employed as the cathode catalyst in a PEM water electrolyzer operating at $8 0 ~ ^ { \\circ } \\mathsf { C }$ for water splitting.The corresponding details are provided in the Supporting Information."], "scan_rate": "1 mV s^-1", "substrate": "Glassy Carbon RDE", "ir_compensation": null}, "electrolyte": {"source": ["\nThe HER performance of the synthesized hollow HEA nanocubes including $\\mathrm { P d } \\ @ \\mathrm { H E A }$ porous nanocubes，HEA $\\mathrm { P d _ { 0 . 4 } P t _ { 0 . 1 5 } I r _ { 0 . 1 5 } R u _ { 0 . 1 5 } R h _ { 0 . 1 5 } }$ cubicnanocages, andHEA $\\mathrm { P d } _ { 0 . 2 } \\mathrm { P t } _ { 0 . 2 } \\mathrm { I r } _ { 0 . 2 } \\mathrm { R u } _ { 0 . 2 } \\mathrm { R h } _ { 0 . 2 }$ cubic nanoframes,and the commercial $\\mathrm { P t / C }$ catalysts were systematically evaluated under acidic conditions of $0 . 5 { \\mathrm { ~ M ~ } }$ $\\mathrm { H } _ { 2 } \\mathrm { S O } _ { 4 }$ using a three-electrode system,as shown in Figure 5a-g. ", "In this electrochemical system,a glassy carbon rotating disk electrode (RDE) coated with the carbon supported-HEA catalyst $( 0 . 0 1 \\mathrm { ~ m g ~ o n ~ } 0 . 7 9 6 \\mathrm { ~ c m } ^ { 2 } )$ served as the working electrode,platinum wire functioned as the auxiliary electrode,and $\\mathsf { A g } / \\mathsf { A g C l }$ was utilized as the reference electrode in acidic electrolytes $( 0 . 5 \\mathrm { ~ M ~ H } _ { 2 } \\mathrm { S O } _ { 4 } )$ .Full details of the working-electrode preparation method can be found in the supporting information. "], "ph_value": null, "concentration_molar": "0.5 M", "electrolyte_composition": "H2SO4"}, "synthesis_method": {"method": "Fe(III)-based wet etching of Pd@HEA porous nanocubes", "source": ["\nIn the second set of etching experiments,we monitored the compositional change and structural evolution of $\\mathrm { P d } @ \\mathrm { H E A }$ coreshell nanocubes into hollow HEA nanocubes at various etching stages $\\mathrm { t } = 0$ ,2.5,3,and $^ { 4 \\mathrm { h } }$ )by using a trace amount of $0 . 0 1 2 \\mathrm { m g }$ $\\mathrm { F e C l } _ { 3 }$ as the etchant.As shown in Figure 2a and Table S2 (Supporting Information),the atomic ratios ofPd,Pt,Ir,Ru,and Rh were tracked over time by ICP-OES analysis,showinga decrease in Pd content and an increase in the proportions of the other four metals.When the etching time was extended to $^ { 4 \\mathrm { h } }$ ,theatomic ratios of the five elements approached near-equilibrium proportions.", "The FFT pattern,as shown in Figure 2c,displays a single set of FCC diffractograms,confirming the single-crystal nature.The EDS maps indicate that the five PGMs are uniformly distributed within the HEA shels.When the Pd etching time was extended to $^ { 3 \\mathrm { ~ h ~ } }$ (Figure 2d),it resulted in the formation of HEA $\\mathrm { P d _ { 0 . 4 } P t _ { 0 . 1 5 } I r _ { 0 . 1 5 } R u _ { 0 . 1 5 } R h _ { 0 . 1 5 } }$ cubic nanocages, while maintaining a well-defined cubic shape and featuring small holes in the walls.Additionally,a significant amount of Pd from the cores was etched away,reducing its content to ${ \\approx } 4 5 \\ \\mathrm { a t \\% }$ .With a further increase in etching time to $^ { 4 \\mathrm { ~ h ~ } }$ (Figure 2e),the atoms on the six side faces of the nanocubes were completely etched away, resulting in the formation of HEA $\\mathrm { P d } _ { 0 . 2 } \\mathrm { P t } _ { 0 . 2 } \\mathrm { I r } _ { 0 . 2 } \\mathrm { R u } _ { 0 . 2 } \\mathrm { R h } _ { 0 . 2 }$ cubic nanoframes with hollow interiors and no walls.This outcome indicates that the selective adsorption of bromide ions on the {100} facets led to $\\mathrm { F e ( I I I ) }$ -based wet chemical etching selectively etching the $\\{ 1 0 0 \\}$ facets,leaving behind a nanoframe structure at the edges of the nanocubes.As etching time increases,the proportion of $\\{ 1 0 0 \\}$ facets on the side faces decreases,while the proportion of $\\{ 1 1 0 \\}$ facets along the edges increases,reaching a maximum in the nanoframe structure.Additionally,high- and low-magnification EDS mappings (Figure 2e,f) confirm the uniform distribution of the five elements within the nanoframes, consistent with the ICP-OES results.It should be noted that no strong diffraction peak is detected in the X-ray diffraction (XRD) pattern (Figure S3,Supporting Information) for the HEA cubic nanoframes,which can be attributed to the short-range order of atomic arrangement due to their ultrathin ridges of ${ \\approx } 1 . 2 \\mathrm { n m }$ .Typically, when the particle size is smaller than $5 \\mathrm { n m }$ ,the XRD signal weakens significantly.", "This is primarily due to the fast etching of elements such as Pd,followed by Pt,Ir,and Ru,all of which are less resistant to etching compared to Rh. Consequently, the lack of selective etching results in structural instability and phase separation,as the less resistant elements are etched away quickly, leaving behind the more resistant Rh. Conversely,using an appropriate amount of $\\mathrm { F e } ^ { 3 + }$ etchant facilitates selective etching for Pd,which has a significantly higher etching rate compared to the other metals.This allows for the controlled transformation of the nanocrystals over time.This process results in the gradual formation of $\\mathrm { P d } \\ @ \\mathrm { H E A }$ porous nanocubes, HEA $\\mathrm { P d _ { 0 . 4 } P t _ { 0 . 1 5 } I r _ { 0 . 1 5 } R u _ { 0 . 1 5 } R h _ { 0 . 1 5 } }$ cubic nanocages,and eventually, HEA $\\mathrm { P d } _ { 0 . 2 } \\mathrm { P t } _ { 0 . 2 } \\mathrm { I r } _ { 0 . 2 } \\mathrm { R u } _ { 0 . 2 } \\mathrm { R h } _ { 0 . 2 }$ cubic nanoframes,as illustrated in Figure 4a."], "figure_source": {"img_path": "images/f0a799f84d47bd1e70681953faaf11d8064048d7bbfacffcc6bc7cfa61f70847.jpg", "location": "Figure 2. Compositional and structural evolution of ${ \\mathsf { P d } } @ { \\mathsf { H E A } }$ core-shell nanocubes into $\\mathsf { P d } \\ @$ HEA porous nanocubes,HEA cubic nanocages,and HEA cubic nanoframes.a) ICP-OES analysis showing the atomic ratios of the constituent elements in $\\mathsf { P d } \\ @ \\mathsf { P d } _ { 0 . 2 } \\mathsf { P t } _ { 0 . 2 } ¦ \\mathsf { r } _ { 0 . 2 } \\mathsf { R u } _ { 0 . 2 } \\mathsf { R h } _ { 0 . 2 - 6 \\mathsf { L } }$ core-shell nanocubes etched over varying reaction times by usinga trace amount of $0 . 0 1 2 \\mathrm { m g } \\mathsf { F e C l } _ { 3 } { \\cdot } 6 \\mathsf { H } _ { 2 } \\mathsf { O }$ etchant.TEM,HAADF-STEM,FFT,and EDS analysis of b) ${ \\mathsf { P d } } @ { \\mathsf { H E A } }$ core-shllanocubscd@Hproanoubsdd@prosanubsde)ubicaframs.fagatiali of HEA cubic nanoframes. ", "reference_text_list": ["In the second set of etching experiments,we monitored the compositional change and structural evolution of $\\mathrm { P d } @ \\mathrm { H E A }$ coreshell nanocubes into hollow HEA nanocubes at various etching stages $\\mathrm { t } = 0$ ,2.5,3,and $^ { 4 \\mathrm { h } }$ )by using a trace amount of $0 . 0 1 2 \\mathrm { m g }$ $\\mathrm { F e C l } _ { 3 }$ as the etchant.A | 6 | {'extraction_results': [{'alloy_id': 'Pd@Pd0.2Pt0.2Ir0.2Ru0.2Rh0.2-6L', 'performance': {'stability': {'source': [], 'cycle_count': None, 'test_method': 'Unknown', 'duration_hours': None, 'degradation_details': None, 'performance_retention': None}, 'tafel_slope': {'unit': None, 'value': None, 'source': []}, 'overpotential': [], 'supplementary_performance': []}, 'experimental_conditions': {'test_setup': {'source': ['\nThe HER performance of the synthesized hollow HEA nanocubes including $\\mathrm { P d } \\ @ \\mathrm { H E A }$ porous nanocubes，HEA $\\mathrm { P d _ { 0 . 4 } P t _ { 0 . 1 5 } I r _ { 0 . 1 5 } R u _ { 0 . 1 5 } R h _ { 0 . 1 5 } }$ cubicnanocages, andHEA $\\mathrm { P d } _ { 0 . 2 } \\mathrm { P t } _ { 0 . 2 } \\mathrm { I r } _ { 0 . 2 } \\mathrm { R u } _ { 0 . 2 } \\mathrm { R h } _ { 0 . 2 }$ cubic nanoframes,and the commercial $\\mathrm { P t / C }$ catalysts were systematically evaluated under acidic conditions of $0 . 5 { \\mathrm { ~ M ~ } }$ $\\mathrm { H } _ { 2 } \\mathrm { S O } _ { 4 }$ using a three-electrode system,as shown in Figure 5a-g. ', 'In this electrochemical system,a glassy carbon rotating disk electrode (RDE) coated with the carbon supported-HEA catalyst $( 0 . 0 1 \\mathrm { ~ m g ~ o n ~ } 0 . 7 9 6 \\mathrm { ~ c m } ^ { 2 } )$ served as the working electrode,platinum wire functioned as the auxiliary electrode,and $\\mathsf { A g } / \\mathsf { A g C l }$ was utilized as the reference electrode in acidic electrolytes $( 0 . 5 \\mathrm { ~ M ~ H } _ { 2 } \\mathrm { S O } _ { 4 } )$ .Full details of the working-electrode preparation method can be found in the supporting information. ', 'The HER activity was measured using LSV curves recorded from 0.1 to $- 0 . 2 5 \\mathrm { \\Delta V }$ (RDE rotating at 160O rpm) with a scan rate of $\\mathsf { l m } \\mathsf { V } \\mathsf { s } ^ { - 1 }$ .CV curves were conducted in the same region as LSV for HER at $5 0 \\mathsf { m } \\mathsf { V } \\mathsf { s } ^ { - 1 }$ 15 000 times.Additionally, CVand LSV curves were measured after sweeping 5000,10 000,and 15 000 cycles in an $\\mathsf { N } _ { 2 }$ -saturated $0 . 5 ~ { \\mathsf { M } }$ ${ \\sf H } _ { 2 } { \\sf S } { \\sf O } _ { 4 }$ solution to observe the durability of catalysts.Furthermore,HEA cubic nanoframes were employed as the cathode catalyst in a PEM water electrolyzer operating at $8 0 ~ ^ { \\circ } \\mathsf { C }$ for water splitting.The corresponding details are provided in the Supporting Information.'], 'scan_rate': '1 mV s^-1', 'substrate': 'Glassy Carbon RDE', 'ir_compensation': None}, 'electrolyte': {'source': ['\nThe HER performance of the synthesized hollow HEA nanocubes including $\\mathrm { P d } \\ @ \\mathrm { H E A }$ porous nanocubes，HEA $\\mathrm { P d _ { 0 . 4 } P t _ { 0 . 1 5 } I r _ { 0 . 1 5 } R u _ { 0 . 1 5 } R h _ { 0 . 1 5 } }$ cubicnanocages, andHEA $\\mathrm { P d } _ { 0 . 2 } \\mathrm { P t } _ { 0 . 2 } \\mathrm { I r } _ { 0 . 2 } \\mathrm { R u } _ { 0 . 2 } \\mathrm { R h } _ { 0 . 2 }$ cubic nanoframes,and the commercial $\\mathrm { P t / C }$ catalysts were systematically evaluated under acidic conditions of $0 . 5 { \\mathrm { ~ M ~ } }$ $\\mathrm { H } _ { 2 } \\mathrm { S O } _ { 4 }$ using a three-electrode system,as shown in Figure 5a-g. ', 'In this electrochemical system,a glassy carbon rotating disk electrode (RDE) coated with the carbon supported-HEA catalyst $( 0 . 0 1 \\mathrm { ~ m g ~ o n ~ } 0 . 7 9 6 \\mathrm { ~ c m } ^ { 2 } )$ served as the working electrode,platinum wire functioned as the auxiliary electrode,and $\\mathsf { A g } / \\mathsf { A g C l }$ was utilized as the reference electrode in acidic electrolytes $( 0 . 5 \\mathrm { ~ M ~ H } _ { 2 } \\mathrm { S O } _ { 4 } )$ .Full details of the working-electrode preparation method can be found in the supporting information. '], 'ph_value': None, 'concentration_molar': '0.5 M', 'electrolyte_composition': 'H2SO4'}, 'synthesis_method': {'method': 'Epitaxial growth on Pd cubic seeds', 'source': ['\nWe initially_synthesized $\\mathrm { P d } @ \\mathrm { P d } _ { 0 . 2 } \\mathrm { P t } _ { 0 . 2 } \\mathrm { I r } _ { 0 . 2 } \\mathrm { R u } _ { 0 . 2 } \\mathrm { R h } _ { 0 . 2 - 6 \\mathrm { L } }$ coreshell nanocubes, featuring approximately six atomic layers of a PdPtIrRuRh shell, through the epitaxial growth of the HEA shell on 18.78-nm Pd cubic seeds enclosed by {100} facets (Figure S1, Supporting Information)[2] For detailed procedures, please refer to the Experimental Section.Briefly, the dropwise addition of metal precursors in the seed-mediated growth plays a crucial role in achieving both solid-solution formation and facetcontrolled growth of the HEA atomic layers on well-defined Pd seeds.[22.36] Specifically, the slow injection of mixed precursors at a rate of $0 . 8 \\mathrm { m L h ^ { - 1 } }$ allows the system to reach a steady state during epitaxial growth,enabling precise manipulation of the number of atoms formed from each precursor such that they are deposited at comparable rates.This control maintains an equimolar composition across the HEA atomic layers and effectively suppresses premature nucleation and local elemental enrichment, thereby preventing phase segregation and promoting homogeneous atomic mixing throughout the HEA atomic layers.Moreover, the elevated reaction temperature of $1 9 5 ~ ^ { \\circ } \\mathrm { C }$ promotes surface diffusion of the deposited atoms on the Pd seeds enclosed by $\\{ 1 0 0 \\}$ or {111} facets,which supports epitaxial growth and faithful replication of the seed surface structures. '], 'key_parameters': '195 °C, 0.8 mL h^-1 precursor injection rate'}, 'other_environmental_params': []}}, {'alloy_id': 'Pd@HEA porous nanocubes', 'performance': {'stability': {'source': [], 'cycle_count': None, 'test_method': 'Unknown', 'duration_hours': None, 'degradation_details': None, 'performance_retention': None}, 'tafel_slope': {'unit': None, 'value': None, 'source': []}, 'overpotential': [], 'supplementary_performance': [{'key': 'Specific activity at -0.1 V', 'value': '27.7 A m^-2', 'source': ['The ECSAs were determined from double-layer capacitance $( \\mathrm { C _ { d l } } )$ measurements (Figure S15,Supporting Information)，with a specific capacitance $( \\mathrm { C _ { \\mathrm { S } } } )$ of $4 0 ~ \\mu \\mathrm { F } ~ \\mathrm { c m } ^ { - 2 }$ ，providing insights into the electrochemical surface area of the catalysts.These values were consistent with those obtained from the hydrogen adsorptiondesorption region in the CV curves (Figure S16, Supporting Information).The HEA cubic nanoframes reached the highest specific activity of $5 2 . 5 \\mathrm { A m } ^ { - 2 }$ at an overpotential of $- 0 . 1 \\mathrm { V } ,$ which was 1.90,2.28,and 9.72 times higher than those of $\\mathrm { P d } \\ @ \\mathrm { H E A }$ porous nanocubes $( 2 7 . 7 \\mathrm { A } \\mathrm { m } ^ { - 2 }$ ),HEA cubic nanocages (23.0 A $\\mathbf { m } ^ { - 2 }$ ),and commercial $\\mathrm { P t / C }$ $\\mathsf { t } / \\mathsf { C } ( 5 . 4 \\mathsf { A } \\mathrm { m } ^ { - 2 } )$ catalysts,respectively.In general, the HER in acidic conditions involves three fundamental steps:1) the Volmer step,where a proton $\\left( \\mathrm { H } ^ { + } \\right)$ combines with an electron on the catalyst surface to form an adsorbed hydrogen atom (M-H): $\\mathrm { H } ^ { + } + \\mathrm { e } ^ { - } + \\mathrm { M } \\mathrm { M } { \\cdot } \\mathrm { H } ; 2$ )the Tafel step,where two adsorbed hydrogen atoms recombine to release molecular hydrogen: 2M $\\mathrm { [ - H 2 M + H _ { 2 } }$ ; and 3) the Heyrovsky step,where an adsorbed hydrogen atom reacts with a proton and an electron to produce molecular hydrogen and regenerate the catalyst surface: $\\mathrm { M } { \\cdot } \\mathrm { H } + \\mathrm { H } ^ { + } + \\mathrm { e } ^ { - } \\mathrm { H } _ { 2 } + \\mathrm { M }$ .As shown in Figure 5c, the low Tafel slope of $\\mathrm { P d } _ { 0 . 2 } \\mathrm { P t } _ { 0 . 2 } \\mathrm { I r } _ { 0 . 2 } \\mathrm { R u } _ { 0 . 2 } \\mathrm { R h } _ { 0 . 2 }$ cubic nanoframes ( $3 6 . 7 { \\mathrm { ~ \\ m V } }$ $\\mathsf { d e c } ^ { - 1 } .$ ）implies that the Heyrovsky step is the rate-determining step，with the HER proceeding predominantly through the Volmer-Heyrovsky mechanism.[59,60]']}]}, 'experimental_conditions': {'test_setup': {'source': ['\nThe HER performance of the synthesized hollow HEA nanocubes including $\\mathrm { P d } \\ @ \\mathrm { H E A }$ porous nanocubes，HEA $\\mathrm { P d _ { 0 . 4 } P t _ { 0 . 1 5 } I r _ { 0 . 1 5 } R u _ { 0 . 1 5 } R h _ { 0 . 1 5 } }$ cubicnanocages, andHEA $\\mathrm { P d } _ { 0 . 2 } \\mathrm { P t } _ { 0 . 2 } \\mathrm { I r } _ { 0 . 2 } \\mathrm { R u } _ { 0 . 2 } \\mathrm { R h } _ { 0 . 2 }$ cubic nanoframes,and the commercial $\\mathrm { P t / C }$ catalysts were systematically evaluated under acidic conditions of $0 . 5 { \\mathrm { ~ M ~ } }$ $\\mathrm { H } _ { 2 } \\mathrm { S O } _ { 4 }$ using a three-electrode system,as shown in Figure 5a-g. ', 'In this electrochemical system,a glassy carbon rotating disk electrode (RDE) coated with the carbon supported-HEA catalyst $( 0 . 0 1 \\mathrm { ~ m g ~ o n ~ } 0 . 7 9 6 \\mathrm { ~ c m } ^ { 2 } )$ served as the working electrode,platinum wire functioned as the auxiliary electrode,and $\\mathsf { A g } / \\mathsf { A g C l }$ was utilized as the reference electrode in acidic electrolytes $( 0 . 5 \\mathrm { ~ M ~ H } _ { 2 } \\mathrm { S O } _ { 4 } )$ .Full details of the working-electrode preparation method can be found in the supporting information. ', 'The HER activity was measured using LSV curves recorded from 0.1 to $- 0 . 2 5 \\mathrm { \\Delta V }$ (RDE rotating at 160O rpm) with a scan rate of $\\mathsf { l m } \\mathsf { V } \\mathsf { s } ^ { - 1 }$ .CV curves were conducted in the same region as LSV for HER at $5 0 \\mathsf { m } \\mathsf { V } \\mathsf { s } ^ { - 1 }$ 15 000 times.Additionally, CVand LSV curves were measured after sweeping 5000,10 000,and 15 000 cycles in an $\\mathsf { N } _ { 2 }$ -saturated $0 . 5 ~ { \\mathsf { M } }$ ${ \\sf H } _ { 2 } { \\sf S } { \\sf O } _ { 4 }$ solution to observe the durability of catalysts.Furthermore,HEA cubic nanoframes were employed as the cathode catalyst in a PEM water electrolyzer operating at $8 0 ~ ^ { \\circ } \\mathsf { C }$ for water splitting.The corresponding details are provided in the Supporting Information.'], 'scan_rate': '1 mV s^-1', 'substrate': 'Glassy Carbon RDE', 'ir_compensation': None}, 'electrolyte': {'source': ['\nThe HER performance of the synthesized hollow HEA nanocubes including $\\mathrm { P d } \\ @ \\mathrm { H E A }$ porous nanocubes，HEA $\\mathrm { P d _ { 0 . 4 } P t _ { 0 . 1 5 } I r _ { 0 . 1 5 } R u _ { 0 . 1 5 } R h _ { 0 . 1 5 } }$ cubicnanocages, andHEA $\\mathrm { P d } _ { 0 . 2 } \\mathrm { P t } _ { 0 . 2 } \\mathrm { I r } _ { 0 . 2 } \\mathrm { R u } _ { 0 . 2 } \\mathrm { R h } _ { 0 . 2 }$ cubic nanoframes,and the commercial $\\mathrm { P t / C }$ catalysts were systematically evaluated under acidic conditions of $0 . 5 { \\mathrm { ~ M ~ } }$ $\\mathrm { H } _ { 2 } \\mathrm { S O } _ { 4 }$ using a three-electrode system,as shown in Figure 5a-g. ', 'In this electrochemical system,a glassy carbon rotating disk electrode (RDE) coated with the carbon supported-HEA catalyst $( 0 . 0 1 \\mathrm { ~ m g ~ o n ~ } 0 . 7 9 6 \\mathrm { ~ c m } ^ { 2 } )$ served as the working electrode,platinum wire functioned as the auxiliary electrode,and $\\mathsf { A g } / \\mathsf { A g C l }$ was utilized as the reference electrode in acidic electrolytes $( 0 . 5 \\mathrm { ~ M ~ H } _ { 2 } \\mathrm { S O } _ { 4 } )$ .Full details of the working-electrode preparation method can be found in the supporting information. '], 'ph_value': None, 'concentration_molar': '0.5 M', 'electrolyte_composition': 'H2SO4'}, 'synthesis_method': {'method': 'Fe(III)-based wet etching of Pd@Pd0.2Pt0.2Ir0.2Ru0.2Rh0.2-6L', 'source': ['\nIn the second set of etching experiments,we monitored the compositional change and structural evolution of $\\mathrm { P d } @ \\mathrm { H E A }$ coreshell nanocubes into hollow HEA nanocubes at various etching stages $\\mathrm { t } = 0$ ,2.5,3,and $^ { 4 \\mathrm { h } }$ )by using a trace amount of $0 . 0 1 2 \\mathrm { m g }$ $\\mathrm { F e C l } _ { 3 }$ as the etchant.As shown in Figure 2a and Table S2 (Supporting Information),the atomic ratios ofPd,Pt,Ir,Ru,and Rh were tracked over time by ICP-OES analysis,showinga decrease in Pd content and an increase in the proportions of the other four metals.When the etching time was extended to $^ { 4 \\mathrm { h } }$ ,theatomic ratios of the five elements approached near-equilibrium proportions.', '\nFigure 2c presents TEM and HAADF-STEM images, along with FFT patterns and EDS maps of the $\\mathrm { P d } \\ @ \\mathrm { H E A }$ porous nanocubes obtained after $2 . 5 \\ \\mathrm { ~ h ~ }$ of etching. ', 'This is primarily due to the fast etching of elements such as Pd,followed by Pt,Ir,and Ru,all of which are less resistant to etching compared to Rh. Consequently, the lack of selective etching results in structural instability and phase separation,as the less resistant elements are etched away quickly, leaving behind the more resistant Rh. Conversely,using an appropriate amount of $\\mathrm { F e } ^ { 3 + }$ etchant facilitates selective etching for Pd,which has a significantly higher etching rate compared to the other metals.This allows for the controlled transformation of the nanocrystals over time.This process results in the gradual formation of $\\mathrm { P d } \\ @ \\mathrm { H E A }$ porous nanocubes, HEA $\\mathrm { P d _ { 0 . 4 } P t _ { 0 . 1 5 } I r _ { 0 . 1 5 } R u _ { 0 . 1 5 } R h _ { 0 . 1 5 } }$ cubic nanocages,and eventually, HEA $\\mathrm { P d } _ { 0 . 2 } \\mathrm { P t } _ { 0 . 2 } \\mathrm { I r } _ { 0 . 2 } \\mathrm { R u } _ { 0 . 2 } \\mathrm { R h } _ { 0 . 2 }$ cubic nanoframes,as illustrated in Figure 4a.'], 'key_parameters': '100 °C, 2.5 h etching time, 0.012 mg FeCl3'}, 'other_environmental_params': []}}, {'alloy_id': 'Pd0.4Pt0.15Ir0.15Ru0.15Rh0.15 cubic nanocages', 'performance': {'stability': {'source': [], 'cycle_count': None, 'test_method': 'Unknown', 'duration_hours': None, 'degradation_details': None, 'performance_retention': None}, 'tafel_slope': {'unit': None, 'value': None, 'source': []}, 'overpotential': [], 'supplementary_performance': [{'key': 'Specific activity at -0.1 V', 'value': '23.0 A m^-2', 'source': ['The ECSAs were determined from double-layer capacitance $( \\mathrm { C _ { d l } } )$ measurements (Figure S15,Supporting Information)，with a specific capacitance $( \\mathrm { C _ { \\mathrm { S } } } )$ of $4 0 ~ \\mu \\mathrm { F } ~ \\mathrm { c m } ^ { - 2 }$ ，providing insights into the electrochemical surface area of the catalysts.These values were consistent with those obtained from the hydrogen adsorptiondesorption region in the CV curves (Figure S16, Supporting Information).The HEA cubic nanoframes reached the highest specific activity of $5 2 . 5 \\mathrm { A m } ^ { - 2 }$ at an overpotential of $- 0 . 1 \\mathrm { V } ,$ which was 1.90,2.28,and 9.72 times higher than those of $\\mathrm { P d } \\ @ \\mathrm { H E A }$ porous nanocubes $( 2 7 . 7 \\mathrm { A } \\mathrm { m } ^ { - 2 }$ ),HEA cubic nanocages (23.0 A $\\mathbf { m } ^ { - 2 }$ ),and commercial $\\mathrm { P t / C }$ $\\mathsf { t } / \\mathsf { C } ( 5 . 4 \\mathsf { A } \\mathrm { m } ^ { - 2 } )$ catalysts,respectively.In general, the HER in acidic conditions involves three fundamental steps:1) the Volmer step,where a proton $\\left( \\mathrm { H } ^ { + } \\right)$ combines with an electron on the catalyst surface to form an adsorbed hydrogen atom (M-H): $\\mathrm { H } ^ { + } + \\mathrm { e } ^ { - } + \\mathrm { M } \\mathrm { M } { \\cdot } \\mathrm { H } ; 2$ )the Tafel step,where two adsorbed hydrogen atoms recombine to release molecular hydrogen: 2M $\\mathrm { [ - H 2 M + H _ { 2 } }$ ; and 3) the Heyrovsky step,where an adsorbed hydrogen atom reacts with a proton and an electron to produce molecular hydrogen and regenerate the catalyst surface: $\\mathrm { M } { \\cdot } \\mathrm { H } + \\mathrm { H } ^ { + } + \\mathrm { e } ^ { - } \\mathrm { H } _ { 2 } + \\mathrm { M }$ .As shown in Figure 5c, the low Tafel slope of $\\mathrm { P d } _ { 0 . 2 } \\mathrm { P t } _ { 0 . 2 } \\mathrm { I r } _ { 0 . 2 } \\mathrm { R u } _ { 0 . 2 } \\mathrm { R h } _ { 0 . 2 }$ cubic nanoframes ( $3 6 . 7 { \\mathrm { ~ \\ m V } }$ $\\mathsf { d e c } ^ { - 1 } .$ ）implies that the Heyrovsky step is the rate-determining step，with the HER proceeding predominantly through the Volmer-Heyrovsky mechanism.[59,60]']}]}, 'experimental_conditions': {'test_setup': {'source': ['\nThe HER performance of the synthesized hollow HEA nanocubes including $\\mathrm { P d } \\ @ \\mathrm { H E A }$ porous nanocubes，HEA $\\mathrm { P d _ { 0 . 4 } P t _ { 0 . 1 5 } I r _ { 0 . 1 5 } R u _ { 0 . 1 5 } R h _ { 0 . 1 5 } }$ cubicnanocages, andHEA $\\mathrm { P d } _ { 0 . 2 } \\mathrm { P t } _ { 0 . 2 } \\mathrm { I r } _ { 0 . 2 } \\mathrm { R u } _ { 0 . 2 } \\mathrm { R h } _ { 0 . 2 }$ cubic nanoframes,and the commercial $\\mathrm { P t / C }$ catalysts were systematically evaluated under acidic conditions of $0 . 5 { \\mathrm { ~ M ~ } }$ $\\mathrm { H } _ { 2 } \\mathrm { S O } _ { 4 }$ using a three-electrode system,as shown in Figure 5a-g. ', 'In this electrochemical system,a glassy carbon rotating disk electrode (RDE) coated with the carbon supported-HEA catalyst $( 0 . 0 1 \\mathrm { ~ m g ~ o n ~ } 0 . 7 9 6 \\mathrm { ~ c m } ^ { 2 } )$ served as the working electrode,platinum wire functioned as the auxiliary electrode,and $\\mathsf { A g } / \\mathsf { A g C l }$ was utilized as the reference electrode in acidic electrolytes $( 0 . 5 \\mathrm { ~ M ~ H } _ { 2 } \\mathrm { S O } _ { 4 } )$ .Full details of the working-electrode preparation method can be found in the supporting information. ', 'The HER activity was measured using LSV curves recorded from 0.1 to $- 0 . 2 5 \\mathrm { \\Delta V }$ (RDE rotating at 160O rpm) with a scan rate of $\\mathsf { l m } \\mathsf { V } \\mathsf { s } ^ { - 1 }$ .CV curves were conducted in the same region as LSV for HER at $5 0 \\mathsf { m } \\mathsf { V } \\mathsf { s } ^ { - 1 }$ 15 000 times.Additionally, CVand LSV curves were measured after sweeping 5000,10 000,and 15 000 cycles in an $\\mathsf { N } _ { 2 }$ -saturated $0 . 5 ~ { \\mathsf { M } }$ ${ \\sf H } _ { 2 } { \\sf S } { \\sf O } _ { 4 }$ solution to observe the durability of catalysts.Furthermore,HEA cubic nanoframes were employed as the cathode catalyst in a PEM water electrolyzer operating at $8 0 ~ ^ { \\circ } \\mathsf { C }$ for water splitting.The corresponding details are provided in the Supporting Information.'], 'scan_rate': '1 mV s^-1', 'substrate': 'Glassy Carbon RDE', 'ir_compensation': None}, 'electrolyte': {'source': ['\nThe HER performance of the synthesized hollow HEA nanocubes including $\\mathrm { P d } \\ @ \\mathrm { H E A }$ porous nanocubes，HEA $\\mathrm { P d _ { 0 . 4 } P t _ { 0 . 1 5 } I r _ { 0 . 1 5 } R u _ { 0 . 1 5 } R h _ { 0 . 1 5 } }$ cubicnanocages, andHEA $\\mathrm { P d } _ { 0 . 2 } \\mathrm { P t } _ { 0 . 2 } \\mathrm { I r } _ { 0 . 2 } \\mathrm { R u } _ { 0 . 2 } \\mathrm { R h } _ { 0 . 2 }$ cubic nanoframes,and the commercial $\\mathrm { P t / C }$ catalysts were systematically evaluated under acidic conditions of $0 . 5 { \\mathrm { ~ M ~ } }$ $\\mathrm { H } _ { 2 } \\mathrm { S O } _ { 4 }$ using a three-electrode system,as shown in Figure 5a-g. ', 'In this electrochemical system,a glassy carbon rotating disk electrode (RDE) coated with the carbon supported-HEA catalyst $( 0 . 0 1 \\mathrm { ~ m g ~ o n ~ } 0 . 7 9 6 \\mathrm { ~ c m } ^ { 2 } )$ served as the working electrode,platinum wire functioned as the auxiliary electrode,and $\\mathsf { A g } / \\mathsf { A g C l }$ was utilized as the reference electrode in acidic electrolytes $( 0 . 5 \\mathrm { ~ M ~ H } _ { 2 } \\mathrm { S O } _ { 4 } )$ .Full details of the working-electrode preparation method can be found in the supporting information. '], 'ph_value': None, 'concentration_molar': '0.5 M', 'electrolyte_composition': 'H2SO4'}, 'synthesis_method': {'method': 'Fe(III)-based wet etching of Pd@HEA porous nanocubes', 'source': ['\nIn the second set of etching experiments,we monitored the compositional change and structural evolution of $\\mathrm { P d } @ \\mathrm { H E A }$ coreshell nanocubes into hollow HEA nanocubes at various etching stages $\\mathrm { t } = 0$ ,2.5,3,and $^ { 4 \\mathrm { h } }$ )by using a trace amount of $0 . 0 1 2 \\mathrm { m g }$ $\\mathrm { F e C l } _ { 3 }$ as the etchant.As shown in Figure 2a and Table S2 (Supporting Information),the atomic ratios ofPd,Pt,Ir,Ru,and Rh were tracked over time by ICP-OES analysis,showinga decrease in Pd content and an increase in the proportions of the other four metals.When the etching time was extended to $^ { 4 \\mathrm { h } }$ ,theatomic ratios of the five elements approached near-equilibrium proportions.', 'The FFT pattern,as shown in Figure 2c,displays a single set of FCC diffractograms,confirming the single-crystal nature.The EDS maps indicate that the five PGMs are uniformly distributed within the HEA shels.When the Pd etching time was extended to $^ { 3 \\mathrm { ~ h ~ } }$ (Figure 2d),it resulted in the formation of HEA $\\mathrm { P d _ { 0 . 4 } P t _ { 0 . 1 5 } I r _ { 0 . 1 5 } R u _ { 0 . 1 5 } R h _ { 0 . 1 5 } }$ cubic nanocages, while maintaining a well-defined cubic shape and featuring small holes in the walls.Additionally,a significant amount of Pd from the cores was etched away,reducing its content to ${ \\approx } 4 5 \\ \\mathrm { a t \\% }$ .With a further increase in etching time to $^ { 4 \\mathrm { ~ h ~ } }$ (Figure 2e),the atoms on the six side faces of the nanocubes were completely etched away, resulting in the formation of HEA $\\mathrm { P d } _ { 0 . 2 } \\mathrm { P t } _ { 0 . 2 } \\mathrm { I r } _ { 0 . 2 } \\mathrm { R u } _ { 0 . 2 } \\mathrm { R h } _ { 0 . 2 }$ cubic nanoframes with hollow interiors and no walls.This outcome indicates that the selective adsorption of bromide ions on the {100} facets led to $\\mathrm { F e ( I I I ) }$ -based wet chemical etching selectively etching the $\\{ 1 0 0 \\}$ facets,leaving behind a nanoframe structure at the edges of the nanocubes.As etching time increases,the proportion of $\\{ 1 0 0 \\}$ facets on the side faces decreases,while the proportion of $\\{ 1 1 0 \\}$ facets along the edges increases,reaching a maximum in the nanoframe structure.Additionally,high- and low-magnification EDS mappings (Figure 2e,f) confirm the uniform distribution of the five elements within the nanoframes, consistent with the ICP-OES results.It should be noted that no strong diffraction peak is detected in the X-ray diffraction (XRD) pattern (Figure S3,Supporting Information) for the HEA cubic nanoframes,which can be attributed to the short-range order of atomic arrangement due to their ultrathin ridges of ${ \\approx } 1 . 2 \\mathrm { n m }$ .Typically, when the particle size is smaller than $5 \\mathrm { n m }$ ,the XRD signal weakens significantly.', 'This is primarily due to the fast etching of elements such as Pd,followed by Pt,Ir,and Ru,all of which are less resistant to etching compared to Rh. Consequently, the lack of selective etching results in structural instability and phase separation,as the less resistant elements are etched away quickly, leaving behind the more resistant Rh. Conversely,using an appropriate amount of $\\mathrm { F e } ^ { 3 + }$ etchant facilitates selective etching for Pd,which has a significantly higher etching rate compared to the other metals.This allows for the controlled transformation of the nanocrystals over time.This process results in the gradual formation of $\\mathrm { P d } \\ @ \\mathrm { H E A }$ porous nanocubes, HEA $\\mathrm { P d _ { 0 . 4 } P t _ { 0 . 1 5 } I r _ { 0 . 1 5 } R u _ { 0 . 1 5 } R h _ { 0 . 1 5 } }$ cubic nanocages,and eventually, HEA $\\mathrm { P d } _ { 0 . 2 } \\mathrm { P t } _ { 0 . 2 } \\mathrm { I r } _ { 0 . 2 } \\mathrm { R u } _ { 0 . 2 } \\mathrm { R h } _ { 0 . 2 }$ cubic nanoframes,as illustrated in Figure 4a.'], 'key_parameters': '100 °C, 3 h etching time, 0.012 mg FeCl3'}, 'other_environmental_params': []}}, {'alloy_id': 'Pd0.2Pt0.2Ir0.2Ru0.2Rh0.2 cubic nanoframes', 'performance': {'stability': {'source': ['\nThe durability of the $\\mathrm { P d } _ { 0 . 2 } \\mathrm { P t } _ { 0 . 2 } \\mathrm { I r } _ { 0 . 2 } \\mathrm { R u } _ { 0 . 2 } \\mathrm { R h } _ { 0 . 2 }$ cubic nanoframes was assessed through accelerated degradation tests, involving 15 000 potential cycles (Figure 5d).As shown in Figure 5e, the $\\mathrm { P d } _ { 0 . 2 } \\mathrm { P t } _ { 0 . 2 } \\mathrm { I r } _ { 0 . 2 } \\mathrm { R u } _ { 0 . 2 } \\mathrm { R h } _ { 0 . 2 }$ cubic nanoframes retained $9 7 . 3 \\%$ oftheir initial activity at an overpotential of $0 . 0 5 \\mathrm { V }$ vs RHE and exhibited a $1 9 . 3 \\%$ increase in activity at an overpotential of $0 . 1 \\mathrm { ~ V ~ }$ vs RHE. This indicates remarkable durability and suggests a possible activation process involving the removal of surface oxides and/or local surface reconstructions during the HER.In contrast, the commercial $\\mathrm { P t / C }$ catalyst experienced a significant decrease in activity,retaining only ${ \\approx } 6 0 { - } 7 0 \\%$ of its initial performance after the same cycling conditions (Figure 5f,g).Further structural analysis using TEMand STEM images (Figure 5h) revealed that the 3D HEA cubic nanoframes maintained their structural integrity even after extensive electrochemical testing.In addition, the EDS maps,confrm the uniform distribution of Pd,Pt, Ir, Ru,and Rh within the nanoframes,highlighting the robustness of the atomic mixing and the preservation of the highentropy phase.'], 'cycle_count': '15000', 'test_method': 'CV Cycling', 'duration_hours': None, 'degradation_details': '19.3% increase in activity at 0.1 V', 'performance_retention': '97.3%'}, 'tafel_slope': {'unit': 'mV dec^-1', 'value': '36.7', 'source': ['The ECSAs were determined from double-layer capacitance $( \\mathrm { C _ { d l } } )$ measurements (Figure S15,Supporting Information)，with a specific capacitance $( \\mathrm { C _ { \\mathrm { S } } } )$ of $4 0 ~ \\mu \\mathrm { F } ~ \\mathrm { c m } ^ { - 2 }$ ，providing insights into the electrochemical surface area of the catalysts.These values were consistent with those obtained from the hydrogen adsorptiondesorption region in the CV curves (Figure S16, Supporting Information).The HEA cubic nanoframes reached the highest specific activity of $5 2 . 5 \\mathrm { A m } ^ { - 2 }$ at an overpotential of $- 0 . 1 \\mathrm { V } ,$ which was 1.90,2.28,and 9.72 times higher than those of $\\mathrm { P d } \\ @ \\mathrm { H E A }$ porous nanocubes $( 2 7 . 7 \\mathrm { A } \\mathrm { m } ^ { - 2 }$ ),HEA cubic nanocages (23.0 A $\\mathbf { m } ^ { - 2 }$ ),and commercial $\\mathrm { P t / C }$ $\\mathsf { t } / \\mathsf { C } ( 5 . 4 \\mathsf { A } \\mathrm { m } ^ { - 2 } )$ catalysts,respectively.In general, the HER in acidic conditions involves three fundamental steps:1) the Volmer step,where a proton $\\left( \\mathrm { H } ^ { + } \\right)$ combines with an electron on the catalyst surface to form an adsorbed hydrogen atom (M-H): $\\mathrm { H } ^ { + } + \\mathrm { e } ^ { - } + \\mathrm { M } \\mathrm { M } { \\cdot } \\mathrm { H } ; 2$ )the Tafel step,where two adsorbed hydrogen atoms recombine to release molecular hydrogen: 2M $\\mathrm { [ - H 2 M + H _ { 2 } }$ ; and 3) the Heyrovsky step,where an adsorbed hydrogen atom reacts with a proton and an electron to produce molecular hydrogen and regenerate the catalyst surface: $\\mathrm { M } { \\cdot } \\mathrm { H } + \\mathrm { H } ^ { + } + \\mathrm { e } ^ { - } \\mathrm { H } _ { 2 } + \\mathrm { M }$ .As shown in Figure 5c, the low Tafel slope of $\\mathrm { P d } _ { 0 . 2 } \\mathrm { P t } _ { 0 . 2 } \\mathrm { I r } _ { 0 . 2 } \\mathrm { R u } _ { 0 . 2 } \\mathrm { R h } _ { 0 . 2 }$ cubic nanoframes ( $3 6 . 7 { \\mathrm { ~ \\ m V } }$ $\\mathsf { d e c } ^ { - 1 } .$ ）implies that the Heyrovsky step is the rate-determining step，with the HER proceeding predominantly through the Volmer-Heyrovsky mechanism.[59,60]']}, 'overpotential': [{'unit': 'mV', 'value': '42.2', 'source': ['The linear sweep voltammetry (LSV) curves (Figure 5a; Figure S14, Supporting Information) of the tested catalysts show that the $\\mathrm { P d } _ { 0 . 2 } \\mathrm { P t } _ { 0 . 2 } \\mathrm { I r } _ { 0 . 2 } \\mathrm { R u } _ { 0 . 2 } \\mathrm { R h } _ { 0 . 2 }$ cubic nanoframes exhibit the lowest HER overpotential of $4 2 . 2 \\mathrm { m V }$ (vs the reversible hydrogen electrode,RHE)at a current density of $- 1 0 \\mathrm { \\ m A \\ c m } ^ { - 2 }$ (where the current is normalized by geometric electrode area of $0 . 1 9 6 ~ \\mathrm { c m } ^ { 2 }$ ).To further quantify their intrinsic activities, the values of specific activities (where the current is normalized by the electrochemically active surface area,ECSA) at a potential of $- 0 . 1 \\mathrm { ~ V ~ }$ are compared in Figure 5b. '], 'current_density': '-10 mA cm^-2'}], 'supplementary_performance': [{'key': 'Specific Activity at -0.1 V', 'value': '52.5 A m^-2', 'source': ['The ECSAs were determined from double-layer capacitance $( \\mathrm { C _ { d l } } )$ measurements (Figure S15,Supporting Information)，with a specific capacitance $( \\mathrm { C _ { \\mathrm { S } } } )$ of $4 0 ~ \\mu \\mathrm { F } ~ \\mathrm { c m } ^ { - 2 }$ ，providing insights into the electrochemical surface area of the catalysts.These values were consistent with those obtained from the hydrogen adsorptiondesorption region in the CV curves (Figure S16, Supporting Information).The HEA cubic nanoframes reached the highest specific activity of $5 2 . 5 \\mathrm { A m } ^ { - 2 }$ at an overpotential of $- 0 . 1 \\mathrm { V } ,$ which was 1.90,2.28,and 9.72 times higher than those of $\\mathrm { P d } \\ @ \\mathrm { H E A }$ porous nanocubes $( 2 7 . 7 \\mathrm { A } \\mathrm { m } ^ { - 2 }$ ),HEA cubic nanocages (23.0 A $\\mathbf { m } ^ { - 2 }$ ),and commercial $\\mathrm { P t / C }$ $\\mathsf { t } / \\mathsf { C } ( 5 . 4 \\mathsf { A } \\mathrm { m } ^ { - 2 } )$ catalysts,respectively.In general, the HER in acidic conditions involves three fundamental steps:1) the Volmer step,where a proton $\\left( \\mathrm { H } ^ { + } \\right)$ combines with an electron on the catalyst surface to form an adsorbed hydrogen atom (M-H): $\\mathrm { H } ^ { + } + \\mathrm { e } ^ { - } + \\mathrm { M } \\mathrm { M } { \\cdot } \\mathrm { H } ; 2$ )the Tafel step,where two adsorbed hydrogen atoms recombine to release molecular hydrogen: 2M $\\mathrm { [ - H 2 M + H _ { 2 } }$ ; and 3) the Heyrovsky step,where an adsorbed hydrogen atom reacts with a proton and an electron to produce molecular hydrogen and regenerate the catalyst surface: $\\mathrm { M } { \\cdot } \\mathrm { H } + \\mathrm { H } ^ { + } + \\mathrm { e } ^ { - } \\mathrm { H } _ { 2 } + \\mathrm { M }$ .As shown in Figure 5c, the low Tafel slope of $\\mathrm { P d } _ { 0 . 2 } \\mathrm { P t } _ { 0 . 2 } \\mathrm { I r } _ { 0 . 2 } \\mathrm { R u } _ { 0 . 2 } \\mathrm { R h } _ { 0 . 2 }$ cubic nanoframes ( $3 6 . 7 { \\mathrm { ~ \\ m V } }$ $\\mathsf { d e c } ^ { - 1 } .$ ）implies that the Heyrovsky step is the rate-determining step，with the HER proceeding predominantly through the Volmer-Heyrovsky mechanism.[59,60]']}, {'key': 'PEM Electrolyzer Current Density at 1.8 V', 'value': '473 mA cm^-2', 'source': ['Operating at $8 0 ~ ^ { \\circ } \\mathrm { C }$ for DI water splitting,the PEM electrolyzer achieves high current densities of 473 mA $\\mathrm { c m } ^ { - 2 }$ at $1 . 8 \\mathrm { ~ V ~ }$ and $9 4 0 \\mathrm { \\ m A } \\mathrm { \\ c m } ^ { - 2 }$ at $2 . 0 \\mathrm { ~ V ~ }$ (Figure 5j). ']}, {'key': 'PEM Electrolyzer Current Density at 2.0 V', 'value': '940 mA cm^-2', 'source': ['Operating at $8 0 ~ ^ { \\circ } \\mathrm { C }$ for DI water splitting,the PEM electrolyzer achieves high current densities of 473 mA $\\mathrm { c m } ^ { - 2 }$ at $1 . 8 \\mathrm { ~ V ~ }$ and $9 4 0 \\mathrm { \\ m A } \\mathrm { \\ c m } ^ { - 2 }$ at $2 . 0 \\mathrm { ~ V ~ }$ (Figure 5j). ']}, {'key': 'PEM Electrolyzer Voltage Increase Rate', 'value': '2.80 mV h^-1 at | {'extraction_results': [{'text': {'alloy_id': 'Pd0.2Pt0.2Ir0.2Ru0.2Rh0.2 cubic nanoframes', 'performance': {'stability': {'source': ['\nThe durability of the $\\mathrm { P d } _ { 0 . 2 } \\mathrm { P t } _ { 0 . 2 } \\mathrm { I r } _ { 0 . 2 } \\mathrm { R u } _ { 0 . 2 } \\mathrm { R h } _ { 0 . 2 }$ cubic nanoframes was assessed through accelerated degradation tests, involving 15 000 potential cycles (Figure 5d).As shown in Figure 5e, the $\\mathrm { P d } _ { 0 . 2 } \\mathrm { P t } _ { 0 . 2 } \\mathrm { I r } _ { 0 . 2 } \\mathrm { R u } _ { 0 . 2 } \\mathrm { R h } _ { 0 . 2 }$ cubic nanoframes retained $9 7 . 3 \\%$ oftheir initial activity at an overpotential of $0 . 0 5 \\mathrm { V }$ vs RHE and exhibited a $1 9 . 3 \\%$ increase in activity at an overpotential of $0 . 1 \\mathrm { ~ V ~ }$ vs RHE. This indicates remarkable durability and suggests a possible activation process involving the removal of surface oxides and/or local surface reconstructions during the HER.In contrast, the commercial $\\mathrm { P t / C }$ catalyst experienced a significant decrease in activity,retaining only ${ \\approx } 6 0 { - } 7 0 \\%$ of its initial performance after the same cycling conditions (Figure 5f,g).Further structural analysis using TEMand STEM images (Figure 5h) revealed that the 3D HEA cubic nanoframes maintained their structural integrity even after extensive electrochemical testing.In addition, the EDS maps,confrm the uniform distribution of Pd,Pt, Ir, Ru,and Rh within the nanoframes,highlighting the robustness of the atomic mixing and the preservation of the highentropy phase.'], 'cycle_count': '15000', 'test_method': 'CV Cycling', 'duration_hours': None, 'degradation_details': '19.3% increase in activity at 0.1 V', 'performance_retention': '97.3%'}, 'tafel_slope': {'unit': 'mV dec^-1', 'value': '36.7', 'source': ['The ECSAs were determined from double-layer capacitance $( \\mathrm { C _ { d l } } )$ measurements (Figure S15,Supporting Information)，with a specific capacitance $( \\mathrm { C _ { \\mathrm { S } } } )$ of $4 0 ~ \\mu \\mathrm { F } ~ \\mathrm { c m } ^ { - 2 }$ ，providing insights into the electrochemical surface area of the catalysts.These values were consistent with those obtained from the hydrogen adsorptiondesorption region in the CV curves (Figure S16, Supporting Information).The HEA cubic nanoframes reached the highest specific activity of $5 2 . 5 \\mathrm { A m } ^ { - 2 }$ at an overpotential of $- 0 . 1 \\mathrm { V } ,$ which was 1.90,2.28,and 9.72 times higher than those of $\\mathrm { P d } \\ @ \\mathrm { H E A }$ porous nanocubes $( 2 7 . 7 \\mathrm { A } \\mathrm { m } ^ { - 2 }$ ),HEA cubic nanocages (23.0 A $\\mathbf { m } ^ { - 2 }$ ),and commercial $\\mathrm { P t / C }$ $\\mathsf { t } / \\mathsf { C } ( 5 . 4 \\mathsf { A } \\mathrm { m } ^ { - 2 } )$ catalysts,respectively.In general, the HER in acidic conditions involves three fundamental steps:1) the Volmer step,where a proton $\\left( \\mathrm { H } ^ { + } \\right)$ combines with an electron on the catalyst surface to form an adsorbed hydrogen atom (M-H): $\\mathrm { H } ^ { + } + \\mathrm { e } ^ { - } + \\mathrm { M } \\mathrm { M } { \\cdot } \\mathrm { H } ; 2$ )the Tafel step,where two adsorbed hydrogen atoms recombine to release molecular hydrogen: 2M $\\mathrm { [ - H 2 M + H _ { 2 } }$ ; and 3) the Heyrovsky step,where an adsorbed hydrogen atom reacts with a proton and an electron to produce molecular hydrogen and regenerate the catalyst surface: $\\mathrm { M } { \\cdot } \\mathrm { H } + \\mathrm { H } ^ { + } + \\mathrm { e } ^ { - } \\mathrm { H } _ { 2 } + \\mathrm { M }$ .As shown in Figure 5c, the low Tafel slope of $\\mathrm { P d } _ { 0 . 2 } \\mathrm { P t } _ { 0 . 2 } \\mathrm { I r } _ { 0 . 2 } \\mathrm { R u } _ { 0 . 2 } \\mathrm { R h } _ { 0 . 2 }$ cubic nanoframes ( $3 6 . 7 { \\mathrm { ~ \\ m V } }$ $\\mathsf { d e c } ^ { - 1 } .$ ）implies that the Heyrovsky step is the rate-determining step，with the HER proceeding predominantly through the Volmer-Heyrovsky mechanism.[59,60]']}, 'overpotential': [{'unit': 'mV', 'value': '42.2', 'source': ['The linear sweep voltammetry (LSV) curves (Figure 5a; Figure S14, Supporting Information) of the tested catalysts show that the $\\mathrm { P d } _ { 0 . 2 } \\mathrm { P t } _ { 0 . 2 } \\mathrm { I r } _ { 0 . 2 } \\mathrm { R u } _ { 0 . 2 } \\mathrm { R h } _ { 0 . 2 }$ cubic nanoframes exhibit the lowest HER overpotential of $4 2 . 2 \\mathrm { m V }$ (vs the reversible hydrogen electrode,RHE)at a current density of $- 1 0 \\mathrm { \\ m A \\ c m } ^ { - 2 }$ (where the current is normalized by geometric electrode area of $0 . 1 9 6 ~ \\mathrm { c m } ^ { 2 }$ ).To further quantify their intrinsic activities, the values of specific activities (where the current is normalized by the electrochemically active surface area,ECSA) at a potential of $- 0 . 1 \\mathrm { ~ V ~ }$ are compared in Figure 5b. '], 'current_density': '-10 mA cm^-2'}], 'supplementary_performance': [{'key': 'Specific Activity at -0.1 V', 'value': '52.5 A m^-2', 'source': ['The ECSAs were determined from double-layer capacitance $( \\mathrm { C _ { d l } } )$ measurements (Figure S15,Supporting Information)，with a specific capacitance $( \\mathrm { C _ { \\mathrm { S } } } )$ of $4 0 ~ \\mu \\mathrm { F } ~ \\mathrm { c m } ^ { - 2 }$ ，providing insights into the electrochemical surface area of the catalysts.These values were consistent with those obtained from the hydrogen adsorptiondesorption region in the CV curves (Figure S16, Supporting Information).The HEA cubic nanoframes reached the highest specific activity of $5 2 . 5 \\mathrm { A m } ^ { - 2 }$ at an overpotential of $- 0 . 1 \\mathrm { V } ,$ which was 1.90,2.28,and 9.72 times higher than those of $\\mathrm { P d } \\ @ \\mathrm { H E A }$ porous nanocubes $( 2 7 . 7 \\mathrm { A } \\mathrm { m } ^ { - 2 }$ ),HEA cubic nanocages (23.0 A $\\mathbf { m } ^ { - 2 }$ ),and commercial $\\mathrm { P t / C }$ $\\mathsf { t } / \\mathsf { C } ( 5 . 4 \\mathsf { A } \\mathrm { m } ^ { - 2 } )$ catalysts,respectively.In general, the HER in acidic conditions involves three fundamental steps:1) the Volmer step,where a proton $\\left( \\mathrm { H } ^ { + } \\right)$ combines with an electron on the catalyst surface to form an adsorbed hydrogen atom (M-H): $\\mathrm { H } ^ { + } + \\mathrm { e } ^ { - } + \\mathrm { M } \\mathrm { M } { \\cdot } \\mathrm { H } ; 2$ )the Tafel step,where two adsorbed hydrogen atoms recombine to release molecular hydrogen: 2M $\\mathrm { [ - H 2 M + H _ { 2 } }$ ; and 3) the Heyrovsky step,where an adsorbed hydrogen atom reacts with a proton and an electron to produce molecular hydrogen and regenerate the catalyst surface: $\\mathrm { M } { \\cdot } \\mathrm { H } + \\mathrm { H } ^ { + } + \\mathrm { e } ^ { - } \\mathrm { H } _ { 2 } + \\mathrm { M }$ .As shown in Figure 5c, the low Tafel slope of $\\mathrm { P d } _ { 0 . 2 } \\mathrm { P t } _ { 0 . 2 } \\mathrm { I r } _ { 0 . 2 } \\mathrm { R u } _ { 0 . 2 } \\mathrm { R h } _ { 0 . 2 }$ cubic nanoframes ( $3 6 . 7 { \\mathrm { ~ \\ m V } }$ $\\mathsf { d e c } ^ { - 1 } .$ ）implies that the Heyrovsky step is the rate-determining step，with the HER proceeding predominantly through the Volmer-Heyrovsky mechanism.[59,60]']}, {'key': 'PEM Electrolyzer Current Density at 1.8 V', 'value': '473 mA cm^-2', 'source': ['Operating at $8 0 ~ ^ { \\circ } \\mathrm { C }$ for DI water splitting,the PEM electrolyzer achieves high current densities of 473 mA $\\mathrm { c m } ^ { - 2 }$ at $1 . 8 \\mathrm { ~ V ~ }$ and $9 4 0 \\mathrm { \\ m A } \\mathrm { \\ c m } ^ { - 2 }$ at $2 . 0 \\mathrm { ~ V ~ }$ (Figure 5j). ']}, {'key': 'PEM Electrolyzer Current Density at 2.0 V', 'value': '940 mA cm^-2', 'source': ['Operating at $8 0 ~ ^ { \\circ } \\mathrm { C }$ for DI water splitting,the PEM electrolyzer achieves high current densities of 473 mA $\\mathrm { c m } ^ { - 2 }$ at $1 . 8 \\mathrm { ~ V ~ }$ and $9 4 0 \\mathrm { \\ m A } \\mathrm { \\ c m } ^ { - 2 }$ at $2 . 0 \\mathrm { ~ V ~ }$ (Figure 5j). ']}, {'key': 'PEM Electrolyzer Voltage Increase Rate', 'value': '2.80 mV h^-1 at 500 mA cm^-2', 'source': ['During long-term operation at $5 0 0 \\mathrm { \\ m A } \\mathrm { \\ c m } ^ { - 2 }$ ,only a minor voltage increase of $2 . 8 0 \\ \\mathrm { m V } \\ \\mathrm { h } ^ { - 1 }$ was observed (Figure 5k).In addition, we conducted a continuous operation test exceeding $5 0 \\ \\mathrm { h }$ at a high current density of $1 \\mathrm { A c m } ^ { - 2 }$ (Figure S17, Supporting Information),which showed a slight voltage increase of $3 . 4 8 \\mathrm { m V h ^ { - 1 } }$ with no abrupt rise after $^ { 2 4 \\mathrm { ~ h ~ } }$ Future efforts aimed at optimizing the electrolyzer system and further tailoring the composition and structure of the HEA nanoframes may lead to significant improvements in long-term durability within PEM water electrolyzers.']}]}, 'experimental_conditions': {'test_setup': {'source': ['\nThe HER performance of the synthesized hollow HEA nanocubes including $\\mathrm { P d } \\ @ \\mathrm { H E A }$ porous nanocubes，HEA $\\mathrm { P d _ { 0 . 4 } P t _ { 0 . 1 5 } I r _ { 0 . 1 5 } R u _ { 0 . 1 5 } R h _ { 0 . 1 5 } }$ cubicnanocages, andHEA $\\mathrm { P d } _ { 0 . 2 } \\mathrm { P t } _ { 0 . 2 } \\mathrm { I r } _ { 0 . 2 } \\mathrm { R u } _ { 0 . 2 } \\mathrm { R h } _ { 0 . 2 }$ cubic nanoframes,and the commercial $\\mathrm { P t / C }$ catalysts were systematically evaluated under acidic conditions of $0 . 5 { \\mathrm { ~ M ~ } }$ $\\mathrm { H } _ { 2 } \\mathrm { S O } _ { 4 }$ using a three-electrode system,as shown in Figure 5a-g. ', 'The linear sweep voltammetry (LSV) curves (Figure 5a; Figure S14, Supporting Information) of the tested catalysts show that the $\\mathrm { P d } _ { 0 . 2 } \\mathrm { P t } _ { 0 . 2 } \\mathrm { I r } _ { 0 . 2 } \\mathrm { R u } _ { 0 . 2 } \\mathrm { R h } _ { 0 . 2 }$ cubic nanoframes exhibit the lowest HER overpotential of $4 2 . 2 \\mathrm { m V }$ (vs the reversible hydrogen electrode,RHE)at a current density of $- 1 0 \\mathrm { \\ m A \\ c m } ^ { - 2 }$ (where the current is normalized by geometric electrode area of $0 . 1 9 6 ~ \\mathrm { c m } ^ { 2 }$ ).To further quantify their intrinsic activities, the values of specific activities (where the current is normalized by the electrochemically active surface area,ECSA) at a potential of $- 0 . 1 \\mathrm { ~ V ~ }$ are compared in Figure 5b. ', '\nFigure5.Electrocatalytic performance. $\\mathsf { a } { \\mathsf { - } } \\mathsf { g } )$ Electrochemical measurements for HER in 0.5 M ${ \\sf H } _ { 2 } { \\sf S } { \\sf O } _ { 4 }$ .(a) LSV curves normalized by geometric area, with $0 . 0 1 \\mathrm { ~ m g }$ of catalysts deposited on a $0 . 1 9 6 \\mathsf { c m } ^ { 2 }$ electrode, using a scan rate of $\\mathsf { I m } \\mathsf { V } \\mathsf { s } ^ { - 1 }$ ,(b) specific activities at $0 . 1 \\lor ,$ and (c) Tafel plots.Durability tests at $5 0 m \\mathsf { V } \\mathsf { s } ^ { - 1 }$ for15000 potentialcyclesfor(d,e) $\\mathsf { P d } _ { 0 . 2 } \\mathsf { P t } _ { 0 . 2 } ¦ \\mathsf { r } _ { 0 . 2 } \\mathsf { R u } _ { 0 . 2 } \\mathsf { R h } _ { 0 . 2 }$ cubic nanoframesand(fg)commercial Pt/C.h)EM,HAADF-STMdED analyses of $\\mathsf { P d } _ { 0 . 2 } \\mathsf { P t } _ { 0 . 2 } ¦ \\mathsf { r } _ { 0 . 2 } \\mathsf { R u } _ { 0 . 2 } \\mathsf { R h } _ { 0 . 2 }$ cubic nanoframes follwing HERdurabilitytesting.i-k)Electrochemical measurementsofthePEMwaterelectrolyzer using $\\mathsf { P d } _ { 0 . 2 } \\mathsf { P t } _ { 0 . 2 } ¦ \\mathsf { r } _ { 0 . 2 } \\mathsf { R u } _ { 0 . 2 } \\mathsf { R h } _ { 0 . 2 }$ cubic nanoframesas thecathodiccatalyst.i) SchematicillustrationofthePEMwaterelectrolyzer,(i)polarizationcurves, and (k) durability test conducted via chronopotentiometry at a constant current density of $5 0 0 \\ m \\mathsf { A } \\mathsf { c m } ^ { - 2 }$ over $2 4 \\mathrm { ~ h ~ }$ ：', 'The HER activity was measured using LSV curves recorded from 0.1 to $- 0 . 2 5 \\mathrm { \\Delta V }$ (RDE rotating at 160O rpm) with a scan rate of $\\mathsf { l m } \\mathsf { V } \\mathsf { s } ^ { - 1 }$ .CV curves were conducted in the same region as LSV for HER at $5 0 \\mathsf { m } \\mathsf { V } \\mathsf { s } ^ { - 1 }$ 15 000 times.Additionally, CVand LSV curves were measured after sweeping 5000,10 000,and 15 000 cycles in an $\\mathsf { N } _ { 2 }$ -saturated $0 . 5 ~ { \\mathsf { M } }$ ${ \\sf H } _ { 2 } { \\sf S } { \\sf O } _ { 4 }$ solution to observe the durability of catalysts.Furthermore,HEA cubic nanoframes were employed as the cathode catalyst in a PEM water electrolyzer operating at $8 0 ~ ^ { \\circ } \\mathsf { C }$ for water splitting.The corresponding details are provided in the Supporting Information.'], 'scan_rate': '1 mV s^-1', 'substrate': 'Glassy Carbon RDE', 'ir_compensation': None}, 'electrolyte': {'source': ['\nThe HER performance of the synthesized hollow HEA nanocubes including $\\mathrm { P d } \\ @ \\mathrm { H E A }$ porous nanocubes，HEA $\\mathrm { P d _ { 0 . 4 } P t _ { 0 . 1 5 } I r _ { 0 . 1 5 } R u _ { 0 . 1 5 } R h _ { 0 . 1 5 } }$ cubicnanocages, andHEA $\\mathrm { P d } _ { 0 . 2 } \\mathrm { P t } _ { 0 . 2 } \\mathrm { I r } _ { 0 . 2 } \\mathrm { R u } _ { 0 . 2 } \\mathrm { R h } _ { 0 . 2 }$ cubic nanoframes,and the commercial $\\mathrm { P t / C }$ catalysts were systematically evaluated under acidic conditions of $0 . 5 { \\mathrm { ~ M ~ } }$ $\\mathrm { H } _ { 2 } \\mathrm { S O } _ { 4 }$ using a three-electrode system,as shown in Figure 5a-g. ', 'In this electrochemical system,a glassy carbon rotating disk electrode (RDE) coated with the carbon supported-HEA catalyst $( 0 . 0 1 \\mathrm { ~ m g ~ o n ~ } 0 . 7 9 6 \\mathrm { ~ c m } ^ { 2 } )$ served as the working electrode,platinum wire functioned as the auxiliary electrode,and $\\mathsf { A g } / \\mathsf { A g C l }$ was utilized as the reference electrode in acidic electrolytes $( 0 . 5 \\mathrm { ~ M ~ H } _ { 2 } \\mathrm { S O } _ { 4 } )$ .Full details of the working-electrode preparation method can be found in the supporting information. '], 'ph_value': None, 'concentration_molar': '0.5 M', 'electrolyte_composition': 'H2SO4'}, 'synthesis_method': {'method': 'Fe(III)-based wet etching', 'source': ['After that,to synthesize $\\mathsf { P d } _ { 0 . 2 } \\mathsf { P t } _ { 0 . 2 } ¦ \\mathsf { r } _ { 0 . 2 } \\mathsf { R u } _ { 0 . 2 } \\mathsf { R h } _ { 0 . 2 }$ cubic nanoframes,an aqueous solution was prepared by dissolving $2 5 { \\mathsf { \\ m g } }$ of PVP, $1 5 0 ~ \\mathsf { m g }$ of KBr, $0 . 0 7 2 \\ m g$ of $\\mathsf { F e C l } _ { 3 } { \\cdot } 6 \\mathsf { H } _ { 2 } \\mathsf { O }$ ,and 43.95nLof HCl in $3 . 2 5 ~ \\mathsf { m L }$ of Dl water. ', 'The solution was preheated to $1 0 0 ^ { \\circ } \\mathsf { C }$ for $1 0 \\mathsf { m i n }$ with magnetic stirring. ', 'Subsequently, $0 . 8 2 5 ~ \\mathsf { m L }$ of $\\mathsf { P d } \\ @ \\mathsf { P d } _ { 0 . 2 } \\mathsf { P t } _ { 0 . 2 } ¦ \\mathsf { r } _ { 0 . 2 } \\mathsf { R u } _ { 0 . 2 } \\mathsf { R h } _ { 0 . 2 - 6 \\mathsf { L } }$ core-shell nanocubes was injected into the solution using a pipette. ', 'The reaction was carried out at $1 0 0 ~ ^ { \\circ } \\mathsf { C }$ for $4 \\ h$ under magnetic stiring.After completion,the final products were collected by centrifugation,washed three times with Dl water,and redispersed in $\\rceil \\mathsf { m L }$ of Dl water for further use.'], 'key_parameters': '100 °C, 4 h'}, 'other_environmental_params': [{'key': 'Catalyst Loading', 'value': '0.01 mg on 0.196 cm^2', 'source': ['The linear sweep voltammetry (LSV) curves (Figure 5a; Figure S14, Supporting Information) of the tested catalysts show that the $\\mathrm { P d } _ { 0 . 2 } \\mathrm { P t } _ { 0 . 2 } \\mathrm { I r } _ { 0 . 2 } \\mathrm { R u } _ { 0 . 2 } \\mathrm { R h } _ { 0 . 2 }$ cubic nanoframes exhibit the lowest HER overpotential of $4 2 . 2 \\mathrm { m V }$ (vs the reversible hydrogen electrode,RHE)at a current density of $- 1 0 \\mathrm { \\ m A \\ c m } ^ { - 2 }$ (where the current is normalized by geometric electrode area of $0 . 1 9 6 ~ \\mathrm { c m } ^ { 2 }$ ).To further quantify their intrinsic activities, the values of specific activities (where the current is normalized by the electrochemically active surface area,ECSA) at a potential of $- 0 . 1 \\mathrm { ~ V ~ }$ are compared in Figure 5b. ', '\nFigure5.Electrocatalytic performance. $\\mathsf { a } { \\mathsf { - } } \\mathsf { g } )$ Electrochemical measurements for HER in 0.5 M ${ \\sf H } _ { 2 } { \\sf S } { \\sf O } _ { 4 }$ .(a) LSV curves normalized by geometric area, with $0 . 0 1 \\mathrm { ~ m g }$ of catalysts deposited on a $0 . 1 9 6 \\mathsf { c m } ^ { 2 }$ electrode, using a scan rate of $\\mathsf { I m } \\mathsf { V } \\mathsf { s } ^ { - 1 }$ ,(b) specific activities at $0 . 1 \\lor ,$ and (c) Tafel plots.Durability tests at $5 0 m \\mathsf { V } \\mathsf { s } ^ { - 1 }$ for15000 potentialcyclesfor(d,e) $\\mathsf { P d } _ { 0 . 2 } \\mathsf { P t } _ { 0 . 2 } ¦ \\mathsf { r } _ { 0 . 2 } \\mathsf { R u } _ { 0 . 2 } \\mathsf { R h } _ { 0 . 2 }$ cubic nanoframesand(fg)commercial Pt/C.h)EM,HAADF-STMdED analyses of $\\mathsf { P d } _ { 0 . 2 } \\mathsf { P t } _ { 0 . 2 } ¦ \\mathsf { r } _ { 0 . 2 } \\mathsf { R u } _ { 0 . 2 } \\mathsf { R h } _ { 0 . 2 }$ cubic nanoframes follwing HERdurabilitytesting.i-k)Electrochemical measurementsofthePEMwaterelectrolyzer using $\\mathsf { P d } _ { 0 . 2 } \\mathsf { P t } _ { 0 . 2 } ¦ \\mathsf { r } _ { 0 . 2 } \\mathsf { R u } _ { 0 . 2 } \\mathsf { R h } _ { 0 . 2 }$ cubic nanoframesas thecathodiccatalyst.i) SchematicillustrationofthePEMwaterelectrolyzer,(i)polarizationcurves, and (k) durability test conducted via chronopotentiometry at a constant current density of $5 0 0 \\ m \\mathsf { A } \\mathsf { c m } ^ { - 2 }$ over $2 4 \\mathrm { ~ h ~ }$ ：']}, {'key': 'Electrode Area', 'value': '0.196 cm^2', 'source': ['The linear sweep voltammetry (LSV) curves (Figure 5a; Figure S14, Supporting Information) of the tested catalysts show that the $\\mathrm { P d } _ { 0 . 2 } \\mathrm { P t } _ { 0 . 2 } \\mathrm { I r } _ { 0 . 2 } \\mathrm { R u } _ { 0 . 2 } \\mathrm { R h } _ { 0 . 2 }$ cubic nanoframes exhibit the lowest HER overpotential of $4 2 . 2 \\mathrm { m V }$ (vs the reversible hydrogen electrode,RHE)at a current density of $- 1 0 \\mathrm { \\ m A \\ c m } ^ { - 2 }$ (where the current is normalized by geometric electrode area of $0 . 1 9 6 ~ \\mathrm { c m } ^ { 2 }$ ).To further quantify their intrinsic activities, the values of specific activities (where the current is normalized by the electrochemically active surface area,ECSA) at a potential of $- 0 . 1 \\mathrm { ~ V ~ }$ are compared in Figure 5b. ', '\nFigure5.Electrocatalytic performance. $\\mathsf { a } { \\mathsf { - } } \\mathsf { g } )$ Electrochemical measurements for HER in 0.5 M ${ \\sf H } _ { 2 } { \\sf S } { \\sf O } _ { 4 }$ .(a) LSV curves normalized by geometric area, with $0 . 0 1 \\mathrm { ~ m g }$ of catalysts deposited on a $0 . 1 9 6 \\mathsf { c m } ^ { 2 }$ electrode, using a scan rate of $\\mathsf { I m } \\mathsf { V } \\mathsf { s } ^ { - 1 }$ ,(b) specific activities at $0 . 1 \\lor ,$ and (c) Tafel plots.Durability tests at $5 0 m \\mathsf { V } \\mathsf { s } ^ { - 1 }$ for15000 potentialcyclesfor(d,e) $\\mathsf { P d } _ { 0 . 2 } \\mathsf { P t } _ { 0 . 2 } ¦ \\mathsf { r } _ { 0 . 2 } \\mathsf { R u } _ { 0 . 2 } \\mathsf { R h } _ { 0 . 2 }$ cubic nanoframesand(fg)commercial Pt/C.h)EM,HAADF-STMdED analyses of $\\mathsf { P d } _ { 0 . 2 } \\mathsf { P t } _ { 0 . 2 } ¦ \\mathsf { r } _ { 0 . 2 } \\mathsf { R u } _ { 0 . 2 } \\mathsf { R h } _ { 0 . 2 }$ cubic nanoframes follwing HERdurabilitytesting.i-k)Electrochemical measurementsofthePEMwaterelectrolyzer using $\\mathsf { P d } _ { 0 . 2 } \\mathsf { P t } _ { 0 . 2 } ¦ \\mathsf { r } _ { 0 . 2 } \\mathsf { R u } _ { 0 . 2 } \\mathsf { R h } _ { 0 . 2 }$ cubic nanoframesas thecathodiccatalyst.i) SchematicillustrationofthePEMwaterelectrolyzer,(i)polarizationcurves, and (k) durability test conducted via chronopotentiometry at a constant current density of $5 0 0 \\ m \\mathsf { A } \\mathsf { c m } ^ { - 2 }$ over $2 4 \\mathrm { ~ h ~ }$ ：']}, {'key': 'Working Electrode Preparation', 'value': 'Carbon supported-HEA catalyst on RDE', 'source': ['In this electrochemical system,a glassy carbon rotating disk electrode (RDE) coated with the carbon supported-HEA catalyst $( 0 . 0 1 \\mathrm { ~ m g ~ o n ~ } 0 . 7 9 6 \\mathrm { ~ c m } ^ { 2 } )$ served as the working electrode,platinum wire functioned as the auxiliary electrode,and $\\mathsf { A g } / \\mathsf { A g C l }$ was utilized as the reference electrode in acidic electrolytes $( 0 . 5 \\mathrm { ~ M ~ H } _ { 2 } \\mathrm { S O } _ { 4 } )$ .Full details of the working-electrode preparation method can be found in the supporting information. ']}, {'key': 'Reference Electrode', 'value': 'Ag/AgCl', 'source': ['In this electrochemical system,a glassy carbon rotating disk electrode (RDE) coated with the carbon supported-HEA catalyst $( 0 . 0 1 \\mathrm { ~ m g ~ o n ~ } 0 . 7 9 6 \\mathrm { ~ c m } ^ { 2 } )$ served as the working electrode,platinum wire functioned as the auxiliary electrode,and $\\mathsf { A g } / \\mathsf { A g C l }$ was utilized as the reference electrode in acidic electrolytes $( 0 . 5 \\mathrm { ~ M ~ H } _ { 2 } \\mathrm { S O } _ { 4 } )$ .Full details of the working-electrode preparation method can be found in the supporting information. ']}, {'key': 'Counter Electrode', 'value': 'Platinum wire', 'source': ['In this electrochemical system,a glassy carbon rotating disk electrode (RDE) coated with the carbon supported-HEA catalyst $( 0 . 0 1 \\mathrm { ~ m g ~ o n ~ } 0 . 7 9 6 \\mathrm { ~ c m } ^ { 2 } )$ served as the working electrode,platinum wire functioned as the auxiliary electrode,and $\\mathsf { A g } / \\mathsf { A g C l }$ was utilized as the reference electrode in acidic electrolytes $( 0 . 5 \\mathrm { ~ M ~ H } _ { 2 } \\mathrm { S O } _ { 4 } )$ .Full details of the working-electrode preparation method can be found in the supporting information. ']}, {'key': 'RDE Rotation Speed', 'value': '1600 rpm', 'source': ['The HER activity was measured using LSV curves recorded from 0.1 to $- 0 . 2 5 \\mathrm { \\Delta V }$ (RDE rotating at 160O rpm) with a scan rate of $\\mathsf { l m } \\mathsf { V } \\mathsf { s } ^ { - 1 }$ .CV curves were conducted in the same region as LSV for HER at $5 0 \\mathsf { m } \\mathsf { V } \\mathsf { s } ^ { - 1 }$ 15 000 times.Additionally, CVand LSV curves were measured after sweeping 5000,10 000,and 15 000 cycles in an $\\mathsf { N } _ { 2 }$ -saturated $0 . 5 ~ { \\mathsf { M } }$ ${ \\sf H } _ { 2 } { \\sf S } { \\sf O } _ { 4 }$ solution to observe the durability of catalysts.Furthermore,HEA cubic nanoframes were employed as the cathode catalyst in a PEM water electrolyzer operating at $8 0 ~ ^ { \\circ } \\mathsf { C }$ for water splitting.The corresponding details are provided in the Supporting Information.']}]}}, 'table': {'alloy_id': 'Pd0.2Pt0.2Ir0.2Ru0.2Rh0.2 cubic nanoframes', 'performance': {'stability': {'source': ['a5f8167859b04820a80a689b6219f251_1'], 'cycle_count': None, 'test_method': 'Unknown', 'duration_hours': None, 'degradation_details': None, 'performance_retention': None}, 'tafel_slope': None, 'overpotential': [], 'supplementary_performance': [{'key': 'EXAFS coordination number (Pd-5d)', 'value': '4.12', 'source': ['a5f8167859b04820a80a689b6219f251_1']}, {'key': 'EXAFS coordination number (Pd-4d)', 'value': '4.21', 'source': ['a5f8167859b04820a80a689b6219f251_1']}, {'key': 'EXAFS coordination number (Pd-Br)', 'value': '1.77', 'source': ['a5f8167859b04820a80a689b6219f251_1']}, {'key': 'EXAFS coordination number (Pd-O)', 'value': '0.48', 'source': ['a5f8167859b04820a80a689b6219f251_1']}, {'key': 'EXAFS coordination number (Pt-5d)', 'value': '6.22', 'source': ['a5f8167859b04820a80a689b6219f251_1']}, {'key': 'EXAFS coordination number (Pt-4d)', 'value': '3.10', 'source': ['a5f8167859b04820a80a689b6219f251_1']}, {'key': 'EXAFS coordination number (Pt-O)', 'value': '0.10', 'source': ['a5f8167859b04820a80a689b6219f251_1']}, {'key': 'EXAFS coordination number (Ir-5d)', 'value': '5.44', 'source': ['a5f8167859b04820a80a689b6219f251_1']}, {'key': 'EXAFS coordination number (Ir-4d)', 'value': '2.57', 'source': ['a5f8167859b04820a80a689b6219f251_1']}, {'key': 'EXAFS coordination number (Ir-O)', 'value': '2.69', 'source': ['a5f8167859b04820a80a689b6219f251_1']}, {'key': 'EXAFS coordination number (Ru-5d)', 'value': '6.50', 'source': ['a5f8167859b04820a80a689b6219f251_1']}, {'key': 'EXAFS coordination number (Ru-4d)', 'value': '2.62', 'source': ['a5f8167859b04820a80a689b6219f251_1']}, {'key': 'EXAFS coordination number (Ru-O)', 'value': '2.30', 'source': ['a5f8167859b04820a80a689b6219f251_1']}, {'key': 'EXAFS coordination number (Rh-5d)', 'value': '5.05', 'source': ['a5f8167859b04820a80a689b6219f251_1']}, {'key': 'EXAFS coordination number (Rh-4d)', 'value': '3.58', 'source': ['a5f8167859b04820a80a689b6219f251_1']}, {'key': 'EXAFS coordination number (Rh-O)', 'value': '2.50', 'source': ['a5f8167859b04820a80a689b6219f251_1']}]}, 'experimental_conditions': {'test_setup': {'source': ['a5f8167859b04820a80a689b6219f251_1'], 'scan_rate': None, 'substrate': None, 'ir_compensation': None}, 'electrolyte': {'source': ['a5f8167859b04820a80a689b6219f251_1'], 'ph_value': None, 'concentration_molar': None, 'electrolyte_composition': None}, 'synthesis_method': {'method': None, 'source': ['a5f8167859b04820a80a689b6219f251_1'], 'key_parameters': None}, 'other_environmental_params': []}}, 'alloy_id': 'Pd0.2Pt0.2Ir0.2Ru0.2Rh0.2 cubic nanoframes'}]}
96 | a7c0030f3b4492f74209fb2d5602a12f | {"extraction_results": [{"alloy_id": "Pt17FeCoNiCuMn HEA-NSs/NPs", "performance": {"stability": {"source": [], "cycle_count": null, "test_method": "Unknown", "duration_hours": null, "degradation_details": null, "performance_retention": null}, "tafel_slope": {"unit": "mV dec^-1", "value": null, "source": []}, "overpotential": [{"unit": "mV", "value": "11.9", "source": ["As shown in Figure 5a,b, $\\mathrm { P t _ { 3 4 } F e C o N i C u M n }$ HEA-NPs exhibit an ultra-low overpotential of $5 . 1 ~ \\mathrm { m V }$ at $\\eta _ { 1 0 }$ ， surpassing the pristine FeCoNiCuMn HEANSs $( 3 7 . 2 \\mathrm { m V } )$ and $\\mathrm { P t } _ { 5 }$ FeCoNiCuMn HEA-NSs/NPs $( 1 1 . 2 \\mathrm { m V } )$ $\\mathrm { P t _ { 8 } F e C o N i C u M n }$ $( 7 . 6 ~ \\mathrm { m V } )$ ，and $\\mathrm { P t _ { 1 7 } F e C o N i C u M n }$ $( 1 1 . 9 \\mathrm { ~ m V } )$ architectures and commercial $\\mathrm { P t / C }$ $( 6 4 . 7 ~ \\mathrm { ~ m V } )$ (Figures S29 and S30, Supporting Information).Notably, $\\mathrm { P t _ { 3 4 } F e C o N i C u M n }$ HEA-NPs retains the lowest overpotential $( 3 2 . 6 ~ \\mathrm { m V } )$ even at $\\eta _ { 5 0 }$ ,demonstrating exceptional high-current-density activity. ", "Intriguingly， the $\\eta _ { 1 0 }$ values of $\\mathrm { P t } _ { 5 } \\mathrm { F e C o N i C u M n }$ HEA-NSs/NPs $( 1 1 . 2 ~ \\mathrm { \\ m V } )$ ， $\\mathrm { P t _ { 8 } F e C o N i C u M n }$ HEA-NSs/NPs $( 7 . 6 ~ \\mathrm { \\ m V } )$ ，and $\\mathrm { P t _ { 1 7 } F e C o N i C u M r }$ 1HEA-NSs/NPs $( 1 1 . 9 ~ \\mathrm { \\ m V } )$ display a nonmonotonic trend. "], "current_density": "10 mA cm^-2"}], "supplementary_performance": [{"key": "double-layer capacitance", "value": null, "source": []}, {"key": "charge-transfer resistance", "value": "higher than Pt34FeCoNiCuMn HEA-NPs", "source": ["Quantitative EIS analysis corroborates the structure-performance relationship: $\\mathrm { P t } _ { 3 4 }$ FeCoNiCuMn HEA-NPs achieves a dramatically reduced $\\mathtt { R _ { c t } }$ compared to Pt5FeCoNiCuMn HEA-NSs/NPs, $\\mathrm { P t } _ { 8 }$ FeCoNiCuMn HEA-NSs/NPs,and $\\mathrm { P t } _ { 1 7 }$ FeCoNiCuMn HEANSs/NPs (Figure 5e)，attributed to its 3D conductive network that shortens electron migration pathways.[39] In contrast, the nanosheets-nanoparticles of $\\mathrm { P t } _ { 5 / 8 / 1 7 }$ FeCoNiCuMn HEANSs/NPs hinder charge transfer due to interfacial barriers and elongated transport paths.The EIS results of PtxFeCoNiCuMn, FeCoNiCuMn HEA-NSs,and commercial $\\mathrm { P t / C }$ are presented in Figure S32 (Supporting Information)."]}]}, "experimental_conditions": {"test_setup": {"source": ["\nElectrocatalytic HER Measurement:Electrocatalytic hydrogen evolution reaction (HER) measurements were conducted using an electrochemical workstation (DH7003,Jiangsu Donghua Analytical Instrument Co., Ltd.) in a standard three-electrode configuration.The working electrode was catalyst-loaded carbon paper (geometric area: $\\mathsf { 7 c m } ^ { 2 }$ ),witha graphite rod counter electrode and ${ \\sf H g } / { \\sf H g } _ { 2 } { \\sf S O } _ { 4 }$ reference electrode (saturated ${ \\sf K } _ { 2 } { \\sf S } { \\sf O } _ { 4 }$ solution).The electrolyte comprised $0 . 5 ~ { \\mathsf { M } }$ ${ \\sf H } _ { 2 } { \\sf S } { \\sf O } _ { 4 }$ pre-saturated with ${ \\sf H } _ { 2 }$ gas via 30-min bubbling.", "\nThe electrochemical activation process was performed via cyclic voltammetry (CV) within a potential window of $^ { - 0 . 2 }$ to $_ { 0 . 2 \\vee }$ versus RHE at a scan rate of $5 0 ~ \\mathrm { m V } { \\cdot } \\mathsf { s } ^ { - 1 }$ for l00 cycles to stabilize the working electrode surface.Hydrogen evolution performance was evaluated by linear sweep voltammetry (LSV) at $5 \\mathsf { m } \\mathsf { V } { \\cdot } \\mathsf { s } ^ { - 1 }$ with automatic iR compensation $9 5 \\%$ correction efficiency) to eliminate solution resistance effects.Tafel slopes were derived from polarization curves through linear regression analysis of loglil versus overpotential $( \\eta )$ , where lower Tafel slope values (unit: $m \\mathsf { V } { \\cdot } \\mathsf { d e c } ^ { - 1 }$ )indicate superior charge-transfer kinetics and enhanced catalytic activity."], "scan_rate": "5 mV s^-1", "substrate": "carbon paper", "ir_compensation": "95%"}, "electrolyte": {"source": ["\n# 2.3.Electrocatalytic Hydrogen Evolution Reaction Performance\n\nWe investigate the morphology-performance synergy in the $\\mathrm { P t _ { x } }$ FeCoNiCuMn HEAs for HER by synthesizing a unique structural evolution (nanosheets nanosheets/nanoparticles nanoparticles) via precise Pt- doping concentration control.The electrocatalytic HER performance of FeCoNiCuMn HEA-NSs, $\\mathrm { P t } _ { 5 }$ FeCoNiCuMn HEA-NSs/NPs, $\\mathrm { P t } _ { 8 }$ FeCoNiCuMn HEA-NSs/NPs， $\\operatorname { P t } _ { 1 7 } \\mathrm { F e C o N i C u M n }$ HEA-NSs/NPs, and $\\mathrm { P t _ { 3 4 } F e C o N i C u M n }$ HEA-NPs are systematically evaluated in $0 . 5 \\mathrm { ~ M ~ H } _ { 2 } \\mathrm { S O } _ { 4 }$ . ", "\nElectrocatalytic HER Measurement:Electrocatalytic hydrogen evolution reaction (HER) measurements were conducted using an electrochemical workstation (DH7003,Jiangsu Donghua Analytical Instrument Co., Ltd.) in a standard three-electrode configuration.The working electrode was catalyst-loaded carbon paper (geometric area: $\\mathsf { 7 c m } ^ { 2 }$ ),witha graphite rod counter electrode and ${ \\sf H g } / { \\sf H g } _ { 2 } { \\sf S O } _ { 4 }$ reference electrode (saturated ${ \\sf K } _ { 2 } { \\sf S } { \\sf O } _ { 4 }$ solution).The electrolyte comprised $0 . 5 ~ { \\mathsf { M } }$ ${ \\sf H } _ { 2 } { \\sf S } { \\sf O } _ { 4 }$ pre-saturated with ${ \\sf H } _ { 2 }$ gas via 30-min bubbling."], "ph_value": null, "concentration_molar": "0.5 M", "electrolyte_composition": "H2SO4"}, "synthesis_method": {"method": "one-pot wet-chemical co-reduction", "source": ["Through the synergistic regulation of atomic radius matching and reduction potential gradients, dynamic morphological evolution from nanosheets (amorphous) nanosheet-nanoparticle heterostructures single-phase nanospheres [MATH] is achieved via a low-temperature one-pot synthesis. ", "\nBuilding on the aforementioned design strategies,this study employs a one-pot controlled co-reduction strategy (Figure 1d) to synthesize $\\mathrm { P t }$ -gradient-doped HEAs. Under low-temperature alkaline conditions,a mixed precursor solution containing $\\mathrm { P t } ^ { 2 + }$ ， $\\mathrm { F e } ^ { 3 + }$ $\\mathrm { C o } ^ { 2 + }$ $\\mathrm { N i } ^ { 2 + }$ $\\mathrm { C u } ^ { 2 + }$ ,and $\\mathrm { M n } ^ { 2 + }$ ions are reduced using $\\mathrm { N a B H } _ { 4 }$ By modulating the $\\mathrm { P t }$ content, the nucleation-growth kinetics of the system are precisely regulated,enabling the formation of $\\mathrm { P t _ { x } }$ FeCoNiCuMn HEA NSs/NPs with gradient $\\mathrm { P t }$ doping.", "\n# 4. Experimental Section\n\nSolution B was injected into the three-necked flask containing Solution A at a constant rate of $5 \\mathsf { m L } { \\cdot } \\mathsf { m i n } ^ { - 1 }$ using a syringe pump,with continuous magnetic stirringat $5 0 0 ~ \\mathsf { r p m }$ throughout the process.The reaction system was maintained at $3 7 3 \\ \\mathrm { K }$ in an oil bath for $^ { 2 \\mathrm { ~ h ~ } }$ ,yielding the crude product of FeCoNiCuMn HEA-NSs."], "key_parameters": "373 K, 2 h"}, "other_environmental_params": [{"key": "reference electrode", "value": "Hg/Hg2SO4", "source": ["\nElectrocatalytic HER Measurement:Electrocatalytic hydrogen evolution reaction (HER) measurements were conducted using an electrochemical workstation (DH7003,Jiangsu Donghua Analytical Instrument Co., Ltd.) in a standard three-electrode configuration.The working electrode was catalyst-loaded carbon paper (geometric area: $\\mathsf { 7 c m } ^ { 2 }$ ),witha graphite rod counter electrode and ${ \\sf H g } / { \\sf H g } _ { 2 } { \\sf S O } _ { 4 }$ reference electrode (saturated ${ \\sf K } _ { 2 } { \\sf S } { \\sf O } _ { 4 }$ solution).The electrolyte comprised $0 . 5 ~ { \\mathsf { M } }$ ${ \\sf H } _ { 2 } { \\sf S } { \\sf O } _ { 4 }$ pre-saturated with ${ \\sf H } _ { 2 }$ gas via 30-min bubbling."]}, {"key": "activation protocol", "value": "CV from -0.2 to 0.2 V vs RHE at 50 mV s^-1 for 100 cycles", "source": ["\nThe electrochemical activation process was performed via cyclic voltammetry (CV) within a potential window of $^ { - 0 . 2 }$ to $_ { 0 . 2 \\vee }$ versus RHE at a scan rate of $5 0 ~ \\mathrm { m V } { \\cdot } \\mathsf { s } ^ { - 1 }$ for l00 cycles to stabilize the working electrode surface.Hydrogen evolution performance was evaluated by linear sweep voltammetry (LSV) at $5 \\mathsf { m } \\mathsf { V } { \\cdot } \\mathsf { s } ^ { - 1 }$ with automatic iR compensation $9 5 \\%$ correction efficiency) to eliminate solution resistance effects.Tafel slopes were derived from polarization curves through linear regression analysis of loglil versus overpotential $( \\eta )$ , where lower Tafel slope values (unit: $m \\mathsf { V } { \\cdot } \\mathsf { d e c } ^ { - 1 }$ )indicate superior charge-transfer kinetics and enhanced catalytic activity."]}]}}, {"alloy_id": "Pt34FeCoNiCuMn HEA-NPs", "performance": {"stability": {"source": ["These factors collectively contribute to the smaller ECSA of $\\mathrm { P t _ { 1 7 } F e C o N i C u M n }$ HEA-NSs/NPs.The latter's 3D conductive network optimizes electron migration pathways,further corroborated by stability tests: $\\mathrm { P t _ { 3 4 } F e C o N i C u M r }$ 1HEA-NPs shows a minimal overpotential increase of $5 0 ~ \\mathrm { m V }$ after $3 0 0 \\mathrm { ~ h ~ }$ of continuous operation at $- 1 0 0 \\mathrm { \\ m A } { \\cdot } \\mathrm { c m } ^ { - 2 }$ (Figure 5g). ", "LSV comparison plot of $\\mathrm { P t _ { 3 4 } F e C o N i C u M n }$ HEA-NPs before and after 10000 CV cycles (Figure S38, Supporting Information). "], "cycle_count": "10000", "test_method": "Chronopotentiometry", "duration_hours": "300", "degradation_details": "minimal overpotential increase of 50 mV", "performance_retention": null}, "tafel_slope": {"unit": "mV dec^-1", "value": "39.25", "source": ["\nTafel slope analysis further reveals the kinetic superiority of $\\mathrm { P t _ { 3 4 } F e C o N i C u M n }$ HEA-NPs,exhibiting a value of 39.25 $\\mathrm { { m } } \\mathrm { { V } } { \\cdot } \\mathrm { { d e c } } ^ { - 1 }$ (Figure 5c),which is significantly lower than those of pristine FeCoNiCuMn HEA-NSs( $6 8 . 5 1 \\mathrm { m V \\cdot d e c ^ { - 1 } }$ )and commercial $\\mathrm { P t / C }$ $6 9 . 1 6 \\mathrm { m V \\cdot d e c ^ { - 1 } }$ ,Figure S31, Supporting Information), indicating optimal reaction kinetics within the PtxFeCoNiCuMn system.37] The enhanced performance of $\\mathrm { P t _ { 3 4 } F e C o N i C u M n }$ HEA-NPs stems from the synergistic interplay between its multiscale structural and electronic effects.High $\\mathrm { P t }$ doping induces a 3D conductive network within the HEA particles,which optimizes the electrocatalytic reaction pathway and accelerates proton adsorption-desorption kinetics. ", "With increasing Pt content, the system undergoes a dynamic evolution from nanosheets nanosheets/nanoparticles nanoparticles, accompanied by lattice expansion (2.21 A for $\\mathrm { P t } _ { 5 } \\mathrm { F e C o N i C u M n }$ to $2 . 2 5 \\mathring { \\mathrm { A } }$ for $\\mathrm { P t _ { 3 4 } F e C o N i C u M n } )$ and enhanced surface electron density $ { ( \\mathrm { P t } ^ { 0 } 4 \\mathrm { f } _ { 7 / 2 } }$ binding energy decreased by $2 . 4 0 \\ : \\mathrm { e V }$ ),formingan optimized d-band center structure.Electrochemical tests reveal that $\\mathrm { P t } _ { 3 4 }$ FeCoNiCuMn HEA-NPs exhibits exceptional acidic HER performance $( \\eta _ { _ { 1 n } } = 5 . 1 \\ \\mathrm { m V } ,$ Tafel slope $= 3 9 . 2 5 ~ \\mathrm { m V \\cdot d e c ^ { - 1 } }$ ，attributed to its 3D conductive network $( \\mathbf { C } _ { \\mathrm { d l } } = 5 4 . 0 7 \\ \\mathrm { m F } { \\cdot } \\mathrm { c m } ^ { - 2 } )$ ,lattice strain-induced active site optimization,and heterointerfaceenhanced electron transfer. "]}, "overpotential": [{"unit": "mV", "value": "5.1", "source": ["Crucially， Pt-free systems exclusively yield non-noble transition metal-based HEA-NSs,whereas the introduction of Pt precursors induces in situ nucleation of Ptcontaining HEA-NPs on the surface of HEA-NSs.Notably,as the concentration of Ptincreases,the population and size of nanoparticles progressively expand,accompanied by the thinning of nanosheets,culminating in a complete morphological transition to phase-pure nanoparticles at $34 a t \\%$ Pt $( \\mathrm { P t } _ { 3 4 } \\mathrm { F e C o N i C u M n }$ HEA-NPs).Remarkably, the $\\mathrm { P t _ { 3 4 } F e C o N i C u M t }$ HEA-NPs demonstrate exceptional HER performance in $0 . 5 \\mathrm { ~ \\bf ~ M ~ } \\mathrm { H } _ { 2 } \\mathrm { S O } _ { 4 }$ ，achieving an ultralow overpotential of $5 . 1 ~ \\mathrm { m V }$ at $- 1 0 { \\mathrm { \\ m A } } { \\cdot } { \\mathrm { c m } } ^ { - 2 }$ $( \\eta _ { 1 0 }$ $= 5 . 1 \\ \\mathrm { \\ m V } )$ ，surpassing commercial $\\mathrm { P t / C }$ benchmarks. ", "As shown in Figure 5a,b, $\\mathrm { P t _ { 3 4 } F e C o N i C u M n }$ HEA-NPs exhibit an ultra-low overpotential of $5 . 1 ~ \\mathrm { m V }$ at $\\eta _ { 1 0 }$ ， surpassing the pristine FeCoNiCuMn HEANSs $( 3 7 . 2 \\mathrm { m V } )$ and $\\mathrm { P t } _ { 5 }$ FeCoNiCuMn HEA-NSs/NPs $( 1 1 . 2 \\mathrm { m V } )$ $\\mathrm { P t _ { 8 } F e C o N i C u M n }$ $( 7 . 6 ~ \\mathrm { m V } )$ ，and $\\mathrm { P t _ { 1 7 } F e C o N i C u M n }$ $( 1 1 . 9 \\mathrm { ~ m V } )$ architectures and commercial $\\mathrm { P t / C }$ $( 6 4 . 7 ~ \\mathrm { ~ m V } )$ (Figures S29 and S30, Supporting Information).Notably, $\\mathrm { P t _ { 3 4 } F e C o N i C u M n }$ HEA-NPs retains the lowest overpotential $( 3 2 . 6 ~ \\mathrm { m V } )$ even at $\\eta _ { 5 0 }$ ,demonstrating exceptional high-current-density activity. ", "With increasing Pt content, the system undergoes a dynamic evolution from nanosheets nanosheets/nanoparticles nanoparticles, accompanied by lattice expansion (2.21 A for $\\mathrm { P t } _ { 5 } \\mathrm { F e C o N i C u M n }$ to $2 . 2 5 \\mathring { \\mathrm { A } }$ for $\\mathrm { P t _ { 3 4 } F e C o N i C u M n } )$ and enhanced surface electron density $ { ( \\mathrm { P t } ^ { 0 } 4 \\mathrm { f } _ { 7 / 2 } }$ binding energy decreased by $2 . 4 0 \\ : \\mathrm { e V }$ ),formingan optimized d-band center structure.Electrochemical tests reveal that $\\mathrm { P t } _ { 3 4 }$ FeCoNiCuMn HEA-NPs exhibits exceptional acidic HER performance $( \\eta _ { _ { 1 n } } = 5 . 1 \\ \\mathrm { m V } ,$ Tafel slope $= 3 9 . 2 5 ~ \\mathrm { m V \\cdot d e c ^ { - 1 } }$ ，attributed to its 3D conductive network $( \\mathbf { C } _ { \\mathrm { d l } } = 5 4 . 0 7 \\ \\mathrm { m F } { \\cdot } \\mathrm { c m } ^ { - 2 } )$ ,lattice strain-induced active site optimization,and heterointerfaceenhanced electron transfer. "], "current_density": "10 mA cm^-2"}, {"unit": "mV", "value": "32.6", "source": ["As shown in Figure 5a,b, $\\mathrm { P t _ { 3 4 } F e C o N i C u M n }$ HEA-NPs exhibit an ultra-low overpotential of $5 . 1 ~ \\mathrm { m V }$ at $\\eta _ { 1 0 }$ ， surpassing the pristine FeCoNiCuMn HEANSs $( 3 7 . 2 \\mathrm { m V } )$ and $\\mathrm { P t } _ { 5 }$ FeCoNiCuMn HEA-NSs/NPs $( 1 1 . 2 \\mathrm { m V } )$ $\\mathrm { P t _ { 8 } F e C o N i C u M n }$ $( 7 . 6 ~ \\mathrm { m V } )$ ，and $\\mathrm { P t _ { 1 7 } F e C o N i C u M n }$ $( 1 1 . 9 \\mathrm { ~ m V } )$ architectures and commercial $\\mathrm { P t / C }$ $( 6 4 . 7 ~ \\mathrm { ~ m V } )$ (Figures S29 and S30, Supporting Information).Notably, $\\mathrm { P t _ { 3 4 } F e C o N i C u M n }$ HEA-NPs retains the lowest overpotential $( 3 2 . 6 ~ \\mathrm { m V } )$ even at $\\eta _ { 5 0 }$ ,demonstrating exceptional high-current-density activity. "], "current_density": "50 mA cm^-2"}], "supplementary_performance": [{"key": "double-layer capacitance", "value": "54.07 mF cm^-2", "source": ["\nElectrochemical active surface area (ECSA)，calculated via double-layer capacitance $( \\mathrm { C _ { d l } } )$ ，revealsthat $\\mathrm { P t _ { 3 4 } F e C o N i C u M n }$ HEA-NPs achieves a $\\mathrm { C _ { d l } }$ of $5 4 . 0 7 ~ \\mathrm { m F } { \\cdot } \\mathrm { c m } ^ { - 2 }$ (Figure 5f), significantly higher than that of pristine FeCoNiCuMn HEA-NSs $( 3 0 . 4 9 ~ \\mathrm { ~ m F } { \\cdot } \\mathrm { c m } ^ { - 2 } )$ .The cyclic voltammetry (CV）profiles of FeCoNiCuMn HEA-NSs, $\\mathrm { P t } _ { 5 } \\mathrm { F e C o N i C u M n }$ HEA-NSs/NPs, $\\mathrm { P t _ { 8 } F e C o N i C u M n }$ HEA-NSs/NPs, $\\operatorname { P t } _ { 1 7 } \\mathrm { F e C o N i C u M n }$ HEANSs/NPs,and $\\mathrm { P t } _ { 3 4 }$ FeCoNiCuMn HEA-NPs at scan rates of 10,20,40,80,and $1 0 0 \\ \\mathrm { m V } { \\cdot } \\mathbf { s } ^ { - 1 }$ are displayed in Figures S33- S37 (Supporting Information)． The undoped FeCoNiCuMn HEA-NSs,composed solely of stacked nanosheets,suffers from insufficient active-site exposure[40] $( \\mathrm { C _ { \\mathrm { d l } } } = 3 0 . 4 9 ~ \\mathrm { m F { \\cdot } c m ^ { - 2 } } )$ and elevated charge-transfer resistance.", "With increasing Pt content, the system undergoes a dynamic evolution from nanosheets nanosheets/nanoparticles nanoparticles, accompanied by lattice expansion (2.21 A for $\\mathrm { P t } _ { 5 } \\mathrm { F e C o N i C u M n }$ to $2 . 2 5 \\mathring { \\mathrm { A } }$ for $\\mathrm { P t _ { 3 4 } F e C o N i C u M n } )$ and enhanced surface electron density $ { ( \\mathrm { P t } ^ { 0 } 4 \\mathrm { f } _ { 7 / 2 } }$ binding energy decreased by $2 . 4 0 \\ : \\mathrm { e V }$ ),formingan optimized d-band center structure.Electrochemical tests reveal that $\\mathrm { P t } _ { 3 4 }$ FeCoNiCuMn HEA-NPs exhibits exceptional acidic HER performance $( \\eta _ { _ { 1 n } } = 5 . 1 \\ \\mathrm { m V } ,$ Tafel slope $= 3 9 . 2 5 ~ \\mathrm { m V \\cdot d e c ^ { - 1 } }$ ，attributed to its 3D conductive network $( \\mathbf { C } _ { \\mathrm { d l } } = 5 4 . 0 7 \\ \\mathrm { m F } { \\cdot } \\mathrm { c m } ^ { - 2 } )$ ,lattice strain-induced active site optimization,and heterointerfaceenhanced electron transfer. "]}, {"key": "charge-transfer resistance", "value": "dramatically reduced", "source": ["Electrochemical impedance spectroscopy (EIS) reveals the smallest charge-transfer resistance $\\mathrm { ( R _ { c t } ) }$ for $\\mathrm { P t _ { 3 4 } F e C o N i C u M n }$ HEA-NPs in Nyquist plots. ", "Quantitative EIS analysis corroborates the structure-performance relationship: $\\mathrm { P t } _ { 3 4 }$ FeCoNiCuMn HEA-NPs achieves a dramatically reduced $\\mathtt { R _ { c t } }$ compared to Pt5FeCoNiCuMn HEA-NSs/NPs, $\\mathrm { P t } _ { 8 }$ FeCoNiCuMn HEA-NSs/NPs,and $\\mathrm { P t } _ { 1 7 }$ FeCoNiCuMn HEANSs/NPs (Figure 5e)，attributed to its 3D conductive network that shortens electron migration pathways.[39] In contrast, the nanosheets-nanoparticles of $\\mathrm { P t } _ { 5 / 8 / 1 7 }$ FeCoNiCuMn HEANSs/NPs hinder charge transfer due to interfacial barriers and elongated transport paths.The EIS results of PtxFeCoNiCuMn, FeCoNiCuMn HEA-NSs,and commercial $\\mathrm { P t / C }$ are presented in Figure S32 (Supporting Information)."]}]}, "experimental_conditions": {"test_setup": {"source": ["\nElectrocatalytic HER Measurement:Electrocatalytic hydrogen evolution reaction (HER) measurements were conducted using an electrochemical workstation (DH7003,Jiangsu Donghua Analytical Instrument Co., Ltd.) in a standard three-electrode configuration.The working electrode was catalyst-loaded carbon paper (geometric area: $\\mathsf { 7 c m } ^ { 2 }$ ),witha graphite rod counter electrode and ${ \\sf H g } / { \\sf H g } _ { 2 } { \\sf S O } _ { 4 }$ reference electrode (saturated ${ \\sf K } _ { 2 } { \\sf S } { \\sf O } _ { 4 }$ solution).The electrolyte comprised $0 . 5 ~ { \\mathsf { M } }$ ${ \\sf H } _ { 2 } { \\sf S } { \\sf O } _ { 4 }$ pre-saturated with ${ \\sf H } _ { 2 }$ gas via 30-min bubbling.", "\nThe electrochemical activation process was performed via cyclic voltammetry (CV) within a potential window of $^ { - 0 . 2 }$ to $_ { 0 . 2 \\vee }$ versus RHE at a scan rate of $5 0 ~ \\mathrm { m V } { \\cdot } \\mathsf { s } ^ { - 1 }$ for l00 cycles to stabilize the working electrode surface.Hydrogen evolution performance was evaluated by linear sweep voltammetry (LSV) at $5 \\mathsf { m } \\mathsf { V } { \\cdot } \\mathsf { s } ^ { - 1 }$ with automatic iR compensation $9 5 \\%$ correction efficiency) to eliminate solution resistance effects.Tafel slopes were derived from polarization curves through linear regression analysis of loglil versus overpotential $( \\eta )$ , where lower Tafel slope values (unit: $m \\mathsf { V } { \\cdot } \\mathsf { d e c } ^ { - 1 }$ )indicate superior charge-transfer kinetics and enhanced catalytic activity."], "scan_rate": "5 mV s^-1", "substrate": "carbon paper", "ir_compensation": "95%"}, "electrolyte": {"source": ["Crucially， Pt-free systems exclusively yield non-noble transition metal-based HEA-NSs,whereas the introduction of Pt precursors induces in situ nucleation of Ptcontaining HEA-NPs on the surface of HEA-NSs.Notably,as the concentration of Ptincreases,the population and size of nanoparticles progressively expand,accompanied by the thinning of nanosheets,culminating in a complete morphological transition to phase-pure nanoparticles at $34 a t \\%$ Pt $( \\mathrm { P t } _ { 3 4 } \\mathrm { F e C o N i C u M n }$ HEA-NPs).Remarkably, the $\\mathrm { P t _ { 3 4 } F e C o N i C u M t }$ HEA-NPs demonstrate exceptional HER performance in $0 . 5 \\mathrm { ~ \\bf ~ M ~ } \\mathrm { H } _ { 2 } \\mathrm { S O } _ { 4 }$ ，achieving an ultralow overpotential of $5 . 1 ~ \\mathrm { m V }$ at $- 1 0 { \\mathrm { \\ m A } } { \\cdot } { \\mathrm { c m } } ^ { - 2 }$ $( \\eta _ { 1 0 }$ $= 5 . 1 \\ \\mathrm { \\ m V } )$ ，surpassing commercial $\\mathrm { P t / C }$ benchmarks. ", "\n# 2.3.Electrocatalytic Hydrogen Evolution Reaction Performance\n\nWe investigate the morphology-performance synergy in the $\\mathrm { P t _ { x } }$ FeCoNiCuMn HEAs for HER by synthesizing a unique structural evolution (nanosheets nanosheets/nanoparticles nanoparticles) via precise Pt- doping concentration control.The electrocatalytic HER performance of FeCoNiCuMn HEA-NSs, $\\mathrm { P t } _ { 5 }$ FeCoNiCuMn HEA-NSs/NPs, $\\mathrm { P t } _ { 8 }$ FeCoNiCuMn HEA-NSs/NPs， $\\operatorname { P t } _ { 1 7 } \\mathrm { F e C o N i C u M n }$ HEA-NSs/NPs, and $\\mathrm { P t _ { 3 4 } F e C o N i C u M n }$ HEA-NPs are systematically evaluated in $0 . 5 \\mathrm { ~ M ~ H } _ { 2 } \\mathrm { S O } _ { 4 }$ . ", "\nElectrocatalytic HER Measurement:Electrocatalytic hydrogen evolution reaction (HER) measurements were conducted using an electrochemical workstation (DH7003,Jiangsu Donghua Analytical Instrument Co., Ltd.) in a standard three-electrode configuration.The working electrode was catalyst-loaded carbon paper (geometric area: $\\mathsf { 7 c m } ^ { 2 }$ ),witha graphite rod counter electrode and ${ \\sf H g } / { \\sf H g } _ { 2 } { \\sf S O } _ { 4 }$ reference electrode (saturated ${ \\sf K } _ { 2 } { \\sf S } { \\sf O } _ { 4 }$ solution).The electrolyte comprised $0 . 5 ~ { \\mathsf { M } }$ ${ \\sf H } _ { 2 } { \\sf S } { \\sf O } _ { 4 }$ pre-saturated with ${ \\sf H } _ { 2 }$ gas via 30-min bubbling."], "ph_value": null, "concentration_molar": "0.5 M", "electrolyte_composition": "H2SO4"}, "synthesis_method": {"method": "one-pot wet-chemical co-reduction", "source": ["Through the synergistic regulation of atomic radius matching and reduction potential gradients, dynamic morphological evolution from nanosheets (amorphous) nanosheet-nanoparticle heterostructures single-phase nanospheres [MATH] is achieved via a low-temperature one-pot synthesis. ", "\nBuilding on the aforementioned design strategies,this study employs a one-pot controlled co-reduction strategy (Figure 1d) to synthesize $\\mathrm { P t }$ -gradient-doped HEAs. Under low-temperature alkaline conditions,a mixed precursor solution containing $\\mathrm { P t } ^ { 2 + }$ ， $\\mathrm { F e } ^ { 3 + }$ $\\mathrm { C o } ^ { 2 + }$ $\\mathrm { N i } ^ { 2 + }$ $\\mathrm { C u } ^ { 2 + }$ ,and $\\mathrm { M n } ^ { 2 + }$ ions are reduced using $\\mathrm { N a B H } _ { 4 }$ By modulating the $\\mathrm { P t }$ content, the nucleation-growth kinetics of the system are precisely regulated,enabling the formation of $\\mathrm { P t _ { x } }$ FeCoNiCuMn HEA NSs/NPs with gradient $\\mathrm { P t }$ doping.", "\n# 4. Experimental Section\n\nSolution B was injected into the three-necked flask containing Solution A at a constant rate of $5 \\mathsf { m L } { \\cdot } \\mathsf { m i n } ^ { - 1 }$ using a syringe pump,with continuous magnetic stirringat $5 0 0 ~ \\mathsf { r p m }$ throughout the process.The reaction system was maintained at $3 7 3 \\ \\mathrm { K }$ in an oil bath for $^ { 2 \\mathrm { ~ h ~ } }$ ,yielding the crude product of FeCoNiCuMn HEA-NSs."], "key_parameters": "373 K, 2 h"}, "other_environmental_params": [{"key": "reference electrode", "value": "Hg/Hg2SO4", "source": ["\nElectrocatalytic HER Measurement:Electrocatalytic hydrogen evolution reaction (HER) measurements were conducted using an electrochemical workstation (DH7003,Jiangsu Donghua Analytical Instrument Co., Ltd.) in a standard three-electrode configuration.The working electrode was catalyst-loaded carbon paper (geometric area: $\\mathsf { 7 c m } ^ { 2 }$ ),witha graphite rod counter electrode and ${ \\sf H g } / { \\sf H g } _ { 2 } { \\sf S O } _ { 4 }$ reference electrode (saturated ${ \\sf K } _ { 2 } { \\sf S } { \\sf O } _ { 4 }$ solution).The electrolyte comprised $0 . 5 ~ { \\mathsf { M } }$ ${ \\sf H } _ { 2 } { \\sf S } { \\sf O } _ { 4 }$ pre-saturated with ${ \\sf H } _ { 2 }$ gas via 30-min bubbling."]}, {"key": "activation protocol", "value": "CV from -0.2 to 0.2 V vs RHE at 50 mV s^-1 for 100 cycles", "source": ["\nThe electrochemical activation process was performed via cyclic voltammetry (CV) within a potential window of $^ { - 0 . 2 }$ to $_ { 0 . 2 \\vee }$ versus RHE at a scan rate of $5 0 ~ \\mathrm { m V } { \\cdot } \\mathsf { s } ^ { - 1 }$ for l00 cycles to stabilize the working electrode surface.Hydrogen evolution performance was evaluated by linear sweep voltammetry (LSV) at $5 \\mathsf { m } \\mathsf { V } { \\cdot } \\mathsf { s } ^ { - 1 }$ with automatic iR compensation $9 5 \\%$ correction efficiency) to eliminate solution resistance effects.Tafel slopes were derived from polarization curves through linear regression analysis of loglil versus overpotential $( \\eta )$ , where lower Tafel slope values (unit: $m \\mathsf { V } { \\cdot } \\mathsf { d e c } ^ { - 1 }$ )indicate superior charge-transfer kinetics and enhanced catalytic activity."]}]}}, {"alloy_id": "FeCoNiCuMn HEA-NSs", "performance": {"stability": {"source": [], "cycle_count": null, "test_method": "Unknown", "duration_hours": null, "degradation_details": null, "performance_retention": null}, "tafel_slope": {"unit": "mV dec^-1", "value": "68.51", "source": ["\nTafel slope analysis further reveals the kinetic superiority of $\\mathrm { P t _ { 3 4 } F e C o N i C u M n }$ HEA-NPs,exhibiting a value of 39.25 $\\mathrm { { m } } \\mathrm { { V } } { \\cdot } \\mathrm { { d e c } } ^ { - 1 }$ (Figure 5c),which is significantly lower than those of pristine FeCoNiCuMn HEA-NSs( $6 8 . 5 1 \\mathrm { m V \\cdot d e c ^ { - 1 } }$ )and commercial $\\mathrm { P t / C }$ $6 9 . 1 6 \\mathrm { m V \\cdot d e c ^ { - 1 } }$ ,Figure S31, Supporting Information), indicating optimal reaction kinetics within the PtxFeCoNiCuMn system.37] The enhanced performance of $\\mathrm { P t _ { 3 4 } F e C o N i C u M n }$ HEA-NPs stems from the synergistic interplay between its multiscale structural and electronic effects.High $\\mathrm { P t }$ doping induces a 3D conductive network within the HEA particles,which optimizes the electrocatalytic reaction pathway and accelerates proton adsorption-desorption kinetics. "]}, "overpotential": [{"unit": "mV", "value": "37.2", "source": ["As shown in Figure 5a,b, $\\mathrm { P t _ { 3 4 } F e C o N i C u M n }$ HEA-NPs exhibit an ultra-low overpotential of $5 . 1 ~ \\mathrm { m V }$ at $\\eta _ { 1 0 }$ ， surpassing the pristine FeCoNiCuMn HEANSs $( 3 7 . 2 \\mathrm { m V } )$ and $\\mathrm { P t } _ { 5 }$ FeCoNiCuMn HEA-NSs/NPs $( 1 1 . 2 \\mathrm { m V } )$ $\\mathrm { P t _ { 8 } F e C o N i C u M n }$ $( 7 . 6 ~ \\mathrm { m V } )$ ，and $\\mathrm { P t _ { 1 7 } F e C o N i C u M n }$ $( 1 1 . 9 \\mathrm { ~ m V } )$ architectures and commercial $\\mathrm { P t / C }$ $( 6 4 . 7 ~ \\mathrm { ~ m V } )$ (Figures S29 and S30, Supporting Information).Notably, $\\mathrm { P t _ { 3 4 } F e C o N i C u M n }$ HEA-NPs retains the lowest overpotential $( 3 2 . 6 ~ \\mathrm { m V } )$ even at $\\eta _ { 5 0 }$ ,demonstrating exceptional high-current-density activity. "], "current_density": "10 mA cm^-2"}], "supplementary_performance": [{"key": "Double-layer capacitance", "value": "30.49 mF cm^-2", "source": ["\nElectrochemical active surface area (ECSA)，calculated via double-layer capacitance $( \\mathrm { C _ { d l } } )$ ，revealsthat $\\mathrm { P t _ { 3 4 } F e C o N i C u M n }$ HEA-NPs achieves a $\\mathrm { C _ { d l } }$ of $5 4 . 0 7 ~ \\mathrm { m F } { \\cdot } \\mathrm { c m } ^ { - 2 }$ (Figure 5f), significantly higher than that of pristine FeCoNiCuMn HEA-NSs $( 3 0 . 4 9 ~ \\mathrm { ~ m F } { \\cdot } \\mathrm { c m } ^ { - 2 } )$ .The cyclic voltammetry (CV）profiles of FeCoNiCuMn HEA-NSs, $\\mathrm { P t } _ { 5 } \\mathrm { F e C o N i C u M n }$ HEA-NSs/NPs, $\\mathrm { P t _ { 8 } F e C o N i C u M n }$ HEA-NSs/NPs, $\\operatorname { P t } _ { 1 7 } \\mathrm { F e C o N i C u M n }$ HEANSs/NPs,and $\\mathrm { P t } _ { 3 4 }$ FeCoNiCuMn HEA-NPs at scan rates of 10,20,40,80,and $1 0 0 \\ \\mathrm { m V } { \\cdot } \\mathbf { s } ^ { - 1 }$ are displayed in Figures S33- S37 (Supporting Information)． The undoped FeCoNiCuMn HEA-NSs,composed solely of stacked nanosheets,suffers from insufficient active-site exposure[40] $( \\mathrm { C _ { \\mathrm { d l } } } = 3 0 . 4 9 ~ \\mathrm { m F { \\cdot } c m ^ { - 2 } } )$ and elevated charge-transfer resistance."]}]}, "experimental_conditions": {"test_setup": {"source": ["\nElectrocatalytic HER Measurement:Electrocatalytic hydrogen evolution reaction (HER) measurements were conducted using an electrochemical workstation (DH7003,Jiangsu Donghua Analytical Instrument Co., Ltd.) in a standard three-electrode configuration.The working electrode was catalyst-loaded carbon paper (geometric area: $\\mathsf { 7 c m } ^ { 2 }$ ),witha graphite rod counter electrode and ${ \\sf H g } / { \\sf H g } _ { 2 } { \\sf S O } _ { 4 }$ reference electrode (saturated ${ \\sf K } _ { 2 } { \\sf S } { \\sf O } _ { 4 }$ solution).The electrolyte comprised $0 . 5 ~ { \\mathsf { M } }$ ${ \\sf H } _ { 2 } { \\sf S } { \\sf O } _ { 4 }$ pre-saturated with ${ \\sf H } _ { 2 }$ gas via 30-min bubbling.", "\nThe electrochemical activation process was performed via cyclic voltammetry (CV) within a potential window of $^ { - 0 . 2 }$ to $_ { 0 . 2 \\vee }$ versus RHE at a scan rate of $5 0 ~ \\mathrm { m V } { \\cdot } \\mathsf { s } ^ { - 1 }$ for l00 cycles to stabilize the working electrode surface.Hydrogen evolution performance was evaluated by linear sweep voltammetry (LSV) at $5 \\mathsf { m } \\mathsf { V } { \\cdot } \\mathsf { s } ^ { - 1 }$ with automatic iR compensation $9 5 \\%$ correction efficiency) to eliminate solution resistance effects.Tafel slopes were derived from polarization curves through linear regression analysis of loglil versus overpotential $( \\eta )$ , where lower Tafel slope values (unit: $m \\mathsf { V } { \\cdot } \\mathsf { d e c } ^ { - 1 }$ )indicate superior charge-transfer kinetics and enhanced catalytic activity."], "scan_rate": "5 mV s^-1", "substrate": "carbon paper", "ir_compensation": "95%"}, "electrolyte": {"source": ["\n# 2.3.Electrocatalytic Hydrogen Evolution Reaction Performance\n\nWe investigate the morphology-performance synergy in the $\\mathrm { P t _ { x } }$ FeCoNiCuMn HEAs for HER by synthesizing a unique structural evolution (nanosheets nanosheets/nanoparticles nanoparticles) via precise Pt- doping concentration control.The electrocatalytic HER |  | {"extraction_results": [{"alloy_id": "Pt17FeCoNiCuMn HEA-NSs/NPs", "performance": {"stability": {"source": [], "cycle_count": null, "test_method": "Unknown", "duration_hours": null, "degradation_details": null, "performance_retention": null}, "tafel_slope": {"unit": "mV dec^-1", "value": null, "source": []}, "overpotential": [{"unit": "mV", "value": "11.9", "source": ["As shown in Figure 5a,b, $\\mathrm { P t _ { 3 4 } F e C o N i C u M n }$ HEA-NPs exhibit an ultra-low overpotential of $5 . 1 ~ \\mathrm { m V }$ at $\\eta _ { 1 0 }$ ， surpassing the pristine FeCoNiCuMn HEANSs $( 3 7 . 2 \\mathrm { m V } )$ and $\\mathrm { P t } _ { 5 }$ FeCoNiCuMn HEA-NSs/NPs $( 1 1 . 2 \\mathrm { m V } )$ $\\mathrm { P t _ { 8 } F e C o N i C u M n }$ $( 7 . 6 ~ \\mathrm { m V } )$ ，and $\\mathrm { P t _ { 1 7 } F e C o N i C u M n }$ $( 1 1 . 9 \\mathrm { ~ m V } )$ architectures and commercial $\\mathrm { P t / C }$ $( 6 4 . 7 ~ \\mathrm { ~ m V } )$ (Figures S29 and S30, Supporting Information).Notably, $\\mathrm { P t _ { 3 4 } F e C o N i C u M n }$ HEA-NPs retains the lowest overpotential $( 3 2 . 6 ~ \\mathrm { m V } )$ even at $\\eta _ { 5 0 }$ ,demonstrating exceptional high-current-density activity. ", "Intriguingly， the $\\eta _ { 1 0 }$ values of $\\mathrm { P t } _ { 5 } \\mathrm { F e C o N i C u M n }$ HEA-NSs/NPs $( 1 1 . 2 ~ \\mathrm { \\ m V } )$ ， $\\mathrm { P t _ { 8 } F e C o N i C u M n }$ HEA-NSs/NPs $( 7 . 6 ~ \\mathrm { \\ m V } )$ ，and $\\mathrm { P t _ { 1 7 } F e C o N i C u M r }$ 1HEA-NSs/NPs $( 1 1 . 9 ~ \\mathrm { \\ m V } )$ display a nonmonotonic trend. "], "current_density": "10 mA cm^-2"}], "supplementary_performance": [{"key": "double-layer capacitance", "value": null, "source": []}, {"key": "charge-transfer resistance", "value": "higher than Pt34FeCoNiCuMn HEA-NPs", "source": ["Quantitative EIS analysis corroborates the structure-performance relationship: $\\mathrm { P t } _ { 3 4 }$ FeCoNiCuMn HEA-NPs achieves a dramatically reduced $\\mathtt { R _ { c t } }$ compared to Pt5FeCoNiCuMn HEA-NSs/NPs, $\\mathrm { P t } _ { 8 }$ FeCoNiCuMn HEA-NSs/NPs,and $\\mathrm { P t } _ { 1 7 }$ FeCoNiCuMn HEANSs/NPs (Figure 5e)，attributed to its 3D conductive network that shortens electron migration pathways.[39] In contrast, the nanosheets-nanoparticles of $\\mathrm { P t } _ { 5 / 8 / 1 7 }$ FeCoNiCuMn HEANSs/NPs hinder charge transfer due to interfacial barriers and elongated transport paths.The EIS results of PtxFeCoNiCuMn, FeCoNiCuMn HEA-NSs,and commercial $\\mathrm { P t / C }$ are presented in Figure S32 (Supporting Information)."]}]}, "experimental_conditions": {"test_setup": {"source": ["\nElectrocatalytic HER Measurement:Electrocatalytic hydrogen evolution reaction (HER) measurements were conducted using an electrochemical workstation (DH7003,Jiangsu Donghua Analytical Instrument Co., Ltd.) in a standard three-electrode configuration.The working electrode was catalyst-loaded carbon paper (geometric area: $\\mathsf { 7 c m } ^ { 2 }$ ),witha graphite rod counter electrode and ${ \\sf H g } / { \\sf H g } _ { 2 } { \\sf S O } _ { 4 }$ reference electrode (saturated ${ \\sf K } _ { 2 } { \\sf S } { \\sf O } _ { 4 }$ solution).The electrolyte comprised $0 . 5 ~ { \\mathsf { M } }$ ${ \\sf H } _ { 2 } { \\sf S } { \\sf O } _ { 4 }$ pre-saturated with ${ \\sf H } _ { 2 }$ gas via 30-min bubbling.", "\nThe electrochemical activation process was performed via cyclic voltammetry (CV) within a potential window of $^ { - 0 . 2 }$ to $_ { 0 . 2 \\vee }$ versus RHE at a scan rate of $5 0 ~ \\mathrm { m V } { \\cdot } \\mathsf { s } ^ { - 1 }$ for l00 cycles to stabilize the working electrode surface.Hydrogen evolution performance was evaluated by linear sweep voltammetry (LSV) at $5 \\mathsf { m } \\mathsf { V } { \\cdot } \\mathsf { s } ^ { - 1 }$ with automatic iR compensation $9 5 \\%$ correction efficiency) to eliminate solution resistance effects.Tafel slopes were derived from polarization curves through linear regression analysis of loglil versus overpotential $( \\eta )$ , where lower Tafel slope values (unit: $m \\mathsf { V } { \\cdot } \\mathsf { d e c } ^ { - 1 }$ )indicate superior charge-transfer kinetics and enhanced catalytic activity."], "scan_rate": "5 mV s^-1", "substrate": "carbon paper", "ir_compensation": "95%"}, "electrolyte": {"source": ["\n# 2.3.Electrocatalytic Hydrogen Evolution Reaction Performance\n\nWe investigate the morphology-performance synergy in the $\\mathrm { P t _ { x } }$ FeCoNiCuMn HEAs for HER by synthesizing a unique structural evolution (nanosheets nanosheets/nanoparticles nanoparticles) via precise Pt- doping concentration control.The electrocatalytic HER performance of FeCoNiCuMn HEA-NSs, $\\mathrm { P t } _ { 5 }$ FeCoNiCuMn HEA-NSs/NPs, $\\mathrm { P t } _ { 8 }$ FeCoNiCuMn HEA-NSs/NPs， $\\operatorname { P t } _ { 1 7 } \\mathrm { F e C o N i C u M n }$ HEA-NSs/NPs, and $\\mathrm { P t _ { 3 4 } F e C o N i C u M n }$ HEA-NPs are systematically evaluated in $0 . 5 \\mathrm { ~ M ~ H } _ { 2 } \\mathrm { S O } _ { 4 }$ . ", "\nElectrocatalytic HER Measurement:Electrocatalytic hydrogen evolution reaction (HER) measurements were conducted using an electrochemical workstation (DH7003,Jiangsu Donghua Analytical Instrument Co., Ltd.) in a standard three-electrode configuration.The working electrode was catalyst-loaded carbon paper (geometric area: $\\mathsf { 7 c m } ^ { 2 }$ ),witha graphite rod counter electrode and ${ \\sf H g } / { \\sf H g } _ { 2 } { \\sf S O } _ { 4 }$ reference electrode (saturated ${ \\sf K } _ { 2 } { \\sf S } { \\sf O } _ { 4 }$ solution).The electrolyte comprised $0 . 5 ~ { \\mathsf { M } }$ ${ \\sf H } _ { 2 } { \\sf S } { \\sf O } _ { 4 }$ pre-saturated with ${ \\sf H } _ { 2 }$ gas via 30-min bubbling."], "ph_value": null, "concentration_molar": "0.5 M", "electrolyte_composition": "H2SO4"}, "synthesis_method": {"method": "one-pot wet-chemical co-reduction", "source": ["Through the synergistic regulation of atomic radius matching and reduction potential gradients, dynamic morphological evolution from nanosheets (amorphous) nanosheet-nanoparticle heterostructures single-phase nanospheres [MATH] is achieved via a low-temperature one-pot synthesis. ", "\nBuilding on the aforementioned design strategies,this study employs a one-pot controlled co-reduction strategy (Figure 1d) to synthesize $\\mathrm { P t }$ -gradient-doped HEAs. Under low-temperature alkaline conditions,a mixed precursor solution containing $\\mathrm { P t } ^ { 2 + }$ ， $\\mathrm { F e } ^ { 3 + }$ $\\mathrm { C o } ^ { 2 + }$ $\\mathrm { N i } ^ { 2 + }$ $\\mathrm { C u } ^ { 2 + }$ ,and $\\mathrm { M n } ^ { 2 + }$ ions are reduced using $\\mathrm { N a B H } _ { 4 }$ By modulating the $\\mathrm { P t }$ content, the nucleation-growth kinetics of the system are precisely regulated,enabling the formation of $\\mathrm { P t _ { x } }$ FeCoNiCuMn HEA NSs/NPs with gradient $\\mathrm { P t }$ doping.", "\n# 4. Experimental Section\n\nSolution B was injected into the three-necked flask containing Solution A at a constant rate of $5 \\mathsf { m L } { \\cdot } \\mathsf { m i n } ^ { - 1 }$ using a syringe pump,with continuous magnetic stirringat $5 0 0 ~ \\mathsf { r p m }$ throughout the process.The reaction system was maintained at $3 7 3 \\ \\mathrm { K }$ in an oil bath for $^ { 2 \\mathrm { ~ h ~ } }$ ,yielding the crude product of FeCoNiCuMn HEA-NSs."], "key_parameters": "373 K, 2 h"}, "other_environmental_params": [{"key": "reference electrode", "value": "Hg/Hg2SO4", "source": ["\nElectrocatalytic HER Measurement:Electrocatalytic hydrogen evolution reaction (HER) measurements were conducted using an electrochemical workstation (DH7003,Jiangsu Donghua Analytical Instrument Co., Ltd.) in a standard three-electrode configuration.The working electrode was catalyst-loaded carbon paper (geometric area: $\\mathsf { 7 c m } ^ { 2 }$ ),witha graphite rod counter electrode and ${ \\sf H g } / { \\sf H g } _ { 2 } { \\sf S O } _ { 4 }$ reference electrode (saturated ${ \\sf K } _ { 2 } { \\sf S } { \\sf O } _ { 4 }$ solution).The electrolyte comprised $0 . 5 ~ { \\mathsf { M } }$ ${ \\sf H } _ { 2 } { \\sf S } { \\sf O } _ { 4 }$ pre-saturated with ${ \\sf H } _ { 2 }$ gas via 30-min bubbling."]}, {"key": "activation protocol", "value": "CV from -0.2 to 0.2 V vs RHE at 50 mV s^-1 for 100 cycles", "source": ["\nThe electrochemical activation process was performed via cyclic voltammetry (CV) within a potential window of $^ { - 0 . 2 }$ to $_ { 0 . 2 \\vee }$ versus RHE at a scan rate of $5 0 ~ \\mathrm { m V } { \\cdot } \\mathsf { s } ^ { - 1 }$ for l00 cycles to stabilize the working electrode surface.Hydrogen evolution performance was evaluated by linear sweep voltammetry (LSV) at $5 \\mathsf { m } \\mathsf { V } { \\cdot } \\mathsf { s } ^ { - 1 }$ with automatic iR compensation $9 5 \\%$ correction efficiency) to eliminate solution resistance effects.Tafel slopes were derived from polarization curves through linear regression analysis of loglil versus overpotential $( \\eta )$ , where lower Tafel slope values (unit: $m \\mathsf { V } { \\cdot } \\mathsf { d e c } ^ { - 1 }$ )indicate superior charge-transfer kinetics and enhanced catalytic activity."]}]}}, {"alloy_id": "Pt34FeCoNiCuMn HEA-NPs", "performance": {"stability": {"source": ["These factors collectively contribute to the smaller ECSA of $\\mathrm { P t _ { 1 7 } F e C o N i C u M n }$ HEA-NSs/NPs.The latter's 3D conductive network optimizes electron migration pathways,further corroborated by stability tests: $\\mathrm { P t _ { 3 4 } F e C o N i C u M r }$ 1HEA-NPs shows a minimal overpotential increase of $5 0 ~ \\mathrm { m V }$ after $3 0 0 \\mathrm { ~ h ~ }$ of continuous operation at $- 1 0 0 \\mathrm { \\ m A } { \\cdot } \\mathrm { c m } ^ { - 2 }$ (Figure 5g). ", "LSV comparison plot of $\\mathrm { P t _ { 3 4 } F e C o N i C u M n }$ HEA-NPs before and after 10000 CV cycles (Figure S38, Supporting Information). "], "cycle_count": "10000", "test_method": "Chronopotentiometry", "duration_hours": "300", "degradation_details": "minimal overpotential increase of 50 mV", "performance_retention": null}, "tafel_slope": {"unit": "mV dec^-1", "value": "39.25", "source": ["\nTafel slope analysis further reveals the kinetic superiority of $\\mathrm { P t _ { 3 4 } F e C o N i C u M n }$ HEA-NPs,exhibiting a value of 39.25 $\\mathrm { { m } } \\mathrm { { V } } { \\cdot } \\mathrm { { d e c } } ^ { - 1 }$ (Figure 5c),which is significantly lower than those of pristine FeCoNiCuMn HEA-NSs( $6 8 . 5 1 \\mathrm { m V \\cdot d e c ^ { - 1 } }$ )and commercial $\\mathrm { P t / C }$ $6 9 . 1 6 \\mathrm { m V \\cdot d e c ^ { - 1 } }$ ,Figure S31, Supporting Information), indicating optimal reaction kinetics within the PtxFeCoNiCuMn system.37] The enhanced performance of $\\mathrm { P t _ { 3 4 } F e C o N i C u M n }$ HEA-NPs stems from the synergistic interplay between its multiscale structural and electronic effects.High $\\mathrm { P t }$ doping induces a 3D conductive network within the HEA particles,which optimizes the electrocatalytic reaction pathway and accelerates proton adsorption-desorption kinetics. ", "With increasing Pt content, the system undergoes a dynamic evolution from nanosheets nanosheets/nanoparticles nanoparticles, accompanied by lattice expansion (2.21 A for $\\mathrm { P t } _ { 5 } \\mathrm { F e C o N i C u M n }$ to $2 . 2 5 \\mathring { \\mathrm { A } }$ for $\\mathrm { P t _ { 3 4 } F e C o N i C u M n } )$ and enhanced surface electron density $ { ( \\mathrm { P t } ^ { 0 } 4 \\mathrm { f } _ { 7 / 2 } }$ binding energy decreased by $2 . 4 0 \\ : \\mathrm { e V }$ ),formingan optimized d-band center structure.Electrochemical tests reveal that $\\mathrm { P t } _ { 3 4 }$ FeCoNiCuMn HEA-NPs exhibits exceptional acidic HER performance $( \\eta _ { _ { 1 n } } = 5 . 1 \\ \\mathrm { m V } ,$ Tafel slope $= 3 9 . 2 5 ~ \\mathrm { m V \\cdot d e c ^ { - 1 } }$ ，attributed to its 3D conductive network $( \\mathbf { C } _ { \\mathrm { d l } } = 5 4 . 0 7 \\ \\mathrm { m F } { \\cdot } \\mathrm { c m } ^ { - 2 } )$ ,lattice strain-induced active site optimization,and heterointerfaceenhanced electron transfer. "]}, "overpotential": [{"unit": "mV", "value": "5.1", "source": ["Crucially， Pt-free systems exclusively yield non-noble transition metal-based HEA-NSs,whereas the introduction of Pt precursors induces in situ nucleation of Ptcontaining HEA-NPs on the surface of HEA-NSs.Notably,as the concentration of Ptincreases,the population and size of nanoparticles progressively expand,accompanied by the thinning of nanosheets,culminating in a complete morphological transition to phase-pure nanoparticles at $34 a t \\%$ Pt $( \\mathrm { P t } _ { 3 4 } \\mathrm { F e C o N i C u M n }$ HEA-NPs).Remarkably, the $\\mathrm { P t _ { 3 4 } F e C o N i C u M t }$ HEA-NPs demonstrate exceptional HER performance in $0 . 5 \\mathrm { ~ \\bf ~ M ~ } \\mathrm { H } _ { 2 } \\mathrm { S O } _ { 4 }$ ，achieving an ultralow overpotential of $5 . 1 ~ \\mathrm { m V }$ at $- 1 0 { \\mathrm { \\ m A } } { \\cdot } { \\mathrm { c m } } ^ { - 2 }$ $( \\eta _ { 1 0 }$ $= 5 . 1 \\ \\mathrm { \\ m V } )$ ，surpassing commercial $\\mathrm { P t / C }$ benchmarks. ", "As shown in Figure 5a,b, $\\mathrm { P t _ { 3 4 } F e C o N i C u M n }$ HEA-NPs exhibit an ultra-low overpotential of $5 . 1 ~ \\mathrm { m V }$ at $\\eta _ { 1 0 }$ ， surpassing the pristine FeCoNiCuMn HEANSs $( 3 7 . 2 \\mathrm { m V } )$ and $\\mathrm { P t } _ { 5 }$ FeCoNiCuMn HEA-NSs/NPs $( 1 1 . 2 \\mathrm { m V } )$ $\\mathrm { P t _ { 8 } F e C o N i C u M n }$ $( 7 . 6 ~ \\mathrm { m V } )$ ，and $\\mathrm { P t _ { 1 7 } F e C o N i C u M n }$ $( 1 1 . 9 \\mathrm { ~ m V } )$ architectures and commercial $\\mathrm { P t / C }$ $( 6 4 . 7 ~ \\mathrm { ~ m V } )$ (Figures S29 and S30, Supporting Information).Notably, $\\mathrm { P t _ { 3 4 } F e C o N i C u M n }$ HEA-NPs retains the lowest overpotential $( 3 2 . 6 ~ \\mathrm { m V } )$ even at $\\eta _ { 5 0 }$ ,demonstrating exceptional high-current-density activity. ", "With increasing Pt content, the system undergoes a dynamic evolution from nanosheets nanosheets/nanoparticles nanoparticles, accompanied by lattice expansion (2.21 A for $\\mathrm { P t } _ { 5 } \\mathrm { F e C o N i C u M n }$ to $2 . 2 5 \\mathring { \\mathrm { A } }$ for $\\mathrm { P t _ { 3 4 } F e C o N i C u M n } )$ and enhanced surface electron density $ { ( \\mathrm { P t } ^ { 0 } 4 \\mathrm { f } _ { 7 / 2 } }$ binding energy decreased by $2 . 4 0 \\ : \\mathrm { e V }$ ),formingan optimized d-band center structure.Electrochemical tests reveal that $\\mathrm { P t } _ { 3 4 }$ FeCoNiCuMn HEA-NPs exhibits exceptional acidic HER performance $( \\eta _ { _ { 1 n } } = 5 . 1 \\ \\mathrm { m V } ,$ Tafel slope $= 3 9 . 2 5 ~ \\mathrm { m V \\cdot d e c ^ { - 1 } }$ ，attributed to its 3D conductive network $( \\mathbf { C } _ { \\mathrm { d l } } = 5 4 . 0 7 \\ \\mathrm { m F } { \\cdot } \\mathrm { c m } ^ { - 2 } )$ ,lattice strain-induced active site optimization,and heterointerfaceenhanced electron transfer. "], "current_density": "10 mA cm^-2"}, {"unit": "mV", "value": "32.6", "source": ["As shown in Figure 5a,b, $\\mathrm { P t _ { 3 4 } F e C o N i C u M n }$ HEA-NPs exhibit an ultra-low overpotential of $5 . 1 ~ \\mathrm { m V }$ at $\\eta _ { 1 0 }$ ， surpassing the pristine FeCoNiCuMn HEANSs $( 3 7 . 2 \\mathrm { m V } )$ and $\\mathrm { P t } _ { 5 }$ FeCoNiCuMn HEA-NSs/NPs $( 1 1 . 2 \\mathrm { m V } )$ $\\mathrm { P t _ { 8 } F e C o N i C u M n }$ $( 7 . 6 ~ \\mathrm { m V } )$ ，and $\\mathrm { P t _ { 1 7 } F e C o N i C u M n }$ $( 1 1 . 9 \\mathrm { ~ m V } )$ architectures and commercial $\\mathrm { P t / C }$ $( 6 4 . 7 ~ \\mathrm { ~ m V } )$ (Figures S29 and S30, Supporting Information).Notably, $\\mathrm { P t _ { 3 4 } F e C o N i C u M n }$ HEA-NPs retains the lowest overpotential $( 3 2 . 6 ~ \\mathrm { m V } )$ even at $\\eta _ { 5 0 }$ ,demonstrating exceptional high-current-density activity. "], "current_density": "50 mA cm^-2"}], "supplementary_performance": [{"key": "double-layer capacitance", "value": "54.07 mF cm^-2", "source": ["\nElectrochemical active surface area (ECSA)，calculated via double-layer capacitance $( \\mathrm { C _ { d l } } )$ ，revealsthat $\\mathrm { P t _ { 3 4 } F e C o N i C u M n }$ HEA-NPs achieves a $\\mathrm { C _ { d l } }$ of $5 4 . 0 7 ~ \\mathrm { m F } { \\cdot } \\mathrm { c m } ^ { - 2 }$ (Figure 5f), significantly higher than that of pristine FeCoNiCuMn HEA-NSs $( 3 0 . 4 9 ~ \\mathrm { ~ m F } { \\cdot } \\mathrm { c m } ^ { - 2 } )$ .The cyclic voltammetry (CV）profiles of FeCoNiCuMn HEA-NSs, $\\mathrm { P t } _ { 5 } \\mathrm { F e C o N i C u M n }$ HEA-NSs/NPs, $\\mathrm { P t _ { 8 } F e C o N i C u M n }$ HEA-NSs/NPs, $\\operatorname { P t } _ { 1 7 } \\mathrm { F e C o N i C u M n }$ HEANSs/NPs,and $\\mathrm { P t } _ { 3 4 }$ FeCoNiCuMn HEA-NPs at scan rates of 10,20,40,80,and $1 0 0 \\ \\mathrm { m V } { \\cdot } \\mathbf { s } ^ { - 1 }$ are displayed in Figures S33- S37 (Supporting Information)． The undoped FeCoNiCuMn HEA-NSs,composed solely of stacked nanosheets,suffers from insufficient active-site exposure[40] $( \\mathrm { C _ { \\mathrm { d l } } } = 3 0 . 4 9 ~ \\mathrm { m F { \\cdot } c m ^ { - 2 } } )$ and elevated charge-transfer resistance.", "With increasing Pt content, the system undergoes a dynamic evolution from nanosheets nanosheets/nanoparticles nanoparticles, accompanied by lattice expansion (2.21 A for $\\mathrm { P t } _ { 5 } \\mathrm { F e C o N i C u M n }$ to $2 . 2 5 \\mathring { \\mathrm { A } }$ for $\\mathrm { P t _ { 3 4 } F e C o N i C u M n } )$ and enhanced surface electron density $ { ( \\mathrm { P t } ^ { 0 } 4 \\mathrm { f } _ { 7 / 2 } }$ binding energy decreased by $2 . 4 0 \\ : \\mathrm { e V }$ ),formingan optimized d-band center structure.Electrochemical tests reveal that $\\mathrm { P t } _ { 3 4 }$ FeCoNiCuMn HEA-NPs exhibits exceptional acidic HER performance $( \\eta _ { _ { 1 n } } = 5 . 1 \\ \\mathrm { m V } ,$ Tafel slope $= 3 9 . 2 5 ~ \\mathrm { m V \\cdot d e c ^ { - 1 } }$ ，attributed to its 3D conductive network $( \\mathbf { C } _ { \\mathrm { d l } } = 5 4 . 0 7 \\ \\mathrm { m F } { \\cdot } \\mathrm { c m } ^ { - 2 } )$ ,lattice strain-induced active site optimization,and heterointerfaceenhanced electron transfer. "]}, {"key": "charge-transfer resistance", "value": "dramatically reduced", "source": ["Electrochemical impedance spectroscopy (EIS) reveals the smallest charge-transfer resistance $\\mathrm { ( R _ { c t } ) }$ for $\\mathrm { P t _ { 3 4 } F e C o N i C u M n }$ HEA-NPs in Nyquist plots. ", "Quantitative EIS analysis corroborates the structure-performance relationship: $\\mathrm { P t } _ { 3 4 }$ FeCoNiCuMn HEA-NPs achieves a dramatically reduced $\\mathtt { R _ { c t } }$ compared to Pt5FeCoNiCuMn HEA-NSs/NPs, $\\mathrm { P t } _ { 8 }$ FeCoNiCuMn HEA-NSs/NPs,and $\\mathrm { P t } _ { 1 7 }$ FeCoNiCuMn HEANSs/NPs (Figure 5e)，attributed to its 3D conductive network that shortens electron migration pathways.[39] In contrast, the nanosheets-nanoparticles of $\\mathrm { P t } _ { 5 / 8 / 1 7 }$ FeCoNiCuMn HEANSs/NPs hinder charge transfer due to interfacial barriers and elongated transport paths.The EIS results of PtxFeCoNiCuMn, FeCoNiCuMn HEA-NSs,and commercial $\\mathrm { P t / C }$ are presented in Figure S32 (Supporting Information)."]}]}, "experimental_conditions": {"test_setup": {"source": ["\nElectrocatalytic HER Measurement:Electrocatalytic hydrogen evolution reaction (HER) measurements were conducted using an electrochemical workstation (DH7003,Jiangsu Donghua Analytical Instrument Co., Ltd.) in a standard three-electrode configuration.The working electrode was catalyst-loaded carbon paper (geometric area: $\\mathsf { 7 c m } ^ { 2 }$ ),witha graphite rod counter electrode and ${ \\sf H g } / { \\sf H g } _ { 2 } { \\sf S O } _ { 4 }$ reference electrode (saturated ${ \\sf K } _ { 2 } { \\sf S } { \\sf O } _ { 4 }$ solution).The electrolyte comprised $0 . 5 ~ { \\mathsf { M } }$ ${ \\sf H } _ { 2 } { \\sf S } { \\sf O } _ { 4 }$ pre-saturated with ${ \\sf H } _ { 2 }$ gas via 30-min bubbling.", "\nThe electrochemical activation process was performed via cyclic voltammetry (CV) within a potential window of $^ { - 0 . 2 }$ to $_ { 0 . 2 \\vee }$ versus RHE at a scan rate of $5 0 ~ \\mathrm { m V } { \\cdot } \\mathsf { s } ^ { - 1 }$ for l00 cycles to stabilize the working electrode surface.Hydrogen evolution performance was evaluated by linear sweep voltammetry (LSV) at $5 \\mathsf { m } \\mathsf { V } { \\cdot } \\mathsf { s } ^ { - 1 }$ with automatic iR compensation $9 5 \\%$ correction efficiency) to eliminate solution resistance effects.Tafel slopes were derived from polarization curves through linear regression analysis of loglil versus overpotential $( \\eta )$ , where lower Tafel slope values (unit: $m \\mathsf { V } { \\cdot } \\mathsf { d e c } ^ { - 1 }$ )indicate superior charge-transfer kinetics and enhanced catalytic activity."], "scan_rate": "5 mV s^-1", "substrate": "carbon paper", "ir_compensation": "95%"}, "electrolyte": {"source": ["Crucially， Pt-free systems exclusively yield non-noble transition metal-based HEA-NSs,whereas the introduction of Pt precursors induces in situ nucleation of Ptcontaining HEA-NPs on the surface of HEA-NSs.Notably,as the concentration of Ptincreases,the population and size of nanoparticles progressively expand,accompanied by the thinning of nanosheets,culminating in a complete morphological transition to phase-pure nanoparticles at $34 a t \\%$ Pt $( \\mathrm { P t } _ { 3 4 } \\mathrm { F e C o N i C u M n }$ HEA-NPs).Remarkably, the $\\mathrm { P t _ { 3 4 } F e C o N i C u M t }$ HEA-NPs demonstrate exceptional HER performance in $0 . 5 \\mathrm { ~ \\bf ~ M ~ } \\mathrm { H } _ { 2 } \\mathrm { S O } _ { 4 }$ ，achieving an ultralow overpotential of $5 . 1 ~ \\mathrm { m V }$ at $- 1 0 { \\mathrm { \\ m A } } { \\cdot } { \\mathrm { c m } } ^ { - 2 }$ $( \\eta _ { 1 0 }$ $= 5 . 1 \\ \\mathrm { \\ m V } )$ ，surpassing commercial $\\mathrm { P t / C }$ benchmarks. ", "\n# 2.3.Electrocatalytic Hydrogen Evolution Reaction Performance\n\nWe investigate the morphology-performance synergy in the $\\mathrm { P t _ { x } }$ FeCoNiCuMn HEAs for HER by synthesizing a unique structural evolution (nanosheets nanosheets/nanoparticles nanoparticles) via precise Pt- doping concentration control.The electrocatalytic HER performance of FeCoNiCuMn HEA-NSs, $\\mathrm { P t } _ { 5 }$ FeCoNiCuMn HEA-NSs/NPs, $\\mathrm { P t } _ { 8 }$ FeCoNiCuMn HEA-NSs/NPs， $\\operatorname { P t } _ { 1 7 } \\mathrm { F e C o N i C u M n }$ HEA-NSs/NPs, and $\\mathrm { P t _ { 3 4 } F e C o N i C u M n }$ HEA-NPs are systematically evaluated in $0 . 5 \\mathrm { ~ M ~ H } _ { 2 } \\mathrm { S O } _ { 4 }$ . ", "\nElectrocatalytic HER Measurement:Electrocatalytic hydrogen evolution reaction (HER) measurements were conducted using an electrochemical workstation (DH7003,Jiangsu Donghua Analytical Instrument Co., Ltd.) in a standard three-electrode configuration.The working electrode was catalyst-loaded carbon paper (geometric area: $\\mathsf { 7 c m } ^ { 2 }$ ),witha graphite rod counter electrode and ${ \\sf H g } / { \\sf H g } _ { 2 } { \\sf S O } _ { 4 }$ reference electrode (saturated ${ \\sf K } _ { 2 } { \\sf S } { \\sf O } _ { 4 }$ solution).The electrolyte comprised $0 . 5 ~ { \\mathsf { M } }$ ${ \\sf H } _ { 2 } { \\sf S } { \\sf O } _ { 4 }$ pre-saturated with ${ \\sf H } _ { 2 }$ gas via 30-min bubbling."], "ph_value": null, "concentration_molar": "0.5 M", "electrolyte_composition": "H2SO4"}, "synthesis_method": {"method": "one-pot wet-chemical co-reduction", "source": ["Through the synergistic regulation of atomic radius matching and reduction potential gradients, dynamic morphological evolution from nanosheets (amorphous) nanosheet-nanoparticle heterostructures single-phase nanospheres [MATH] is achieved via a low-temperature one-pot synthesis. ", "\nBuilding on the aforementioned design strategies,this study employs a one-pot controlled co-reduction strategy (Figure 1d) to synthesize $\\mathrm { P t }$ -gradient-doped HEAs. Under low-temperature alkaline conditions,a mixed precursor solution containing $\\mathrm { P t } ^ { 2 + }$ ， $\\mathrm { F e } ^ { 3 + }$ $\\mathrm { C o } ^ { 2 + }$ $\\mathrm { N i } ^ { 2 + }$ $\\mathrm { C u } ^ { 2 + }$ ,and $\\mathrm { M n } ^ { 2 + }$ ions are reduced using $\\mathrm { N a B H } _ { 4 }$ By modulating the $\\mathrm { P t }$ content, the nucleation-growth kinetics of the system are precisely regulated,enabling the formation of $\\mathrm { P t _ { x } }$ FeCoNiCuMn HEA NSs/NPs with gradient $\\mathrm { P t }$ doping.", "\n# 4. Experimental Section\n\nSolution B was injected into the three-necked flask containing Solution A at a constant rate of $5 \\mathsf { m L } { \\cdot } \\mathsf { m i n } ^ { - 1 }$ using a syringe pump,with continuous magnetic stirringat $5 0 0 ~ \\mathsf { r p m }$ throughout the process.The reaction system was maintained at $3 7 3 \\ \\mathrm { K }$ in an oil bath for $^ { 2 \\mathrm { ~ h ~ } }$ ,yielding the crude product of FeCoNiCuMn HEA-NSs."], "key_parameters": "373 K, 2 h"}, "other_environmental_params": [{"key": "reference electrode", "value": "Hg/Hg2SO4", "source": ["\nElectrocatalytic HER Measurement:Electrocatalytic hydrogen evolution reaction (HER) measurements were conducted using an electrochemical workstation (DH7003,Jiangsu Donghua Analytical Instrument Co., Ltd.) in a standard three-electrode configuration.The working electrode was catalyst-loaded carbon paper (geometric area: $\\mathsf { 7 c m } ^ { 2 }$ ),witha graphite rod counter electrode and ${ \\sf H g } / { \\sf H g } _ { 2 } { \\sf S O } _ { 4 }$ reference electrode (saturated ${ \\sf K } _ { 2 } { \\sf S } { \\sf O } _ { 4 }$ solution).The electrolyte comprised $0 . 5 ~ { \\mathsf { M } }$ ${ \\sf H } _ { 2 } { \\sf S } { \\sf O } _ { 4 }$ pre-saturated with ${ \\sf H } _ { 2 }$ gas via 30-min bubbling."]}, {"key": "activation protocol", "value": "CV from -0.2 to 0.2 V vs RHE at 50 mV s^-1 for 100 cycles", "source": ["\nThe electrochemical activation process was performed via cyclic voltammetry (CV) within a potential window of $^ { - 0 . 2 }$ to $_ { 0 . 2 \\vee }$ versus RHE at a scan rate of $5 0 ~ \\mathrm { m V } { \\cdot } \\mathsf { s } ^ { - 1 }$ for l00 cycles to stabilize the working electrode surface.Hydrogen evolution performance was evaluated by linear sweep voltammetry (LSV) at $5 \\mathsf { m } \\mathsf { V } { \\cdot } \\mathsf { s } ^ { - 1 }$ with automatic iR compensation $9 5 \\%$ correction efficiency) to eliminate solution resistance effects.Tafel slopes were derived from polarization curves through linear regression analysis of loglil versus overpotential $( \\eta )$ , where lower Tafel slope values (unit: $m \\mathsf { V } { \\cdot } \\mathsf { d e c } ^ { - 1 }$ )indicate superior charge-transfer kinetics and enhanced catalytic activity."]}]}}, {"alloy_id": "FeCoNiCuMn HEA-NSs", "performance": {"stability": {"source": [], "cycle_count": null, "test_method": "Unknown", "duration_hours": null, "degradation_details": null, "performance_retention": null}, "tafel_slope": {"unit": "mV dec^-1", "value": "68.51", "source": ["\nTafel slope analysis further reveals the kinetic superiority of $\\mathrm { P t _ { 3 4 } F e C o N i C u M n }$ HEA-NPs,exhibiting a value of 39.25 $\\mathrm { { m } } \\mathrm { { V } } { \\cdot } \\mathrm { { d e c } } ^ { - 1 }$ (Figure 5c),which is significantly lower than those of pristine FeCoNiCuMn HEA-NSs( $6 8 . 5 1 \\mathrm { m V \\cdot d e c ^ { - 1 } }$ )and commercial $\\mathrm { P t / C }$ $6 9 . 1 6 \\mathrm { m V \\cdot d e c ^ { - 1 } }$ ,Figure S31, Supporting Information), indicating optimal reaction kinetics within the PtxFeCoNiCuMn system.37] The enhanced performance of $\\mathrm { P t _ { 3 4 } F e C o N i C u M n }$ HEA-NPs stems from the synergistic interplay between its multiscale structural and electronic effects.High $\\mathrm { P t }$ doping induces a 3D conductive network within the HEA particles,which optimizes the electrocatalytic reaction pathway and accelerates proton adsorption-desorption kinetics. "]}, "overpotential": [{"unit": "mV", "value": "37.2", "source": ["As shown in Figure 5a,b, $\\mathrm { P t _ { 3 4 } F e C o N i C u M n }$ HEA-NPs exhibit an ultra-low overpotential of $5 . 1 ~ \\mathrm { m V }$ at $\\eta _ { 1 0 }$ ， surpassing the pristine FeCoNiCuMn HEANSs $( 3 7 . 2 \\mathrm { m V } )$ and $\\mathrm { P t } _ { 5 }$ FeCoNiCuMn HEA-NSs/NPs $( 1 1 . 2 \\mathrm { m V } )$ $\\mathrm { P t _ { 8 } F e C o N i C u M n }$ $( 7 . 6 ~ \\mathrm { m V } )$ ，and $\\mathrm { P t _ { 1 7 } F e C o N i C u M n }$ $( 1 1 . 9 \\mathrm { ~ m V } )$ architectures and commercial $\\mathrm { P t / C }$ $( 6 4 . 7 ~ \\mathrm { ~ m V } )$ (Figures S29 and S30, Supporting Information).Notably, $\\mathrm { P t _ { 3 4 } F e C o N i C u M n }$ HEA-NPs retains the lowest overpotential $( 3 2 . 6 ~ \\mathrm { m V } )$ even at $\\eta _ { 5 0 }$ ,demonstrating exceptional high-current-density activity. "], "current_density": "10 mA cm^-2"}], "supplementary_performance": [{"key": "Double-layer capacitance", "value": "30.49 mF cm^-2", "source": ["\nElectrochemical active surface area (ECSA)，calculated via double-layer capacitance $( \\mathrm { C _ { d l } } )$ ，revealsthat $\\mathrm { P t _ { 3 4 } F e C o N i C u M n }$ HEA-NPs achieves a $\\mathrm { C _ { d l } }$ of $5 4 . 0 7 ~ \\mathrm { m F } { \\cdot } \\mathrm { c m } ^ { - 2 }$ (Figure 5f), significantly higher than that of pristine FeCoNiCuMn HEA-NSs $( 3 0 . 4 9 ~ \\mathrm { ~ m F } { \\cdot } \\mathrm { c m } ^ { - 2 } )$ .The cyclic voltammetry (CV）profiles of FeCoNiCuMn HEA-NSs, $\\mathrm { P t } _ { 5 } \\mathrm { F e C o N i C u M n }$ HEA-NSs/NPs, $\\mathrm { P t _ { 8 } F e C o N i C u M n }$ HEA-NSs/NPs, $\\operatorname { P t } _ { 1 7 } \\mathrm { F e C o N i C u M n }$ HEANSs/NPs,and $\\mathrm { P t } _ { 3 4 }$ FeCoNiCuMn HEA-NPs at scan rates of 10,20,40,80,and $1 0 0 \\ \\mathrm { m V } { \\cdot } \\mathbf { s } ^ { - 1 }$ are displayed in Figures S33- S37 (Supporting Information)． The undoped FeCoNiCuMn HEA-NSs,composed solely of stacked nanosheets,suffers from insufficient active-site exposure[40] $( \\mathrm { C _ { \\mathrm { d l } } } = 3 0 . 4 9 ~ \\mathrm { m F { \\cdot } c m ^ { - 2 } } )$ and elevated charge-transfer resistance."]}]}, "experimental_conditions": {"test_setup": {"source": ["\nElectrocatalytic HER Measurement:Electrocatalytic hydrogen evolution reaction (HER) measurements were conducted using an electrochemical workstation (DH7003,Jiangsu Donghua Analytical Instrument Co., Ltd.) in a standard three-electrode configuration.The working electrode was catalyst-loaded carbon paper (geometric area: $\\mathsf { 7 c m } ^ { 2 }$ ),witha graphite rod counter electrode and ${ \\sf H g } / { \\sf H g } _ { 2 } { \\sf S O } _ { 4 }$ reference electrode (saturated ${ \\sf K } _ { 2 } { \\sf S } { \\sf O } _ { 4 }$ solution).The electrolyte comprised $0 . 5 ~ { \\mathsf { M } }$ ${ \\sf H } _ { 2 } { \\sf S } { \\sf O } _ { 4 }$ pre-saturated with ${ \\sf H } _ { 2 }$ gas via 30-min bubbling.", "\nThe electrochemical activation process was performed via cyclic voltammetry (CV) within a potential window of $^ { - 0 . 2 }$ to $_ { 0 . 2 \\vee }$ versus RHE at a scan rate of $5 0 ~ \\mathrm { m V } { \\cdot } \\mathsf { s } ^ { - 1 }$ for l00 cycles to stabilize the working electrode surface.Hydrogen evolution performance was evaluated by linear sweep voltammetry (LSV) at $5 \\mathsf { m } \\mathsf { V } { \\cdot } \\mathsf { s } ^ { - 1 }$ with automatic iR compensation $9 5 \\%$ correction efficiency) to eliminate solution resistance effects.Tafel slopes were derived from polarization curves through linear regression analysis of loglil versus overpotential $( \\eta )$ , where lower Tafel slope values (unit: $m \\mathsf { V } { \\cdot } \\mathsf { d e c } ^ { - 1 }$ )indicate superior charge-transfer kinetics and enhanced catalytic activity."], "scan_rate": "5 mV s^-1", "substrate": "carbon paper", "ir_compensation": "95%"}, "electrolyte": {"source": ["\n# 2.3.Electrocatalytic Hydrogen Evolution Reaction Performance\n\nWe investigate the morphology-performance synergy in the $\\mathrm { P t _ { x } }$ FeCoNiCuMn HEAs for HER by synthesizing a unique structural evolution (nanosheets nanosheets/nanoparticles nanoparticles) via precise Pt- doping concentration control.The electrocatalytic HER | {"extraction_results": [{"alloy_id": "Pt17FeCoNiCuMn HEA-NSs/NPs", "performance": {"stability": {"source": [], "cycle_count": null, "test_method": "Unknown", "duration_hours": null, "degradation_details": null, "performance_retention": null}, "tafel_slope": {"unit": "mV dec^-1", "value": null, "source": []}, "overpotential": [{"unit": "mV", "value": "11.9", "source": ["As shown in Figure 5a,b, $\\mathrm { P t _ { 3 4 } F e C o N i C u M n }$ HEA-NPs exhibit an ultra-low overpotential of $5 . 1 ~ \\mathrm { m V }$ at $\\eta _ { 1 0 }$ ， surpassing the pristine FeCoNiCuMn HEANSs $( 3 7 . 2 \\mathrm { m V } )$ and $\\mathrm { P t } _ { 5 }$ FeCoNiCuMn HEA-NSs/NPs $( 1 1 . 2 \\mathrm { m V } )$ $\\mathrm { P t _ { 8 } F e C o N i C u M n }$ $( 7 . 6 ~ \\mathrm { m V } )$ ，and $\\mathrm { P t _ { 1 7 } F e C o N i C u M n }$ $( 1 1 . 9 \\mathrm { ~ m V } )$ architectures and commercial $\\mathrm { P t / C }$ $( 6 4 . 7 ~ \\mathrm { ~ m V } )$ (Figures S29 and S30, Supporting Information).Notably, $\\mathrm { P t _ { 3 4 } F e C o N i C u M n }$ HEA-NPs retains the lowest overpotential $( 3 2 . 6 ~ \\mathrm { m V } )$ even at $\\eta _ { 5 0 }$ ,demonstrating exceptional high-current-density activity. ", "Intriguingly， the $\\eta _ { 1 0 }$ values of $\\mathrm { P t } _ { 5 } \\mathrm { F e C o N i C u M n }$ HEA-NSs/NPs $( 1 1 . 2 ~ \\mathrm { \\ m V } )$ ， $\\mathrm { P t _ { 8 } F e C o N i C u M n }$ HEA-NSs/NPs $( 7 . 6 ~ \\mathrm { \\ m V } )$ ，and $\\mathrm { P t _ { 1 7 } F e C o N i C u M r }$ 1HEA-NSs/NPs $( 1 1 . 9 ~ \\mathrm { \\ m V } )$ display a nonmonotonic trend. "], "current_density": "10 mA cm^-2"}], "supplementary_performance": [{"key": "double-layer capacitance", "value": null, "source": []}, {"key": "charge-transfer resistance", "value": "higher than Pt34FeCoNiCuMn HEA-NPs", "source": ["Quantitative EIS analysis corroborates the structure-performance relationship: $\\mathrm { P t } _ { 3 4 }$ FeCoNiCuMn HEA-NPs achieves a dramatically reduced $\\mathtt { R _ { c t } }$ compared to Pt5FeCoNiCuMn HEA-NSs/NPs, $\\mathrm { P t } _ { 8 }$ FeCoNiCuMn HEA-NSs/NPs,and $\\mathrm { P t } _ { 1 7 }$ FeCoNiCuMn HEANSs/NPs (Figure 5e)，attributed to its 3D conductive network that shortens electron migration pathways.[39] In contrast, the nanosheets-nanoparticles of $\\mathrm { P t } _ { 5 / 8 / 1 7 }$ FeCoNiCuMn HEANSs/NPs hinder charge transfer due to interfacial barriers and elongated transport paths.The EIS results of PtxFeCoNiCuMn, FeCoNiCuMn HEA-NSs,and commercial $\\mathrm { P t / C }$ are presented in Figure S32 (Supporting Information)."]}]}, "experimental_conditions": {"test_setup": {"source": ["\nElectrocatalytic HER Measurement:Electrocatalytic hydrogen evolution reaction (HER) measurements were conducted using an electrochemical workstation (DH7003,Jiangsu Donghua Analytical Instrument Co., Ltd.) in a standard three-electrode configuration.The working electrode was catalyst-loaded carbon paper (geometric area: $\\mathsf { 7 c m } ^ { 2 }$ ),witha graphite rod counter electrode and ${ \\sf H g } / { \\sf H g } _ { 2 } { \\sf S O } _ { 4 }$ reference electrode (saturated ${ \\sf K } _ { 2 } { \\sf S } { \\sf O } _ { 4 }$ solution).The electrolyte comprised $0 . 5 ~ { \\mathsf { M } }$ ${ \\sf H } _ { 2 } { \\sf S } { \\sf O } _ { 4 }$ pre-saturated with ${ \\sf H } _ { 2 }$ gas via 30-min bubbling.", "\nThe electrochemical activation process was performed via cyclic voltammetry (CV) within a potential window of $^ { - 0 . 2 }$ to $_ { 0 . 2 \\vee }$ versus RHE at a scan rate of $5 0 ~ \\mathrm { m V } { \\cdot } \\mathsf { s } ^ { - 1 }$ for l00 cycles to stabilize the working electrode surface.Hydrogen evolution performance was evaluated by linear sweep voltammetry (LSV) at $5 \\mathsf { m } \\mathsf { V } { \\cdot } \\mathsf { s } ^ { - 1 }$ with automatic iR compensation $9 5 \\%$ correction efficiency) to eliminate solution resistance effects.Tafel slopes were derived from polarization curves through linear regression analysis of loglil versus overpotential $( \\eta )$ , where lower Tafel slope values (unit: $m \\mathsf { V } { \\cdot } \\mathsf { d e c } ^ { - 1 }$ )indicate superior charge-transfer kinetics and enhanced catalytic activity."], "scan_rate": "5 mV s^-1", "substrate": "carbon paper", "ir_compensation": "95%"}, "electrolyte": {"source": ["\n# 2.3.Electrocatalytic Hydrogen Evolution Reaction Performance\n\nWe investigate the morphology-performance synergy in the $\\mathrm { P t _ { x } }$ FeCoNiCuMn HEAs for HER by synthesizing a unique structural evolution (nanosheets nanosheets/nanoparticles nanoparticles) via precise Pt- doping concentration control.The electrocatalytic HER performance of FeCoNiCuMn HEA-NSs, $\\mathrm { P t } _ { 5 }$ FeCoNiCuMn HEA-NSs/NPs, $\\mathrm { P t } _ { 8 }$ FeCoNiCuMn HEA-NSs/NPs， $\\operatorname { P t } _ { 1 7 } \\mathrm { F e C o N i C u M n }$ HEA-NSs/NPs, and $\\mathrm { P t _ { 3 4 } F e C o N i C u M n }$ HEA-NPs are systematically evaluated in $0 . 5 \\mathrm { ~ M ~ H } _ { 2 } \\mathrm { S O } _ { 4 }$ . ", "\nElectrocatalytic HER Measurement:Electrocatalytic hydrogen evolution reaction (HER) measurements were conducted using an electrochemical workstation (DH7003,Jiangsu Donghua Analytical Instrument Co., Ltd.) in a standard three-electrode configuration.The working electrode was catalyst-loaded carbon paper (geometric area: $\\mathsf { 7 c m } ^ { 2 }$ ),witha graphite rod counter electrode and ${ \\sf H g } / { \\sf H g } _ { 2 } { \\sf S O } _ { 4 }$ reference electrode (saturated ${ \\sf K } _ { 2 } { \\sf S } { \\sf O } _ { 4 }$ solution).The electrolyte comprised $0 . 5 ~ { \\mathsf { M } }$ ${ \\sf H } _ { 2 } { \\sf S } { \\sf O } _ { 4 }$ pre-saturated with ${ \\sf H } _ { 2 }$ gas via 30-min bubbling."], "ph_value": null, "concentration_molar": "0.5 M", "electrolyte_composition": "H2SO4"}, "synthesis_method": {"method": "one-pot wet-chemical co-reduction", "source": ["Through the synergistic regulation of atomic radius matching and reduction potential gradients, dynamic morphological evolution from nanosheets (amorphous) nanosheet-nanoparticle heterostructures single-phase nanospheres [MATH] is achieved via a low-temperature one-pot synthesis. ", "\nBuilding on the aforementioned design strategies,this study employs a one-pot controlled co-reduction strategy (Figure 1d) to synthesize $\\mathrm { P t }$ -gradient-doped HEAs. Under low-temperature alkaline conditions,a mixed precursor solution containing $\\mathrm { P t } ^ { 2 + }$ ， $\\mathrm { F e } ^ { 3 + }$ $\\mathrm { C o } ^ { 2 + }$ $\\mathrm { N i } ^ { 2 + }$ $\\mathrm { C u } ^ { 2 + }$ ,and $\\mathrm { M n } ^ { 2 + }$ ions are reduced using $\\mathrm { N a B H } _ { 4 }$ By modulating the $\\mathrm { P t }$ content, the nucleation-growth kinetics of the system are precisely regulated,enabling the formation of $\\mathrm { P t _ { x } }$ FeCoNiCuMn HEA NSs/NPs with gradient $\\mathrm { P t }$ doping.", "\n# 4. Experimental Section\n\nSolution B was injected into the three-necked flask containing Solution A at a constant rate of $5 \\mathsf { m L } { \\cdot } \\mathsf { m i n } ^ { - 1 }$ using a syringe pump,with continuous magnetic stirringat $5 0 0 ~ \\mathsf { r p m }$ throughout the process.The reaction system was maintained at $3 7 3 \\ \\mathrm { K }$ in an oil bath for $^ { 2 \\mathrm { ~ h ~ } }$ ,yielding the crude product of FeCoNiCuMn HEA-NSs."], "key_parameters": "373 K, 2 h"}, "other_environmental_params": [{"key": "reference electrode", "value": "Hg/Hg2SO4", "source": ["\nElectrocatalytic HER Measurement:Electrocatalytic hydrogen evolution reaction (HER) measurements were conducted using an electrochemical workstation (DH7003,Jiangsu Donghua Analytical Instrument Co., Ltd.) in a standard three-electrode configuration.The working electrode was catalyst-loaded carbon paper (geometric area: $\\mathsf { 7 c m } ^ { 2 }$ ),witha graphite rod counter electrode and ${ \\sf H g } / { \\sf H g } _ { 2 } { \\sf S O } _ { 4 }$ reference electrode (saturated ${ \\sf K } _ { 2 } { \\sf S } { \\sf O } _ { 4 }$ solution).The electrolyte comprised $0 . 5 ~ { \\mathsf { M } }$ ${ \\sf H } _ { 2 } { \\sf S } { \\sf O } _ { 4 }$ pre-saturated with ${ \\sf H } _ { 2 }$ gas via 30-min bubbling."]}, {"key": "activation protocol", "value": "CV from -0.2 to 0.2 V vs RHE at 50 mV s^-1 for 100 cycles", "source": ["\nThe electrochemical activation process was performed via cyclic voltammetry (CV) within a potential window of $^ { - 0 . 2 }$ to $_ { 0 . 2 \\vee }$ versus RHE at a scan rate of $5 0 ~ \\mathrm { m V } { \\cdot } \\mathsf { s } ^ { - 1 }$ for l00 cycles to stabilize the working electrode surface.Hydrogen evolution performance was evaluated by linear sweep voltammetry (LSV) at $5 \\mathsf { m } \\mathsf { V } { \\cdot } \\mathsf { s } ^ { - 1 }$ with automatic iR compensation $9 5 \\%$ correction efficiency) to eliminate solution resistance effects.Tafel slopes were derived from polarization curves through linear regression analysis of loglil versus overpotential $( \\eta )$ , where lower Tafel slope values (unit: $m \\mathsf { V } { \\cdot } \\mathsf { d e c } ^ { - 1 }$ )indicate superior charge-transfer kinetics and enhanced catalytic activity."]}]}}, {"alloy_id": "Pt34FeCoNiCuMn HEA-NPs", "performance": {"stability": {"source": ["These factors collectively contribute to the smaller ECSA of $\\mathrm { P t _ { 1 7 } F e C o N i C u M n }$ HEA-NSs/NPs.The latter's 3D conductive network optimizes electron migration pathways,further corroborated by stability tests: $\\mathrm { P t _ { 3 4 } F e C o N i C u M r }$ 1HEA-NPs shows a minimal overpotential increase of $5 0 ~ \\mathrm { m V }$ after $3 0 0 \\mathrm { ~ h ~ }$ of continuous operation at $- 1 0 0 \\mathrm { \\ m A } { \\cdot } \\mathrm { c m } ^ { - 2 }$ (Figure 5g). ", "LSV comparison plot of $\\mathrm { P t _ { 3 4 } F e C o N i C u M n }$ HEA-NPs before and after 10000 CV cycles (Figure S38, Supporting Information). "], "cycle_count": "10000", "test_method": "Chronopotentiometry", "duration_hours": "300", "degradation_details": "minimal overpotential increase of 50 mV", "performance_retention": null}, "tafel_slope": {"unit": "mV dec^-1", "value": "39.25", "source": ["\nTafel slope analysis further reveals the kinetic superiority of $\\mathrm { P t _ { 3 4 } F e C o N i C u M n }$ HEA-NPs,exhibiting a value of 39.25 $\\mathrm { { m } } \\mathrm { { V } } { \\cdot } \\mathrm { { d e c } } ^ { - 1 }$ (Figure 5c),which is significantly lower than those of pristine FeCoNiCuMn HEA-NSs( $6 8 . 5 1 \\mathrm { m V \\cdot d e c ^ { - 1 } }$ )and commercial $\\mathrm { P t / C }$ $6 9 . 1 6 \\mathrm { m V \\cdot d e c ^ { - 1 } }$ ,Figure S31, Supporting Information), indicating optimal reaction kinetics within the PtxFeCoNiCuMn system.37] The enhanced performance of $\\mathrm { P t _ { 3 4 } F e C o N i C u M n }$ HEA-NPs stems from the synergistic interplay between its multiscale structural and electronic effects.High $\\mathrm { P t }$ doping induces a 3D conductive network within the HEA particles,which optimizes the electrocatalytic reaction pathway and accelerates proton adsorption-desorption kinetics. ", "With increasing Pt content, the system undergoes a dynamic evolution from nanosheets nanosheets/nanoparticles nanoparticles, accompanied by lattice expansion (2.21 A for $\\mathrm { P t } _ { 5 } \\mathrm { F e C o N i C u M n }$ to $2 . 2 5 \\mathring { \\mathrm { A } }$ for $\\mathrm { P t _ { 3 4 } F e C o N i C u M n } )$ and enhanced surface electron density $ { ( \\mathrm { P t } ^ { 0 } 4 \\mathrm { f } _ { 7 / 2 } }$ binding energy decreased by $2 . 4 0 \\ : \\mathrm { e V }$ ),formingan optimized d-band center structure.Electrochemical tests reveal that $\\mathrm { P t } _ { 3 4 }$ FeCoNiCuMn HEA-NPs exhibits exceptional acidic HER performance $( \\eta _ { _ { 1 n } } = 5 . 1 \\ \\mathrm { m V } ,$ Tafel slope $= 3 9 . 2 5 ~ \\mathrm { m V \\cdot d e c ^ { - 1 } }$ ，attributed to its 3D conductive network $( \\mathbf { C } _ { \\mathrm { d l } } = 5 4 . 0 7 \\ \\mathrm { m F } { \\cdot } \\mathrm { c m } ^ { - 2 } )$ ,lattice strain-induced active site optimization,and heterointerfaceenhanced electron transfer. "]}, "overpotential": [{"unit": "mV", "value": "5.1", "source": ["Crucially， Pt-free systems exclusively yield non-noble transition metal-based HEA-NSs,whereas the introduction of Pt precursors induces in situ nucleation of Ptcontaining HEA-NPs on the surface of HEA-NSs.Notably,as the concentration of Ptincreases,the population and size of nanoparticles progressively expand,accompanied by the thinning of nanosheets,culminating in a complete morphological transition to phase-pure nanoparticles at $34 a t \\%$ Pt $( \\mathrm { P t } _ { 3 4 } \\mathrm { F e C o N i C u M n }$ HEA-NPs).Remarkably, the $\\mathrm { P t _ { 3 4 } F e C o N i C u M t }$ HEA-NPs demonstrate exceptional HER performance in $0 . 5 \\mathrm { ~ \\bf ~ M ~ } \\mathrm { H } _ { 2 } \\mathrm { S O } _ { 4 }$ ，achieving an ultralow overpotential of $5 . 1 ~ \\mathrm { m V }$ at $- 1 0 { \\mathrm { \\ m A } } { \\cdot } { \\mathrm { c m } } ^ { - 2 }$ $( \\eta _ { 1 0 }$ $= 5 . 1 \\ \\mathrm { \\ m V } )$ ，surpassing commercial $\\mathrm { P t / C }$ benchmarks. ", "As shown in Figure 5a,b, $\\mathrm { P t _ { 3 4 } F e C o N i C u M n }$ HEA-NPs exhibit an ultra-low overpotential of $5 . 1 ~ \\mathrm { m V }$ at $\\eta _ { 1 0 }$ ， surpassing the pristine FeCoNiCuMn HEANSs $( 3 7 . 2 \\mathrm { m V } )$ and $\\mathrm { P t } _ { 5 }$ FeCoNiCuMn HEA-NSs/NPs $( 1 1 . 2 \\mathrm { m V } )$ $\\mathrm { P t _ { 8 } F e C o N i C u M n }$ $( 7 . 6 ~ \\mathrm { m V } )$ ，and $\\mathrm { P t _ { 1 7 } F e C o N i C u M n }$ $( 1 1 . 9 \\mathrm { ~ m V } )$ architectures and commercial $\\mathrm { P t / C }$ $( 6 4 . 7 ~ \\mathrm { ~ m V } )$ (Figures S29 and S30, Supporting Information).Notably, $\\mathrm { P t _ { 3 4 } F e C o N i C u M n }$ HEA-NPs retains the lowest overpotential $( 3 2 . 6 ~ \\mathrm { m V } )$ even at $\\eta _ { 5 0 }$ ,demonstrating exceptional high-current-density activity. ", "With increasing Pt content, the system undergoes a dynamic evolution from nanosheets nanosheets/nanoparticles nanoparticles, accompanied by lattice expansion (2.21 A for $\\mathrm { P t } _ { 5 } \\mathrm { F e C o N i C u M n }$ to $2 . 2 5 \\mathring { \\mathrm { A } }$ for $\\mathrm { P t _ { 3 4 } F e C o N i C u M n } )$ and enhanced surface electron density $ { ( \\mathrm { P t } ^ { 0 } 4 \\mathrm { f } _ { 7 / 2 } }$ binding energy decreased by $2 . 4 0 \\ : \\mathrm { e V }$ ),formingan optimized d-band center structure.Electrochemical tests reveal that $\\mathrm { P t } _ { 3 4 }$ FeCoNiCuMn HEA-NPs exhibits exceptional acidic HER performance $( \\eta _ { _ { 1 n } } = 5 . 1 \\ \\mathrm { m V } ,$ Tafel slope $= 3 9 . 2 5 ~ \\mathrm { m V \\cdot d e c ^ { - 1 } }$ ，attributed to its 3D conductive network $( \\mathbf { C } _ { \\mathrm { d l } } = 5 4 . 0 7 \\ \\mathrm { m F } { \\cdot } \\mathrm { c m } ^ { - 2 } )$ ,lattice strain-induced active site optimization,and heterointerfaceenhanced electron transfer. "], "current_density": "10 mA cm^-2"}, {"unit": "mV", "value": "32.6", "source": ["As shown in Figure 5a,b, $\\mathrm { P t _ { 3 4 } F e C o N i C u M n }$ HEA-NPs exhibit an ultra-low overpotential of $5 . 1 ~ \\mathrm { m V }$ at $\\eta _ { 1 0 }$ ， surpassing the pristine FeCoNiCuMn HEANSs $( 3 7 . 2 \\mathrm { m V } )$ and $\\mathrm { P t } _ { 5 }$ FeCoNiCuMn HEA-NSs/NPs $( 1 1 . 2 \\mathrm { m V } )$ $\\mathrm { P t _ { 8 } F e C o N i C u M n }$ $( 7 . 6 ~ \\mathrm { m V } )$ ，and $\\mathrm { P t _ { 1 7 } F e C o N i C u M n }$ $( 1 1 . 9 \\mathrm { ~ m V } )$ architectures and commercial $\\mathrm { P t / C }$ $( 6 4 . 7 ~ \\mathrm { ~ m V } )$ (Figures S29 and S30, Supporting Information).Notably, $\\mathrm { P t _ { 3 4 } F e C o N i C u M n }$ HEA-NPs retains the lowest overpotential $( 3 2 . 6 ~ \\mathrm { m V } )$ even at $\\eta _ { 5 0 }$ ,demonstrating exceptional high-current-density activity. "], "current_density": "50 mA cm^-2"}], "supplementary_performance": [{"key": "double-layer capacitance", "value": "54.07 mF cm^-2", "source": ["\nElectrochemical active surface area (ECSA)，calculated via double-layer capacitance $( \\mathrm { C _ { d l } } )$ ，revealsthat $\\mathrm { P t _ { 3 4 } F e C o N i C u M n }$ HEA-NPs achieves a $\\mathrm { C _ { d l } }$ of $5 4 . 0 7 ~ \\mathrm { m F } { \\cdot } \\mathrm { c m } ^ { - 2 }$ (Figure 5f), significantly higher than that of pristine FeCoNiCuMn HEA-NSs $( 3 0 . 4 9 ~ \\mathrm { ~ m F } { \\cdot } \\mathrm { c m } ^ { - 2 } )$ .The cyclic voltammetry (CV）profiles of FeCoNiCuMn HEA-NSs, $\\mathrm { P t } _ { 5 } \\mathrm { F e C o N i C u M n }$ HEA-NSs/NPs, $\\mathrm { P t _ { 8 } F e C o N i C u M n }$ HEA-NSs/NPs, $\\operatorname { P t } _ { 1 7 } \\mathrm { F e C o N i C u M n }$ HEANSs/NPs,and $\\mathrm { P t } _ { 3 4 }$ FeCoNiCuMn HEA-NPs at scan rates of 10,20,40,80,and $1 0 0 \\ \\mathrm { m V } { \\cdot } \\mathbf { s } ^ { - 1 }$ are displayed in Figures S33- S37 (Supporting Information)． The undoped FeCoNiCuMn HEA-NSs,composed solely of stacked nanosheets,suffers from insufficient active-site exposure[40] $( \\mathrm { C _ { \\mathrm { d l } } } = 3 0 . 4 9 ~ \\mathrm { m F { \\cdot } c m ^ { - 2 } } )$ and elevated charge-transfer resistance.", "With increasing Pt content, the system undergoes a dynamic evolution from nanosheets nanosheets/nanoparticles nanoparticles, accompanied by lattice expansion (2.21 A for $\\mathrm { P t } _ { 5 } \\mathrm { F e C o N i C u M n }$ to $2 . 2 5 \\mathring { \\mathrm { A } }$ for $\\mathrm { P t _ { 3 4 } F e C o N i C u M n } )$ and enhanced surface electron density $ { ( \\mathrm { P t } ^ { 0 } 4 \\mathrm { f } _ { 7 / 2 } }$ binding energy decreased by $2 . 4 0 \\ : \\mathrm { e V }$ ),formingan optimized d-band center structure.Electrochemical tests reveal that $\\mathrm { P t } _ { 3 4 }$ FeCoNiCuMn HEA-NPs exhibits exceptional acidic HER performance $( \\eta _ { _ { 1 n } } = 5 . 1 \\ \\mathrm { m V } ,$ Tafel slope $= 3 9 . 2 5 ~ \\mathrm { m V \\cdot d e c ^ { - 1 } }$ ，attributed to its 3D conductive network $( \\mathbf { C } _ { \\mathrm { d l } } = 5 4 . 0 7 \\ \\mathrm { m F } { \\cdot } \\mathrm { c m } ^ { - 2 } )$ ,lattice strain-induced active site optimization,and heterointerfaceenhanced electron transfer. "]}, {"key": "charge-transfer resistance", "value": "dramatically reduced", "source": ["Electrochemical impedance spectroscopy (EIS) reveals the smallest charge-transfer resistance $\\mathrm { ( R _ { c t } ) }$ for $\\mathrm { P t _ { 3 4 } F e C o N i C u M n }$ HEA-NPs in Nyquist plots. ", "Quantitative EIS analysis corroborates the structure-performance relationship: $\\mathrm { P t } _ { 3 4 }$ FeCoNiCuMn HEA-NPs achieves a dramatically reduced $\\mathtt { R _ { c t } }$ compared to Pt5FeCoNiCuMn HEA-NSs/NPs, $\\mathrm { P t } _ { 8 }$ FeCoNiCuMn HEA-NSs/NPs,and $\\mathrm { P t } _ { 1 7 }$ FeCoNiCuMn HEANSs/NPs (Figure 5e)，attributed to its 3D conductive network that shortens electron migration pathways.[39] In contrast, the nanosheets-nanoparticles of $\\mathrm { P t } _ { 5 / 8 / 1 7 }$ FeCoNiCuMn HEANSs/NPs hinder charge transfer due to interfacial barriers and elongated transport paths.The EIS results of PtxFeCoNiCuMn, FeCoNiCuMn HEA-NSs,and commercial $\\mathrm { P t / C }$ are presented in Figure S32 (Supporting Information)."]}]}, "experimental_conditions": {"test_setup": {"source": ["\nElectrocatalytic HER Measurement:Electrocatalytic hydrogen evolution reaction (HER) measurements were conducted using an electrochemical workstation (DH7003,Jiangsu Donghua Analytical Instrument Co., Ltd.) in a standard three-electrode configuration.The working electrode was catalyst-loaded carbon paper (geometric area: $\\mathsf { 7 c m } ^ { 2 }$ ),witha graphite rod counter electrode and ${ \\sf H g } / { \\sf H g } _ { 2 } { \\sf S O } _ { 4 }$ reference electrode (saturated ${ \\sf K } _ { 2 } { \\sf S } { \\sf O } _ { 4 }$ solution).The electrolyte comprised $0 . 5 ~ { \\mathsf { M } }$ ${ \\sf H } _ { 2 } { \\sf S } { \\sf O } _ { 4 }$ pre-saturated with ${ \\sf H } _ { 2 }$ gas via 30-min bubbling.", "\nThe electrochemical activation process was performed via cyclic voltammetry (CV) within a potential window of $^ { - 0 . 2 }$ to $_ { 0 . 2 \\vee }$ versus RHE at a scan rate of $5 0 ~ \\mathrm { m V } { \\cdot } \\mathsf { s } ^ { - 1 }$ for l00 cycles to stabilize the working electrode surface.Hydrogen evolution performance was evaluated by linear sweep voltammetry (LSV) at $5 \\mathsf { m } \\mathsf { V } { \\cdot } \\mathsf { s } ^ { - 1 }$ with automatic iR compensation $9 5 \\%$ correction efficiency) to eliminate solution resistance effects.Tafel slopes were derived from polarization curves through linear regression analysis of loglil versus overpotential $( \\eta )$ , where lower Tafel slope values (unit: $m \\mathsf { V } { \\cdot } \\mathsf { d e c } ^ { - 1 }$ )indicate superior charge-transfer kinetics and enhanced catalytic activity."], "scan_rate": "5 mV s^-1", "substrate": "carbon paper", "ir_compensation": "95%"}, "electrolyte": {"source": ["Crucially， Pt-free systems exclusively yield non-noble transition metal-based HEA-NSs,whereas the introduction of Pt precursors induces in situ nucleation of Ptcontaining HEA-NPs on the surface of HEA-NSs.Notably,as the concentration of Ptincreases,the population and size of nanoparticles progressively expand,accompanied by the thinning of nanosheets,culminating in a complete morphological transition to phase-pure nanoparticles at $34 a t \\%$ Pt $( \\mathrm { P t } _ { 3 4 } \\mathrm { F e C o N i C u M n }$ HEA-NPs).Remarkably, the $\\mathrm { P t _ { 3 4 } F e C o N i C u M t }$ HEA-NPs demonstrate exceptional HER performance in $0 . 5 \\mathrm { ~ \\bf ~ M ~ } \\mathrm { H } _ { 2 } \\mathrm { S O } _ { 4 }$ ，achieving an ultralow overpotential of $5 . 1 ~ \\mathrm { m V }$ at $- 1 0 { \\mathrm { \\ m A } } { \\cdot } { \\mathrm { c m } } ^ { - 2 }$ $( \\eta _ { 1 0 }$ $= 5 . 1 \\ \\mathrm { \\ m V } )$ ，surpassing commercial $\\mathrm { P t / C }$ benchmarks. ", "\n# 2.3.Electrocatalytic Hydrogen Evolution Reaction Performance\n\nWe investigate the morphology-performance synergy in the $\\mathrm { P t _ { x } }$ FeCoNiCuMn HEAs for HER by synthesizing a unique structural evolution (nanosheets nanosheets/nanoparticles nanoparticles) via precise Pt- doping concentration control.The electrocatalytic HER performance of FeCoNiCuMn HEA-NSs, $\\mathrm { P t } _ { 5 }$ FeCoNiCuMn HEA-NSs/NPs, $\\mathrm { P t } _ { 8 }$ FeCoNiCuMn HEA-NSs/NPs， $\\operatorname { P t } _ { 1 7 } \\mathrm { F e C o N i C u M n }$ HEA-NSs/NPs, and $\\mathrm { P t _ { 3 4 } F e C o N i C u M n }$ HEA-NPs are systematically evaluated in $0 . 5 \\mathrm { ~ M ~ H } _ { 2 } \\mathrm { S O } _ { 4 }$ . ", "\nElectrocatalytic HER Measurement:Electrocatalytic hydrogen evolution reaction (HER) measurements were conducted using an electrochemical workstation (DH7003,Jiangsu Donghua Analytical Instrument Co., Ltd.) in a standard three-electrode configuration.The working electrode was catalyst-loaded carbon paper (geometric area: $\\mathsf { 7 c m } ^ { 2 }$ ),witha graphite rod counter electrode and ${ \\sf H g } / { \\sf H g } _ { 2 } { \\sf S O } _ { 4 }$ reference electrode (saturated ${ \\sf K } _ { 2 } { \\sf S } { \\sf O } _ { 4 }$ solution).The electrolyte comprised $0 . 5 ~ { \\mathsf { M } }$ ${ \\sf H } _ { 2 } { \\sf S } { \\sf O } _ { 4 }$ pre-saturated with ${ \\sf H } _ { 2 }$ gas via 30-min bubbling."], "ph_value": null, "concentration_molar": "0.5 M", "electrolyte_composition": "H2SO4"}, "synthesis_method": {"method": "one-pot wet-chemical co-reduction", "source": ["Through the synergistic regulation of atomic radius matching and reduction potential gradients, dynamic morphological evolution from nanosheets (amorphous) nanosheet-nanoparticle heterostructures single-phase nanospheres [MATH] is achieved via a low-temperature one-pot synthesis. ", "\nBuilding on the aforementioned design strategies,this study employs a one-pot controlled co-reduction strategy (Figure 1d) to synthesize $\\mathrm { P t }$ -gradient-doped HEAs. Under low-temperature alkaline conditions,a mixed precursor solution containing $\\mathrm { P t } ^ { 2 + }$ ， $\\mathrm { F e } ^ { 3 + }$ $\\mathrm { C o } ^ { 2 + }$ $\\mathrm { N i } ^ { 2 + }$ $\\mathrm { C u } ^ { 2 + }$ ,and $\\mathrm { M n } ^ { 2 + }$ ions are reduced using $\\mathrm { N a B H } _ { 4 }$ By modulating the $\\mathrm { P t }$ content, the nucleation-growth kinetics of the system are precisely regulated,enabling the formation of $\\mathrm { P t _ { x } }$ FeCoNiCuMn HEA NSs/NPs with gradient $\\mathrm { P t }$ doping.", "\n# 4. Experimental Section\n\nSolution B was injected into the three-necked flask containing Solution A at a constant rate of $5 \\mathsf { m L } { \\cdot } \\mathsf { m i n } ^ { - 1 }$ using a syringe pump,with continuous magnetic stirringat $5 0 0 ~ \\mathsf { r p m }$ throughout the process.The reaction system was maintained at $3 7 3 \\ \\mathrm { K }$ in an oil bath for $^ { 2 \\mathrm { ~ h ~ } }$ ,yielding the crude product of FeCoNiCuMn HEA-NSs."], "key_parameters": "373 K, 2 h"}, "other_environmental_params": [{"key": "reference electrode", "value": "Hg/Hg2SO4", "source": ["\nElectrocatalytic HER Measurement:Electrocatalytic hydrogen evolution reaction (HER) measurements were conducted using an electrochemical workstation (DH7003,Jiangsu Donghua Analytical Instrument Co., Ltd.) in a standard three-electrode configuration.The working electrode was catalyst-loaded carbon paper (geometric area: $\\mathsf { 7 c m } ^ { 2 }$ ),witha graphite rod counter electrode and ${ \\sf H g } / { \\sf H g } _ { 2 } { \\sf S O } _ { 4 }$ reference electrode (saturated ${ \\sf K } _ { 2 } { \\sf S } { \\sf O } _ { 4 }$ solution).The electrolyte comprised $0 . 5 ~ { \\mathsf { M } }$ ${ \\sf H } _ { 2 } { \\sf S } { \\sf O } _ { 4 }$ pre-saturated with ${ \\sf H } _ { 2 }$ gas via 30-min bubbling."]}, {"key": "activation protocol", "value": "CV from -0.2 to 0.2 V vs RHE at 50 mV s^-1 for 100 cycles", "source": ["\nThe electrochemical activation process was performed via cyclic voltammetry (CV) within a potential window of $^ { - 0 . 2 }$ to $_ { 0 . 2 \\vee }$ versus RHE at a scan rate of $5 0 ~ \\mathrm { m V } { \\cdot } \\mathsf { s } ^ { - 1 }$ for l00 cycles to stabilize the working electrode surface.Hydrogen evolution performance was evaluated by linear sweep voltammetry (LSV) at $5 \\mathsf { m } \\mathsf { V } { \\cdot } \\mathsf { s } ^ { - 1 }$ with automatic iR compensation $9 5 \\%$ correction efficiency) to eliminate solution resistance effects.Tafel slopes were derived from polarization curves through linear regression analysis of loglil versus overpotential $( \\eta )$ , where lower Tafel slope values (unit: $m \\mathsf { V } { \\cdot } \\mathsf { d e c } ^ { - 1 }$ )indicate superior charge-transfer kinetics and enhanced catalytic activity."]}]}}, {"alloy_id": "FeCoNiCuMn HEA-NSs", "performance": {"stability": {"source": [], "cycle_count": null, "test_method": "Unknown", "duration_hours": null, "degradation_details": null, "performance_retention": null}, "tafel_slope": {"unit": "mV dec^-1", "value": "68.51", "source": ["\nTafel slope analysis further reveals the kinetic superiority of $\\mathrm { P t _ { 3 4 } F e C o N i C u M n }$ HEA-NPs,exhibiting a value of 39.25 $\\mathrm { { m } } \\mathrm { { V } } { \\cdot } \\mathrm { { d e c } } ^ { - 1 }$ (Figure 5c),which is significantly lower than those of pristine FeCoNiCuMn HEA-NSs( $6 8 . 5 1 \\mathrm { m V \\cdot d e c ^ { - 1 } }$ )and commercial $\\mathrm { P t / C }$ $6 9 . 1 6 \\mathrm { m V \\cdot d e c ^ { - 1 } }$ ,Figure S31, Supporting Information), indicating optimal reaction kinetics within the PtxFeCoNiCuMn system.37] The enhanced performance of $\\mathrm { P t _ { 3 4 } F e C o N i C u M n }$ HEA-NPs stems from the synergistic interplay between its multiscale structural and electronic effects.High $\\mathrm { P t }$ doping induces a 3D conductive network within the HEA particles,which optimizes the electrocatalytic reaction pathway and accelerates proton adsorption-desorption kinetics. "]}, "overpotential": [{"unit": "mV", "value": "37.2", "source": ["As shown in Figure 5a,b, $\\mathrm { P t _ { 3 4 } F e C o N i C u M n }$ HEA-NPs exhibit an ultra-low overpotential of $5 . 1 ~ \\mathrm { m V }$ at $\\eta _ { 1 0 }$ ， surpassing the pristine FeCoNiCuMn HEANSs $( 3 7 . 2 \\mathrm { m V } )$ and $\\mathrm { P t } _ { 5 }$ FeCoNiCuMn HEA-NSs/NPs $( 1 1 . 2 \\mathrm { m V } )$ $\\mathrm { P t _ { 8 } F e C o N i C u M n }$ $( 7 . 6 ~ \\mathrm { m V } )$ ，and $\\mathrm { P t _ { 1 7 } F e C o N i C u M n }$ $( 1 1 . 9 \\mathrm { ~ m V } )$ architectures and commercial $\\mathrm { P t / C }$ $( 6 4 . 7 ~ \\mathrm { ~ m V } )$ (Figures S29 and S30, Supporting Information).Notably, $\\mathrm { P t _ { 3 4 } F e C o N i C u M n }$ HEA-NPs retains the lowest overpotential $( 3 2 . 6 ~ \\mathrm { m V } )$ even at $\\eta _ { 5 0 }$ ,demonstrating exceptional high-current-density activity. "], "current_density": "10 mA cm^-2"}], "supplementary_performance": [{"key": "Double-layer capacitance", "value": "30.49 mF cm^-2", "source": ["\nElectrochemical active surface area (ECSA)，calculated via double-layer capacitance $( \\mathrm { C _ { d l } } )$ ，revealsthat $\\mathrm { P t _ { 3 4 } F e C o N i C u M n }$ HEA-NPs achieves a $\\mathrm { C _ { d l } }$ of $5 4 . 0 7 ~ \\mathrm { m F } { \\cdot } \\mathrm { c m } ^ { - 2 }$ (Figure 5f), significantly higher than that of pristine FeCoNiCuMn HEA-NSs $( 3 0 . 4 9 ~ \\mathrm { ~ m F } { \\cdot } \\mathrm { c m } ^ { - 2 } )$ .The cyclic voltammetry (CV）profiles of FeCoNiCuMn HEA-NSs, $\\mathrm { P t } _ { 5 } \\mathrm { F e C o N i C u M n }$ HEA-NSs/NPs, $\\mathrm { P t _ { 8 } F e C o N i C u M n }$ HEA-NSs/NPs, $\\operatorname { P t } _ { 1 7 } \\mathrm { F e C o N i C u M n }$ HEANSs/NPs,and $\\mathrm { P t } _ { 3 4 }$ FeCoNiCuMn HEA-NPs at scan rates of 10,20,40,80,and $1 0 0 \\ \\mathrm { m V } { \\cdot } \\mathbf { s } ^ { - 1 }$ are displayed in Figures S33- S37 (Supporting Information)． The undoped FeCoNiCuMn HEA-NSs,composed solely of stacked nanosheets,suffers from insufficient active-site exposure[40] $( \\mathrm { C _ { \\mathrm { d l } } } = 3 0 . 4 9 ~ \\mathrm { m F { \\cdot } c m ^ { - 2 } } )$ and elevated charge-transfer resistance."]}]}, "experimental_conditions": {"test_setup": {"source": ["\nElectrocatalytic HER Measurement:Electrocatalytic hydrogen evolution reaction (HER) measurements were conducted using an electrochemical workstation (DH7003,Jiangsu Donghua Analytical Instrument Co., Ltd.) in a standard three-electrode configuration.The working electrode was catalyst-loaded carbon paper (geometric area: $\\mathsf { 7 c m } ^ { 2 }$ ),witha graphite rod counter electrode and ${ \\sf H g } / { \\sf H g } _ { 2 } { \\sf S O } _ { 4 }$ reference electrode (saturated ${ \\sf K } _ { 2 } { \\sf S } { \\sf O } _ { 4 }$ solution).The electrolyte comprised $0 . 5 ~ { \\mathsf { M } }$ ${ \\sf H } _ { 2 } { \\sf S } { \\sf O } _ { 4 }$ pre-saturated with ${ \\sf H } _ { 2 }$ gas via 30-min bubbling.", "\nThe electrochemical activation process was performed via cyclic voltammetry (CV) within a potential window of $^ { - 0 . 2 }$ to $_ { 0 . 2 \\vee }$ versus RHE at a scan rate of $5 0 ~ \\mathrm { m V } { \\cdot } \\mathsf { s } ^ { - 1 }$ for l00 cycles to stabilize the working electrode surface.Hydrogen evolution performance was evaluated by linear sweep voltammetry (LSV) at $5 \\mathsf { m } \\mathsf { V } { \\cdot } \\mathsf { s } ^ { - 1 }$ with automatic iR compensation $9 5 \\%$ correction efficiency) to eliminate solution resistance effects.Tafel slopes were derived from polarization curves through linear regression analysis of loglil versus overpotential $( \\eta )$ , where lower Tafel slope values (unit: $m \\mathsf { V } { \\cdot } \\mathsf { d e c } ^ { - 1 }$ )indicate superior charge-transfer kinetics and enhanced catalytic activity."], "scan_rate": "5 mV s^-1", "substrate": "carbon paper", "ir_compensation": "95%"}, "electrolyte": {"source": ["\n# 2.3.Electrocatalytic Hydrogen Evolution Reaction Performance\n\nWe investigate the morphology-performance synergy in the $\\mathrm { P t _ { x } }$ FeCoNiCuMn HEAs for HER by synthesizing a unique structural evolution (nanosheets nanosheets/nanoparticles nanoparticles) via precise Pt- doping concentration control.The electrocatalytic HER | 5 | {'extraction_results': [{'alloy_id': 'Pt17FeCoNiCuMn HEA-NSs/NPs', 'performance': {'stability': {'source': [], 'cycle_count': None, 'test_method': 'Unknown', 'duration_hours': None, 'degradation_details': None, 'performance_retention': None}, 'tafel_slope': {'unit': 'mV dec^-1', 'value': None, 'source': []}, 'overpotential': [{'unit': 'mV', 'value': '11.9', 'source': ['As shown in Figure 5a,b, $\\mathrm { P t _ { 3 4 } F e C o N i C u M n }$ HEA-NPs exhibit an ultra-low overpotential of $5 . 1 ~ \\mathrm { m V }$ at $\\eta _ { 1 0 }$ ， surpassing the pristine FeCoNiCuMn HEANSs $( 3 7 . 2 \\mathrm { m V } )$ and $\\mathrm { P t } _ { 5 }$ FeCoNiCuMn HEA-NSs/NPs $( 1 1 . 2 \\mathrm { m V } )$ $\\mathrm { P t _ { 8 } F e C o N i C u M n }$ $( 7 . 6 ~ \\mathrm { m V } )$ ，and $\\mathrm { P t _ { 1 7 } F e C o N i C u M n }$ $( 1 1 . 9 \\mathrm { ~ m V } )$ architectures and commercial $\\mathrm { P t / C }$ $( 6 4 . 7 ~ \\mathrm { ~ m V } )$ (Figures S29 and S30, Supporting Information).Notably, $\\mathrm { P t _ { 3 4 } F e C o N i C u M n }$ HEA-NPs retains the lowest overpotential $( 3 2 . 6 ~ \\mathrm { m V } )$ even at $\\eta _ { 5 0 }$ ,demonstrating exceptional high-current-density activity. ', 'Intriguingly， the $\\eta _ { 1 0 }$ values of $\\mathrm { P t } _ { 5 } \\mathrm { F e C o N i C u M n }$ HEA-NSs/NPs $( 1 1 . 2 ~ \\mathrm { \\ m V } )$ ， $\\mathrm { P t _ { 8 } F e C o N i C u M n }$ HEA-NSs/NPs $( 7 . 6 ~ \\mathrm { \\ m V } )$ ，and $\\mathrm { P t _ { 1 7 } F e C o N i C u M r }$ 1HEA-NSs/NPs $( 1 1 . 9 ~ \\mathrm { \\ m V } )$ display a nonmonotonic trend. '], 'current_density': '10 mA cm^-2'}], 'supplementary_performance': [{'key': 'double-layer capacitance', 'value': None, 'source': []}, {'key': 'charge-transfer resistance', 'value': 'higher than Pt34FeCoNiCuMn HEA-NPs', 'source': ['Quantitative EIS analysis corroborates the structure-performance relationship: $\\mathrm { P t } _ { 3 4 }$ FeCoNiCuMn HEA-NPs achieves a dramatically reduced $\\mathtt { R _ { c t } }$ compared to Pt5FeCoNiCuMn HEA-NSs/NPs, $\\mathrm { P t } _ { 8 }$ FeCoNiCuMn HEA-NSs/NPs,and $\\mathrm { P t } _ { 1 7 }$ FeCoNiCuMn HEANSs/NPs (Figure 5e)，attributed to its 3D conductive network that shortens electron migration pathways.[39] In contrast, the nanosheets-nanoparticles of $\\mathrm { P t } _ { 5 / 8 / 1 7 }$ FeCoNiCuMn HEANSs/NPs hinder charge transfer due to interfacial barriers and elongated transport paths.The EIS results of PtxFeCoNiCuMn, FeCoNiCuMn HEA-NSs,and commercial $\\mathrm { P t / C }$ are presented in Figure S32 (Supporting Information).']}]}, 'experimental_conditions': {'test_setup': {'source': ['\nElectrocatalytic HER Measurement:Electrocatalytic hydrogen evolution reaction (HER) measurements were conducted using an electrochemical workstation (DH7003,Jiangsu Donghua Analytical Instrument Co., Ltd.) in a standard three-electrode configuration.The working electrode was catalyst-loaded carbon paper (geometric area: $\\mathsf { 7 c m } ^ { 2 }$ ),witha graphite rod counter electrode and ${ \\sf H g } / { \\sf H g } _ { 2 } { \\sf S O } _ { 4 }$ reference electrode (saturated ${ \\sf K } _ { 2 } { \\sf S } { \\sf O } _ { 4 }$ solution).The electrolyte comprised $0 . 5 ~ { \\mathsf { M } }$ ${ \\sf H } _ { 2 } { \\sf S } { \\sf O } _ { 4 }$ pre-saturated with ${ \\sf H } _ { 2 }$ gas via 30-min bubbling.', '\nThe electrochemical activation process was performed via cyclic voltammetry (CV) within a potential window of $^ { - 0 . 2 }$ to $_ { 0 . 2 \\vee }$ versus RHE at a scan rate of $5 0 ~ \\mathrm { m V } { \\cdot } \\mathsf { s } ^ { - 1 }$ for l00 cycles to stabilize the working electrode surface.Hydrogen evolution performance was evaluated by linear sweep voltammetry (LSV) at $5 \\mathsf { m } \\mathsf { V } { \\cdot } \\mathsf { s } ^ { - 1 }$ with automatic iR compensation $9 5 \\%$ correction efficiency) to eliminate solution resistance effects.Tafel slopes were derived from polarization curves through linear regression analysis of loglil versus overpotential $( \\eta )$ , where lower Tafel slope values (unit: $m \\mathsf { V } { \\cdot } \\mathsf { d e c } ^ { - 1 }$ )indicate superior charge-transfer kinetics and enhanced catalytic activity.'], 'scan_rate': '5 mV s^-1', 'substrate': 'carbon paper', 'ir_compensation': '95%'}, 'electrolyte': {'source': ['\n# 2.3.Electrocatalytic Hydrogen Evolution Reaction Performance\n\nWe investigate the morphology-performance synergy in the $\\mathrm { P t _ { x } }$ FeCoNiCuMn HEAs for HER by synthesizing a unique structural evolution (nanosheets nanosheets/nanoparticles nanoparticles) via precise Pt- doping concentration control.The electrocatalytic HER performance of FeCoNiCuMn HEA-NSs, $\\mathrm { P t } _ { 5 }$ FeCoNiCuMn HEA-NSs/NPs, $\\mathrm { P t } _ { 8 }$ FeCoNiCuMn HEA-NSs/NPs， $\\operatorname { P t } _ { 1 7 } \\mathrm { F e C o N i C u M n }$ HEA-NSs/NPs, and $\\mathrm { P t _ { 3 4 } F e C o N i C u M n }$ HEA-NPs are systematically evaluated in $0 . 5 \\mathrm { ~ M ~ H } _ { 2 } \\mathrm { S O } _ { 4 }$ . ', '\nElectrocatalytic HER Measurement:Electrocatalytic hydrogen evolution reaction (HER) measurements were conducted using an electrochemical workstation (DH7003,Jiangsu Donghua Analytical Instrument Co., Ltd.) in a standard three-electrode configuration.The working electrode was catalyst-loaded carbon paper (geometric area: $\\mathsf { 7 c m } ^ { 2 }$ ),witha graphite rod counter electrode and ${ \\sf H g } / { \\sf H g } _ { 2 } { \\sf S O } _ { 4 }$ reference electrode (saturated ${ \\sf K } _ { 2 } { \\sf S } { \\sf O } _ { 4 }$ solution).The electrolyte comprised $0 . 5 ~ { \\mathsf { M } }$ ${ \\sf H } _ { 2 } { \\sf S } { \\sf O } _ { 4 }$ pre-saturated with ${ \\sf H } _ { 2 }$ gas via 30-min bubbling.'], 'ph_value': None, 'concentration_molar': '0.5 M', 'electrolyte_composition': 'H2SO4'}, 'synthesis_method': {'method': 'one-pot wet-chemical co-reduction', 'source': ['Through the synergistic regulation of atomic radius matching and reduction potential gradients, dynamic morphological evolution from nanosheets (amorphous) nanosheet-nanoparticle heterostructures single-phase nanospheres [MATH] is achieved via a low-temperature one-pot synthesis. ', '\nBuilding on the aforementioned design strategies,this study employs a one-pot controlled co-reduction strategy (Figure 1d) to synthesize $\\mathrm { P t }$ -gradient-doped HEAs. Under low-temperature alkaline conditions,a mixed precursor solution containing $\\mathrm { P t } ^ { 2 + }$ ， $\\mathrm { F e } ^ { 3 + }$ $\\mathrm { C o } ^ { 2 + }$ $\\mathrm { N i } ^ { 2 + }$ $\\mathrm { C u } ^ { 2 + }$ ,and $\\mathrm { M n } ^ { 2 + }$ ions are reduced using $\\mathrm { N a B H } _ { 4 }$ By modulating the $\\mathrm { P t }$ content, the nucleation-growth kinetics of the system are precisely regulated,enabling the formation of $\\mathrm { P t _ { x } }$ FeCoNiCuMn HEA NSs/NPs with gradient $\\mathrm { P t }$ doping.', '\n# 4. Experimental Section\n\nSolution B was injected into the three-necked flask containing Solution A at a constant rate of $5 \\mathsf { m L } { \\cdot } \\mathsf { m i n } ^ { - 1 }$ using a syringe pump,with continuous magnetic stirringat $5 0 0 ~ \\mathsf { r p m }$ throughout the process.The reaction system was maintained at $3 7 3 \\ \\mathrm { K }$ in an oil bath for $^ { 2 \\mathrm { ~ h ~ } }$ ,yielding the crude product of FeCoNiCuMn HEA-NSs.'], 'key_parameters': '373 K, 2 h'}, 'other_environmental_params': [{'key': 'reference electrode', 'value': 'Hg/Hg2SO4', 'source': ['\nElectrocatalytic HER Measurement:Electrocatalytic hydrogen evolution reaction (HER) measurements were conducted using an electrochemical workstation (DH7003,Jiangsu Donghua Analytical Instrument Co., Ltd.) in a standard three-electrode configuration.The working electrode was catalyst-loaded carbon paper (geometric area: $\\mathsf { 7 c m } ^ { 2 }$ ),witha graphite rod counter electrode and ${ \\sf H g } / { \\sf H g } _ { 2 } { \\sf S O } _ { 4 }$ reference electrode (saturated ${ \\sf K } _ { 2 } { \\sf S } { \\sf O } _ { 4 }$ solution).The electrolyte comprised $0 . 5 ~ { \\mathsf { M } }$ ${ \\sf H } _ { 2 } { \\sf S } { \\sf O } _ { 4 }$ pre-saturated with ${ \\sf H } _ { 2 }$ gas via 30-min bubbling.']}, {'key': 'activation protocol', 'value': 'CV from -0.2 to 0.2 V vs RHE at 50 mV s^-1 for 100 cycles', 'source': ['\nThe electrochemical activation process was performed via cyclic voltammetry (CV) within a potential window of $^ { - 0 . 2 }$ to $_ { 0 . 2 \\vee }$ versus RHE at a scan rate of $5 0 ~ \\mathrm { m V } { \\cdot } \\mathsf { s } ^ { - 1 }$ for l00 cycles to stabilize the working electrode surface.Hydrogen evolution performance was evaluated by linear sweep voltammetry (LSV) at $5 \\mathsf { m } \\mathsf { V } { \\cdot } \\mathsf { s } ^ { - 1 }$ with automatic iR compensation $9 5 \\%$ correction efficiency) to eliminate solution resistance effects.Tafel slopes were derived from polarization curves through linear regression analysis of loglil versus overpotential $( \\eta )$ , where lower Tafel slope values (unit: $m \\mathsf { V } { \\cdot } \\mathsf { d e c } ^ { - 1 }$ )indicate superior charge-transfer kinetics and enhanced catalytic activity.']}]}}, {'alloy_id': 'Pt34FeCoNiCuMn HEA-NPs', 'performance': {'stability': {'source': ["These factors collectively contribute to the smaller ECSA of $\\mathrm { P t _ { 1 7 } F e C o N i C u M n }$ HEA-NSs/NPs.The latter's 3D conductive network optimizes electron migration pathways,further corroborated by stability tests: $\\mathrm { P t _ { 3 4 } F e C o N i C u M r }$ 1HEA-NPs shows a minimal overpotential increase of $5 0 ~ \\mathrm { m V }$ after $3 0 0 \\mathrm { ~ h ~ }$ of continuous operation at $- 1 0 0 \\mathrm { \\ m A } { \\cdot } \\mathrm { c m } ^ { - 2 }$ (Figure 5g). ", 'LSV comparison plot of $\\mathrm { P t _ { 3 4 } F e C o N i C u M n }$ HEA-NPs before and after 10000 CV cycles (Figure S38, Supporting Information). '], 'cycle_count': '10000', 'test_method': 'Chronopotentiometry', 'duration_hours': '300', 'degradation_details': 'minimal overpotential increase of 50 mV', 'performance_retention': None}, 'tafel_slope': {'unit': 'mV dec^-1', 'value': '39.25', 'source': ['\nTafel slope analysis further reveals the kinetic superiority of $\\mathrm { P t _ { 3 4 } F e C o N i C u M n }$ HEA-NPs,exhibiting a value of 39.25 $\\mathrm { { m } } \\mathrm { { V } } { \\cdot } \\mathrm { { d e c } } ^ { - 1 }$ (Figure 5c),which is significantly lower than those of pristine FeCoNiCuMn HEA-NSs( $6 8 . 5 1 \\mathrm { m V \\cdot d e c ^ { - 1 } }$ )and commercial $\\mathrm { P t / C }$ $6 9 . 1 6 \\mathrm { m V \\cdot d e c ^ { - 1 } }$ ,Figure S31, Supporting Information), indicating optimal reaction kinetics within the PtxFeCoNiCuMn system.37] The enhanced performance of $\\mathrm { P t _ { 3 4 } F e C o N i C u M n }$ HEA-NPs stems from the synergistic interplay between its multiscale structural and electronic effects.High $\\mathrm { P t }$ doping induces a 3D conductive network within the HEA particles,which optimizes the electrocatalytic reaction pathway and accelerates proton adsorption-desorption kinetics. ', 'With increasing Pt content, the system undergoes a dynamic evolution from nanosheets nanosheets/nanoparticles nanoparticles, accompanied by lattice expansion (2.21 A for $\\mathrm { P t } _ { 5 } \\mathrm { F e C o N i C u M n }$ to $2 . 2 5 \\mathring { \\mathrm { A } }$ for $\\mathrm { P t _ { 3 4 } F e C o N i C u M n } )$ and enhanced surface electron density $ { ( \\mathrm { P t } ^ { 0 } 4 \\mathrm { f } _ { 7 / 2 } }$ binding energy decreased by $2 . 4 0 \\ : \\mathrm { e V }$ ),formingan optimized d-band center structure.Electrochemical tests reveal that $\\mathrm { P t } _ { 3 4 }$ FeCoNiCuMn HEA-NPs exhibits exceptional acidic HER performance $( \\eta _ { _ { 1 n } } = 5 . 1 \\ \\mathrm { m V } ,$ Tafel slope $= 3 9 . 2 5 ~ \\mathrm { m V \\cdot d e c ^ { - 1 } }$ ，attributed to its 3D conductive network $( \\mathbf { C } _ { \\mathrm { d l } } = 5 4 . 0 7 \\ \\mathrm { m F } { \\cdot } \\mathrm { c m } ^ { - 2 } )$ ,lattice strain-induced active site optimization,and heterointerfaceenhanced electron transfer. ']}, 'overpotential': [{'unit': 'mV', 'value': '5.1', 'source': ['Crucially， Pt-free systems exclusively yield non-noble transition metal-based HEA-NSs,whereas the introduction of Pt precursors induces in situ nucleation of Ptcontaining HEA-NPs on the surface of HEA-NSs.Notably,as the concentration of Ptincreases,the population and size of nanoparticles progressively expand,accompanied by the thinning of nanosheets,culminating in a complete morphological transition to phase-pure nanoparticles at $34 a t \\%$ Pt $( \\mathrm { P t } _ { 3 4 } \\mathrm { F e C o N i C u M n }$ HEA-NPs).Remarkably, the $\\mathrm { P t _ { 3 4 } F e C o N i C u M t }$ HEA-NPs demonstrate exceptional HER performance in $0 . 5 \\mathrm { ~ \\bf ~ M ~ } \\mathrm { H } _ { 2 } \\mathrm { S O } _ { 4 }$ ，achieving an ultralow overpotential of $5 . 1 ~ \\mathrm { m V }$ at $- 1 0 { \\mathrm { \\ m A } } { \\cdot } { \\mathrm { c m } } ^ { - 2 }$ $( \\eta _ { 1 0 }$ $= 5 . 1 \\ \\mathrm { \\ m V } )$ ，surpassing commercial $\\mathrm { P t / C }$ benchmarks. ', 'As shown in Figure 5a,b, $\\mathrm { P t _ { 3 4 } F e C o N i C u M n }$ HEA-NPs exhibit an ultra-low overpotential of $5 . 1 ~ \\mathrm { m V }$ at $\\eta _ { 1 0 }$ ， surpassing the pristine FeCoNiCuMn HEANSs $( 3 7 . 2 \\mathrm { m V } )$ and $\\mathrm { P t } _ { 5 }$ FeCoNiCuMn HEA-NSs/NPs $( 1 1 . 2 \\mathrm { m V } )$ $\\mathrm { P t _ { 8 } F e C o N i C u M n }$ $( 7 . 6 ~ \\mathrm { m V } )$ ，and $\\mathrm { P t _ { 1 7 } F e C o N i C u M n }$ $( 1 1 . 9 \\mathrm { ~ m V } )$ architectures and commercial $\\mathrm { P t / C }$ $( 6 4 . 7 ~ \\mathrm { ~ m V } )$ (Figures S29 and S30, Supporting Information).Notably, $\\mathrm { P t _ { 3 4 } F e C o N i C u M n }$ HEA-NPs retains the lowest overpotential $( 3 2 . 6 ~ \\mathrm { m V } )$ even at $\\eta _ { 5 0 }$ ,demonstrating exceptional high-current-density activity. ', 'With increasing Pt content, the system undergoes a dynamic evolution from nanosheets nanosheets/nanoparticles nanoparticles, accompanied by lattice expansion (2.21 A for $\\mathrm { P t } _ { 5 } \\mathrm { F e C o N i C u M n }$ to $2 . 2 5 \\mathring { \\mathrm { A } }$ for $\\mathrm { P t _ { 3 4 } F e C o N i C u M n } )$ and enhanced surface electron density $ { ( \\mathrm { P t } ^ { 0 } 4 \\mathrm { f } _ { 7 / 2 } }$ binding energy decreased by $2 . 4 0 \\ : \\mathrm { e V }$ ),formingan optimized d-band center structure.Electrochemical tests reveal that $\\mathrm { P t } _ { 3 4 }$ FeCoNiCuMn HEA-NPs exhibits exceptional acidic HER performance $( \\eta _ { _ { 1 n } } = 5 . 1 \\ \\mathrm { m V } ,$ Tafel slope $= 3 9 . 2 5 ~ \\mathrm { m V \\cdot d e c ^ { - 1 } }$ ，attributed to its 3D conductive network $( \\mathbf { C } _ { \\mathrm { d l } } = 5 4 . 0 7 \\ \\mathrm { m F } { \\cdot } \\mathrm { c m } ^ { - 2 } )$ ,lattice strain-induced active site optimization,and heterointerfaceenhanced electron transfer. '], 'current_density': '10 mA cm^-2'}, {'unit': 'mV', 'value': '32.6', 'source': ['As shown in Figure 5a,b, $\\mathrm { P t _ { 3 4 } F e C o N i C u M n }$ HEA-NPs exhibit an ultra-low overpotential of $5 . 1 ~ \\mathrm { m V }$ at $\\eta _ { 1 0 }$ ， surpassing the pristine FeCoNiCuMn HEANSs $( 3 7 . 2 \\mathrm { m V } )$ and $\\mathrm { P t } _ { 5 }$ FeCoNiCuMn HEA-NSs/NPs $( 1 1 . 2 \\mathrm { m V } )$ $\\mathrm { P t _ { 8 } F e C o N i C u M n }$ $( 7 . 6 ~ \\mathrm { m V } )$ ，and $\\mathrm { P t _ { 1 7 } F e C o N i C u M n }$ $( 1 1 . 9 \\mathrm { ~ m V } )$ architectures and commercial $\\mathrm { P t / C }$ $( 6 4 . 7 ~ \\mathrm { ~ m V } )$ (Figures S29 and S30, Supporting Information).Notably, $\\mathrm { P t _ { 3 4 } F e C o N i C u M n }$ HEA-NPs retains the lowest overpotential $( 3 2 . 6 ~ \\mathrm { m V } )$ even at $\\eta _ { 5 0 }$ ,demonstrating exceptional high-current-density activity. '], 'current_density': '50 mA cm^-2'}], 'supplementary_performance': [{'key': 'double-layer capacitance', 'value': '54.07 mF cm^-2', 'source': ['\nElectrochemical active surface area (ECSA)，calculated via double-layer capacitance $( \\mathrm { C _ { d l } } )$ ，revealsthat $\\mathrm { P t _ { 3 4 } F e C o N i C u M n }$ HEA-NPs achieves a $\\mathrm { C _ { d l } }$ of $5 4 . 0 7 ~ \\mathrm { m F } { \\cdot } \\mathrm { c m } ^ { - 2 }$ (Figure 5f), significantly higher than that of pristine FeCoNiCuMn HEA-NSs $( 3 0 . 4 9 ~ \\mathrm { ~ m F } { \\cdot } \\mathrm { c m } ^ { - 2 } )$ .The cyclic voltammetry (CV）profiles of FeCoNiCuMn HEA-NSs, $\\mathrm { P t } _ { 5 } \\mathrm { F e C o N i C u M n }$ HEA-NSs/NPs, $\\mathrm { P t _ { 8 } F e C o N i C u M n }$ HEA-NSs/NPs, $\\operatorname { P t } _ { 1 7 } \\mathrm { F e C o N i C u M n }$ HEANSs/NPs,and $\\mathrm { P t } _ { 3 4 }$ FeCoNiCuMn HEA-NPs at scan rates of 10,20,40,80,and $1 0 0 \\ \\mathrm { m V } { \\cdot } \\mathbf { s } ^ { - 1 }$ are displayed in Figures S33- S37 (Supporting Information)． The undoped FeCoNiCuMn HEA-NSs,composed solely of stacked nanosheets,suffers from insufficient active-site exposure[40] $( \\mathrm { C _ { \\mathrm { d l } } } = 3 0 . 4 9 ~ \\mathrm { m F { \\cdot } c m ^ { - 2 } } )$ and elevated charge-transfer resistance.', 'With increasing Pt content, the system undergoes a dynamic evolution from nanosheets nanosheets/nanoparticles nanoparticles, accompanied by lattice expansion (2.21 A for $\\mathrm { P t } _ { 5 } \\mathrm { F e C o N i C u M n }$ to $2 . 2 5 \\mathring { \\mathrm { A } }$ for $\\mathrm { P t _ { 3 4 } F e C o N i C u M n } )$ and enhanced surface electron density $ { ( \\mathrm { P t } ^ { 0 } 4 \\mathrm { f } _ { 7 / 2 } }$ binding energy decreased by $2 . 4 0 \\ : \\mathrm { e V }$ ),formingan optimized d-band center structure.Electrochemical tests reveal that $\\mathrm { P t } _ { 3 4 }$ FeCoNiCuMn HEA-NPs exhibits exceptional acidic HER performance $( \\eta _ { _ { 1 n } } = 5 . 1 \\ \\mathrm { m V } ,$ Tafel slope $= 3 9 . 2 5 ~ \\mathrm { m V \\cdot d e c ^ { - 1 } }$ ，attributed to its 3D conductive network $( \\mathbf { C } _ { \\mathrm { d l } } = 5 4 . 0 7 \\ \\mathrm { m F } { \\cdot } \\mathrm { c m } ^ { - 2 } )$ ,lattice strain-induced active site optimization,and heterointerfaceenhanced electron transfer. ']}, {'key': 'charge-transfer resistance', 'value': 'dramatically reduced', 'source': ['Electrochemical impedance spectroscopy (EIS) reveals the smallest charge-transfer resistance $\\mathrm { ( R _ { c t } ) }$ for $\\mathrm { P t _ { 3 4 } F e C o N i C u M n }$ HEA-NPs in Nyquist plots. ', 'Quantitative EIS analysis corroborates the structure-performance relationship: $\\mathrm { P t } _ { 3 4 }$ FeCoNiCuMn HEA-NPs achieves a dramatically reduced $\\mathtt { R _ { c t } }$ compared to Pt5FeCoNiCuMn HEA-NSs/NPs, $\\mathrm { P t } _ { 8 }$ FeCoNiCuMn HEA-NSs/NPs,and $\\mathrm { P t } _ { 1 7 }$ FeCoNiCuMn HEANSs/NPs (Figure 5e)，attributed to its 3D conductive network that shortens electron migration pathways.[39] In contrast, the nanosheets-nanoparticles of $\\mathrm { P t } _ { 5 / 8 / 1 7 }$ FeCoNiCuMn HEANSs/NPs hinder charge transfer due to interfacial barriers and elongated transport paths.The EIS results of PtxFeCoNiCuMn, FeCoNiCuMn HEA-NSs,and commercial $\\mathrm { P t / C }$ are presented in Figure S32 (Supporting Information).']}]}, 'experimental_conditions': {'test_setup': {'source': ['\nElectrocatalytic HER Measurement:Electrocatalytic hydrogen evolution reaction (HER) measurements were conducted using an electrochemical workstation (DH7003,Jiangsu Donghua Analytical Instrument Co., Ltd.) in a standard three-electrode configuration.The working electrode was catalyst-loaded carbon paper (geometric area: $\\mathsf { 7 c m } ^ { 2 }$ ),witha graphite rod counter electrode and ${ \\sf H g } / { \\sf H g } _ { 2 } { \\sf S O } _ { 4 }$ reference electrode (saturated ${ \\sf K } _ { 2 } { \\sf S } { \\sf O } _ { 4 }$ solution).The electrolyte comprised $0 . 5 ~ { \\mathsf { M } }$ ${ \\sf H } _ { 2 } { \\sf S } { \\sf O } _ { 4 }$ pre-saturated with ${ \\sf H } _ { 2 }$ gas via 30-min bubbling.', '\nThe electrochemical activation process was performed via cyclic voltammetry (CV) within a potential window of $^ { - 0 . 2 }$ to $_ { 0 . 2 \\vee }$ versus RHE at a scan rate of $5 0 ~ \\mathrm { m V } { \\cdot } \\mathsf { s } ^ { - 1 }$ for l00 cycles to stabilize the working electrode surface.Hydrogen evolution performance was evaluated by linear sweep voltammetry (LSV) at $5 \\mathsf { m } \\mathsf { V } { \\cdot } \\mathsf { s } ^ { - 1 }$ with automatic iR compensation $9 5 \\%$ correction efficiency) to eliminate solution resistance effects.Tafel slopes were derived from polarization curves through linear regression analysis of loglil versus overpotential $( \\eta )$ , where lower Tafel slope values (unit: $m \\mathsf { V } { \\cdot } \\mathsf { d e c } ^ { - 1 }$ )indicate superior charge-transfer kinetics and enhanced catalytic activity.'], 'scan_rate': '5 mV s^-1', 'substrate': 'carbon paper', 'ir_compensation': '95%'}, 'electrolyte': {'source': ['Crucially， Pt-free systems exclusively yield non-noble transition metal-based HEA-NSs,whereas the introduction of Pt precursors induces in situ nucleation of Ptcontaining HEA-NPs on the surface of HEA-NSs.Notably,as the concentration of Ptincreases,the population and size of nanoparticles progressively expand,accompanied by the thinning of nanosheets,culminating in a complete morphological transition to phase-pure nanoparticles at $34 a t \\%$ Pt $( \\mathrm { P t } _ { 3 4 } \\mathrm { F e C o N i C u M n }$ HEA-NPs).Remarkably, the $\\mathrm { P t _ { 3 4 } F e C o N i C u M t }$ HEA-NPs demonstrate exceptional HER performance in $0 . 5 \\mathrm { ~ \\bf ~ M ~ } \\mathrm { H } _ { 2 } \\mathrm { S O } _ { 4 }$ ，achieving an ultralow overpotential of $5 . 1 ~ \\mathrm { m V }$ at $- 1 0 { \\mathrm { \\ m A } } { \\cdot } { \\mathrm { c m } } ^ { - 2 }$ $( \\eta _ { 1 0 }$ $= 5 . 1 \\ \\mathrm { \\ m V } )$ ，surpassing commercial $\\mathrm { P t / C }$ benchmarks. ', '\n# 2.3.Electrocatalytic Hydrogen Evolution Reaction Performance\n\nWe investigate the morphology-performance synergy in the $\\mathrm { P t _ { x } }$ FeCoNiCuMn HEAs for HER by synthesizing a unique structural evolution (nanosheets nanosheets/nanoparticles nanoparticles) via precise Pt- doping concentration control.The electrocatalytic HER performance of FeCoNiCuMn HEA-NSs, $\\mathrm { P t } _ { 5 }$ FeCoNiCuMn HEA-NSs/NPs, $\\mathrm { P t } _ { 8 }$ FeCoNiCuMn HEA-NSs/NPs， $\\operatorname { P t } _ { 1 7 } \\mathrm { F e C o N i C u M n }$ HEA-NSs/NPs, and $\\mathrm { P t _ { 3 4 } F e C o N i C u M n }$ HEA-NPs are systematically evaluated in $0 . 5 \\mathrm { ~ M ~ H } _ { 2 } \\mathrm { S O } _ { 4 }$ . ', '\nElectrocatalytic HER Measurement:Electrocatalytic hydrogen evolution reaction (HER) measurements were conducted using an electrochemical workstation (DH7003,Jiangsu Donghua Analytical Instrument Co., Ltd.) in a standard three-electrode configuration.The working electrode was catalyst-loaded carbon paper (geometric area: $\\mathsf { 7 c m } ^ { 2 }$ ),witha graphite rod counter electrode and ${ \\sf H g } / { \\sf H g } _ { 2 } { \\sf S O } _ { 4 }$ reference electrode (saturated ${ \\sf K } _ { 2 } { \\sf S } { \\sf O } _ { 4 }$ solution).The electrolyte comprised $0 . 5 ~ { \\mathsf { M } }$ ${ \\sf H } _ { 2 } { \\sf S } { \\sf O } _ { 4 }$ pre-saturated with ${ \\sf H } _ { 2 }$ gas via 30-min bubbling.'], 'ph_value': None, 'concentration_molar': '0.5 M', 'electrolyte_composition': 'H2SO4'}, 'synthesis_method': {'method': 'one-pot wet-chemical co-reduction', 'source': ['Through the synergistic regulation of atomic radius matching and reduction potential gradients, dynamic morphological evolution from nanosheets (amorphous) nanosheet-nanoparticle heterostructures single-phase nanospheres [MATH] is achieved via a low-temperature one-pot synthesis. ', '\nBuilding on the aforementioned design strategies,this study employs a one-pot controlled co-reduction strategy (Figure 1d) to synthesize $\\mathrm { P t }$ -gradient-doped HEAs. Under low-temperature alkaline conditions,a mixed precursor solution containing $\\mathrm { P t } ^ { 2 + }$ ， $\\mathrm { F e } ^ { 3 + }$ $\\mathrm { C o } ^ { 2 + }$ $\\mathrm { N i } ^ { 2 + }$ $\\mathrm { C u } ^ { 2 + }$ ,and $\\mathrm { M n } ^ { 2 + }$ ions are reduced using $\\mathrm { N a B H } _ { 4 }$ By modulating the $\\mathrm { P t }$ content, the nucleation-growth kinetics of the system are precisely regulated,enabling the formation of $\\mathrm { P t _ { x } }$ FeCoNiCuMn HEA NSs/NPs with gradient $\\mathrm { P t }$ doping.', '\n# 4. Experimental Section\n\nSolution B was injected into the three-necked flask containing Solution A at a constant rate of $5 \\mathsf { m L } { \\cdot } \\mathsf { m i n } ^ { - 1 }$ using a syringe pump,with continuous magnetic stirringat $5 0 0 ~ \\mathsf { r p m }$ throughout the process.The reaction system was maintained at $3 7 3 \\ \\mathrm { K }$ in an oil bath for $^ { 2 \\mathrm { ~ h ~ } }$ ,yielding the crude product of FeCoNiCuMn HEA-NSs.'], 'key_parameters': '373 K, 2 h'}, 'other_environmental_params': [{'key': 'reference electrode', 'value': 'Hg/Hg2SO4', 'source': ['\nElectrocatalytic HER Measurement:Electrocatalytic hydrogen evolution reaction (HER) measurements were conducted using an electrochemical workstation (DH7003,Jiangsu Donghua Analytical Instrument Co., Ltd.) in a standard three-electrode configuration.The working electrode was catalyst-loaded carbon paper (geometric area: $\\mathsf { 7 c m } ^ { 2 }$ ),witha graphite rod counter electrode and ${ \\sf H g } / { \\sf H g } _ { 2 } { \\sf S O } _ { 4 }$ reference electrode (saturated ${ \\sf K } _ { 2 } { \\sf S } { \\sf O } _ { 4 }$ solution).The electrolyte comprised $0 . 5 ~ { \\mathsf { M } }$ ${ \\sf H } _ { 2 } { \\sf S } { \\sf O } _ { 4 }$ pre-saturated with ${ \\sf H } _ { 2 }$ gas via 30-min bubbling.']}, {'key': 'activation protocol', 'value': 'CV from -0.2 to 0.2 V vs RHE at 50 mV s^-1 for 100 cycles', 'source': ['\nThe electrochemical activation process was performed via cyclic voltammetry (CV) within a potential window of $^ { - 0 . 2 }$ to $_ { 0 . 2 \\vee }$ versus RHE at a scan rate of $5 0 ~ \\mathrm { m V } { \\cdot } \\mathsf { s } ^ { - 1 }$ for l00 cycles to stabilize the working electrode surface.Hydrogen evolution performance was evaluated by linear sweep voltammetry (LSV) at $5 \\mathsf { m } \\mathsf { V } { \\cdot } \\mathsf { s } ^ { - 1 }$ with automatic iR compensation $9 5 \\%$ correction efficiency) to eliminate solution resistance effects.Tafel slopes were derived from polarization curves through linear regression analysis of loglil versus overpotential $( \\eta )$ , where lower Tafel slope values (unit: $m \\mathsf { V } { \\cdot } \\mathsf { d e c } ^ { - 1 }$ )indicate superior charge-transfer kinetics and enhanced catalytic activity.']}]}}, {'alloy_id': 'FeCoNiCuMn HEA-NSs', 'performance': {'stability': {'source': [], 'cycle_count': None, 'test_method': 'Unknown', 'duration_hours': None, 'degradation_details': None, 'performance_retention': None}, 'tafel_slope': {'unit': 'mV dec^-1', 'value': '68.51', 'source': ['\nTafel slope analysis further reveals the kinetic superiority of $\\mathrm { P t _ { 3 4 } F e C o N i C u M n }$ HEA-NPs,exhibiting a value of 39.25 $\\mathrm { { m } } \\mathrm { { V } } { \\cdot } \\mathrm { { d e c } } ^ { - 1 }$ (Figure 5c),which is significantly lower than those of pristine FeCoNiCuMn HEA-NSs( $6 8 . 5 1 \\mathrm { m V \\cdot d e c ^ { - 1 } }$ )and commercial $\\mathrm { P t / C }$ $6 9 . 1 6 \\mathrm { m V \\cdot d e c ^ { - 1 } }$ ,Figure S31, Supporting Information), indicating optimal reaction kinetics within the PtxFeCoNiCuMn system.37] The enhanced performance of $\\mathrm { P t _ { 3 4 } F e C o N i C u M n }$ HEA-NPs stems from the synergistic interplay between its multiscale structural and electronic effects.High $\\mathrm { P t }$ doping induces a 3D conductive network within the HEA particles,which optimizes the electrocatalytic reaction pathway and accelerates proton adsorption-desorption kinetics. ']}, 'overpotential': [{'unit': 'mV', 'value': '37.2', 'source': ['As shown in Figure 5a,b, $\\mathrm { P t _ { 3 4 } F e C o N i C u M n }$ HEA-NPs exhibit an ultra-low overpotential of $5 . 1 ~ \\mathrm { m V }$ at $\\eta _ { 1 0 }$ ， surpassing the pristine FeCoNiCuMn HEANSs $( 3 7 . 2 \\mathrm { m V } )$ and $\\mathrm { P t } _ { 5 }$ FeCoNiCuMn HEA-NSs/NPs $( 1 1 . 2 \\mathrm { m V } )$ $\\mathrm { P t _ { 8 } F e C o N i C u M n }$ $( 7 . 6 ~ \\mathrm { m V } )$ ，and $\\mathrm { P t _ { 1 7 } F e C o N i C u M n }$ $( 1 1 . 9 \\mathrm { ~ m V } )$ architectures and commercial $\\mathrm { P t / C }$ $( 6 4 . 7 ~ \\mathrm { ~ m V } )$ (Figures S29 and S30, Supporting Information).Notably, $\\mathrm { P t _ { 3 4 } F e C o N i C u M n }$ HEA-NPs retains the lowest overpotential $( 3 2 . 6 ~ \\mathrm { m V } )$ even at $\\eta _ { 5 0 }$ ,demonstrating exceptional high-current-density activity. '], 'current_density': '10 mA cm^-2'}], 'supplementary_performance': [{'key': 'Double-layer capacitance', 'value': '30.49 mF cm^-2', 'source': ['\nElectrochemical active surface area (ECSA)，calculated via double-layer capacitance $( \\mathrm { C _ { d l } } )$ ，revealsthat $\\mathrm { P t _ { 3 4 } F e C o N i C u M n }$ HEA-NPs achieves a $\\mathrm { C _ { d l } }$ of $5 4 . 0 7 ~ \\mathrm { m F } { \\cdot } \\mathrm { c m } ^ { - 2 }$ (Figure 5f), significantly higher than that of pristine FeCoNiCuMn HEA-NSs $( 3 0 . 4 9 ~ \\mathrm { ~ m F } { \\cdot } \\mathrm { c m } ^ { - 2 } )$ .The cyclic voltammetry (CV）profiles of FeCoNiCuMn HEA-NSs, $\\mathrm { P t } _ { 5 } \\mathrm { F e C o N i C u M n }$ HEA-NSs/NPs, $\\mathrm { P t _ { 8 } F e C o N i C u M n }$ HEA-NSs/NPs, $\\operatorname { P t } _ { 1 7 } \\mathrm { F e C o N i C u M n }$ HEANSs/NPs,and $\\mathrm { P t } _ { 3 4 }$ FeCoNiCuMn HEA-NPs at scan rates of 10,20,40,80,and $1 0 0 \\ \\mathrm { m V } { \\cdot } \\mathbf { s } ^ { - 1 }$ are displayed in Figures S33- S37 (Supporting Information)． The undoped FeCoNiCuMn HEA-NSs,composed solely of stacked nanosheets,suffers from insufficient active-site exposure[40] $( \\mathrm { C _ { \\mathrm { d l } } } = 3 0 . 4 9 ~ \\mathrm { m F { \\cdot } c m ^ { - 2 } } )$ and elevated charge-transfer resistance.']}]}, 'experimental_conditions': {'test_setup': {'source': ['\nElectrocatalytic HER Measurement:Electrocatalytic hydrogen evolution reaction (HER) measurements were conducted using an electrochemical workstation (DH7003,Jiangsu Donghua Analytical Instrument Co., Ltd.) in a standard three-electrode configuration.The working electrode was catalyst-loaded carbon paper (geometric area: $\\mathsf { 7 c m } ^ { 2 }$ ),witha graphite rod counter electrode and ${ \\sf H g } / { \\sf H g } _ { 2 } { \\sf S O } _ { 4 }$ reference electrode (saturated ${ \\sf K } _ { 2 } { \\sf S } { \\sf O } _ { 4 }$ solution).The electrolyte comprised $0 . 5 ~ { \\mathsf { M } }$ ${ \\sf H } _ { 2 } { \\sf S } { \\sf O } _ { 4 }$ pre-saturated with ${ \\sf H } _ { 2 }$ gas via 30-min bubbling.', '\nThe electrochemical activation process was performed via cyclic voltammetry (CV) within a potential window of $^ { - 0 . 2 }$ to $_ { 0 . 2 \\vee }$ versus RHE at a scan rate of $5 0 ~ \\mathrm { m V } { \\cdot } \\mathsf { s } ^ { - 1 }$ for l00 cycles to stabilize the working electrode surface.Hydrogen evolution performance was evaluated by linear sweep voltammetry (LSV) at $5 \\mathsf { m } \\mathsf { V } { \\cdot } \\mathsf { s } ^ { - 1 }$ with automatic iR compensation $9 5 \\%$ correction efficiency) to eliminate solution resistance effects.Tafel slopes were derived from polarization curves through linear regression analysis of loglil versus overpotential $( \\eta )$ , where lower Tafel slope values (unit: $m \\mathsf { V } { \\cdot } \\mathsf { d e c } ^ { - 1 }$ )indicate superior charge-transfer kinetics and enhanced catalytic activity.'], 'scan_rate': '5 mV s^-1', 'substrate': 'carbon paper', 'ir_compensation': '95%'}, 'electrolyte': {'source': ['\n# 2.3.Electrocatalytic Hydrogen Evolution Reaction Performance\n\nWe investigate the morphology-performance synergy in the $\\mathrm { P t _ { x } }$ FeCoNiCuMn HEAs for HER by synthesizing a unique structural evolution (nanosheets nanosheets/nanoparticles nanoparticles) via precise Pt- doping concentration control.The electrocatalytic HER
97 | a92adbef02383ffe5e5f1d9c6ce94f55 | {"extraction_results": [{"alloy_id": "Pt42.9Al6.1Ni5.6Cu22.3Sn23.1", "performance": {"stability": {"source": ["Notably, The $\\mathrm { H E A @ C }$ catalyst maintains the $S _ { \\mathrm { E S A } }$ value with a high activity retention $( 9 3 . 9 \\% )$ after $1 0 0 0 ~ \\mathrm { C V }$ cycles,demonstrating exceptional durability in acid electrolytes.It is logical to hypothesize that the consistent $S _ { E S A }$ values observed in HEA nanoparticles indicate a superior electrochemical catalyst with more accessible sites for enduring electrocatalytic reactions and for recharging $\\mathrm { P t \\mathrm { - } C O _ { \\mathrm { ( a d s ) } } }$ sites in acidic electrolytes.That means,Pt serves as a major contributor for H-adsorption and desorption,whereas the other metal sites are responsible for OH formation, capable of regenerating $\\mathrm { P t \\mathrm { - } C O _ { \\mathrm { ( a d s ) } } }$ sites for the next sequent H-adsorption step.The presence of multiple metal dopants on the surface of HEA crystals rich in Pt enhances the number of oxygenated sites, thereby improving the catalytic stability.This is evidenced by the fact that the electronegativity of Al $_ { ( \\sim 1 . 6 1 ) }$ ,Ni $( \\sim 1 . 9 1 )$ _， $\\mathrm { C u } \\left( \\sim 1 . 9 0 \\right)$ ,and Sn $( \\sim 1 . 9 6 )$ ,are all below that of $\\mathrm { P t } \\left( \\sim 2 . 2 8 \\right)$ .Thus,the enhanced durability of the HEA catalyst,which results from the bifunctional mechanism of metallic catalysts,can be attained [47]."], "cycle_count": "1000", "test_method": "CV Cycling", "duration_hours": null, "degradation_details": null, "performance_retention": "93.9%"}, "tafel_slope": {"unit": "mV dec^-1", "value": "64", "source": ["\n$$\n\nwhere nis the Faraday's constant, $\\mathrm { R }$ is the universal gas constant, $T$ is the operating temperature, $\\boldsymbol { \\eta }$ is the overpotential, $\\mathbf { i } _ { 0 }$ is the exchange current, and $\\alpha$ is the anodic transfer coeficient.The HEA $@ \\mathrm { C }$ electrode provides the lowest Tafel slopes of 86,70,and $6 4 \\mathrm { m V d e c } ^ { - 1 }$ during the 1st, $5 0 0 \\mathrm { { t h } , }$ and 1oooth LSV measurements,respectively. "]}, "overpotential": [], "supplementary_performance": [{"key": "Electrochemically active surface area (S_ESA)", "value": "28.7 m^2 g^-1", "source": ["However, the $S _ { \\mathrm { E S A } }$ value of commercial Pt catalyst displays a significant decay to $3 1 . 8 ~ \\mathrm { m } ^ { 2 } ~ \\mathrm { g } ^ { - 1 }$ after 10o0 cycles.The serve degradation of the $S _ { \\mathrm { E S A } }$ value (the activity retention: $7 7 . 9 \\%$ ）ofcommercial $\\mathrm { P t } @ \\mathrm { C }$ catalyst indicates an unsatisfactory durability in acid electrolyte.In contrast, $\\mathrm { H E A @ C }$ catalyst also exhibits typical CV profiles in the potential region of $- 0 . 2 \\substack { - 0 . 8 \\mathrm { ~ V ~ } }$ VS. $\\mathbf { A g / A g C l }$ (see Fig.7(b)). The $\\mathrm { H E A @ C }$ catalyst exhibits a $S _ { \\mathrm { E S A } }$ value of $2 8 . 7 ~ \\mathrm { ~ m } ^ { 2 } ~ \\mathrm { ~ g } ^ { - 1 }$ ，which is comparatively lower than that of the commercial $\\mathrm { P t } @ \\mathrm { C }$ catalyst. "]}, {"key": "ORR current (1st scan)", "value": "125 A g^-1", "source": ["The order of onset potential reveals that the presence of multiple metallic dopants enhance the progress of the ORR and OER at lower potentials,indicating superior electrocatalytic capabilities.Intriguingly,during the first_ scan，the maximal ORR current for the HEA catalyst reaches $1 2 5 \\mathrm { A } \\mathrm { g } ^ { - 1 }$ ,which is 1.3 times higher than that of the platinum catalyst.After subjecting both catalysts to 1ooo LSV measurements,the commercial Pt catalyst exhibits a very weak ORR current,approximately $1 0 . 2 \\mathrm { ~ A ~ g ~ } ^ { - 1 }$ ，while the HEA catalyst still maintains a substantial ORR current of $7 3 . 2 \\mathrm { A g } ^ { - 1 }$ . "]}, {"key": "ORR current (after 1000 LSV)", "value": "73.2 A g^-1", "source": ["The order of onset potential reveals that the presence of multiple metallic dopants enhance the progress of the ORR and OER at lower potentials,indicating superior electrocatalytic capabilities.Intriguingly,during the first_ scan，the maximal ORR current for the HEA catalyst reaches $1 2 5 \\mathrm { A } \\mathrm { g } ^ { - 1 }$ ,which is 1.3 times higher than that of the platinum catalyst.After subjecting both catalysts to 1ooo LSV measurements,the commercial Pt catalyst exhibits a very weak ORR current,approximately $1 0 . 2 \\mathrm { ~ A ~ g ~ } ^ { - 1 }$ ，while the HEA catalyst still maintains a substantial ORR current of $7 3 . 2 \\mathrm { A g } ^ { - 1 }$ . "]}, {"key": "Average particle size", "value": "3.45 nm", "source": ["\n# 3.3.Electrochemical activity of HEA@C catalysts\n\nBased on the operating settings for Pt nanoparticle deposition, the HEA catalysts were formed on XC-72R supports that had been chemically oxidized with 2M nitric acid under microwave irradiation at $1 0 0 ^ { \\circ } \\mathrm { C }$ .The TEM micrograph of the resultant HEA nanoparticles on the carbon support is illustrated in Fig.6 and Fig.S2. Here,we recognize that several round-like HEA nanoparticles are uniformly distributed and deposited on the carbon support.The average particle size of the HEA nanoparticles is determined to be $3 . 4 5 ~ \\mathrm { n m }$ .The lattice fringes of HEA lattices with an interlayer spacing of around $0 . 2 2 { \\mathrm { n m } }$ ,and shown in the inset of Fig.6.Notably,the HEA nanograins exhibit the identification of the fcc crystalline plane (111). "]}, {"key": "Interlayer spacing (d(111))", "value": "0.22 nm", "source": ["\n# 3.3.Electrochemical activity of HEA@C catalysts\n\nBased on the operating settings for Pt nanoparticle deposition, the HEA catalysts were formed on XC-72R supports that had been chemically oxidized with 2M nitric acid under microwave irradiation at $1 0 0 ^ { \\circ } \\mathrm { C }$ .The TEM micrograph of the resultant HEA nanoparticles on the carbon support is illustrated in Fig.6 and Fig.S2. Here,we recognize that several round-like HEA nanoparticles are uniformly distributed and deposited on the carbon support.The average particle size of the HEA nanoparticles is determined to be $3 . 4 5 ~ \\mathrm { n m }$ .The lattice fringes of HEA lattices with an interlayer spacing of around $0 . 2 2 { \\mathrm { n m } }$ ,and shown in the inset of Fig.6.Notably,the HEA nanograins exhibit the identification of the fcc crystalline plane (111). ", "The predicted $d _ { ( l 1 1 ) }$ values, which vary from $0 . 2 2 { \\mathrm { n m } }$ ,closely match the observed interlayer distance from the TEM micrographs.The above results confirmed, the HEA nanoparticle's crystallinity in nature with fcc crystal structure possessing (111) crystal plane."]}]}, "experimental_conditions": {"test_setup": {"source": ["The operational parameters (on-to-off $\\left( t _ { 0 \\mathrm { n } } { - } \\mathrm { t } 0 { - } t _ { 0 \\mathrm { f f } } \\right)$ ratio was 3:2,total no of cycle 60,and total time 3oO s) were set with similar to the synthesis parameters of $\\mathrm { P t } @ \\mathrm { C }$ catalysts.In order to fabricate a composite electrode,a layer of $\\mathrm { H E A @ C }$ was applied to carbon paper (CP) via a drop-coating technique. ", "The catalyst ink was prepared using $\\mathrm { H E A @ C }$ catalyst ( $\\mathbf { 2 5 ~ m g }$ ,isopropyl alcohol $( 1 2 . 5 ~ \\mathrm { m L } )$ and $5 . 0 \\ \\mathrm { w t \\% }$ Nafion $^ { \\mathrm { \\textregistered } }$ solution $\\mathbf { ( 0 . 2 8 \\ m L ) }$ ). ", "All the above raw materials were mixed thoroughly in a scintillation vial followed by ultrasonication for $^ \\textrm { \\scriptsize 1 h }$ Further,the well-dispersed catalyst ink was applied onto CP(SGL 10BCE, $( 2 \\times 1 ) \\mathrm { c m } ^ { 2 } )$ carefully,and coated in order to fabricate the gas diffusion layer.The loading of HEA $@ \\mathrm { C }$ was $0 . 8 ~ \\mathrm { m g ~ c m } ^ { - 2 }$", "\nComparatively,CV measurements were performed on a commercial $\\mathrm { P t } @ \\mathrm { C }$ catalyst in 1M $\\mathrm { H } _ { 2 } S 0 _ { 4 }$ at $5 0 \\ \\mathrm { m V } \\ s ^ { - 1 }$ for 1000 cycles,as demonstrated in Fig.7(a). The commercial $\\mathrm { P t } @ \\mathrm { C }$ catalyst exhibits hydrogen adsorption and desorption redox pair in the potential range of $- 0 . 2$ and $_ { 0 . 2 \\mathrm { V } }$ versus $\\mathbf { A g / A g C l }$ ,as envisaged. ", "\n# 3.4.HEA@C catalyst's ORR and OER activities\n\nAn LSV measurement was performed in $1 \\mathrm { ~ M ~ H _ { 2 } S O _ { 4 } }$ with a constant oxygen gas flow of $1 0 0 \\mathrm { \\ m L \\ m i n ^ { - 1 } }$ and a sweep rate of $5 0 \\ \\mathrm { m V } \\ s ^ { - 1 }$ to examine the catalytic activity towards ORR and OER. High-purity oxygen was supplied to the three-electrode configuration system for half an hour,before the LSV measurement.Fig.7(c) and (d) show the LSV profiles of commercial $\\mathrm { P t } @ \\mathrm { C }$ and $\\mathrm { H E A @ C }$ catalyst electrodes,respectively.The HEA catalyst's architecture results ina lower cathodic peak potential than a pure Pt catalyst,which accelerates the ORR processes. "], "scan_rate": "50 mV s^-1", "substrate": "Carbon Paper (CP)", "ir_compensation": null}, "electrolyte": {"source": ["\nThe CV profiles of $\\operatorname { P t } ( \\mathcal { O } \\mathrm { C } \\mathrm { - C P }$ electrodes in $1 \\mathrm { M H } _ { 2 } S \\mathrm { O } _ { 4 }$ at various sweep rates of 10,20,30,50,and $1 0 0 \\ \\mathrm { m V } \\ s ^ { - 1 }$ in an oxygen environment are shown in Fig.4(a)-4(c).The CV scans commence at an open-circuit potential and sweep throughout the potential range of $- 0 . 2$ to $_ { 0 . 8 \\mathrm { ~ V ~ } }$ vs. $\\mathbf { A g / A g C l }$ ．The CV profiles show that，well-defined hydrogen adsorption/desorption redox pairs exist within the potential range of $- 0 . 2 \\substack { - 0 . 2 \\mathrm { ~ V ~ } }$ vs. ", "\nComparatively,CV measurements were performed on a commercial $\\mathrm { P t } @ \\mathrm { C }$ catalyst in 1M $\\mathrm { H } _ { 2 } S 0 _ { 4 }$ at $5 0 \\ \\mathrm { m V } \\ s ^ { - 1 }$ for 1000 cycles,as demonstrated in Fig.7(a). The commercial $\\mathrm { P t } @ \\mathrm { C }$ catalyst exhibits hydrogen adsorption and desorption redox pair in the potential range of $- 0 . 2$ and $_ { 0 . 2 \\mathrm { V } }$ versus $\\mathbf { A g / A g C l }$ ,as envisaged. ", "\n# 3.4.HEA@C catalyst's ORR and OER activities\n\nAn LSV measurement was performed in $1 \\mathrm { ~ M ~ H _ { 2 } S O _ { 4 } }$ with a constant oxygen gas flow of $1 0 0 \\mathrm { \\ m L \\ m i n ^ { - 1 } }$ and a sweep rate of $5 0 \\ \\mathrm { m V } \\ s ^ { - 1 }$ to examine the catalytic activity towards ORR and OER. High-purity oxygen was supplied to the three-electrode configuration system for half an hour,before the LSV measurement.Fig.7(c) and (d) show the LSV profiles of commercial $\\mathrm { P t } @ \\mathrm { C }$ and $\\mathrm { H E A @ C }$ catalyst electrodes,respectively.The HEA catalyst's architecture results ina lower cathodic peak potential than a pure Pt catalyst,which accelerates the ORR processes. "], "ph_value": null, "concentration_molar": "1 M", "electrolyte_composition": "H2SO4"}, "synthesis_method": {"method": "Pulse microwave-assisted technique", "source": ["This study utilizes a pulse microwave-assisted technique to develop Pt and Pt-based high-entropy alloy (HEA) catalysts. ", "Furthermore, the pulse microwave heating method was employed to synthesize HEA catalysts on carbon supports. ", "With these optimal parameters in place, anattempt is made to create Pt-based HEA catalysts on a carbon support (Vulcan XC-72R,C) using the pulse microwave heating method.", "The microwave oven was set to a maximum power of $7 2 0 ~ \\mathrm { W }$ .The on-to-off $\\left( t _ { 0 \\mathrm { n } } \\mathrm { - } \\mathrm { t } 0 \\mathrm { - } t _ { 0 \\mathrm { f f } } \\right)$ ratio was 3:2,and the total number of cycles was set to 6O (Total time $3 0 0 s \\mathrm { \\ ' }$ The growth temperatures were controlled at 10o,120,and $1 5 0 ^ { \\circ } \\mathrm { C }$ using a temperature controller. ", "\nThe one-stage pulse microwave method for synthesizing Pt-based HEA catalysts onto oxidized carbon supports $\\left( \\mathrm { H E A @ C } \\right)$ is detailed as follows.The process began by impregnating the oxidized carbon samples with a complex ionic solution in a suitable container.For HEA catalyst synthesis, $3 0 ~ \\mathrm { m L }$ of EG was used to dissolve platinum chloride $\\mathrm { ( P t C l _ { 4 } ) }$ ，(aluminium nitrate $( \\mathrm { A l } ( \\mathrm { N O } _ { 3 } ) _ { 3 } { \\cdot } 9 \\mathrm { H } _ { 2 } \\mathrm { O } )$ ，nickel nitrate (Ni $( \\mathrm { N O } _ { 3 } ) _ { 2 } { \\cdot } 6 \\mathrm { H } _ { 2 } \\mathrm { O } )$ ，copper nitrate $\\mathrm { ( C u ( N O _ { 3 } ) _ { 2 } } { \\cdot } 3 \\mathrm { H } _ { 2 } \\mathrm { O } )$ ，and tin chloride $\\mathrm { ( S n C l _ { 4 } ) }$ .The concentration of each ionic component was determined at $\\mathbf { 0 . 0 4 M }$ and the pHof the slurry was maintained to 11.7 by adding 0.04M KOH solution. ", "The operational parameters (on-to-off $\\left( t _ { 0 \\mathrm { n } } { - } \\mathrm { t } 0 { - } t _ { 0 \\mathrm { f f } } \\right)$ ratio was 3:2,total no of cycle 60,and total time 3oO s) were set with similar to the synthesis parameters of $\\mathrm { P t } @ \\mathrm { C }$ catalysts.In order to fabricate a composite electrode,a layer of $\\mathrm { H E A @ C }$ was applied to carbon paper (CP) via a drop-coating technique. ", "\n# 3.3.Electrochemical activity of HEA@C catalysts\n\nBased on the operating settings for Pt nanoparticle deposition, the HEA catalysts were formed on XC-72R supports that had been chemically oxidized with 2M nitric acid under microwave irradiation at $1 0 0 ^ { \\circ } \\mathrm { C }$ .The TEM micrograph of the resultant HEA nanoparticles on the carbon support is illustrated in Fig.6 and Fig.S2. Here,we recognize that several round-like HEA nanoparticles are uniformly distributed and deposited on the carbon support.The average particle size of the HEA nanoparticles is determined to be $3 . 4 5 ~ \\mathrm { n m }$ .The lattice fringes of HEA lattices with an interlayer spacing of around $0 . 2 2 { \\mathrm { n m } }$ ,and shown in the inset of Fig.6.Notably,the HEA nanograins exhibit the identification of the fcc crystalline plane (111). "], "key_parameters": "100 °C, on-to-off ratio 3:2, total cycles 60, total time 300 s"}, "other_environmental_params": [{"key": "Oxygen atmosphere", "value": "Constant oxygen gas flow of 100 mL min^-1", "source": ["\n# 3.4.HEA@C catalyst's ORR and OER activities\n\nAn LSV measurement was performed in $1 \\mathrm { ~ M ~ H _ { 2 } S O _ { 4 } }$ with a constant oxygen gas flow of $1 0 0 \\mathrm { \\ m L \\ m i n ^ { - 1 } }$ and a sweep rate of $5 0 \\ \\mathrm { m V } \\ s ^ { - 1 }$ to examine the catalytic activity towards ORR and OER. High-purity oxygen was supplied to the three-electrode configuration system for half an hour,before the LSV measurement.Fig.7(c) and (d) show the LSV profiles of commercial $\\mathrm { P t } @ \\mathrm { C }$ and $\\mathrm { H E A @ C }$ catalyst electrodes,respectively.The HEA catalyst's architecture results ina lower cathodic peak potential than a pure Pt catalyst,which accelerates the ORR processes. "]}, {"key": "Reference electrode", "value": "Ag/AgCl", "source": ["\nThe CV profiles of $\\operatorname { P t } ( \\mathcal { O } \\mathrm { C } \\mathrm { - C P }$ electrodes in $1 \\mathrm { M H } _ { 2 } S \\mathrm { O } _ { 4 }$ at various sweep rates of 10,20,30,50,and $1 0 0 \\ \\mathrm { m V } \\ s ^ { - 1 }$ in an oxygen environment are shown in Fig.4(a)-4(c).The CV scans commence at an open-circuit potential and sweep throughout the potential range of $- 0 . 2$ to $_ { 0 . 8 \\mathrm { ~ V ~ } }$ vs. $\\mathbf { A g / A g C l }$ ．The CV profiles show that，well-defined hydrogen adsorption/desorption redox pairs exist within the potential range of $- 0 . 2 \\substack { - 0 . 2 \\mathrm { ~ V ~ } }$ vs. ", "\nComparatively,CV measurements were performed on a commercial $\\mathrm { P t } @ \\mathrm { C }$ catalyst in 1M $\\mathrm { H } _ { 2 } S 0 _ { 4 }$ at $5 0 \\ \\mathrm { m V } \\ s ^ { - 1 }$ for 1000 cycles,as demonstrated in Fig.7(a). The commercial $\\mathrm { P t } @ \\mathrm { C }$ catalyst exhibits hydrogen adsorption and desorption redox pair in the potential range of $- 0 . 2$ and $_ { 0 . 2 \\mathrm { V } }$ versus $\\mathbf { A g / A g C l }$ ,as envisaged. ", "However, the $S _ { \\mathrm { E S A } }$ value of commercial Pt catalyst displays a significant decay to $3 1 . 8 ~ \\mathrm { m } ^ { 2 } ~ \\mathrm { g } ^ { - 1 }$ after 10o0 cycles.The serve degradation of the $S _ { \\mathrm { E S A } }$ value (the activity retention: $7 7 . 9 \\%$ ）ofcommercial $\\mathrm { P t } @ \\mathrm { C }$ catalyst indicates an unsatisfactory durability in acid electrolyte.In contrast, $\\mathrm { H E A @ C }$ catalyst also exhibits typical CV profiles in the potential region of $- 0 . 2 \\substack { - 0 . 8 \\mathrm { ~ V ~ } }$ VS. $\\mathbf { A g / A g C l }$ (see Fig.7(b)). The $\\mathrm { H E A @ C }$ catalyst exhibits a $S _ { \\mathrm { E S A } }$ value of $2 8 . 7 ~ \\mathrm { ~ m } ^ { 2 } ~ \\mathrm { ~ g } ^ { - 1 }$ ，which is comparatively lower than that of the commercial $\\mathrm { P t } @ \\mathrm { C }$ catalyst. ", "In an anodic scan,both pure Pt and HEA catalysts display an identical onset potential,i.e.,approximately $_ { 1 . 0 \\mathrm { ~ V ~ } }$ VS $\\mathbf { A g / A g C l }$ In general, for electrochemical redox processes,the onset potential may be used as a signal to determine the catalytic activity [48,49]."]}, {"key": "Catalyst loading", "value": "0.8 mg cm^-2", "source": ["All the above raw materials were mixed thoroughly in a scintillation vial followed by ultrasonication for $^ \\textrm { \\scriptsize 1 h }$ Further,the well-dispersed catalyst ink was applied onto CP(SGL 10BCE, $( 2 \\times 1 ) \\mathrm { c m } ^ { 2 } )$ carefully,and coated in order to fabricate the gas diffusion layer.The loading of HEA $@ \\mathrm { C }$ was $0 . 8 ~ \\mathrm { m g ~ c m } ^ { - 2 }$"]}, {"key": "Carbon support pretreatment", "value": "Chemically oxidized with 2M nitric acid at 90 °C for 3 h", "source": ["\nThe pulse microwave method was utilized to synthesize Pt catalyst samples on carbon supports $\\textstyle ( \\mathrm { P t @ C ) }$ and the fabrication steps are summarized below.First,commercial carbon support (Vulcan XC-72R) was chemically oxidized by submerging it in aqueous nitric acid (2M) at $9 0 ~ ^ { \\circ } \\mathrm { C }$ for $^ { 3 \\mathrm { ~ h ~ } }$ .The method resulted in the inclusion of surface oxides, such as carboxyl(-COOH),carbonyl $\\left( - \\mathrm { C O } \\right)$ ,and hydroxyl $\\left( - \\mathrm { O H } \\right)$ ,onto the imperfections of the carbon support [34,35].", "\n# 3.3.Electrochemical activity of HEA@C catalysts\n\nBased on the operating settings for Pt nanoparticle deposition, the HEA catalysts were formed on XC-72R supports that had been chemically oxidized with 2M nitric acid under microwave irradiation at $1 0 0 ^ { \\circ } \\mathrm { C }$ .The TEM micrograph of the resultant HEA nanoparticles on the carbon support is illustrated in Fig.6 and Fig.S2. Here,we recognize that several round-like HEA nanoparticles are uniformly distributed and deposited on the carbon support.The average particle size of the HEA nanoparticles is determined to be $3 . 4 5 ~ \\mathrm { n m }$ .The lattice fringes of HEA lattices with an interlayer spacing of around $0 . 2 2 { \\mathrm { n m } }$ ,and shown in the inset of Fig.6.Notably,the HEA nanograins exhibit the identification of the fcc crystalline plane (111). "]}]}}]} |  | {"extraction_results": [{"alloy_id": "Pt42.9Al6.1Ni5.6Cu22.3Sn23.1", "performance": {"stability": {"source": ["Notably, The $\\mathrm { H E A @ C }$ catalyst maintains the $S _ { \\mathrm { E S A } }$ value with a high activity retention $( 9 3 . 9 \\% )$ after $1 0 0 0 ~ \\mathrm { C V }$ cycles,demonstrating exceptional durability in acid electrolytes.It is logical to hypothesize that the consistent $S _ { E S A }$ values observed in HEA nanoparticles indicate a superior electrochemical catalyst with more accessible sites for enduring electrocatalytic reactions and for recharging $\\mathrm { P t \\mathrm { - } C O _ { \\mathrm { ( a d s ) } } }$ sites in acidic electrolytes.That means,Pt serves as a major contributor for H-adsorption and desorption,whereas the other metal sites are responsible for OH formation, capable of regenerating $\\mathrm { P t \\mathrm { - } C O _ { \\mathrm { ( a d s ) } } }$ sites for the next sequent H-adsorption step.The presence of multiple metal dopants on the surface of HEA crystals rich in Pt enhances the number of oxygenated sites, thereby improving the catalytic stability.This is evidenced by the fact that the electronegativity of Al $_ { ( \\sim 1 . 6 1 ) }$ ,Ni $( \\sim 1 . 9 1 )$ _， $\\mathrm { C u } \\left( \\sim 1 . 9 0 \\right)$ ,and Sn $( \\sim 1 . 9 6 )$ ,are all below that of $\\mathrm { P t } \\left( \\sim 2 . 2 8 \\right)$ .Thus,the enhanced durability of the HEA catalyst,which results from the bifunctional mechanism of metallic catalysts,can be attained [47]."], "cycle_count": "1000", "test_method": "CV Cycling", "duration_hours": null, "degradation_details": null, "performance_retention": "93.9%"}, "tafel_slope": {"unit": "mV dec^-1", "value": "64", "source": ["\n$$\n\nwhere nis the Faraday's constant, $\\mathrm { R }$ is the universal gas constant, $T$ is the operating temperature, $\\boldsymbol { \\eta }$ is the overpotential, $\\mathbf { i } _ { 0 }$ is the exchange current, and $\\alpha$ is the anodic transfer coeficient.The HEA $@ \\mathrm { C }$ electrode provides the lowest Tafel slopes of 86,70,and $6 4 \\mathrm { m V d e c } ^ { - 1 }$ during the 1st, $5 0 0 \\mathrm { { t h } , }$ and 1oooth LSV measurements,respectively. "]}, "overpotential": [], "supplementary_performance": [{"key": "Electrochemically active surface area (S_ESA)", "value": "28.7 m^2 g^-1", "source": ["However, the $S _ { \\mathrm { E S A } }$ value of commercial Pt catalyst displays a significant decay to $3 1 . 8 ~ \\mathrm { m } ^ { 2 } ~ \\mathrm { g } ^ { - 1 }$ after 10o0 cycles.The serve degradation of the $S _ { \\mathrm { E S A } }$ value (the activity retention: $7 7 . 9 \\%$ ）ofcommercial $\\mathrm { P t } @ \\mathrm { C }$ catalyst indicates an unsatisfactory durability in acid electrolyte.In contrast, $\\mathrm { H E A @ C }$ catalyst also exhibits typical CV profiles in the potential region of $- 0 . 2 \\substack { - 0 . 8 \\mathrm { ~ V ~ } }$ VS. $\\mathbf { A g / A g C l }$ (see Fig.7(b)). The $\\mathrm { H E A @ C }$ catalyst exhibits a $S _ { \\mathrm { E S A } }$ value of $2 8 . 7 ~ \\mathrm { ~ m } ^ { 2 } ~ \\mathrm { ~ g } ^ { - 1 }$ ，which is comparatively lower than that of the commercial $\\mathrm { P t } @ \\mathrm { C }$ catalyst. "]}, {"key": "ORR current (1st scan)", "value": "125 A g^-1", "source": ["The order of onset potential reveals that the presence of multiple metallic dopants enhance the progress of the ORR and OER at lower potentials,indicating superior electrocatalytic capabilities.Intriguingly,during the first_ scan，the maximal ORR current for the HEA catalyst reaches $1 2 5 \\mathrm { A } \\mathrm { g } ^ { - 1 }$ ,which is 1.3 times higher than that of the platinum catalyst.After subjecting both catalysts to 1ooo LSV measurements,the commercial Pt catalyst exhibits a very weak ORR current,approximately $1 0 . 2 \\mathrm { ~ A ~ g ~ } ^ { - 1 }$ ，while the HEA catalyst still maintains a substantial ORR current of $7 3 . 2 \\mathrm { A g } ^ { - 1 }$ . "]}, {"key": "ORR current (after 1000 LSV)", "value": "73.2 A g^-1", "source": ["The order of onset potential reveals that the presence of multiple metallic dopants enhance the progress of the ORR and OER at lower potentials,indicating superior electrocatalytic capabilities.Intriguingly,during the first_ scan，the maximal ORR current for the HEA catalyst reaches $1 2 5 \\mathrm { A } \\mathrm { g } ^ { - 1 }$ ,which is 1.3 times higher than that of the platinum catalyst.After subjecting both catalysts to 1ooo LSV measurements,the commercial Pt catalyst exhibits a very weak ORR current,approximately $1 0 . 2 \\mathrm { ~ A ~ g ~ } ^ { - 1 }$ ，while the HEA catalyst still maintains a substantial ORR current of $7 3 . 2 \\mathrm { A g } ^ { - 1 }$ . "]}, {"key": "Average particle size", "value": "3.45 nm", "source": ["\n# 3.3.Electrochemical activity of HEA@C catalysts\n\nBased on the operating settings for Pt nanoparticle deposition, the HEA catalysts were formed on XC-72R supports that had been chemically oxidized with 2M nitric acid under microwave irradiation at $1 0 0 ^ { \\circ } \\mathrm { C }$ .The TEM micrograph of the resultant HEA nanoparticles on the carbon support is illustrated in Fig.6 and Fig.S2. Here,we recognize that several round-like HEA nanoparticles are uniformly distributed and deposited on the carbon support.The average particle size of the HEA nanoparticles is determined to be $3 . 4 5 ~ \\mathrm { n m }$ .The lattice fringes of HEA lattices with an interlayer spacing of around $0 . 2 2 { \\mathrm { n m } }$ ,and shown in the inset of Fig.6.Notably,the HEA nanograins exhibit the identification of the fcc crystalline plane (111). "]}, {"key": "Interlayer spacing (d(111))", "value": "0.22 nm", "source": ["\n# 3.3.Electrochemical activity of HEA@C catalysts\n\nBased on the operating settings for Pt nanoparticle deposition, the HEA catalysts were formed on XC-72R supports that had been chemically oxidized with 2M nitric acid under microwave irradiation at $1 0 0 ^ { \\circ } \\mathrm { C }$ .The TEM micrograph of the resultant HEA nanoparticles on the carbon support is illustrated in Fig.6 and Fig.S2. Here,we recognize that several round-like HEA nanoparticles are uniformly distributed and deposited on the carbon support.The average particle size of the HEA nanoparticles is determined to be $3 . 4 5 ~ \\mathrm { n m }$ .The lattice fringes of HEA lattices with an interlayer spacing of around $0 . 2 2 { \\mathrm { n m } }$ ,and shown in the inset of Fig.6.Notably,the HEA nanograins exhibit the identification of the fcc crystalline plane (111). ", "The predicted $d _ { ( l 1 1 ) }$ values, which vary from $0 . 2 2 { \\mathrm { n m } }$ ,closely match the observed interlayer distance from the TEM micrographs.The above results confirmed, the HEA nanoparticle's crystallinity in nature with fcc crystal structure possessing (111) crystal plane."]}]}, "experimental_conditions": {"test_setup": {"source": ["The operational parameters (on-to-off $\\left( t _ { 0 \\mathrm { n } } { - } \\mathrm { t } 0 { - } t _ { 0 \\mathrm { f f } } \\right)$ ratio was 3:2,total no of cycle 60,and total time 3oO s) were set with similar to the synthesis parameters of $\\mathrm { P t } @ \\mathrm { C }$ catalysts.In order to fabricate a composite electrode,a layer of $\\mathrm { H E A @ C }$ was applied to carbon paper (CP) via a drop-coating technique. ", "The catalyst ink was prepared using $\\mathrm { H E A @ C }$ catalyst ( $\\mathbf { 2 5 ~ m g }$ ,isopropyl alcohol $( 1 2 . 5 ~ \\mathrm { m L } )$ and $5 . 0 \\ \\mathrm { w t \\% }$ Nafion $^ { \\mathrm { \\textregistered } }$ solution $\\mathbf { ( 0 . 2 8 \\ m L ) }$ ). ", "All the above raw materials were mixed thoroughly in a scintillation vial followed by ultrasonication for $^ \\textrm { \\scriptsize 1 h }$ Further,the well-dispersed catalyst ink was applied onto CP(SGL 10BCE, $( 2 \\times 1 ) \\mathrm { c m } ^ { 2 } )$ carefully,and coated in order to fabricate the gas diffusion layer.The loading of HEA $@ \\mathrm { C }$ was $0 . 8 ~ \\mathrm { m g ~ c m } ^ { - 2 }$", "\nComparatively,CV measurements were performed on a commercial $\\mathrm { P t } @ \\mathrm { C }$ catalyst in 1M $\\mathrm { H } _ { 2 } S 0 _ { 4 }$ at $5 0 \\ \\mathrm { m V } \\ s ^ { - 1 }$ for 1000 cycles,as demonstrated in Fig.7(a). The commercial $\\mathrm { P t } @ \\mathrm { C }$ catalyst exhibits hydrogen adsorption and desorption redox pair in the potential range of $- 0 . 2$ and $_ { 0 . 2 \\mathrm { V } }$ versus $\\mathbf { A g / A g C l }$ ,as envisaged. ", "\n# 3.4.HEA@C catalyst's ORR and OER activities\n\nAn LSV measurement was performed in $1 \\mathrm { ~ M ~ H _ { 2 } S O _ { 4 } }$ with a constant oxygen gas flow of $1 0 0 \\mathrm { \\ m L \\ m i n ^ { - 1 } }$ and a sweep rate of $5 0 \\ \\mathrm { m V } \\ s ^ { - 1 }$ to examine the catalytic activity towards ORR and OER. High-purity oxygen was supplied to the three-electrode configuration system for half an hour,before the LSV measurement.Fig.7(c) and (d) show the LSV profiles of commercial $\\mathrm { P t } @ \\mathrm { C }$ and $\\mathrm { H E A @ C }$ catalyst electrodes,respectively.The HEA catalyst's architecture results ina lower cathodic peak potential than a pure Pt catalyst,which accelerates the ORR processes. "], "scan_rate": "50 mV s^-1", "substrate": "Carbon Paper (CP)", "ir_compensation": null}, "electrolyte": {"source": ["\nThe CV profiles of $\\operatorname { P t } ( \\mathcal { O } \\mathrm { C } \\mathrm { - C P }$ electrodes in $1 \\mathrm { M H } _ { 2 } S \\mathrm { O } _ { 4 }$ at various sweep rates of 10,20,30,50,and $1 0 0 \\ \\mathrm { m V } \\ s ^ { - 1 }$ in an oxygen environment are shown in Fig.4(a)-4(c).The CV scans commence at an open-circuit potential and sweep throughout the potential range of $- 0 . 2$ to $_ { 0 . 8 \\mathrm { ~ V ~ } }$ vs. $\\mathbf { A g / A g C l }$ ．The CV profiles show that，well-defined hydrogen adsorption/desorption redox pairs exist within the potential range of $- 0 . 2 \\substack { - 0 . 2 \\mathrm { ~ V ~ } }$ vs. ", "\nComparatively,CV measurements were performed on a commercial $\\mathrm { P t } @ \\mathrm { C }$ catalyst in 1M $\\mathrm { H } _ { 2 } S 0 _ { 4 }$ at $5 0 \\ \\mathrm { m V } \\ s ^ { - 1 }$ for 1000 cycles,as demonstrated in Fig.7(a). The commercial $\\mathrm { P t } @ \\mathrm { C }$ catalyst exhibits hydrogen adsorption and desorption redox pair in the potential range of $- 0 . 2$ and $_ { 0 . 2 \\mathrm { V } }$ versus $\\mathbf { A g / A g C l }$ ,as envisaged. ", "\n# 3.4.HEA@C catalyst's ORR and OER activities\n\nAn LSV measurement was performed in $1 \\mathrm { ~ M ~ H _ { 2 } S O _ { 4 } }$ with a constant oxygen gas flow of $1 0 0 \\mathrm { \\ m L \\ m i n ^ { - 1 } }$ and a sweep rate of $5 0 \\ \\mathrm { m V } \\ s ^ { - 1 }$ to examine the catalytic activity towards ORR and OER. High-purity oxygen was supplied to the three-electrode configuration system for half an hour,before the LSV measurement.Fig.7(c) and (d) show the LSV profiles of commercial $\\mathrm { P t } @ \\mathrm { C }$ and $\\mathrm { H E A @ C }$ catalyst electrodes,respectively.The HEA catalyst's architecture results ina lower cathodic peak potential than a pure Pt catalyst,which accelerates the ORR processes. "], "ph_value": null, "concentration_molar": "1 M", "electrolyte_composition": "H2SO4"}, "synthesis_method": {"method": "Pulse microwave-assisted technique", "source": ["This study utilizes a pulse microwave-assisted technique to develop Pt and Pt-based high-entropy alloy (HEA) catalysts. ", "Furthermore, the pulse microwave heating method was employed to synthesize HEA catalysts on carbon supports. ", "With these optimal parameters in place, anattempt is made to create Pt-based HEA catalysts on a carbon support (Vulcan XC-72R,C) using the pulse microwave heating method.", "The microwave oven was set to a maximum power of $7 2 0 ~ \\mathrm { W }$ .The on-to-off $\\left( t _ { 0 \\mathrm { n } } \\mathrm { - } \\mathrm { t } 0 \\mathrm { - } t _ { 0 \\mathrm { f f } } \\right)$ ratio was 3:2,and the total number of cycles was set to 6O (Total time $3 0 0 s \\mathrm { \\ ' }$ The growth temperatures were controlled at 10o,120,and $1 5 0 ^ { \\circ } \\mathrm { C }$ using a temperature controller. ", "\nThe one-stage pulse microwave method for synthesizing Pt-based HEA catalysts onto oxidized carbon supports $\\left( \\mathrm { H E A @ C } \\right)$ is detailed as follows.The process began by impregnating the oxidized carbon samples with a complex ionic solution in a suitable container.For HEA catalyst synthesis, $3 0 ~ \\mathrm { m L }$ of EG was used to dissolve platinum chloride $\\mathrm { ( P t C l _ { 4 } ) }$ ，(aluminium nitrate $( \\mathrm { A l } ( \\mathrm { N O } _ { 3 } ) _ { 3 } { \\cdot } 9 \\mathrm { H } _ { 2 } \\mathrm { O } )$ ，nickel nitrate (Ni $( \\mathrm { N O } _ { 3 } ) _ { 2 } { \\cdot } 6 \\mathrm { H } _ { 2 } \\mathrm { O } )$ ，copper nitrate $\\mathrm { ( C u ( N O _ { 3 } ) _ { 2 } } { \\cdot } 3 \\mathrm { H } _ { 2 } \\mathrm { O } )$ ，and tin chloride $\\mathrm { ( S n C l _ { 4 } ) }$ .The concentration of each ionic component was determined at $\\mathbf { 0 . 0 4 M }$ and the pHof the slurry was maintained to 11.7 by adding 0.04M KOH solution. ", "The operational parameters (on-to-off $\\left( t _ { 0 \\mathrm { n } } { - } \\mathrm { t } 0 { - } t _ { 0 \\mathrm { f f } } \\right)$ ratio was 3:2,total no of cycle 60,and total time 3oO s) were set with similar to the synthesis parameters of $\\mathrm { P t } @ \\mathrm { C }$ catalysts.In order to fabricate a composite electrode,a layer of $\\mathrm { H E A @ C }$ was applied to carbon paper (CP) via a drop-coating technique. ", "\n# 3.3.Electrochemical activity of HEA@C catalysts\n\nBased on the operating settings for Pt nanoparticle deposition, the HEA catalysts were formed on XC-72R supports that had been chemically oxidized with 2M nitric acid under microwave irradiation at $1 0 0 ^ { \\circ } \\mathrm { C }$ .The TEM micrograph of the resultant HEA nanoparticles on the carbon support is illustrated in Fig.6 and Fig.S2. Here,we recognize that several round-like HEA nanoparticles are uniformly distributed and deposited on the carbon support.The average particle size of the HEA nanoparticles is determined to be $3 . 4 5 ~ \\mathrm { n m }$ .The lattice fringes of HEA lattices with an interlayer spacing of around $0 . 2 2 { \\mathrm { n m } }$ ,and shown in the inset of Fig.6.Notably,the HEA nanograins exhibit the identification of the fcc crystalline plane (111). "], "key_parameters": "100 °C, on-to-off ratio 3:2, total cycles 60, total time 300 s"}, "other_environmental_params": [{"key": "Oxygen atmosphere", "value": "Constant oxygen gas flow of 100 mL min^-1", "source": ["\n# 3.4.HEA@C catalyst's ORR and OER activities\n\nAn LSV measurement was performed in $1 \\mathrm { ~ M ~ H _ { 2 } S O _ { 4 } }$ with a constant oxygen gas flow of $1 0 0 \\mathrm { \\ m L \\ m i n ^ { - 1 } }$ and a sweep rate of $5 0 \\ \\mathrm { m V } \\ s ^ { - 1 }$ to examine the catalytic activity towards ORR and OER. High-purity oxygen was supplied to the three-electrode configuration system for half an hour,before the LSV measurement.Fig.7(c) and (d) show the LSV profiles of commercial $\\mathrm { P t } @ \\mathrm { C }$ and $\\mathrm { H E A @ C }$ catalyst electrodes,respectively.The HEA catalyst's architecture results ina lower cathodic peak potential than a pure Pt catalyst,which accelerates the ORR processes. "]}, {"key": "Reference electrode", "value": "Ag/AgCl", "source": ["\nThe CV profiles of $\\operatorname { P t } ( \\mathcal { O } \\mathrm { C } \\mathrm { - C P }$ electrodes in $1 \\mathrm { M H } _ { 2 } S \\mathrm { O } _ { 4 }$ at various sweep rates of 10,20,30,50,and $1 0 0 \\ \\mathrm { m V } \\ s ^ { - 1 }$ in an oxygen environment are shown in Fig.4(a)-4(c).The CV scans commence at an open-circuit potential and sweep throughout the potential range of $- 0 . 2$ to $_ { 0 . 8 \\mathrm { ~ V ~ } }$ vs. $\\mathbf { A g / A g C l }$ ．The CV profiles show that，well-defined hydrogen adsorption/desorption redox pairs exist within the potential range of $- 0 . 2 \\substack { - 0 . 2 \\mathrm { ~ V ~ } }$ vs. ", "\nComparatively,CV measurements were performed on a commercial $\\mathrm { P t } @ \\mathrm { C }$ catalyst in 1M $\\mathrm { H } _ { 2 } S 0 _ { 4 }$ at $5 0 \\ \\mathrm { m V } \\ s ^ { - 1 }$ for 1000 cycles,as demonstrated in Fig.7(a). The commercial $\\mathrm { P t } @ \\mathrm { C }$ catalyst exhibits hydrogen adsorption and desorption redox pair in the potential range of $- 0 . 2$ and $_ { 0 . 2 \\mathrm { V } }$ versus $\\mathbf { A g / A g C l }$ ,as envisaged. ", "However, the $S _ { \\mathrm { E S A } }$ value of commercial Pt catalyst displays a significant decay to $3 1 . 8 ~ \\mathrm { m } ^ { 2 } ~ \\mathrm { g } ^ { - 1 }$ after 10o0 cycles.The serve degradation of the $S _ { \\mathrm { E S A } }$ value (the activity retention: $7 7 . 9 \\%$ ）ofcommercial $\\mathrm { P t } @ \\mathrm { C }$ catalyst indicates an unsatisfactory durability in acid electrolyte.In contrast, $\\mathrm { H E A @ C }$ catalyst also exhibits typical CV profiles in the potential region of $- 0 . 2 \\substack { - 0 . 8 \\mathrm { ~ V ~ } }$ VS. $\\mathbf { A g / A g C l }$ (see Fig.7(b)). The $\\mathrm { H E A @ C }$ catalyst exhibits a $S _ { \\mathrm { E S A } }$ value of $2 8 . 7 ~ \\mathrm { ~ m } ^ { 2 } ~ \\mathrm { ~ g } ^ { - 1 }$ ，which is comparatively lower than that of the commercial $\\mathrm { P t } @ \\mathrm { C }$ catalyst. ", "In an anodic scan,both pure Pt and HEA catalysts display an identical onset potential,i.e.,approximately $_ { 1 . 0 \\mathrm { ~ V ~ } }$ VS $\\mathbf { A g / A g C l }$ In general, for electrochemical redox processes,the onset potential may be used as a signal to determine the catalytic activity [48,49]."]}, {"key": "Catalyst loading", "value": "0.8 mg cm^-2", "source": ["All the above raw materials were mixed thoroughly in a scintillation vial followed by ultrasonication for $^ \\textrm { \\scriptsize 1 h }$ Further,the well-dispersed catalyst ink was applied onto CP(SGL 10BCE, $( 2 \\times 1 ) \\mathrm { c m } ^ { 2 } )$ carefully,and coated in order to fabricate the gas diffusion layer.The loading of HEA $@ \\mathrm { C }$ was $0 . 8 ~ \\mathrm { m g ~ c m } ^ { - 2 }$"]}, {"key": "Carbon support pretreatment", "value": "Chemically oxidized with 2M nitric acid at 90 °C for 3 h", "source": ["\nThe pulse microwave method was utilized to synthesize Pt catalyst samples on carbon supports $\\textstyle ( \\mathrm { P t @ C ) }$ and the fabrication steps are summarized below.First,commercial carbon support (Vulcan XC-72R) was chemically oxidized by submerging it in aqueous nitric acid (2M) at $9 0 ~ ^ { \\circ } \\mathrm { C }$ for $^ { 3 \\mathrm { ~ h ~ } }$ .The method resulted in the inclusion of surface oxides, such as carboxyl(-COOH),carbonyl $\\left( - \\mathrm { C O } \\right)$ ,and hydroxyl $\\left( - \\mathrm { O H } \\right)$ ,onto the imperfections of the carbon support [34,35].", "\n# 3.3.Electrochemical activity of HEA@C catalysts\n\nBased on the operating settings for Pt nanoparticle deposition, the HEA catalysts were formed on XC-72R supports that had been chemically oxidized with 2M nitric acid under microwave irradiation at $1 0 0 ^ { \\circ } \\mathrm { C }$ .The TEM micrograph of the resultant HEA nanoparticles on the carbon support is illustrated in Fig.6 and Fig.S2. Here,we recognize that several round-like HEA nanoparticles are uniformly distributed and deposited on the carbon support.The average particle size of the HEA nanoparticles is determined to be $3 . 4 5 ~ \\mathrm { n m }$ .The lattice fringes of HEA lattices with an interlayer spacing of around $0 . 2 2 { \\mathrm { n m } }$ ,and shown in the inset of Fig.6.Notably,the HEA nanograins exhibit the identification of the fcc crystalline plane (111). "]}]}}]} | {"extraction_results": [{"alloy_id": "Pt42.9Al6.1Ni5.6Cu22.3Sn23.1", "performance": {"stability": {"source": ["Notably, The $\\mathrm { H E A @ C }$ catalyst maintains the $S _ { \\mathrm { E S A } }$ value with a high activity retention $( 9 3 . 9 \\% )$ after $1 0 0 0 ~ \\mathrm { C V }$ cycles,demonstrating exceptional durability in acid electrolytes.It is logical to hypothesize that the consistent $S _ { E S A }$ values observed in HEA nanoparticles indicate a superior electrochemical catalyst with more accessible sites for enduring electrocatalytic reactions and for recharging $\\mathrm { P t \\mathrm { - } C O _ { \\mathrm { ( a d s ) } } }$ sites in acidic electrolytes.That means,Pt serves as a major contributor for H-adsorption and desorption,whereas the other metal sites are responsible for OH formation, capable of regenerating $\\mathrm { P t \\mathrm { - } C O _ { \\mathrm { ( a d s ) } } }$ sites for the next sequent H-adsorption step.The presence of multiple metal dopants on the surface of HEA crystals rich in Pt enhances the number of oxygenated sites, thereby improving the catalytic stability.This is evidenced by the fact that the electronegativity of Al $_ { ( \\sim 1 . 6 1 ) }$ ,Ni $( \\sim 1 . 9 1 )$ _， $\\mathrm { C u } \\left( \\sim 1 . 9 0 \\right)$ ,and Sn $( \\sim 1 . 9 6 )$ ,are all below that of $\\mathrm { P t } \\left( \\sim 2 . 2 8 \\right)$ .Thus,the enhanced durability of the HEA catalyst,which results from the bifunctional mechanism of metallic catalysts,can be attained [47]."], "cycle_count": "1000", "test_method": "CV Cycling", "duration_hours": null, "degradation_details": null, "performance_retention": "93.9%"}, "tafel_slope": {"unit": "mV dec^-1", "value": "64", "source": ["\n$$\n\nwhere nis the Faraday's constant, $\\mathrm { R }$ is the universal gas constant, $T$ is the operating temperature, $\\boldsymbol { \\eta }$ is the overpotential, $\\mathbf { i } _ { 0 }$ is the exchange current, and $\\alpha$ is the anodic transfer coeficient.The HEA $@ \\mathrm { C }$ electrode provides the lowest Tafel slopes of 86,70,and $6 4 \\mathrm { m V d e c } ^ { - 1 }$ during the 1st, $5 0 0 \\mathrm { { t h } , }$ and 1oooth LSV measurements,respectively. "]}, "overpotential": [], "supplementary_performance": [{"key": "Electrochemically active surface area (S_ESA)", "value": "28.7 m^2 g^-1", "source": ["However, the $S _ { \\mathrm { E S A } }$ value of commercial Pt catalyst displays a significant decay to $3 1 . 8 ~ \\mathrm { m } ^ { 2 } ~ \\mathrm { g } ^ { - 1 }$ after 10o0 cycles.The serve degradation of the $S _ { \\mathrm { E S A } }$ value (the activity retention: $7 7 . 9 \\%$ ）ofcommercial $\\mathrm { P t } @ \\mathrm { C }$ catalyst indicates an unsatisfactory durability in acid electrolyte.In contrast, $\\mathrm { H E A @ C }$ catalyst also exhibits typical CV profiles in the potential region of $- 0 . 2 \\substack { - 0 . 8 \\mathrm { ~ V ~ } }$ VS. $\\mathbf { A g / A g C l }$ (see Fig.7(b)). The $\\mathrm { H E A @ C }$ catalyst exhibits a $S _ { \\mathrm { E S A } }$ value of $2 8 . 7 ~ \\mathrm { ~ m } ^ { 2 } ~ \\mathrm { ~ g } ^ { - 1 }$ ，which is comparatively lower than that of the commercial $\\mathrm { P t } @ \\mathrm { C }$ catalyst. "]}, {"key": "ORR current (1st scan)", "value": "125 A g^-1", "source": ["The order of onset potential reveals that the presence of multiple metallic dopants enhance the progress of the ORR and OER at lower potentials,indicating superior electrocatalytic capabilities.Intriguingly,during the first_ scan，the maximal ORR current for the HEA catalyst reaches $1 2 5 \\mathrm { A } \\mathrm { g } ^ { - 1 }$ ,which is 1.3 times higher than that of the platinum catalyst.After subjecting both catalysts to 1ooo LSV measurements,the commercial Pt catalyst exhibits a very weak ORR current,approximately $1 0 . 2 \\mathrm { ~ A ~ g ~ } ^ { - 1 }$ ，while the HEA catalyst still maintains a substantial ORR current of $7 3 . 2 \\mathrm { A g } ^ { - 1 }$ . "]}, {"key": "ORR current (after 1000 LSV)", "value": "73.2 A g^-1", "source": ["The order of onset potential reveals that the presence of multiple metallic dopants enhance the progress of the ORR and OER at lower potentials,indicating superior electrocatalytic capabilities.Intriguingly,during the first_ scan，the maximal ORR current for the HEA catalyst reaches $1 2 5 \\mathrm { A } \\mathrm { g } ^ { - 1 }$ ,which is 1.3 times higher than that of the platinum catalyst.After subjecting both catalysts to 1ooo LSV measurements,the commercial Pt catalyst exhibits a very weak ORR current,approximately $1 0 . 2 \\mathrm { ~ A ~ g ~ } ^ { - 1 }$ ，while the HEA catalyst still maintains a substantial ORR current of $7 3 . 2 \\mathrm { A g } ^ { - 1 }$ . "]}, {"key": "Average particle size", "value": "3.45 nm", "source": ["\n# 3.3.Electrochemical activity of HEA@C catalysts\n\nBased on the operating settings for Pt nanoparticle deposition, the HEA catalysts were formed on XC-72R supports that had been chemically oxidized with 2M nitric acid under microwave irradiation at $1 0 0 ^ { \\circ } \\mathrm { C }$ .The TEM micrograph of the resultant HEA nanoparticles on the carbon support is illustrated in Fig.6 and Fig.S2. Here,we recognize that several round-like HEA nanoparticles are uniformly distributed and deposited on the carbon support.The average particle size of the HEA nanoparticles is determined to be $3 . 4 5 ~ \\mathrm { n m }$ .The lattice fringes of HEA lattices with an interlayer spacing of around $0 . 2 2 { \\mathrm { n m } }$ ,and shown in the inset of Fig.6.Notably,the HEA nanograins exhibit the identification of the fcc crystalline plane (111). "]}, {"key": "Interlayer spacing (d(111))", "value": "0.22 nm", "source": ["\n# 3.3.Electrochemical activity of HEA@C catalysts\n\nBased on the operating settings for Pt nanoparticle deposition, the HEA catalysts were formed on XC-72R supports that had been chemically oxidized with 2M nitric acid under microwave irradiation at $1 0 0 ^ { \\circ } \\mathrm { C }$ .The TEM micrograph of the resultant HEA nanoparticles on the carbon support is illustrated in Fig.6 and Fig.S2. Here,we recognize that several round-like HEA nanoparticles are uniformly distributed and deposited on the carbon support.The average particle size of the HEA nanoparticles is determined to be $3 . 4 5 ~ \\mathrm { n m }$ .The lattice fringes of HEA lattices with an interlayer spacing of around $0 . 2 2 { \\mathrm { n m } }$ ,and shown in the inset of Fig.6.Notably,the HEA nanograins exhibit the identification of the fcc crystalline plane (111). ", "The predicted $d _ { ( l 1 1 ) }$ values, which vary from $0 . 2 2 { \\mathrm { n m } }$ ,closely match the observed interlayer distance from the TEM micrographs.The above results confirmed, the HEA nanoparticle's crystallinity in nature with fcc crystal structure possessing (111) crystal plane."]}]}, "experimental_conditions": {"test_setup": {"source": ["The operational parameters (on-to-off $\\left( t _ { 0 \\mathrm { n } } { - } \\mathrm { t } 0 { - } t _ { 0 \\mathrm { f f } } \\right)$ ratio was 3:2,total no of cycle 60,and total time 3oO s) were set with similar to the synthesis parameters of $\\mathrm { P t } @ \\mathrm { C }$ catalysts.In order to fabricate a composite electrode,a layer of $\\mathrm { H E A @ C }$ was applied to carbon paper (CP) via a drop-coating technique. ", "The catalyst ink was prepared using $\\mathrm { H E A @ C }$ catalyst ( $\\mathbf { 2 5 ~ m g }$ ,isopropyl alcohol $( 1 2 . 5 ~ \\mathrm { m L } )$ and $5 . 0 \\ \\mathrm { w t \\% }$ Nafion $^ { \\mathrm { \\textregistered } }$ solution $\\mathbf { ( 0 . 2 8 \\ m L ) }$ ). ", "All the above raw materials were mixed thoroughly in a scintillation vial followed by ultrasonication for $^ \\textrm { \\scriptsize 1 h }$ Further,the well-dispersed catalyst ink was applied onto CP(SGL 10BCE, $( 2 \\times 1 ) \\mathrm { c m } ^ { 2 } )$ carefully,and coated in order to fabricate the gas diffusion layer.The loading of HEA $@ \\mathrm { C }$ was $0 . 8 ~ \\mathrm { m g ~ c m } ^ { - 2 }$", "\nComparatively,CV measurements were performed on a commercial $\\mathrm { P t } @ \\mathrm { C }$ catalyst in 1M $\\mathrm { H } _ { 2 } S 0 _ { 4 }$ at $5 0 \\ \\mathrm { m V } \\ s ^ { - 1 }$ for 1000 cycles,as demonstrated in Fig.7(a). The commercial $\\mathrm { P t } @ \\mathrm { C }$ catalyst exhibits hydrogen adsorption and desorption redox pair in the potential range of $- 0 . 2$ and $_ { 0 . 2 \\mathrm { V } }$ versus $\\mathbf { A g / A g C l }$ ,as envisaged. ", "\n# 3.4.HEA@C catalyst's ORR and OER activities\n\nAn LSV measurement was performed in $1 \\mathrm { ~ M ~ H _ { 2 } S O _ { 4 } }$ with a constant oxygen gas flow of $1 0 0 \\mathrm { \\ m L \\ m i n ^ { - 1 } }$ and a sweep rate of $5 0 \\ \\mathrm { m V } \\ s ^ { - 1 }$ to examine the catalytic activity towards ORR and OER. High-purity oxygen was supplied to the three-electrode configuration system for half an hour,before the LSV measurement.Fig.7(c) and (d) show the LSV profiles of commercial $\\mathrm { P t } @ \\mathrm { C }$ and $\\mathrm { H E A @ C }$ catalyst electrodes,respectively.The HEA catalyst's architecture results ina lower cathodic peak potential than a pure Pt catalyst,which accelerates the ORR processes. "], "scan_rate": "50 mV s^-1", "substrate": "Carbon Paper (CP)", "ir_compensation": null}, "electrolyte": {"source": ["\nThe CV profiles of $\\operatorname { P t } ( \\mathcal { O } \\mathrm { C } \\mathrm { - C P }$ electrodes in $1 \\mathrm { M H } _ { 2 } S \\mathrm { O } _ { 4 }$ at various sweep rates of 10,20,30,50,and $1 0 0 \\ \\mathrm { m V } \\ s ^ { - 1 }$ in an oxygen environment are shown in Fig.4(a)-4(c).The CV scans commence at an open-circuit potential and sweep throughout the potential range of $- 0 . 2$ to $_ { 0 . 8 \\mathrm { ~ V ~ } }$ vs. $\\mathbf { A g / A g C l }$ ．The CV profiles show that，well-defined hydrogen adsorption/desorption redox pairs exist within the potential range of $- 0 . 2 \\substack { - 0 . 2 \\mathrm { ~ V ~ } }$ vs. ", "\nComparatively,CV measurements were performed on a commercial $\\mathrm { P t } @ \\mathrm { C }$ catalyst in 1M $\\mathrm { H } _ { 2 } S 0 _ { 4 }$ at $5 0 \\ \\mathrm { m V } \\ s ^ { - 1 }$ for 1000 cycles,as demonstrated in Fig.7(a). The commercial $\\mathrm { P t } @ \\mathrm { C }$ catalyst exhibits hydrogen adsorption and desorption redox pair in the potential range of $- 0 . 2$ and $_ { 0 . 2 \\mathrm { V } }$ versus $\\mathbf { A g / A g C l }$ ,as envisaged. ", "\n# 3.4.HEA@C catalyst's ORR and OER activities\n\nAn LSV measurement was performed in $1 \\mathrm { ~ M ~ H _ { 2 } S O _ { 4 } }$ with a constant oxygen gas flow of $1 0 0 \\mathrm { \\ m L \\ m i n ^ { - 1 } }$ and a sweep rate of $5 0 \\ \\mathrm { m V } \\ s ^ { - 1 }$ to examine the catalytic activity towards ORR and OER. High-purity oxygen was supplied to the three-electrode configuration system for half an hour,before the LSV measurement.Fig.7(c) and (d) show the LSV profiles of commercial $\\mathrm { P t } @ \\mathrm { C }$ and $\\mathrm { H E A @ C }$ catalyst electrodes,respectively.The HEA catalyst's architecture results ina lower cathodic peak potential than a pure Pt catalyst,which accelerates the ORR processes. "], "ph_value": null, "concentration_molar": "1 M", "electrolyte_composition": "H2SO4"}, "synthesis_method": {"method": "Pulse microwave-assisted technique", "source": ["This study utilizes a pulse microwave-assisted technique to develop Pt and Pt-based high-entropy alloy (HEA) catalysts. ", "Furthermore, the pulse microwave heating method was employed to synthesize HEA catalysts on carbon supports. ", "With these optimal parameters in place, anattempt is made to create Pt-based HEA catalysts on a carbon support (Vulcan XC-72R,C) using the pulse microwave heating method.", "The microwave oven was set to a maximum power of $7 2 0 ~ \\mathrm { W }$ .The on-to-off $\\left( t _ { 0 \\mathrm { n } } \\mathrm { - } \\mathrm { t } 0 \\mathrm { - } t _ { 0 \\mathrm { f f } } \\right)$ ratio was 3:2,and the total number of cycles was set to 6O (Total time $3 0 0 s \\mathrm { \\ ' }$ The growth temperatures were controlled at 10o,120,and $1 5 0 ^ { \\circ } \\mathrm { C }$ using a temperature controller. ", "\nThe one-stage pulse microwave method for synthesizing Pt-based HEA catalysts onto oxidized carbon supports $\\left( \\mathrm { H E A @ C } \\right)$ is detailed as follows.The process began by impregnating the oxidized carbon samples with a complex ionic solution in a suitable container.For HEA catalyst synthesis, $3 0 ~ \\mathrm { m L }$ of EG was used to dissolve platinum chloride $\\mathrm { ( P t C l _ { 4 } ) }$ ，(aluminium nitrate $( \\mathrm { A l } ( \\mathrm { N O } _ { 3 } ) _ { 3 } { \\cdot } 9 \\mathrm { H } _ { 2 } \\mathrm { O } )$ ，nickel nitrate (Ni $( \\mathrm { N O } _ { 3 } ) _ { 2 } { \\cdot } 6 \\mathrm { H } _ { 2 } \\mathrm { O } )$ ，copper nitrate $\\mathrm { ( C u ( N O _ { 3 } ) _ { 2 } } { \\cdot } 3 \\mathrm { H } _ { 2 } \\mathrm { O } )$ ，and tin chloride $\\mathrm { ( S n C l _ { 4 } ) }$ .The concentration of each ionic component was determined at $\\mathbf { 0 . 0 4 M }$ and the pHof the slurry was maintained to 11.7 by adding 0.04M KOH solution. ", "The operational parameters (on-to-off $\\left( t _ { 0 \\mathrm { n } } { - } \\mathrm { t } 0 { - } t _ { 0 \\mathrm { f f } } \\right)$ ratio was 3:2,total no of cycle 60,and total time 3oO s) were set with similar to the synthesis parameters of $\\mathrm { P t } @ \\mathrm { C }$ catalysts.In order to fabricate a composite electrode,a layer of $\\mathrm { H E A @ C }$ was applied to carbon paper (CP) via a drop-coating technique. ", "\n# 3.3.Electrochemical activity of HEA@C catalysts\n\nBased on the operating settings for Pt nanoparticle deposition, the HEA catalysts were formed on XC-72R supports that had been chemically oxidized with 2M nitric acid under microwave irradiation at $1 0 0 ^ { \\circ } \\mathrm { C }$ .The TEM micrograph of the resultant HEA nanoparticles on the carbon support is illustrated in Fig.6 and Fig.S2. Here,we recognize that several round-like HEA nanoparticles are uniformly distributed and deposited on the carbon support.The average particle size of the HEA nanoparticles is determined to be $3 . 4 5 ~ \\mathrm { n m }$ .The lattice fringes of HEA lattices with an interlayer spacing of around $0 . 2 2 { \\mathrm { n m } }$ ,and shown in the inset of Fig.6.Notably,the HEA nanograins exhibit the identification of the fcc crystalline plane (111). "], "key_parameters": "100 °C, on-to-off ratio 3:2, total cycles 60, total time 300 s"}, "other_environmental_params": [{"key": "Oxygen atmosphere", "value": "Constant oxygen gas flow of 100 mL min^-1", "source": ["\n# 3.4.HEA@C catalyst's ORR and OER activities\n\nAn LSV measurement was performed in $1 \\mathrm { ~ M ~ H _ { 2 } S O _ { 4 } }$ with a constant oxygen gas flow of $1 0 0 \\mathrm { \\ m L \\ m i n ^ { - 1 } }$ and a sweep rate of $5 0 \\ \\mathrm { m V } \\ s ^ { - 1 }$ to examine the catalytic activity towards ORR and OER. High-purity oxygen was supplied to the three-electrode configuration system for half an hour,before the LSV measurement.Fig.7(c) and (d) show the LSV profiles of commercial $\\mathrm { P t } @ \\mathrm { C }$ and $\\mathrm { H E A @ C }$ catalyst electrodes,respectively.The HEA catalyst's architecture results ina lower cathodic peak potential than a pure Pt catalyst,which accelerates the ORR processes. "]}, {"key": "Reference electrode", "value": "Ag/AgCl", "source": ["\nThe CV profiles of $\\operatorname { P t } ( \\mathcal { O } \\mathrm { C } \\mathrm { - C P }$ electrodes in $1 \\mathrm { M H } _ { 2 } S \\mathrm { O } _ { 4 }$ at various sweep rates of 10,20,30,50,and $1 0 0 \\ \\mathrm { m V } \\ s ^ { - 1 }$ in an oxygen environment are shown in Fig.4(a)-4(c).The CV scans commence at an open-circuit potential and sweep throughout the potential range of $- 0 . 2$ to $_ { 0 . 8 \\mathrm { ~ V ~ } }$ vs. $\\mathbf { A g / A g C l }$ ．The CV profiles show that，well-defined hydrogen adsorption/desorption redox pairs exist within the potential range of $- 0 . 2 \\substack { - 0 . 2 \\mathrm { ~ V ~ } }$ vs. ", "\nComparatively,CV measurements were performed on a commercial $\\mathrm { P t } @ \\mathrm { C }$ catalyst in 1M $\\mathrm { H } _ { 2 } S 0 _ { 4 }$ at $5 0 \\ \\mathrm { m V } \\ s ^ { - 1 }$ for 1000 cycles,as demonstrated in Fig.7(a). The commercial $\\mathrm { P t } @ \\mathrm { C }$ catalyst exhibits hydrogen adsorption and desorption redox pair in the potential range of $- 0 . 2$ and $_ { 0 . 2 \\mathrm { V } }$ versus $\\mathbf { A g / A g C l }$ ,as envisaged. ", "However, the $S _ { \\mathrm { E S A } }$ value of commercial Pt catalyst displays a significant decay to $3 1 . 8 ~ \\mathrm { m } ^ { 2 } ~ \\mathrm { g } ^ { - 1 }$ after 10o0 cycles.The serve degradation of the $S _ { \\mathrm { E S A } }$ value (the activity retention: $7 7 . 9 \\%$ ）ofcommercial $\\mathrm { P t } @ \\mathrm { C }$ catalyst indicates an unsatisfactory durability in acid electrolyte.In contrast, $\\mathrm { H E A @ C }$ catalyst also exhibits typical CV profiles in the potential region of $- 0 . 2 \\substack { - 0 . 8 \\mathrm { ~ V ~ } }$ VS. $\\mathbf { A g / A g C l }$ (see Fig.7(b)). The $\\mathrm { H E A @ C }$ catalyst exhibits a $S _ { \\mathrm { E S A } }$ value of $2 8 . 7 ~ \\mathrm { ~ m } ^ { 2 } ~ \\mathrm { ~ g } ^ { - 1 }$ ，which is comparatively lower than that of the commercial $\\mathrm { P t } @ \\mathrm { C }$ catalyst. ", "In an anodic scan,both pure Pt and HEA catalysts display an identical onset potential,i.e.,approximately $_ { 1 . 0 \\mathrm { ~ V ~ } }$ VS $\\mathbf { A g / A g C l }$ In general, for electrochemical redox processes,the onset potential may be used as a signal to determine the catalytic activity [48,49]."]}, {"key": "Catalyst loading", "value": "0.8 mg cm^-2", "source": ["All the above raw materials were mixed thoroughly in a scintillation vial followed by ultrasonication for $^ \\textrm { \\scriptsize 1 h }$ Further,the well-dispersed catalyst ink was applied onto CP(SGL 10BCE, $( 2 \\times 1 ) \\mathrm { c m } ^ { 2 } )$ carefully,and coated in order to fabricate the gas diffusion layer.The loading of HEA $@ \\mathrm { C }$ was $0 . 8 ~ \\mathrm { m g ~ c m } ^ { - 2 }$"]}, {"key": "Carbon support pretreatment", "value": "Chemically oxidized with 2M nitric acid at 90 °C for 3 h", "source": ["\nThe pulse microwave method was utilized to synthesize Pt catalyst samples on carbon supports $\\textstyle ( \\mathrm { P t @ C ) }$ and the fabrication steps are summarized below.First,commercial carbon support (Vulcan XC-72R) was chemically oxidized by submerging it in aqueous nitric acid (2M) at $9 0 ~ ^ { \\circ } \\mathrm { C }$ for $^ { 3 \\mathrm { ~ h ~ } }$ .The method resulted in the inclusion of surface oxides, such as carboxyl(-COOH),carbonyl $\\left( - \\mathrm { C O } \\right)$ ,and hydroxyl $\\left( - \\mathrm { O H } \\right)$ ,onto the imperfections of the carbon support [34,35].", "\n# 3.3.Electrochemical activity of HEA@C catalysts\n\nBased on the operating settings for Pt nanoparticle deposition, the HEA catalysts were formed on XC-72R supports that had been chemically oxidized with 2M nitric acid under microwave irradiation at $1 0 0 ^ { \\circ } \\mathrm { C }$ .The TEM micrograph of the resultant HEA nanoparticles on the carbon support is illustrated in Fig.6 and Fig.S2. Here,we recognize that several round-like HEA nanoparticles are uniformly distributed and deposited on the carbon support.The average particle size of the HEA nanoparticles is determined to be $3 . 4 5 ~ \\mathrm { n m }$ .The lattice fringes of HEA lattices with an interlayer spacing of around $0 . 2 2 { \\mathrm { n m } }$ ,and shown in the inset of Fig.6.Notably,the HEA nanograins exhibit the identification of the fcc crystalline plane (111). "]}]}}]} | 1 | {'extraction_results': [{'alloy_id': 'Pt42.9Al6.1Ni5.6Cu22.3Sn23.1', 'performance': {'stability': {'source': ['Notably, The $\\mathrm { H E A @ C }$ catalyst maintains the $S _ { \\mathrm { E S A } }$ value with a high activity retention $( 9 3 . 9 \\% )$ after $1 0 0 0 ~ \\mathrm { C V }$ cycles,demonstrating exceptional durability in acid electrolytes.It is logical to hypothesize that the consistent $S _ { E S A }$ values observed in HEA nanoparticles indicate a superior electrochemical catalyst with more accessible sites for enduring electrocatalytic reactions and for recharging $\\mathrm { P t \\mathrm { - } C O _ { \\mathrm { ( a d s ) } } }$ sites in acidic electrolytes.That means,Pt serves as a major contributor for H-adsorption and desorption,whereas the other metal sites are responsible for OH formation, capable of regenerating $\\mathrm { P t \\mathrm { - } C O _ { \\mathrm { ( a d s ) } } }$ sites for the next sequent H-adsorption step.The presence of multiple metal dopants on the surface of HEA crystals rich in Pt enhances the number of oxygenated sites, thereby improving the catalytic stability.This is evidenced by the fact that the electronegativity of Al $_ { ( \\sim 1 . 6 1 ) }$ ,Ni $( \\sim 1 . 9 1 )$ _， $\\mathrm { C u } \\left( \\sim 1 . 9 0 \\right)$ ,and Sn $( \\sim 1 . 9 6 )$ ,are all below that of $\\mathrm { P t } \\left( \\sim 2 . 2 8 \\right)$ .Thus,the enhanced durability of the HEA catalyst,which results from the bifunctional mechanism of metallic catalysts,can be attained [47].'], 'cycle_count': '1000', 'test_method': 'CV Cycling', 'duration_hours': None, 'degradation_details': None, 'performance_retention': '93.9%'}, 'tafel_slope': {'unit': 'mV dec^-1', 'value': '64', 'source': ["\n$$\n\nwhere nis the Faraday's constant, $\\mathrm { R }$ is the universal gas constant, $T$ is the operating temperature, $\\boldsymbol { \\eta }$ is the overpotential, $\\mathbf { i } _ { 0 }$ is the exchange current, and $\\alpha$ is the anodic transfer coeficient.The HEA $@ \\mathrm { C }$ electrode provides the lowest Tafel slopes of 86,70,and $6 4 \\mathrm { m V d e c } ^ { - 1 }$ during the 1st, $5 0 0 \\mathrm { { t h } , }$ and 1oooth LSV measurements,respectively. "]}, 'overpotential': [], 'supplementary_performance': [{'key': 'Electrochemically active surface area (S_ESA)', 'value': '28.7 m^2 g^-1', 'source': ['However, the $S _ { \\mathrm { E S A } }$ value of commercial Pt catalyst displays a significant decay to $3 1 . 8 ~ \\mathrm { m } ^ { 2 } ~ \\mathrm { g } ^ { - 1 }$ after 10o0 cycles.The serve degradation of the $S _ { \\mathrm { E S A } }$ value (the activity retention: $7 7 . 9 \\%$ ）ofcommercial $\\mathrm { P t } @ \\mathrm { C }$ catalyst indicates an unsatisfactory durability in acid electrolyte.In contrast, $\\mathrm { H E A @ C }$ catalyst also exhibits typical CV profiles in the potential region of $- 0 . 2 \\substack { - 0 . 8 \\mathrm { ~ V ~ } }$ VS. $\\mathbf { A g / A g C l }$ (see Fig.7(b)). The $\\mathrm { H E A @ C }$ catalyst exhibits a $S _ { \\mathrm { E S A } }$ value of $2 8 . 7 ~ \\mathrm { ~ m } ^ { 2 } ~ \\mathrm { ~ g } ^ { - 1 }$ ，which is comparatively lower than that of the commercial $\\mathrm { P t } @ \\mathrm { C }$ catalyst. ']}, {'key': 'ORR current (1st scan)', 'value': '125 A g^-1', 'source': ['The order of onset potential reveals that the presence of multiple metallic dopants enhance the progress of the ORR and OER at lower potentials,indicating superior electrocatalytic capabilities.Intriguingly,during the first_ scan，the maximal ORR current for the HEA catalyst reaches $1 2 5 \\mathrm { A } \\mathrm { g } ^ { - 1 }$ ,which is 1.3 times higher than that of the platinum catalyst.After subjecting both catalysts to 1ooo LSV measurements,the commercial Pt catalyst exhibits a very weak ORR current,approximately $1 0 . 2 \\mathrm { ~ A ~ g ~ } ^ { - 1 }$ ，while the HEA catalyst still maintains a substantial ORR current of $7 3 . 2 \\mathrm { A g } ^ { - 1 }$ . ']}, {'key': 'ORR current (after 1000 LSV)', 'value': '73.2 A g^-1', 'source': ['The order of onset potential reveals that the presence of multiple metallic dopants enhance the progress of the ORR and OER at lower potentials,indicating superior electrocatalytic capabilities.Intriguingly,during the first_ scan，the maximal ORR current for the HEA catalyst reaches $1 2 5 \\mathrm { A } \\mathrm { g } ^ { - 1 }$ ,which is 1.3 times higher than that of the platinum catalyst.After subjecting both catalysts to 1ooo LSV measurements,the commercial Pt catalyst exhibits a very weak ORR current,approximately $1 0 . 2 \\mathrm { ~ A ~ g ~ } ^ { - 1 }$ ，while the HEA catalyst still maintains a substantial ORR current of $7 3 . 2 \\mathrm { A g } ^ { - 1 }$ . ']}, {'key': 'Average particle size', 'value': '3.45 nm', 'source': ['\n# 3.3.Electrochemical activity of HEA@C catalysts\n\nBased on the operating settings for Pt nanoparticle deposition, the HEA catalysts were formed on XC-72R supports that had been chemically oxidized with 2M nitric acid under microwave irradiation at $1 0 0 ^ { \\circ } \\mathrm { C }$ .The TEM micrograph of the resultant HEA nanoparticles on the carbon support is illustrated in Fig.6 and Fig.S2. Here,we recognize that several round-like HEA nanoparticles are uniformly distributed and deposited on the carbon support.The average particle size of the HEA nanoparticles is determined to be $3 . 4 5 ~ \\mathrm { n m }$ .The lattice fringes of HEA lattices with an interlayer spacing of around $0 . 2 2 { \\mathrm { n m } }$ ,and shown in the inset of Fig.6.Notably,the HEA nanograins exhibit the identification of the fcc crystalline plane (111). ']}, {'key': 'Interlayer spacing (d(111))', 'value': '0.22 nm', 'source': ['\n# 3.3.Electrochemical activity of HEA@C catalysts\n\nBased on the operating settings for Pt nanoparticle deposition, the HEA catalysts were formed on XC-72R supports that had been chemically oxidized with 2M nitric acid under microwave irradiation at $1 0 0 ^ { \\circ } \\mathrm { C }$ .The TEM micrograph of the resultant HEA nanoparticles on the carbon support is illustrated in Fig.6 and Fig.S2. Here,we recognize that several round-like HEA nanoparticles are uniformly distributed and deposited on the carbon support.The average particle size of the HEA nanoparticles is determined to be $3 . 4 5 ~ \\mathrm { n m }$ .The lattice fringes of HEA lattices with an interlayer spacing of around $0 . 2 2 { \\mathrm { n m } }$ ,and shown in the inset of Fig.6.Notably,the HEA nanograins exhibit the identification of the fcc crystalline plane (111). ', "The predicted $d _ { ( l 1 1 ) }$ values, which vary from $0 . 2 2 { \\mathrm { n m } }$ ,closely match the observed interlayer distance from the TEM micrographs.The above results confirmed, the HEA nanoparticle's crystallinity in nature with fcc crystal structure possessing (111) crystal plane."]}]}, 'experimental_conditions': {'test_setup': {'source': ['The operational parameters (on-to-off $\\left( t _ { 0 \\mathrm { n } } { - } \\mathrm { t } 0 { - } t _ { 0 \\mathrm { f f } } \\right)$ ratio was 3:2,total no of cycle 60,and total time 3oO s) were set with similar to the synthesis parameters of $\\mathrm { P t } @ \\mathrm { C }$ catalysts.In order to fabricate a composite electrode,a layer of $\\mathrm { H E A @ C }$ was applied to carbon paper (CP) via a drop-coating technique. ', 'The catalyst ink was prepared using $\\mathrm { H E A @ C }$ catalyst ( $\\mathbf { 2 5 ~ m g }$ ,isopropyl alcohol $( 1 2 . 5 ~ \\mathrm { m L } )$ and $5 . 0 \\ \\mathrm { w t \\% }$ Nafion $^ { \\mathrm { \\textregistered } }$ solution $\\mathbf { ( 0 . 2 8 \\ m L ) }$ ). ', 'All the above raw materials were mixed thoroughly in a scintillation vial followed by ultrasonication for $^ \\textrm { \\scriptsize 1 h }$ Further,the well-dispersed catalyst ink was applied onto CP(SGL 10BCE, $( 2 \\times 1 ) \\mathrm { c m } ^ { 2 } )$ carefully,and coated in order to fabricate the gas diffusion layer.The loading of HEA $@ \\mathrm { C }$ was $0 . 8 ~ \\mathrm { m g ~ c m } ^ { - 2 }$', '\nComparatively,CV measurements were performed on a commercial $\\mathrm { P t } @ \\mathrm { C }$ catalyst in 1M $\\mathrm { H } _ { 2 } S 0 _ { 4 }$ at $5 0 \\ \\mathrm { m V } \\ s ^ { - 1 }$ for 1000 cycles,as demonstrated in Fig.7(a). The commercial $\\mathrm { P t } @ \\mathrm { C }$ catalyst exhibits hydrogen adsorption and desorption redox pair in the potential range of $- 0 . 2$ and $_ { 0 . 2 \\mathrm { V } }$ versus $\\mathbf { A g / A g C l }$ ,as envisaged. ', "\n# 3.4.HEA@C catalyst's ORR and OER activities\n\nAn LSV measurement was performed in $1 \\mathrm { ~ M ~ H _ { 2 } S O _ { 4 } }$ with a constant oxygen gas flow of $1 0 0 \\mathrm { \\ m L \\ m i n ^ { - 1 } }$ and a sweep rate of $5 0 \\ \\mathrm { m V } \\ s ^ { - 1 }$ to examine the catalytic activity towards ORR and OER. High-purity oxygen was supplied to the three-electrode configuration system for half an hour,before the LSV measurement.Fig.7(c) and (d) show the LSV profiles of commercial $\\mathrm { P t } @ \\mathrm { C }$ and $\\mathrm { H E A @ C }$ catalyst electrodes,respectively.The HEA catalyst's architecture results ina lower cathodic peak potential than a pure Pt catalyst,which accelerates the ORR processes. "], 'scan_rate': '50 mV s^-1', 'substrate': 'Carbon Paper (CP)', 'ir_compensation': None}, 'electrolyte': {'source': ['\nThe CV profiles of $\\operatorname { P t } ( \\mathcal { O } \\mathrm { C } \\mathrm { - C P }$ electrodes in $1 \\mathrm { M H } _ { 2 } S \\mathrm { O } _ { 4 }$ at various sweep rates of 10,20,30,50,and $1 0 0 \\ \\mathrm { m V } \\ s ^ { - 1 }$ in an oxygen environment are shown in Fig.4(a)-4(c).The CV scans commence at an open-circuit potential and sweep throughout the potential range of $- 0 . 2$ to $_ { 0 . 8 \\mathrm { ~ V ~ } }$ vs. $\\mathbf { A g / A g C l }$ ．The CV profiles show that，well-defined hydrogen adsorption/desorption redox pairs exist within the potential range of $- 0 . 2 \\substack { - 0 . 2 \\mathrm { ~ V ~ } }$ vs. ', '\nComparatively,CV measurements were performed on a commercial $\\mathrm { P t } @ \\mathrm { C }$ catalyst in 1M $\\mathrm { H } _ { 2 } S 0 _ { 4 }$ at $5 0 \\ \\mathrm { m V } \\ s ^ { - 1 }$ for 1000 cycles,as demonstrated in Fig.7(a). The commercial $\\mathrm { P t } @ \\mathrm { C }$ catalyst exhibits hydrogen adsorption and desorption redox pair in the potential range of $- 0 . 2$ and $_ { 0 . 2 \\mathrm { V } }$ versus $\\mathbf { A g / A g C l }$ ,as envisaged. ', "\n# 3.4.HEA@C catalyst's ORR and OER activities\n\nAn LSV measurement was performed in $1 \\mathrm { ~ M ~ H _ { 2 } S O _ { 4 } }$ with a constant oxygen gas flow of $1 0 0 \\mathrm { \\ m L \\ m i n ^ { - 1 } }$ and a sweep rate of $5 0 \\ \\mathrm { m V } \\ s ^ { - 1 }$ to examine the catalytic activity towards ORR and OER. High-purity oxygen was supplied to the three-electrode configuration system for half an hour,before the LSV measurement.Fig.7(c) and (d) show the LSV profiles of commercial $\\mathrm { P t } @ \\mathrm { C }$ and $\\mathrm { H E A @ C }$ catalyst electrodes,respectively.The HEA catalyst's architecture results ina lower cathodic peak potential than a pure Pt catalyst,which accelerates the ORR processes. "], 'ph_value': None, 'concentration_molar': '1 M', 'electrolyte_composition': 'H2SO4'}, 'synthesis_method': {'method': 'Pulse microwave-assisted technique', 'source': ['This study utilizes a pulse microwave-assisted technique to develop Pt and Pt-based high-entropy alloy (HEA) catalysts. ', 'Furthermore, the pulse microwave heating method was employed to synthesize HEA catalysts on carbon supports. ', 'With these optimal parameters in place, anattempt is made to create Pt-based HEA catalysts on a carbon support (Vulcan XC-72R,C) using the pulse microwave heating method.', "The microwave oven was set to a maximum power of $7 2 0 ~ \\mathrm { W }$ .The on-to-off $\\left( t _ { 0 \\mathrm { n } } \\mathrm { - } \\mathrm { t } 0 \\mathrm { - } t _ { 0 \\mathrm { f f } } \\right)$ ratio was 3:2,and the total number of cycles was set to 6O (Total time $3 0 0 s \\mathrm { \\ ' }$ The growth temperatures were controlled at 10o,120,and $1 5 0 ^ { \\circ } \\mathrm { C }$ using a temperature controller. ", '\nThe one-stage pulse microwave method for synthesizing Pt-based HEA catalysts onto oxidized carbon supports $\\left( \\mathrm { H E A @ C } \\right)$ is detailed as follows.The process began by impregnating the oxidized carbon samples with a complex ionic solution in a suitable container.For HEA catalyst synthesis, $3 0 ~ \\mathrm { m L }$ of EG was used to dissolve platinum chloride $\\mathrm { ( P t C l _ { 4 } ) }$ ，(aluminium nitrate $( \\mathrm { A l } ( \\mathrm { N O } _ { 3 } ) _ { 3 } { \\cdot } 9 \\mathrm { H } _ { 2 } \\mathrm { O } )$ ，nickel nitrate (Ni $( \\mathrm { N O } _ { 3 } ) _ { 2 } { \\cdot } 6 \\mathrm { H } _ { 2 } \\mathrm { O } )$ ，copper nitrate $\\mathrm { ( C u ( N O _ { 3 } ) _ { 2 } } { \\cdot } 3 \\mathrm { H } _ { 2 } \\mathrm { O } )$ ，and tin chloride $\\mathrm { ( S n C l _ { 4 } ) }$ .The concentration of each ionic component was determined at $\\mathbf { 0 . 0 4 M }$ and the pHof the slurry was maintained to 11.7 by adding 0.04M KOH solution. ', 'The operational parameters (on-to-off $\\left( t _ { 0 \\mathrm { n } } { - } \\mathrm { t } 0 { - } t _ { 0 \\mathrm { f f } } \\right)$ ratio was 3:2,total no of cycle 60,and total time 3oO s) were set with similar to the synthesis parameters of $\\mathrm { P t } @ \\mathrm { C }$ catalysts.In order to fabricate a composite electrode,a layer of $\\mathrm { H E A @ C }$ was applied to carbon paper (CP) via a drop-coating technique. ', '\n# 3.3.Electrochemical activity of HEA@C catalysts\n\nBased on the operating settings for Pt nanoparticle deposition, the HEA catalysts were formed on XC-72R supports that had been chemically oxidized with 2M nitric acid under microwave irradiation at $1 0 0 ^ { \\circ } \\mathrm { C }$ .The TEM micrograph of the resultant HEA nanoparticles on the carbon support is illustrated in Fig.6 and Fig.S2. Here,we recognize that several round-like HEA nanoparticles are uniformly distributed and deposited on the carbon support.The average particle size of the HEA nanoparticles is determined to be $3 . 4 5 ~ \\mathrm { n m }$ .The lattice fringes of HEA lattices with an interlayer spacing of around $0 . 2 2 { \\mathrm { n m } }$ ,and shown in the inset of Fig.6.Notably,the HEA nanograins exhibit the identification of the fcc crystalline plane (111). '], 'key_parameters': '100 °C, on-to-off ratio 3:2, total cycles 60, total time 300 s'}, 'other_environmental_params': [{'key': 'Oxygen atmosphere', 'value': 'Constant oxygen gas flow of 100 mL min^-1', 'source': ["\n# 3.4.HEA@C catalyst's ORR and OER activities\n\nAn LSV measurement was performed in $1 \\mathrm { ~ M ~ H _ { 2 } S O _ { 4 } }$ with a constant oxygen gas flow of $1 0 0 \\mathrm { \\ m L \\ m i n ^ { - 1 } }$ and a sweep rate of $5 0 \\ \\mathrm { m V } \\ s ^ { - 1 }$ to examine the catalytic activity towards ORR and OER. High-purity oxygen was supplied to the three-electrode configuration system for half an hour,before the LSV measurement.Fig.7(c) and (d) show the LSV profiles of commercial $\\mathrm { P t } @ \\mathrm { C }$ and $\\mathrm { H E A @ C }$ catalyst electrodes,respectively.The HEA catalyst's architecture results ina lower cathodic peak potential than a pure Pt catalyst,which accelerates the ORR processes. "]}, {'key': 'Reference electrode', 'value': 'Ag/AgCl', 'source': ['\nThe CV profiles of $\\operatorname { P t } ( \\mathcal { O } \\mathrm { C } \\mathrm { - C P }$ electrodes in $1 \\mathrm { M H } _ { 2 } S \\mathrm { O } _ { 4 }$ at various sweep rates of 10,20,30,50,and $1 0 0 \\ \\mathrm { m V } \\ s ^ { - 1 }$ in an oxygen environment are shown in Fig.4(a)-4(c).The CV scans commence at an open-circuit potential and sweep throughout the potential range of $- 0 . 2$ to $_ { 0 . 8 \\mathrm { ~ V ~ } }$ vs. $\\mathbf { A g / A g C l }$ ．The CV profiles show that，well-defined hydrogen adsorption/desorption redox pairs exist within the potential range of $- 0 . 2 \\substack { - 0 . 2 \\mathrm { ~ V ~ } }$ vs. ', '\nComparatively,CV measurements were performed on a commercial $\\mathrm { P t } @ \\mathrm { C }$ catalyst in 1M $\\mathrm { H } _ { 2 } S 0 _ { 4 }$ at $5 0 \\ \\mathrm { m V } \\ s ^ { - 1 }$ for 1000 cycles,as demonstrated in Fig.7(a). The commercial $\\mathrm { P t } @ \\mathrm { C }$ catalyst exhibits hydrogen adsorption and desorption redox pair in the potential range of $- 0 . 2$ and $_ { 0 . 2 \\mathrm { V } }$ versus $\\mathbf { A g / A g C l }$ ,as envisaged. ', 'However, the $S _ { \\mathrm { E S A } }$ value of commercial Pt catalyst displays a significant decay to $3 1 . 8 ~ \\mathrm { m } ^ { 2 } ~ \\mathrm { g } ^ { - 1 }$ after 10o0 cycles.The serve degradation of the $S _ { \\mathrm { E S A } }$ value (the activity retention: $7 7 . 9 \\%$ ）ofcommercial $\\mathrm { P t } @ \\mathrm { C }$ catalyst indicates an unsatisfactory durability in acid electrolyte.In contrast, $\\mathrm { H E A @ C }$ catalyst also exhibits typical CV profiles in the potential region of $- 0 . 2 \\substack { - 0 . 8 \\mathrm { ~ V ~ } }$ VS. $\\mathbf { A g / A g C l }$ (see Fig.7(b)). The $\\mathrm { H E A @ C }$ catalyst exhibits a $S _ { \\mathrm { E S A } }$ value of $2 8 . 7 ~ \\mathrm { ~ m } ^ { 2 } ~ \\mathrm { ~ g } ^ { - 1 }$ ，which is comparatively lower than that of the commercial $\\mathrm { P t } @ \\mathrm { C }$ catalyst. ', 'In an anodic scan,both pure Pt and HEA catalysts display an identical onset potential,i.e.,approximately $_ { 1 . 0 \\mathrm { ~ V ~ } }$ VS $\\mathbf { A g / A g C l }$ In general, for electrochemical redox processes,the onset potential may be used as a signal to determine the catalytic activity [48,49].']}, {'key': 'Catalyst loading', 'value': '0.8 mg cm^-2', 'source': ['All the above raw materials were mixed thoroughly in a scintillation vial followed by ultrasonication for $^ \\textrm { \\scriptsize 1 h }$ Further,the well-dispersed catalyst ink was applied onto CP(SGL 10BCE, $( 2 \\times 1 ) \\mathrm { c m } ^ { 2 } )$ carefully,and coated in order to fabricate the gas diffusion layer.The loading of HEA $@ \\mathrm { C }$ was $0 . 8 ~ \\mathrm { m g ~ c m } ^ { - 2 }$']}, {'key': 'Carbon support pretreatment', 'value': 'Chemically oxidized with 2M nitric acid at 90 °C for 3 h', 'source': ['\nThe pulse microwave method was utilized to synthesize Pt catalyst samples on carbon supports $\\textstyle ( \\mathrm { P t @ C ) }$ and the fabrication steps are summarized below.First,commercial carbon support (Vulcan XC-72R) was chemically oxidized by submerging it in aqueous nitric acid (2M) at $9 0 ~ ^ { \\circ } \\mathrm { C }$ for $^ { 3 \\mathrm { ~ h ~ } }$ .The method resulted in the inclusion of surface oxides, such as carboxyl(-COOH),carbonyl $\\left( - \\mathrm { C O } \\right)$ ,and hydroxyl $\\left( - \\mathrm { O H } \\right)$ ,onto the imperfections of the carbon support [34,35].', '\n# 3.3.Electrochemical activity of HEA@C catalysts\n\nBased on the operating settings for Pt nanoparticle deposition, the HEA catalysts were formed on XC-72R supports that had been chemically oxidized with 2M nitric acid under microwave irradiation at $1 0 0 ^ { \\circ } \\mathrm { C }$ .The TEM micrograph of the resultant HEA nanoparticles on the carbon support is illustrated in Fig.6 and Fig.S2. Here,we recognize that several round-like HEA nanoparticles are uniformly distributed and deposited on the carbon support.The average particle size of the HEA nanoparticles is determined to be $3 . 4 5 ~ \\mathrm { n m }$ .The lattice fringes of HEA lattices with an interlayer spacing of around $0 . 2 2 { \\mathrm { n m } }$ ,and shown in the inset of Fig.6.Notably,the HEA nanograins exhibit the identification of the fcc crystalline plane (111). ']}]}}]}
98 | a9a426f3a3c8660f5718783a9d8ed5f1 | {"extraction_results": [{"alloy_id": "PtFeCoMoNi HEA", "performance": {"stability": {"source": ["Moreover, $\\mathrm { H E A @ K B }$ exhibits exceptional stability in these electrolytes,particularly in 1 M KOH, where the potential decays by only $1 2 \\mathrm { m V }$ over $9 0 \\mathrm { { h } }$ of continuous operation. "], "cycle_count": null, "test_method": "Chronopotentiometry", "duration_hours": "90", "degradation_details": "potential decays by only 12 mV", "performance_retention": null}, "tafel_slope": {"unit": "mV dec^-1", "value": "26.99", "source": ["In 0.5 M $\\mathrm { H } _ { 2 } \\mathrm { S O } _ { 4 }$ ,the linear sweep voltammetry (LSV) curves (Figure 4a) and the overpotential plot (Figure 4b) reveal that the $\\mathrm { H E A @ K B }$ with the largest stacked particle size exhibits the best electrochemical performance.At a current density of $1 0 ~ \\mathrm { \\ m A } ~ \\mathrm { c m } ^ { - 2 }$ the $\\mathrm { H E A @ K B }$ demonstrates an overpotential of only $1 2 . 4 4 ~ \\mathrm { \\ m V } ,$ outperforming commercial $20 \\%$ $\\mathrm { P t / C }$ ，which exhibitsan overpotential of $1 8 . 6 5 \\ \\mathrm { m V } .$ In contrast, the overpotentials for the iron-rich and iron-deficient control groups at the same current density are 22.94 and $2 1 . 3 9 \\ \\mathrm { m V } ,$ respectively,both inferior to that of commercial $20 \\%$ Pt/C.The Tafel slope is a critical parameter for evaluating electrocatalytic performance.As shown in Figure 4c, the HEA@KB with a moderate iron content exhibits the smallest Tafel slope of $2 6 . 9 9 \\ \\mathrm { m V \\ d e c ^ { - 1 } }$ ,outperforming commercial $\\mathrm { P t / C }$ ,of which is $2 7 . 3 7 ~ \\mathrm { m V ~ d e c ^ { - 1 } }$ .Under alkaline conditions in $1 . 0 \\textbf { M }$ KOH,the LSV curves (Figure 4d) and overpotential plot (Figure 4e) indicate that the $\\mathrm { H E A @ K B }$ still outperforms the other experimental control groups.At a current density of $1 0 \\mathrm { \\ m A } \\mathrm { \\ c m } ^ { - 2 }$ ，the $\\mathrm { H E A @ K B }$ exhibits an overpotential of $6 1 . 3 5 ~ \\mathrm { m V } ,$ which is only $1 1 . 6 2 \\mathrm { m V }$ higher than that of commercial $\\mathrm { P t / C }$ $( 4 9 . 7 3 ~ \\mathrm { m V } )$ .However,at higher current densities,the overpotential of $\\mathrm { H E A @ K B }$ is consistently lower than that of $\\mathrm { P t / C }$ .Additionally, the Tafel slope analysis (Figure 4f) shows that the $\\mathrm { H E A @ K B }$ achieves the smallest Tafel slope of $6 8 . 8 \\mathrm { m V d e c ^ { - 1 } }$ whereas that of $\\mathrm { P t / C }$ is $8 7 . 5 \\mathrm { m V } \\mathrm { d e c } ^ { - 1 }$ .This suggests that, under conditions where the rate-determining step is clearly the Tafel step,the lattice distortion effect in $\\mathrm { H E A @ K B }$ generates more active sites,resulting in a smaller Tafel slope and facilitating the HER more effectively[37] Finally,under neutral conditions in $1 . 0 \\mathrm { ~ M ~ P B S }$ (pH 7),the LSV curves (Figure $^ { 4 } \\mathrm { g } )$ and overpotential plot (Figure 4h) reveal that the $\\mathrm { H E A @ K B }$ exhibits an overpotential of $5 5 . 7 1 ~ \\mathrm { m V }$ at a current density of $1 0 \\mathrm { \\ m A \\ c m ^ { - 2 } }$ ，only $1 . 5 7 ~ \\mathrm { m V }$ higher than that of commercial $2 0 \\% \\ \\mathrm { P t } / \\mathrm { C }$ Furthermore, the Tafel slope analysis (Figure 4i) demonstrates that the $\\mathrm { H E A @ K B }$ achieves the lowest Tafel slope of $1 6 0 . 6 9 \\ \\mathrm { m V \\ d e c ^ { - 1 } }$ outperforming $\\mathrm { P t / C }$ $( 2 1 4 . 4 6 ~ \\mathrm { m V ~ d e c ^ { - 1 } }$ ).This indicates that the"]}, "overpotential": [{"unit": "mV", "value": "12.44", "source": ["By systematically tuning the iron coordination, the optimized HEA@ KB demonstrates outstanding HER activity with low overpotentials of $1 2 . 4 4 \\mathrm { m V }$ in acidic $( 0 . 5 \\textsf { M H } _ { 2 } \\mathsf { S O } _ { 4 } )$ , $6 1 . 3 5 \\mathrm { m V }$ in alkaline $( 1 \\bowtie \\mathsf { K O H } )$ ,and $5 5 . 7 1 \\ \\mathrm { m V }$ in neutral $( 7 \\pmb { \\mu } \\mathsf { P B S } )$ electrolytes at $1 0 \\ m A \\ c m ^ { - 2 }$ , significantly outperforming commercial $2 0 \\times t . \\%$ Pt/C catalysts. ", "The catalyst achieves low overpotentials of $1 2 . 4 4 \\mathrm { m V }$ at $1 0 \\mathrm { m A } \\mathrm { c m } ^ { - 2 }$ in $0 . 5 { \\mathrm { ~ } } \\mathbf { { M } }$ $\\mathrm { H } _ { 2 } \\mathrm { S O } _ { 4 }$ (acidic), $6 1 . 3 5 \\mathrm { m V }$ at $1 0 \\mathrm { m A } \\mathrm { c m } ^ { - 2 }$ in $1 \\ \\mathrm { ~ M ~ K O H }$ (alkaline),and $5 5 . 7 1 \\mathrm { m V }$ at $1 0 \\mathrm { m A c m } ^ { - 2 }$ in $1 \\mathrm { ~ M ~ P B S }$ (neutral, pH 7). ", "In 0.5 M $\\mathrm { H } _ { 2 } \\mathrm { S O } _ { 4 }$ ,the linear sweep voltammetry (LSV) curves (Figure 4a) and the overpotential plot (Figure 4b) reveal that the $\\mathrm { H E A @ K B }$ with the largest stacked particle size exhibits the best electrochemical performance.At a current density of $1 0 ~ \\mathrm { \\ m A } ~ \\mathrm { c m } ^ { - 2 }$ the $\\mathrm { H E A @ K B }$ demonstrates an overpotential of only $1 2 . 4 4 ~ \\mathrm { \\ m V } ,$ outperforming commercial $20 \\%$ $\\mathrm { P t / C }$ ，which exhibitsan overpotential of $1 8 . 6 5 \\ \\mathrm { m V } .$ In contrast, the overpotentials for the iron-rich and iron-deficient control groups at the same current density are 22.94 and $2 1 . 3 9 \\ \\mathrm { m V } ,$ respectively,both inferior to that of commercial $20 \\%$ Pt/C.The Tafel slope is a critical parameter for evaluating electrocatalytic performance.As shown in Figure 4c, the HEA@KB with a moderate iron content exhibits the smallest Tafel slope of $2 6 . 9 9 \\ \\mathrm { m V \\ d e c ^ { - 1 } }$ ,outperforming commercial $\\mathrm { P t / C }$ ,of which is $2 7 . 3 7 ~ \\mathrm { m V ~ d e c ^ { - 1 } }$ .Under alkaline conditions in $1 . 0 \\textbf { M }$ KOH,the LSV curves (Figure 4d) and overpotential plot (Figure 4e) indicate that the $\\mathrm { H E A @ K B }$ still outperforms the other experimental control groups.At a current density of $1 0 \\mathrm { \\ m A } \\mathrm { \\ c m } ^ { - 2 }$ ，the $\\mathrm { H E A @ K B }$ exhibits an overpotential of $6 1 . 3 5 ~ \\mathrm { m V } ,$ which is only $1 1 . 6 2 \\mathrm { m V }$ higher than that of commercial $\\mathrm { P t / C }$ $( 4 9 . 7 3 ~ \\mathrm { m V } )$ .However,at higher current densities,the overpotential of $\\mathrm { H E A @ K B }$ is consistently lower than that of $\\mathrm { P t / C }$ .Additionally, the Tafel slope analysis (Figure 4f) shows that the $\\mathrm { H E A @ K B }$ achieves the smallest Tafel slope of $6 8 . 8 \\mathrm { m V d e c ^ { - 1 } }$ whereas that of $\\mathrm { P t / C }$ is $8 7 . 5 \\mathrm { m V } \\mathrm { d e c } ^ { - 1 }$ .This suggests that, under conditions where the rate-determining step is clearly the Tafel step,the lattice distortion effect in $\\mathrm { H E A @ K B }$ generates more active sites,resulting in a smaller Tafel slope and facilitating the HER more effectively[37] Finally,under neutral conditions in $1 . 0 \\mathrm { ~ M ~ P B S }$ (pH 7),the LSV curves (Figure $^ { 4 } \\mathrm { g } )$ and overpotential plot (Figure 4h) reveal that the $\\mathrm { H E A @ K B }$ exhibits an overpotential of $5 5 . 7 1 ~ \\mathrm { m V }$ at a current density of $1 0 \\mathrm { \\ m A \\ c m ^ { - 2 } }$ ，only $1 . 5 7 ~ \\mathrm { m V }$ higher than that of commercial $2 0 \\% \\ \\mathrm { P t } / \\mathrm { C }$ Furthermore, the Tafel slope analysis (Figure 4i) demonstrates that the $\\mathrm { H E A @ K B }$ achieves the lowest Tafel slope of $1 6 0 . 6 9 \\ \\mathrm { m V \\ d e c ^ { - 1 } }$ outperforming $\\mathrm { P t / C }$ $( 2 1 4 . 4 6 ~ \\mathrm { m V ~ d e c ^ { - 1 } }$ ).This indicates that the"], "current_density": "10 mA cm^-2"}, {"unit": "mV", "value": "61.35", "source": ["By systematically tuning the iron coordination, the optimized HEA@ KB demonstrates outstanding HER activity with low overpotentials of $1 2 . 4 4 \\mathrm { m V }$ in acidic $( 0 . 5 \\textsf { M H } _ { 2 } \\mathsf { S O } _ { 4 } )$ , $6 1 . 3 5 \\mathrm { m V }$ in alkaline $( 1 \\bowtie \\mathsf { K O H } )$ ,and $5 5 . 7 1 \\ \\mathrm { m V }$ in neutral $( 7 \\pmb { \\mu } \\mathsf { P B S } )$ electrolytes at $1 0 \\ m A \\ c m ^ { - 2 }$ , significantly outperforming commercial $2 0 \\times t . \\%$ Pt/C catalysts. ", "The catalyst achieves low overpotentials of $1 2 . 4 4 \\mathrm { m V }$ at $1 0 \\mathrm { m A } \\mathrm { c m } ^ { - 2 }$ in $0 . 5 { \\mathrm { ~ } } \\mathbf { { M } }$ $\\mathrm { H } _ { 2 } \\mathrm { S O } _ { 4 }$ (acidic), $6 1 . 3 5 \\mathrm { m V }$ at $1 0 \\mathrm { m A } \\mathrm { c m } ^ { - 2 }$ in $1 \\ \\mathrm { ~ M ~ K O H }$ (alkaline),and $5 5 . 7 1 \\mathrm { m V }$ at $1 0 \\mathrm { m A c m } ^ { - 2 }$ in $1 \\mathrm { ~ M ~ P B S }$ (neutral, pH 7). ", "In 0.5 M $\\mathrm { H } _ { 2 } \\mathrm { S O } _ { 4 }$ ,the linear sweep voltammetry (LSV) curves (Figure 4a) and the overpotential plot (Figure 4b) reveal that the $\\mathrm { H E A @ K B }$ with the largest stacked particle size exhibits the best electrochemical performance.At a current density of $1 0 ~ \\mathrm { \\ m A } ~ \\mathrm { c m } ^ { - 2 }$ the $\\mathrm { H E A @ K B }$ demonstrates an overpotential of only $1 2 . 4 4 ~ \\mathrm { \\ m V } ,$ outperforming commercial $20 \\%$ $\\mathrm { P t / C }$ ，which exhibitsan overpotential of $1 8 . 6 5 \\ \\mathrm { m V } .$ In contrast, the overpotentials for the iron-rich and iron-deficient control groups at the same current density are 22.94 and $2 1 . 3 9 \\ \\mathrm { m V } ,$ respectively,both inferior to that of commercial $20 \\%$ Pt/C.The Tafel slope is a critical parameter for evaluating electrocatalytic performance.As shown in Figure 4c, the HEA@KB with a moderate iron content exhibits the smallest Tafel slope of $2 6 . 9 9 \\ \\mathrm { m V \\ d e c ^ { - 1 } }$ ,outperforming commercial $\\mathrm { P t / C }$ ,of which is $2 7 . 3 7 ~ \\mathrm { m V ~ d e c ^ { - 1 } }$ .Under alkaline conditions in $1 . 0 \\textbf { M }$ KOH,the LSV curves (Figure 4d) and overpotential plot (Figure 4e) indicate that the $\\mathrm { H E A @ K B }$ still outperforms the other experimental control groups.At a current density of $1 0 \\mathrm { \\ m A } \\mathrm { \\ c m } ^ { - 2 }$ ，the $\\mathrm { H E A @ K B }$ exhibits an overpotential of $6 1 . 3 5 ~ \\mathrm { m V } ,$ which is only $1 1 . 6 2 \\mathrm { m V }$ higher than that of commercial $\\mathrm { P t / C }$ $( 4 9 . 7 3 ~ \\mathrm { m V } )$ .However,at higher current densities,the overpotential of $\\mathrm { H E A @ K B }$ is consistently lower than that of $\\mathrm { P t / C }$ .Additionally, the Tafel slope analysis (Figure 4f) shows that the $\\mathrm { H E A @ K B }$ achieves the smallest Tafel slope of $6 8 . 8 \\mathrm { m V d e c ^ { - 1 } }$ whereas that of $\\mathrm { P t / C }$ is $8 7 . 5 \\mathrm { m V } \\mathrm { d e c } ^ { - 1 }$ .This suggests that, under conditions where the rate-determining step is clearly the Tafel step,the lattice distortion effect in $\\mathrm { H E A @ K B }$ generates more active sites,resulting in a smaller Tafel slope and facilitating the HER more effectively[37] Finally,under neutral conditions in $1 . 0 \\mathrm { ~ M ~ P B S }$ (pH 7),the LSV curves (Figure $^ { 4 } \\mathrm { g } )$ and overpotential plot (Figure 4h) reveal that the $\\mathrm { H E A @ K B }$ exhibits an overpotential of $5 5 . 7 1 ~ \\mathrm { m V }$ at a current density of $1 0 \\mathrm { \\ m A \\ c m ^ { - 2 } }$ ，only $1 . 5 7 ~ \\mathrm { m V }$ higher than that of commercial $2 0 \\% \\ \\mathrm { P t } / \\mathrm { C }$ Furthermore, the Tafel slope analysis (Figure 4i) demonstrates that the $\\mathrm { H E A @ K B }$ achieves the lowest Tafel slope of $1 6 0 . 6 9 \\ \\mathrm { m V \\ d e c ^ { - 1 } }$ outperforming $\\mathrm { P t / C }$ $( 2 1 4 . 4 6 ~ \\mathrm { m V ~ d e c ^ { - 1 } }$ ).This indicates that the"], "current_density": "10 mA cm^-2"}, {"unit": "mV", "value": "55.71", "source": ["By systematically tuning the iron coordination, the optimized HEA@ KB demonstrates outstanding HER activity with low overpotentials of $1 2 . 4 4 \\mathrm { m V }$ in acidic $( 0 . 5 \\textsf { M H } _ { 2 } \\mathsf { S O } _ { 4 } )$ , $6 1 . 3 5 \\mathrm { m V }$ in alkaline $( 1 \\bowtie \\mathsf { K O H } )$ ,and $5 5 . 7 1 \\ \\mathrm { m V }$ in neutral $( 7 \\pmb { \\mu } \\mathsf { P B S } )$ electrolytes at $1 0 \\ m A \\ c m ^ { - 2 }$ , significantly outperforming commercial $2 0 \\times t . \\%$ Pt/C catalysts. ", "The catalyst achieves low overpotentials of $1 2 . 4 4 \\mathrm { m V }$ at $1 0 \\mathrm { m A } \\mathrm { c m } ^ { - 2 }$ in $0 . 5 { \\mathrm { ~ } } \\mathbf { { M } }$ $\\mathrm { H } _ { 2 } \\mathrm { S O } _ { 4 }$ (acidic), $6 1 . 3 5 \\mathrm { m V }$ at $1 0 \\mathrm { m A } \\mathrm { c m } ^ { - 2 }$ in $1 \\ \\mathrm { ~ M ~ K O H }$ (alkaline),and $5 5 . 7 1 \\mathrm { m V }$ at $1 0 \\mathrm { m A c m } ^ { - 2 }$ in $1 \\mathrm { ~ M ~ P B S }$ (neutral, pH 7). ", "In 0.5 M $\\mathrm { H } _ { 2 } \\mathrm { S O } _ { 4 }$ ,the linear sweep voltammetry (LSV) curves (Figure 4a) and the overpotential plot (Figure 4b) reveal that the $\\mathrm { H E A @ K B }$ with the largest stacked particle size exhibits the best electrochemical performance.At a current density of $1 0 ~ \\mathrm { \\ m A } ~ \\mathrm { c m } ^ { - 2 }$ the $\\mathrm { H E A @ K B }$ demonstrates an overpotential of only $1 2 . 4 4 ~ \\mathrm { \\ m V } ,$ outperforming commercial $20 \\%$ $\\mathrm { P t / C }$ ，which exhibitsan overpotential of $1 8 . 6 5 \\ \\mathrm { m V } .$ In contrast, the overpotentials for the iron-rich and iron-deficient control groups at the same current density are 22.94 and $2 1 . 3 9 \\ \\mathrm { m V } ,$ respectively,both inferior to that of commercial $20 \\%$ Pt/C.The Tafel slope is a critical parameter for evaluating electrocatalytic performance.As shown in Figure 4c, the HEA@KB with a moderate iron content exhibits the smallest Tafel slope of $2 6 . 9 9 \\ \\mathrm { m V \\ d e c ^ { - 1 } }$ ,outperforming commercial $\\mathrm { P t / C }$ ,of which is $2 7 . 3 7 ~ \\mathrm { m V ~ d e c ^ { - 1 } }$ .Under alkaline conditions in $1 . 0 \\textbf { M }$ KOH,the LSV curves (Figure 4d) and overpotential plot (Figure 4e) indicate that the $\\mathrm { H E A @ K B }$ still outperforms the other experimental control groups.At a current density of $1 0 \\mathrm { \\ m A } \\mathrm { \\ c m } ^ { - 2 }$ ，the $\\mathrm { H E A @ K B }$ exhibits an overpotential of $6 1 . 3 5 ~ \\mathrm { m V } ,$ which is only $1 1 . 6 2 \\mathrm { m V }$ higher than that of commercial $\\mathrm { P t / C }$ $( 4 9 . 7 3 ~ \\mathrm { m V } )$ .However,at higher current densities,the overpotential of $\\mathrm { H E A @ K B }$ is consistently lower than that of $\\mathrm { P t / C }$ .Additionally, the Tafel slope analysis (Figure 4f) shows that the $\\mathrm { H E A @ K B }$ achieves the smallest Tafel slope of $6 8 . 8 \\mathrm { m V d e c ^ { - 1 } }$ whereas that of $\\mathrm { P t / C }$ is $8 7 . 5 \\mathrm { m V } \\mathrm { d e c } ^ { - 1 }$ .This suggests that, under conditions where the rate-determining step is clearly the Tafel step,the lattice distortion effect in $\\mathrm { H E A @ K B }$ generates more active sites,resulting in a smaller Tafel slope and facilitating the HER more effectively[37] Finally,under neutral conditions in $1 . 0 \\mathrm { ~ M ~ P B S }$ (pH 7),the LSV curves (Figure $^ { 4 } \\mathrm { g } )$ and overpotential plot (Figure 4h) reveal that the $\\mathrm { H E A @ K B }$ exhibits an overpotential of $5 5 . 7 1 ~ \\mathrm { m V }$ at a current density of $1 0 \\mathrm { \\ m A \\ c m ^ { - 2 } }$ ，only $1 . 5 7 ~ \\mathrm { m V }$ higher than that of commercial $2 0 \\% \\ \\mathrm { P t } / \\mathrm { C }$ Furthermore, the Tafel slope analysis (Figure 4i) demonstrates that the $\\mathrm { H E A @ K B }$ achieves the lowest Tafel slope of $1 6 0 . 6 9 \\ \\mathrm { m V \\ d e c ^ { - 1 } }$ outperforming $\\mathrm { P t / C }$ $( 2 1 4 . 4 6 ~ \\mathrm { m V ~ d e c ^ { - 1 } }$ ).This indicates that the"], "current_density": "10 mA cm^-2"}], "supplementary_performance": [{"key": "mass-specific activity (acidic)", "value": "2.82 A mg_Pt^-1", "source": ["Under acidic conditions,its mass-specific activity reaches $2 . 8 2 \\mathrm { A } \\mathrm { m g _ { P t } } ^ { - 1 }$ , nearly double that of commercial $20 \\%$ $\\mathrm { P t / C }$ (1.45 A $\\mathrm { m } \\mathrm { g _ { \\mathrm { P t } } } ^ { - 1 }$ ). "]}, {"key": "charge transfer resistance (acidic)", "value": "36.99 Ω", "source": ["The fitted values are listed in Tables S3-S5 (Supporting Information). Under acidic conditions, HEA $@ \\mathrm { K B }$ shows a significantly lower Rct value (36.99 ) compared to Less-Fe $@$ KB $\\left( 5 9 . 3 7 ~ \\Omega \\right)$ ，More-Fe $@ \\mathrm { K B }$ (40.47 ), NOFe@KB $( 1 1 9 . 2 0 \\Omega )$ ,and commercial $2 0 \\mathrm { w t . } \\% \\mathrm { P t / C } \\left( 4 0 . 7 0 \\Omega \\right)$ ,indicating faster charge transfer kinetics during the acidic HER process.Similarly,under alkaline conditions,HEA $@ \\mathrm { K B }$ again exhibits the lowest Rct value $\\left( 1 1 . 9 9 \\Omega \\right)$ compared to Less-Fe $@ \\mathrm { K B }$ $( 5 4 . 8 4 \\Omega )$ ，More-Fe $@ \\mathrm { K B }$ $\\left( 2 5 . 4 2 \\Omega \\right)$ ,NO-Fe@KB $\\left( 8 5 . 9 8 ~ \\Omega \\right)$ ，and 20 wt $\\%$ Pt/C(15.71 Ω).This further confirms that $\\mathrm { H E A @ }$ KB maintains superior charge transfer kinetics during the alkaline HER process as well. "]}, {"key": "charge transfer resistance (alkaline)", "value": "11.99 Ω", "source": ["The fitted values are listed in Tables S3-S5 (Supporting Information). Under acidic conditions, HEA $@ \\mathrm { K B }$ shows a significantly lower Rct value (36.99 ) compared to Less-Fe $@$ KB $\\left( 5 9 . 3 7 ~ \\Omega \\right)$ ，More-Fe $@ \\mathrm { K B }$ (40.47 ), NOFe@KB $( 1 1 9 . 2 0 \\Omega )$ ,and commercial $2 0 \\mathrm { w t . } \\% \\mathrm { P t / C } \\left( 4 0 . 7 0 \\Omega \\right)$ ,indicating faster charge transfer kinetics during the acidic HER process.Similarly,under alkaline conditions,HEA $@ \\mathrm { K B }$ again exhibits the lowest Rct value $\\left( 1 1 . 9 9 \\Omega \\right)$ compared to Less-Fe $@ \\mathrm { K B }$ $( 5 4 . 8 4 \\Omega )$ ，More-Fe $@ \\mathrm { K B }$ $\\left( 2 5 . 4 2 \\Omega \\right)$ ,NO-Fe@KB $\\left( 8 5 . 9 8 ~ \\Omega \\right)$ ，and 20 wt $\\%$ Pt/C(15.71 Ω).This further confirms that $\\mathrm { H E A @ }$ KB maintains superior charge transfer kinetics during the alkaline HER process as well. "]}, {"key": "charge transfer resistance (neutral)", "value": "98.27 Ω", "source": ["Finally,under neutral conditions, HEA $@ \\mathrm { K B }$ also exhibits the lowest Rct value $( 9 8 . 2 7 \\Omega )$ compared to Less-Fe@KB $( 1 0 6 ~ \\Omega )$ ，More-Fe $@ \\mathrm { K B }$ (111.3 Ω), NO-Fe $@$ KB $( 1 8 7 . 3 ~ \\Omega )$ ,and commercial $2 0 \\ \\mathrm { w t . } \\% \\ \\mathrm { P t / C } \\ ( 9 9 . 9 4 \\ \\Omega )$ .This indicates that $\\mathrm { H E A @ K B }$ maintains faster charge transfer kinetics during the neutral HER process as well. "]}, {"key": "specific surface area", "value": "305.924 m^2 g^-1", "source": ["The resultsshow that $\\mathrm { H E A @ K B }$ exhibits the highest specific surface area of $3 0 5 . 9 2 4 \\ \\mathrm { m } ^ { 2 } \\ \\mathrm { g } ^ { - 1 }$ ,followed by Less-Fe $@ \\mathrm { K B }$ at $2 7 3 . 0 3 7 ~ \\mathrm { { m } ^ { 2 } ~ \\mathrm { { g } ^ { - 1 } } }$ ， while More-Fe $@ \\mathrm { K B }$ and NO-Fe $@ \\mathrm { K B }$ have lower values of 233.627 and $1 9 1 . 4 5 3 \\mathrm { m } ^ { 2 } \\mathrm { g } ^ { - 1 }$ ,respectively."]}]}, "experimental_conditions": {"test_setup": {"source": ["This work reports a one-pot synthesized Pt-Fe-Ni-Mo-Co high-entropy alloy catalyst supported on Ketjen Black $( \\mathsf { H E A @ K B } )$ featuring stacked nanoparticles. ", "Result and Discussion\n\n# 2.1.Materials Characterization\n\nAs shown in Figure 1a, the PtFeCoMoNi HEA catalyst uniformly dispersed on Ketjen Black (KB) was fabricated via a one-pot solvothermal reduction strategy. "], "scan_rate": null, "substrate": "Ketjen Black (KB)", "ir_compensation": null}, "electrolyte": {"source": ["By systematically tuning the iron coordination, the optimized HEA@ KB demonstrates outstanding HER activity with low overpotentials of $1 2 . 4 4 \\mathrm { m V }$ in acidic $( 0 . 5 \\textsf { M H } _ { 2 } \\mathsf { S O } _ { 4 } )$ , $6 1 . 3 5 \\mathrm { m V }$ in alkaline $( 1 \\bowtie \\mathsf { K O H } )$ ,and $5 5 . 7 1 \\ \\mathrm { m V }$ in neutral $( 7 \\pmb { \\mu } \\mathsf { P B S } )$ electrolytes at $1 0 \\ m A \\ c m ^ { - 2 }$ , significantly outperforming commercial $2 0 \\times t . \\%$ Pt/C catalysts. ", "The catalyst achieves low overpotentials of $1 2 . 4 4 \\mathrm { m V }$ at $1 0 \\mathrm { m A } \\mathrm { c m } ^ { - 2 }$ in $0 . 5 { \\mathrm { ~ } } \\mathbf { { M } }$ $\\mathrm { H } _ { 2 } \\mathrm { S O } _ { 4 }$ (acidic), $6 1 . 3 5 \\mathrm { m V }$ at $1 0 \\mathrm { m A } \\mathrm { c m } ^ { - 2 }$ in $1 \\ \\mathrm { ~ M ~ K O H }$ (alkaline),and $5 5 . 7 1 \\mathrm { m V }$ at $1 0 \\mathrm { m A c m } ^ { - 2 }$ in $1 \\mathrm { ~ M ~ P B S }$ (neutral, pH 7). ", "\n# 2.2. Electrochemical HER Performance\n\nTo verify whether the variation in iron content affects the electrochemical performance，as it does the morphology, electrochemical tests in three electrolytes with different $\\mathrm { p H }$ values: $0 . 5 \\mathrm { ~ \\bf ~ M ~ } \\mathrm { H } _ { 2 } \\mathrm { S O } _ { 4 }$ ， $1 . 0 \\mathrm { ~ M ~ K O H }$ ，and $1 . 0 \\textbf { M }$ PBS were conducted. "], "ph_value": "acidic, alkaline, neutral (pH 7)", "concentration_molar": "0.5 M, 1.0 M, 1.0 M", "electrolyte_composition": "H2SO4, KOH, PBS"}, "synthesis_method": {"method": "one-pot solvothermal reduction", "source": ["Result and Discussion\n\n# 2.1.Materials Characterization\n\nAs shown in Figure 1a, the PtFeCoMoNi HEA catalyst uniformly dispersed on Ketjen Black (KB) was fabricated via a one-pot solvothermal reduction strategy. ", "Acetylacetonate complexes of Pt, Fe,Co,Ni,and Mo were employed as metal precursors,which underwent simultaneous co-reduction and deposition onto the KB surface at $2 2 0 ^ { \\circ } \\mathrm { C }$ for $^ { 2 \\mathrm { h } }$ ,resulting in the successful formation of the desired HEA nanostructure."], "key_parameters": "220 °C for 2 h"}, "other_environmental_params": []}}, {"alloy_id": "Less-Fe@KB HEA", "performance": {"stability": {"source": [], "cycle_count": null, "test_method": "Unknown", "duration_hours": null, "degradation_details": null, "performance_retention": null}, "tafel_slope": {"unit": "mV dec^-1", "value": null, "source": []}, "overpotential": [{"unit": "mV", "value": "21.39", "source": ["In 0.5 M $\\mathrm { H } _ { 2 } \\mathrm { S O } _ { 4 }$ ,the linear sweep voltammetry (LSV) curves (Figure 4a) and the overpotential plot (Figure 4b) reveal that the $\\mathrm { H E A @ K B }$ with the largest stacked particle size exhibits the best electrochemical performance.At a current density of $1 0 ~ \\mathrm { \\ m A } ~ \\mathrm { c m } ^ { - 2 }$ the $\\mathrm { H E A @ K B }$ demonstrates an overpotential of only $1 2 . 4 4 ~ \\mathrm { \\ m V } ,$ outperforming commercial $20 \\%$ $\\mathrm { P t / C }$ ，which exhibitsan overpotential of $1 8 . 6 5 \\ \\mathrm { m V } .$ In contrast, the overpotentials for the iron-rich and iron-deficient control groups at the same current density are 22.94 and $2 1 . 3 9 \\ \\mathrm { m V } ,$ respectively,both inferior to that of commercial $20 \\%$ Pt/C.The Tafel slope is a critical parameter for evaluating electrocatalytic performance.As shown in Figure 4c, the HEA@KB with a moderate iron content exhibits the smallest Tafel slope of $2 6 . 9 9 \\ \\mathrm { m V \\ d e c ^ { - 1 } }$ ,outperforming commercial $\\mathrm { P t / C }$ ,of which is $2 7 . 3 7 ~ \\mathrm { m V ~ d e c ^ { - 1 } }$ .Under alkaline conditions in $1 . 0 \\textbf { M }$ KOH,the LSV curves (Figure 4d) and overpotential plot (Figure 4e) indicate that the $\\mathrm { H E A @ K B }$ still outperforms the other experimental control groups.At a current density of $1 0 \\mathrm { \\ m A } \\mathrm { \\ c m } ^ { - 2 }$ ，the $\\mathrm { H E A @ K B }$ exhibits an overpotential of $6 1 . 3 5 ~ \\mathrm { m V } ,$ which is only $1 1 . 6 2 \\mathrm { m V }$ higher than that of commercial $\\mathrm { P t / C }$ $( 4 9 . 7 3 ~ \\mathrm { m V } )$ .However,at higher current densities,the overpotential of $\\mathrm { H E A @ K B }$ is consistently lower than that of $\\mathrm { P t / C }$ .Additionally, the Tafel slope analysis (Figure 4f) shows that the $\\mathrm { H E A @ K B }$ achieves the smallest Tafel slope of $6 8 . 8 \\mathrm { m V d e c ^ { - 1 } }$ whereas that of $\\mathrm { P t / C }$ is $8 7 . 5 \\mathrm { m V } \\mathrm { d e c } ^ { - 1 }$ .This suggests that, under conditions where the rate-determining step is clearly the Tafel step,the lattice distortion effect in $\\mathrm { H E A @ K B }$ generates more active sites,resulting in a smaller Tafel slope and facilitating the HER more effectively[37] Finally,under neutral conditions in $1 . 0 \\mathrm { ~ M ~ P B S }$ (pH 7),the LSV curves (Figure $^ { 4 } \\mathrm { g } )$ and overpotential plot (Figure 4h) reveal that the $\\mathrm { H E A @ K B }$ exhibits an overpotential of $5 5 . 7 1 ~ \\mathrm { m V }$ at a current density of $1 0 \\mathrm { \\ m A \\ c m ^ { - 2 } }$ ，only $1 . 5 7 ~ \\mathrm { m V }$ higher than that of commercial $2 0 \\% \\ \\mathrm { P t } / \\mathrm { C }$ Furthermore, the Tafel slope analysis (Figure 4i) demonstrates that the $\\mathrm { H E A @ K B }$ achieves the lowest Tafel slope of $1 6 0 . 6 9 \\ \\mathrm { m V \\ d e c ^ { - 1 } }$ outperforming $\\mathrm { P t / C }$ $( 2 1 4 . 4 6 ~ \\mathrm { m V ~ d e c ^ { - 1 } }$ ).This indicates that the"], "current_density": "10 mA cm^-2"}], "supplementary_performance": [{"key": "charge transfer resistance (acidic)", "value": "59.37 Ω", "source": ["The fitted values are listed in Tables S3-S5 (Supporting Information). Under acidic conditions, HEA $@ \\mathrm { K B }$ shows a significantly lower Rct value (36.99 ) compared to Less-Fe $@$ KB $\\left( 5 9 . 3 7 ~ \\Omega \\right)$ ，More-Fe $@ \\mathrm { K B }$ (40.47 ), NOFe@KB $( 1 1 9 . 2 0 \\Omega )$ ,and commercial $2 0 \\mathrm { w t . } \\% \\mathrm { P t / C } \\left( 4 0 . 7 0 \\Omega \\right)$ ,indicating faster charge transfer kinetics during the acidic HER process.Similarly,under alkaline conditions,HEA $@ \\mathrm { K B }$ again exhibits the lowest Rct value $\\left( 1 1 . 9 9 \\Omega \\right)$ compared to Less-Fe $@ \\mathrm { K B }$ $( 5 4 . 8 4 \\Omega )$ ，More-Fe $@ \\mathrm { K B }$ $\\left( 2 5 . 4 2 \\Omega \\right)$ ,NO-Fe@KB $\\left( 8 5 . 9 8 ~ \\Omega \\right)$ ，and 20 wt $\\%$ Pt/C(15.71 Ω).This further confirms that $\\mathrm { H E A @ }$ KB maintains superior charge transfer kinetics during the alkaline HER process as well. "]}, {"key": "charge transfer resistance (alkaline)", "value": "54.84 Ω", "source": ["The fitted values are listed in Tables S3-S5 (Supporting Information). Under acidic conditions, HEA $@ \\mathrm { K B }$ shows a significantly lower Rct value (36.99 ) compared to Less-Fe $@$ KB $\\left( 5 9 . 3 7 ~ \\Omega \\right)$ ，More-Fe $@ \\mathrm { K B }$ (40.47 ), NOFe@KB $( 1 1 9 . 2 0 \\Omega )$ ,and commercial $2 0 \\mathrm { w t . } \\% \\mathrm { P t / C } \\left( 4 0 . 7 0 \\Omega \\right)$ ,indicating faster charge transfer kinetics during the acidic HER process.Similarly,under alkaline conditions,HEA $@ \\mathrm { K B }$ again exhibits the lowest Rct value $\\left( 1 1 . 9 9 \\Omega \\right)$ compared to Less-Fe $@ \\mathrm { K B }$ $( 5 4 . 8 4 \\Omega )$ ，More-Fe $@ \\mathrm { K B }$ $\\left( 2 5 . 4 2 \\Omega \\right)$ ,NO-Fe@KB $\\left( 8 5 . 9 8 ~ \\Omega \\right)$ ，and 20 wt $\\%$ Pt/C(15.71 Ω).This further confirms that $\\mathrm { H E A @ }$ KB maintains superior charge transfer kinetics during the alkaline HER process as well. "]}, {"key": "charge transfer resistance (neutral)", "value": "106 Ω", "source": ["Finally,under neutral conditions, HEA $@ \\mathrm { K B }$ also exhibits the lowest Rct value $( 9 8 . 2 7 \\Omega )$ compared to Less-Fe@KB $( 1 0 6 ~ \\Omega )$ ，More-Fe $@ \\mathrm { K B }$ (111.3 Ω), NO-Fe $@$ KB $( 1 8 7 . 3 ~ \\Omega )$ ,and commercial $2 0 \\ \\mathrm { w t . } \\% \\ \\mathrm { P t / C } \\ ( 9 9 . 9 4 \\ \\Omega )$ .This indicates that $\\mathrm { H E A @ K B }$ maintains faster charge transfer kinetics during the neutral HER process as well. "]}, {"key": "specific surface area", "value": "273.037 m^2 g^-1", "source": ["The resultsshow that $\\mathrm { H E A @ K B }$ exhibits the highest specific surface area of $3 0 5 . 9 2 4 \\ \\mathrm { m } ^ { 2 } \\ \\mathrm { g } ^ { - 1 }$ ,followed by Less-Fe $@ \\mathrm { K B }$ at $2 7 3 . 0 3 7 ~ \\mathrm { { m } ^ { 2 } ~ \\mathrm { { g } ^ { - 1 } } }$ ， while More-Fe $@ \\mathrm { K B }$ and NO-Fe $@ \\mathrm { K B }$ have lower values of 233.627 and $1 9 1 . 4 5 3 \\mathrm { m } ^ { 2 } \\mathrm { g } ^ { - 1 }$ ,respectively."]}, {"key": "average aggregate size", "value": "29.49 nm", "source": ["Specifically, the HEA $@$ KB sample showed average aggregates of $3 6 . 9 \\ \\mathrm { n m }$ ，substantially larger than both Less-Fe $@$ KB HEA $( 2 9 . 4 9 \\ \\mathrm { n m } )$ and More-Fe $@ \\mathrm { K B }$ HEA $( 2 7 . 4 ~ \\mathrm { n m } )$ . This evidence suggests that controlled iron incorporation effectively regulates the particle aggregation behavior in PtFeCoNiMo pentanary HEAs,thereby modulating their morphological features and subsequently influencing catalytic performance."]}]}, "experimental_conditions": {"test_setup": {"source": ["The high-resolution TEM (HR-TEM) image (Figure le) and corresponding diffraction rings (Figure 1d) demonstrate a lattice spacing of $0 . 2 2 8 \\ \\mathrm { n m }$ ，which can be attributed to the expanded (11i) crystal plane of FePt (PDF#29- 0717).This observation aligns with the X-ray diffraction (XRD) results shown in Figure 2a.The HAADF-STEM image and corresponding energy-dispersive spectroscopy (EDS) elemental mapping (Figure $1 \\mathrm { f - k }$ confirm the homogeneous distribution of Pt, Fe, Co,Ni,and Mo within HEA nanoparticles.To investigate the role of iron content, ternary control groups with varied iron compositions: iron-deficient (Less-Fe@KB HEA,Figure S2, Supporting Information),iron-rich (More-Fe@KB HEA,Figure S3,Supporting Information),and iron-free (NO-Fe@KB,Figure S4, Supporting Information) alloys were synthesized,as shown in the Supporting Information.All samples exhibited stacked nanoparticle configurations composed of small HEA particles.Particle size analysis (Figure S5, Supporting Information) revealed significant variations in aggregate dimensions depending on iron content. "], "scan_rate": null, "substrate": "Ketjen Black (KB)", "ir_compensation": null}, "electrolyte": {"source": ["\n# 2.2. Electrochemical HER Performance\n\nTo verify whether the variation in iron content affects the electrochemical performance，as it does the morphology, electrochemical tests in three electrolytes with different $\\mathrm { p H }$ values: $0 . 5 \\mathrm { ~ \\bf ~ M ~ } \\mathrm { H } _ { 2 } \\mathrm { S O } _ { 4 }$ ， $1 . 0 \\mathrm { ~ M ~ K O H }$ ，and $1 . 0 \\textbf { M }$ PBS were conducted. "], "ph_value": "acidic, alkaline, neutral (pH 7)", "concentration_molar": "0.5 M, 1.0 M, 1.0 M", "electrolyte_composition": "H2SO4, KOH, PBS"}, "synthesis_method": {"method": "one-pot solvothermal reduction", "source": ["The high-resolution TEM (HR-TEM) image (Figure le) and corresponding diffraction rings (Figure 1d) demonstrate a lattice spacing of $0 . 2 2 8 \\ \\mathrm { n m }$ ，which can be attributed to the expanded (11i) crystal plane of FePt (PDF#29- 0717).This observation aligns with the X-ray diffraction (XRD) results shown in Figure 2a.The HAADF-STEM image and corresponding energy-dispersive spectroscopy (EDS) elemental mapping (Figure $1 \\mathrm { f - k }$ confirm the homogeneous distribution of Pt, Fe, Co,Ni,and Mo within HEA nanoparticles.To investigate the role of iron content, ternary control groups with varied iron compositions: iron-deficient (Less-Fe@KB HEA,Figure S2, Supporting Information),iron-rich (More-Fe@KB HEA,Figure S3,Supporting Information),and iron-free (NO-Fe@KB,Fi |  | {"extraction_results": [{"alloy_id": "PtFeCoMoNi HEA", "performance": {"stability": {"source": ["Moreover, $\\mathrm { H E A @ K B }$ exhibits exceptional stability in these electrolytes,particularly in 1 M KOH, where the potential decays by only $1 2 \\mathrm { m V }$ over $9 0 \\mathrm { { h } }$ of continuous operation. "], "cycle_count": null, "test_method": "Chronopotentiometry", "duration_hours": "90", "degradation_details": "potential decays by only 12 mV", "performance_retention": null}, "tafel_slope": {"unit": "mV dec^-1", "value": "26.99", "source": ["In 0.5 M $\\mathrm { H } _ { 2 } \\mathrm { S O } _ { 4 }$ ,the linear sweep voltammetry (LSV) curves (Figure 4a) and the overpotential plot (Figure 4b) reveal that the $\\mathrm { H E A @ K B }$ with the largest stacked particle size exhibits the best electrochemical performance.At a current density of $1 0 ~ \\mathrm { \\ m A } ~ \\mathrm { c m } ^ { - 2 }$ the $\\mathrm { H E A @ K B }$ demonstrates an overpotential of only $1 2 . 4 4 ~ \\mathrm { \\ m V } ,$ outperforming commercial $20 \\%$ $\\mathrm { P t / C }$ ，which exhibitsan overpotential of $1 8 . 6 5 \\ \\mathrm { m V } .$ In contrast, the overpotentials for the iron-rich and iron-deficient control groups at the same current density are 22.94 and $2 1 . 3 9 \\ \\mathrm { m V } ,$ respectively,both inferior to that of commercial $20 \\%$ Pt/C.The Tafel slope is a critical parameter for evaluating electrocatalytic performance.As shown in Figure 4c, the HEA@KB with a moderate iron content exhibits the smallest Tafel slope of $2 6 . 9 9 \\ \\mathrm { m V \\ d e c ^ { - 1 } }$ ,outperforming commercial $\\mathrm { P t / C }$ ,of which is $2 7 . 3 7 ~ \\mathrm { m V ~ d e c ^ { - 1 } }$ .Under alkaline conditions in $1 . 0 \\textbf { M }$ KOH,the LSV curves (Figure 4d) and overpotential plot (Figure 4e) indicate that the $\\mathrm { H E A @ K B }$ still outperforms the other experimental control groups.At a current density of $1 0 \\mathrm { \\ m A } \\mathrm { \\ c m } ^ { - 2 }$ ，the $\\mathrm { H E A @ K B }$ exhibits an overpotential of $6 1 . 3 5 ~ \\mathrm { m V } ,$ which is only $1 1 . 6 2 \\mathrm { m V }$ higher than that of commercial $\\mathrm { P t / C }$ $( 4 9 . 7 3 ~ \\mathrm { m V } )$ .However,at higher current densities,the overpotential of $\\mathrm { H E A @ K B }$ is consistently lower than that of $\\mathrm { P t / C }$ .Additionally, the Tafel slope analysis (Figure 4f) shows that the $\\mathrm { H E A @ K B }$ achieves the smallest Tafel slope of $6 8 . 8 \\mathrm { m V d e c ^ { - 1 } }$ whereas that of $\\mathrm { P t / C }$ is $8 7 . 5 \\mathrm { m V } \\mathrm { d e c } ^ { - 1 }$ .This suggests that, under conditions where the rate-determining step is clearly the Tafel step,the lattice distortion effect in $\\mathrm { H E A @ K B }$ generates more active sites,resulting in a smaller Tafel slope and facilitating the HER more effectively[37] Finally,under neutral conditions in $1 . 0 \\mathrm { ~ M ~ P B S }$ (pH 7),the LSV curves (Figure $^ { 4 } \\mathrm { g } )$ and overpotential plot (Figure 4h) reveal that the $\\mathrm { H E A @ K B }$ exhibits an overpotential of $5 5 . 7 1 ~ \\mathrm { m V }$ at a current density of $1 0 \\mathrm { \\ m A \\ c m ^ { - 2 } }$ ，only $1 . 5 7 ~ \\mathrm { m V }$ higher than that of commercial $2 0 \\% \\ \\mathrm { P t } / \\mathrm { C }$ Furthermore, the Tafel slope analysis (Figure 4i) demonstrates that the $\\mathrm { H E A @ K B }$ achieves the lowest Tafel slope of $1 6 0 . 6 9 \\ \\mathrm { m V \\ d e c ^ { - 1 } }$ outperforming $\\mathrm { P t / C }$ $( 2 1 4 . 4 6 ~ \\mathrm { m V ~ d e c ^ { - 1 } }$ ).This indicates that the"]}, "overpotential": [{"unit": "mV", "value": "12.44", "source": ["By systematically tuning the iron coordination, the optimized HEA@ KB demonstrates outstanding HER activity with low overpotentials of $1 2 . 4 4 \\mathrm { m V }$ in acidic $( 0 . 5 \\textsf { M H } _ { 2 } \\mathsf { S O } _ { 4 } )$ , $6 1 . 3 5 \\mathrm { m V }$ in alkaline $( 1 \\bowtie \\mathsf { K O H } )$ ,and $5 5 . 7 1 \\ \\mathrm { m V }$ in neutral $( 7 \\pmb { \\mu } \\mathsf { P B S } )$ electrolytes at $1 0 \\ m A \\ c m ^ { - 2 }$ , significantly outperforming commercial $2 0 \\times t . \\%$ Pt/C catalysts. ", "The catalyst achieves low overpotentials of $1 2 . 4 4 \\mathrm { m V }$ at $1 0 \\mathrm { m A } \\mathrm { c m } ^ { - 2 }$ in $0 . 5 { \\mathrm { ~ } } \\mathbf { { M } }$ $\\mathrm { H } _ { 2 } \\mathrm { S O } _ { 4 }$ (acidic), $6 1 . 3 5 \\mathrm { m V }$ at $1 0 \\mathrm { m A } \\mathrm { c m } ^ { - 2 }$ in $1 \\ \\mathrm { ~ M ~ K O H }$ (alkaline),and $5 5 . 7 1 \\mathrm { m V }$ at $1 0 \\mathrm { m A c m } ^ { - 2 }$ in $1 \\mathrm { ~ M ~ P B S }$ (neutral, pH 7). ", "In 0.5 M $\\mathrm { H } _ { 2 } \\mathrm { S O } _ { 4 }$ ,the linear sweep voltammetry (LSV) curves (Figure 4a) and the overpotential plot (Figure 4b) reveal that the $\\mathrm { H E A @ K B }$ with the largest stacked particle size exhibits the best electrochemical performance.At a current density of $1 0 ~ \\mathrm { \\ m A } ~ \\mathrm { c m } ^ { - 2 }$ the $\\mathrm { H E A @ K B }$ demonstrates an overpotential of only $1 2 . 4 4 ~ \\mathrm { \\ m V } ,$ outperforming commercial $20 \\%$ $\\mathrm { P t / C }$ ，which exhibitsan overpotential of $1 8 . 6 5 \\ \\mathrm { m V } .$ In contrast, the overpotentials for the iron-rich and iron-deficient control groups at the same current density are 22.94 and $2 1 . 3 9 \\ \\mathrm { m V } ,$ respectively,both inferior to that of commercial $20 \\%$ Pt/C.The Tafel slope is a critical parameter for evaluating electrocatalytic performance.As shown in Figure 4c, the HEA@KB with a moderate iron content exhibits the smallest Tafel slope of $2 6 . 9 9 \\ \\mathrm { m V \\ d e c ^ { - 1 } }$ ,outperforming commercial $\\mathrm { P t / C }$ ,of which is $2 7 . 3 7 ~ \\mathrm { m V ~ d e c ^ { - 1 } }$ .Under alkaline conditions in $1 . 0 \\textbf { M }$ KOH,the LSV curves (Figure 4d) and overpotential plot (Figure 4e) indicate that the $\\mathrm { H E A @ K B }$ still outperforms the other experimental control groups.At a current density of $1 0 \\mathrm { \\ m A } \\mathrm { \\ c m } ^ { - 2 }$ ，the $\\mathrm { H E A @ K B }$ exhibits an overpotential of $6 1 . 3 5 ~ \\mathrm { m V } ,$ which is only $1 1 . 6 2 \\mathrm { m V }$ higher than that of commercial $\\mathrm { P t / C }$ $( 4 9 . 7 3 ~ \\mathrm { m V } )$ .However,at higher current densities,the overpotential of $\\mathrm { H E A @ K B }$ is consistently lower than that of $\\mathrm { P t / C }$ .Additionally, the Tafel slope analysis (Figure 4f) shows that the $\\mathrm { H E A @ K B }$ achieves the smallest Tafel slope of $6 8 . 8 \\mathrm { m V d e c ^ { - 1 } }$ whereas that of $\\mathrm { P t / C }$ is $8 7 . 5 \\mathrm { m V } \\mathrm { d e c } ^ { - 1 }$ .This suggests that, under conditions where the rate-determining step is clearly the Tafel step,the lattice distortion effect in $\\mathrm { H E A @ K B }$ generates more active sites,resulting in a smaller Tafel slope and facilitating the HER more effectively[37] Finally,under neutral conditions in $1 . 0 \\mathrm { ~ M ~ P B S }$ (pH 7),the LSV curves (Figure $^ { 4 } \\mathrm { g } )$ and overpotential plot (Figure 4h) reveal that the $\\mathrm { H E A @ K B }$ exhibits an overpotential of $5 5 . 7 1 ~ \\mathrm { m V }$ at a current density of $1 0 \\mathrm { \\ m A \\ c m ^ { - 2 } }$ ，only $1 . 5 7 ~ \\mathrm { m V }$ higher than that of commercial $2 0 \\% \\ \\mathrm { P t } / \\mathrm { C }$ Furthermore, the Tafel slope analysis (Figure 4i) demonstrates that the $\\mathrm { H E A @ K B }$ achieves the lowest Tafel slope of $1 6 0 . 6 9 \\ \\mathrm { m V \\ d e c ^ { - 1 } }$ outperforming $\\mathrm { P t / C }$ $( 2 1 4 . 4 6 ~ \\mathrm { m V ~ d e c ^ { - 1 } }$ ).This indicates that the"], "current_density": "10 mA cm^-2"}, {"unit": "mV", "value": "61.35", "source": ["By systematically tuning the iron coordination, the optimized HEA@ KB demonstrates outstanding HER activity with low overpotentials of $1 2 . 4 4 \\mathrm { m V }$ in acidic $( 0 . 5 \\textsf { M H } _ { 2 } \\mathsf { S O } _ { 4 } )$ , $6 1 . 3 5 \\mathrm { m V }$ in alkaline $( 1 \\bowtie \\mathsf { K O H } )$ ,and $5 5 . 7 1 \\ \\mathrm { m V }$ in neutral $( 7 \\pmb { \\mu } \\mathsf { P B S } )$ electrolytes at $1 0 \\ m A \\ c m ^ { - 2 }$ , significantly outperforming commercial $2 0 \\times t . \\%$ Pt/C catalysts. ", "The catalyst achieves low overpotentials of $1 2 . 4 4 \\mathrm { m V }$ at $1 0 \\mathrm { m A } \\mathrm { c m } ^ { - 2 }$ in $0 . 5 { \\mathrm { ~ } } \\mathbf { { M } }$ $\\mathrm { H } _ { 2 } \\mathrm { S O } _ { 4 }$ (acidic), $6 1 . 3 5 \\mathrm { m V }$ at $1 0 \\mathrm { m A } \\mathrm { c m } ^ { - 2 }$ in $1 \\ \\mathrm { ~ M ~ K O H }$ (alkaline),and $5 5 . 7 1 \\mathrm { m V }$ at $1 0 \\mathrm { m A c m } ^ { - 2 }$ in $1 \\mathrm { ~ M ~ P B S }$ (neutral, pH 7). ", "In 0.5 M $\\mathrm { H } _ { 2 } \\mathrm { S O } _ { 4 }$ ,the linear sweep voltammetry (LSV) curves (Figure 4a) and the overpotential plot (Figure 4b) reveal that the $\\mathrm { H E A @ K B }$ with the largest stacked particle size exhibits the best electrochemical performance.At a current density of $1 0 ~ \\mathrm { \\ m A } ~ \\mathrm { c m } ^ { - 2 }$ the $\\mathrm { H E A @ K B }$ demonstrates an overpotential of only $1 2 . 4 4 ~ \\mathrm { \\ m V } ,$ outperforming commercial $20 \\%$ $\\mathrm { P t / C }$ ，which exhibitsan overpotential of $1 8 . 6 5 \\ \\mathrm { m V } .$ In contrast, the overpotentials for the iron-rich and iron-deficient control groups at the same current density are 22.94 and $2 1 . 3 9 \\ \\mathrm { m V } ,$ respectively,both inferior to that of commercial $20 \\%$ Pt/C.The Tafel slope is a critical parameter for evaluating electrocatalytic performance.As shown in Figure 4c, the HEA@KB with a moderate iron content exhibits the smallest Tafel slope of $2 6 . 9 9 \\ \\mathrm { m V \\ d e c ^ { - 1 } }$ ,outperforming commercial $\\mathrm { P t / C }$ ,of which is $2 7 . 3 7 ~ \\mathrm { m V ~ d e c ^ { - 1 } }$ .Under alkaline conditions in $1 . 0 \\textbf { M }$ KOH,the LSV curves (Figure 4d) and overpotential plot (Figure 4e) indicate that the $\\mathrm { H E A @ K B }$ still outperforms the other experimental control groups.At a current density of $1 0 \\mathrm { \\ m A } \\mathrm { \\ c m } ^ { - 2 }$ ，the $\\mathrm { H E A @ K B }$ exhibits an overpotential of $6 1 . 3 5 ~ \\mathrm { m V } ,$ which is only $1 1 . 6 2 \\mathrm { m V }$ higher than that of commercial $\\mathrm { P t / C }$ $( 4 9 . 7 3 ~ \\mathrm { m V } )$ .However,at higher current densities,the overpotential of $\\mathrm { H E A @ K B }$ is consistently lower than that of $\\mathrm { P t / C }$ .Additionally, the Tafel slope analysis (Figure 4f) shows that the $\\mathrm { H E A @ K B }$ achieves the smallest Tafel slope of $6 8 . 8 \\mathrm { m V d e c ^ { - 1 } }$ whereas that of $\\mathrm { P t / C }$ is $8 7 . 5 \\mathrm { m V } \\mathrm { d e c } ^ { - 1 }$ .This suggests that, under conditions where the rate-determining step is clearly the Tafel step,the lattice distortion effect in $\\mathrm { H E A @ K B }$ generates more active sites,resulting in a smaller Tafel slope and facilitating the HER more effectively[37] Finally,under neutral conditions in $1 . 0 \\mathrm { ~ M ~ P B S }$ (pH 7),the LSV curves (Figure $^ { 4 } \\mathrm { g } )$ and overpotential plot (Figure 4h) reveal that the $\\mathrm { H E A @ K B }$ exhibits an overpotential of $5 5 . 7 1 ~ \\mathrm { m V }$ at a current density of $1 0 \\mathrm { \\ m A \\ c m ^ { - 2 } }$ ，only $1 . 5 7 ~ \\mathrm { m V }$ higher than that of commercial $2 0 \\% \\ \\mathrm { P t } / \\mathrm { C }$ Furthermore, the Tafel slope analysis (Figure 4i) demonstrates that the $\\mathrm { H E A @ K B }$ achieves the lowest Tafel slope of $1 6 0 . 6 9 \\ \\mathrm { m V \\ d e c ^ { - 1 } }$ outperforming $\\mathrm { P t / C }$ $( 2 1 4 . 4 6 ~ \\mathrm { m V ~ d e c ^ { - 1 } }$ ).This indicates that the"], "current_density": "10 mA cm^-2"}, {"unit": "mV", "value": "55.71", "source": ["By systematically tuning the iron coordination, the optimized HEA@ KB demonstrates outstanding HER activity with low overpotentials of $1 2 . 4 4 \\mathrm { m V }$ in acidic $( 0 . 5 \\textsf { M H } _ { 2 } \\mathsf { S O } _ { 4 } )$ , $6 1 . 3 5 \\mathrm { m V }$ in alkaline $( 1 \\bowtie \\mathsf { K O H } )$ ,and $5 5 . 7 1 \\ \\mathrm { m V }$ in neutral $( 7 \\pmb { \\mu } \\mathsf { P B S } )$ electrolytes at $1 0 \\ m A \\ c m ^ { - 2 }$ , significantly outperforming commercial $2 0 \\times t . \\%$ Pt/C catalysts. ", "The catalyst achieves low overpotentials of $1 2 . 4 4 \\mathrm { m V }$ at $1 0 \\mathrm { m A } \\mathrm { c m } ^ { - 2 }$ in $0 . 5 { \\mathrm { ~ } } \\mathbf { { M } }$ $\\mathrm { H } _ { 2 } \\mathrm { S O } _ { 4 }$ (acidic), $6 1 . 3 5 \\mathrm { m V }$ at $1 0 \\mathrm { m A } \\mathrm { c m } ^ { - 2 }$ in $1 \\ \\mathrm { ~ M ~ K O H }$ (alkaline),and $5 5 . 7 1 \\mathrm { m V }$ at $1 0 \\mathrm { m A c m } ^ { - 2 }$ in $1 \\mathrm { ~ M ~ P B S }$ (neutral, pH 7). ", "In 0.5 M $\\mathrm { H } _ { 2 } \\mathrm { S O } _ { 4 }$ ,the linear sweep voltammetry (LSV) curves (Figure 4a) and the overpotential plot (Figure 4b) reveal that the $\\mathrm { H E A @ K B }$ with the largest stacked particle size exhibits the best electrochemical performance.At a current density of $1 0 ~ \\mathrm { \\ m A } ~ \\mathrm { c m } ^ { - 2 }$ the $\\mathrm { H E A @ K B }$ demonstrates an overpotential of only $1 2 . 4 4 ~ \\mathrm { \\ m V } ,$ outperforming commercial $20 \\%$ $\\mathrm { P t / C }$ ，which exhibitsan overpotential of $1 8 . 6 5 \\ \\mathrm { m V } .$ In contrast, the overpotentials for the iron-rich and iron-deficient control groups at the same current density are 22.94 and $2 1 . 3 9 \\ \\mathrm { m V } ,$ respectively,both inferior to that of commercial $20 \\%$ Pt/C.The Tafel slope is a critical parameter for evaluating electrocatalytic performance.As shown in Figure 4c, the HEA@KB with a moderate iron content exhibits the smallest Tafel slope of $2 6 . 9 9 \\ \\mathrm { m V \\ d e c ^ { - 1 } }$ ,outperforming commercial $\\mathrm { P t / C }$ ,of which is $2 7 . 3 7 ~ \\mathrm { m V ~ d e c ^ { - 1 } }$ .Under alkaline conditions in $1 . 0 \\textbf { M }$ KOH,the LSV curves (Figure 4d) and overpotential plot (Figure 4e) indicate that the $\\mathrm { H E A @ K B }$ still outperforms the other experimental control groups.At a current density of $1 0 \\mathrm { \\ m A } \\mathrm { \\ c m } ^ { - 2 }$ ，the $\\mathrm { H E A @ K B }$ exhibits an overpotential of $6 1 . 3 5 ~ \\mathrm { m V } ,$ which is only $1 1 . 6 2 \\mathrm { m V }$ higher than that of commercial $\\mathrm { P t / C }$ $( 4 9 . 7 3 ~ \\mathrm { m V } )$ .However,at higher current densities,the overpotential of $\\mathrm { H E A @ K B }$ is consistently lower than that of $\\mathrm { P t / C }$ .Additionally, the Tafel slope analysis (Figure 4f) shows that the $\\mathrm { H E A @ K B }$ achieves the smallest Tafel slope of $6 8 . 8 \\mathrm { m V d e c ^ { - 1 } }$ whereas that of $\\mathrm { P t / C }$ is $8 7 . 5 \\mathrm { m V } \\mathrm { d e c } ^ { - 1 }$ .This suggests that, under conditions where the rate-determining step is clearly the Tafel step,the lattice distortion effect in $\\mathrm { H E A @ K B }$ generates more active sites,resulting in a smaller Tafel slope and facilitating the HER more effectively[37] Finally,under neutral conditions in $1 . 0 \\mathrm { ~ M ~ P B S }$ (pH 7),the LSV curves (Figure $^ { 4 } \\mathrm { g } )$ and overpotential plot (Figure 4h) reveal that the $\\mathrm { H E A @ K B }$ exhibits an overpotential of $5 5 . 7 1 ~ \\mathrm { m V }$ at a current density of $1 0 \\mathrm { \\ m A \\ c m ^ { - 2 } }$ ，only $1 . 5 7 ~ \\mathrm { m V }$ higher than that of commercial $2 0 \\% \\ \\mathrm { P t } / \\mathrm { C }$ Furthermore, the Tafel slope analysis (Figure 4i) demonstrates that the $\\mathrm { H E A @ K B }$ achieves the lowest Tafel slope of $1 6 0 . 6 9 \\ \\mathrm { m V \\ d e c ^ { - 1 } }$ outperforming $\\mathrm { P t / C }$ $( 2 1 4 . 4 6 ~ \\mathrm { m V ~ d e c ^ { - 1 } }$ ).This indicates that the"], "current_density": "10 mA cm^-2"}], "supplementary_performance": [{"key": "mass-specific activity (acidic)", "value": "2.82 A mg_Pt^-1", "source": ["Under acidic conditions,its mass-specific activity reaches $2 . 8 2 \\mathrm { A } \\mathrm { m g _ { P t } } ^ { - 1 }$ , nearly double that of commercial $20 \\%$ $\\mathrm { P t / C }$ (1.45 A $\\mathrm { m } \\mathrm { g _ { \\mathrm { P t } } } ^ { - 1 }$ ). "]}, {"key": "charge transfer resistance (acidic)", "value": "36.99 Ω", "source": ["The fitted values are listed in Tables S3-S5 (Supporting Information). Under acidic conditions, HEA $@ \\mathrm { K B }$ shows a significantly lower Rct value (36.99 ) compared to Less-Fe $@$ KB $\\left( 5 9 . 3 7 ~ \\Omega \\right)$ ，More-Fe $@ \\mathrm { K B }$ (40.47 ), NOFe@KB $( 1 1 9 . 2 0 \\Omega )$ ,and commercial $2 0 \\mathrm { w t . } \\% \\mathrm { P t / C } \\left( 4 0 . 7 0 \\Omega \\right)$ ,indicating faster charge transfer kinetics during the acidic HER process.Similarly,under alkaline conditions,HEA $@ \\mathrm { K B }$ again exhibits the lowest Rct value $\\left( 1 1 . 9 9 \\Omega \\right)$ compared to Less-Fe $@ \\mathrm { K B }$ $( 5 4 . 8 4 \\Omega )$ ，More-Fe $@ \\mathrm { K B }$ $\\left( 2 5 . 4 2 \\Omega \\right)$ ,NO-Fe@KB $\\left( 8 5 . 9 8 ~ \\Omega \\right)$ ，and 20 wt $\\%$ Pt/C(15.71 Ω).This further confirms that $\\mathrm { H E A @ }$ KB maintains superior charge transfer kinetics during the alkaline HER process as well. "]}, {"key": "charge transfer resistance (alkaline)", "value": "11.99 Ω", "source": ["The fitted values are listed in Tables S3-S5 (Supporting Information). Under acidic conditions, HEA $@ \\mathrm { K B }$ shows a significantly lower Rct value (36.99 ) compared to Less-Fe $@$ KB $\\left( 5 9 . 3 7 ~ \\Omega \\right)$ ，More-Fe $@ \\mathrm { K B }$ (40.47 ), NOFe@KB $( 1 1 9 . 2 0 \\Omega )$ ,and commercial $2 0 \\mathrm { w t . } \\% \\mathrm { P t / C } \\left( 4 0 . 7 0 \\Omega \\right)$ ,indicating faster charge transfer kinetics during the acidic HER process.Similarly,under alkaline conditions,HEA $@ \\mathrm { K B }$ again exhibits the lowest Rct value $\\left( 1 1 . 9 9 \\Omega \\right)$ compared to Less-Fe $@ \\mathrm { K B }$ $( 5 4 . 8 4 \\Omega )$ ，More-Fe $@ \\mathrm { K B }$ $\\left( 2 5 . 4 2 \\Omega \\right)$ ,NO-Fe@KB $\\left( 8 5 . 9 8 ~ \\Omega \\right)$ ，and 20 wt $\\%$ Pt/C(15.71 Ω).This further confirms that $\\mathrm { H E A @ }$ KB maintains superior charge transfer kinetics during the alkaline HER process as well. "]}, {"key": "charge transfer resistance (neutral)", "value": "98.27 Ω", "source": ["Finally,under neutral conditions, HEA $@ \\mathrm { K B }$ also exhibits the lowest Rct value $( 9 8 . 2 7 \\Omega )$ compared to Less-Fe@KB $( 1 0 6 ~ \\Omega )$ ，More-Fe $@ \\mathrm { K B }$ (111.3 Ω), NO-Fe $@$ KB $( 1 8 7 . 3 ~ \\Omega )$ ,and commercial $2 0 \\ \\mathrm { w t . } \\% \\ \\mathrm { P t / C } \\ ( 9 9 . 9 4 \\ \\Omega )$ .This indicates that $\\mathrm { H E A @ K B }$ maintains faster charge transfer kinetics during the neutral HER process as well. "]}, {"key": "specific surface area", "value": "305.924 m^2 g^-1", "source": ["The resultsshow that $\\mathrm { H E A @ K B }$ exhibits the highest specific surface area of $3 0 5 . 9 2 4 \\ \\mathrm { m } ^ { 2 } \\ \\mathrm { g } ^ { - 1 }$ ,followed by Less-Fe $@ \\mathrm { K B }$ at $2 7 3 . 0 3 7 ~ \\mathrm { { m } ^ { 2 } ~ \\mathrm { { g } ^ { - 1 } } }$ ， while More-Fe $@ \\mathrm { K B }$ and NO-Fe $@ \\mathrm { K B }$ have lower values of 233.627 and $1 9 1 . 4 5 3 \\mathrm { m } ^ { 2 } \\mathrm { g } ^ { - 1 }$ ,respectively."]}]}, "experimental_conditions": {"test_setup": {"source": ["This work reports a one-pot synthesized Pt-Fe-Ni-Mo-Co high-entropy alloy catalyst supported on Ketjen Black $( \\mathsf { H E A @ K B } )$ featuring stacked nanoparticles. ", "Result and Discussion\n\n# 2.1.Materials Characterization\n\nAs shown in Figure 1a, the PtFeCoMoNi HEA catalyst uniformly dispersed on Ketjen Black (KB) was fabricated via a one-pot solvothermal reduction strategy. "], "scan_rate": null, "substrate": "Ketjen Black (KB)", "ir_compensation": null}, "electrolyte": {"source": ["By systematically tuning the iron coordination, the optimized HEA@ KB demonstrates outstanding HER activity with low overpotentials of $1 2 . 4 4 \\mathrm { m V }$ in acidic $( 0 . 5 \\textsf { M H } _ { 2 } \\mathsf { S O } _ { 4 } )$ , $6 1 . 3 5 \\mathrm { m V }$ in alkaline $( 1 \\bowtie \\mathsf { K O H } )$ ,and $5 5 . 7 1 \\ \\mathrm { m V }$ in neutral $( 7 \\pmb { \\mu } \\mathsf { P B S } )$ electrolytes at $1 0 \\ m A \\ c m ^ { - 2 }$ , significantly outperforming commercial $2 0 \\times t . \\%$ Pt/C catalysts. ", "The catalyst achieves low overpotentials of $1 2 . 4 4 \\mathrm { m V }$ at $1 0 \\mathrm { m A } \\mathrm { c m } ^ { - 2 }$ in $0 . 5 { \\mathrm { ~ } } \\mathbf { { M } }$ $\\mathrm { H } _ { 2 } \\mathrm { S O } _ { 4 }$ (acidic), $6 1 . 3 5 \\mathrm { m V }$ at $1 0 \\mathrm { m A } \\mathrm { c m } ^ { - 2 }$ in $1 \\ \\mathrm { ~ M ~ K O H }$ (alkaline),and $5 5 . 7 1 \\mathrm { m V }$ at $1 0 \\mathrm { m A c m } ^ { - 2 }$ in $1 \\mathrm { ~ M ~ P B S }$ (neutral, pH 7). ", "\n# 2.2. Electrochemical HER Performance\n\nTo verify whether the variation in iron content affects the electrochemical performance，as it does the morphology, electrochemical tests in three electrolytes with different $\\mathrm { p H }$ values: $0 . 5 \\mathrm { ~ \\bf ~ M ~ } \\mathrm { H } _ { 2 } \\mathrm { S O } _ { 4 }$ ， $1 . 0 \\mathrm { ~ M ~ K O H }$ ，and $1 . 0 \\textbf { M }$ PBS were conducted. "], "ph_value": "acidic, alkaline, neutral (pH 7)", "concentration_molar": "0.5 M, 1.0 M, 1.0 M", "electrolyte_composition": "H2SO4, KOH, PBS"}, "synthesis_method": {"method": "one-pot solvothermal reduction", "source": ["Result and Discussion\n\n# 2.1.Materials Characterization\n\nAs shown in Figure 1a, the PtFeCoMoNi HEA catalyst uniformly dispersed on Ketjen Black (KB) was fabricated via a one-pot solvothermal reduction strategy. ", "Acetylacetonate complexes of Pt, Fe,Co,Ni,and Mo were employed as metal precursors,which underwent simultaneous co-reduction and deposition onto the KB surface at $2 2 0 ^ { \\circ } \\mathrm { C }$ for $^ { 2 \\mathrm { h } }$ ,resulting in the successful formation of the desired HEA nanostructure."], "key_parameters": "220 °C for 2 h"}, "other_environmental_params": []}}, {"alloy_id": "Less-Fe@KB HEA", "performance": {"stability": {"source": [], "cycle_count": null, "test_method": "Unknown", "duration_hours": null, "degradation_details": null, "performance_retention": null}, "tafel_slope": {"unit": "mV dec^-1", "value": null, "source": []}, "overpotential": [{"unit": "mV", "value": "21.39", "source": ["In 0.5 M $\\mathrm { H } _ { 2 } \\mathrm { S O } _ { 4 }$ ,the linear sweep voltammetry (LSV) curves (Figure 4a) and the overpotential plot (Figure 4b) reveal that the $\\mathrm { H E A @ K B }$ with the largest stacked particle size exhibits the best electrochemical performance.At a current density of $1 0 ~ \\mathrm { \\ m A } ~ \\mathrm { c m } ^ { - 2 }$ the $\\mathrm { H E A @ K B }$ demonstrates an overpotential of only $1 2 . 4 4 ~ \\mathrm { \\ m V } ,$ outperforming commercial $20 \\%$ $\\mathrm { P t / C }$ ，which exhibitsan overpotential of $1 8 . 6 5 \\ \\mathrm { m V } .$ In contrast, the overpotentials for the iron-rich and iron-deficient control groups at the same current density are 22.94 and $2 1 . 3 9 \\ \\mathrm { m V } ,$ respectively,both inferior to that of commercial $20 \\%$ Pt/C.The Tafel slope is a critical parameter for evaluating electrocatalytic performance.As shown in Figure 4c, the HEA@KB with a moderate iron content exhibits the smallest Tafel slope of $2 6 . 9 9 \\ \\mathrm { m V \\ d e c ^ { - 1 } }$ ,outperforming commercial $\\mathrm { P t / C }$ ,of which is $2 7 . 3 7 ~ \\mathrm { m V ~ d e c ^ { - 1 } }$ .Under alkaline conditions in $1 . 0 \\textbf { M }$ KOH,the LSV curves (Figure 4d) and overpotential plot (Figure 4e) indicate that the $\\mathrm { H E A @ K B }$ still outperforms the other experimental control groups.At a current density of $1 0 \\mathrm { \\ m A } \\mathrm { \\ c m } ^ { - 2 }$ ，the $\\mathrm { H E A @ K B }$ exhibits an overpotential of $6 1 . 3 5 ~ \\mathrm { m V } ,$ which is only $1 1 . 6 2 \\mathrm { m V }$ higher than that of commercial $\\mathrm { P t / C }$ $( 4 9 . 7 3 ~ \\mathrm { m V } )$ .However,at higher current densities,the overpotential of $\\mathrm { H E A @ K B }$ is consistently lower than that of $\\mathrm { P t / C }$ .Additionally, the Tafel slope analysis (Figure 4f) shows that the $\\mathrm { H E A @ K B }$ achieves the smallest Tafel slope of $6 8 . 8 \\mathrm { m V d e c ^ { - 1 } }$ whereas that of $\\mathrm { P t / C }$ is $8 7 . 5 \\mathrm { m V } \\mathrm { d e c } ^ { - 1 }$ .This suggests that, under conditions where the rate-determining step is clearly the Tafel step,the lattice distortion effect in $\\mathrm { H E A @ K B }$ generates more active sites,resulting in a smaller Tafel slope and facilitating the HER more effectively[37] Finally,under neutral conditions in $1 . 0 \\mathrm { ~ M ~ P B S }$ (pH 7),the LSV curves (Figure $^ { 4 } \\mathrm { g } )$ and overpotential plot (Figure 4h) reveal that the $\\mathrm { H E A @ K B }$ exhibits an overpotential of $5 5 . 7 1 ~ \\mathrm { m V }$ at a current density of $1 0 \\mathrm { \\ m A \\ c m ^ { - 2 } }$ ，only $1 . 5 7 ~ \\mathrm { m V }$ higher than that of commercial $2 0 \\% \\ \\mathrm { P t } / \\mathrm { C }$ Furthermore, the Tafel slope analysis (Figure 4i) demonstrates that the $\\mathrm { H E A @ K B }$ achieves the lowest Tafel slope of $1 6 0 . 6 9 \\ \\mathrm { m V \\ d e c ^ { - 1 } }$ outperforming $\\mathrm { P t / C }$ $( 2 1 4 . 4 6 ~ \\mathrm { m V ~ d e c ^ { - 1 } }$ ).This indicates that the"], "current_density": "10 mA cm^-2"}], "supplementary_performance": [{"key": "charge transfer resistance (acidic)", "value": "59.37 Ω", "source": ["The fitted values are listed in Tables S3-S5 (Supporting Information). Under acidic conditions, HEA $@ \\mathrm { K B }$ shows a significantly lower Rct value (36.99 ) compared to Less-Fe $@$ KB $\\left( 5 9 . 3 7 ~ \\Omega \\right)$ ，More-Fe $@ \\mathrm { K B }$ (40.47 ), NOFe@KB $( 1 1 9 . 2 0 \\Omega )$ ,and commercial $2 0 \\mathrm { w t . } \\% \\mathrm { P t / C } \\left( 4 0 . 7 0 \\Omega \\right)$ ,indicating faster charge transfer kinetics during the acidic HER process.Similarly,under alkaline conditions,HEA $@ \\mathrm { K B }$ again exhibits the lowest Rct value $\\left( 1 1 . 9 9 \\Omega \\right)$ compared to Less-Fe $@ \\mathrm { K B }$ $( 5 4 . 8 4 \\Omega )$ ，More-Fe $@ \\mathrm { K B }$ $\\left( 2 5 . 4 2 \\Omega \\right)$ ,NO-Fe@KB $\\left( 8 5 . 9 8 ~ \\Omega \\right)$ ，and 20 wt $\\%$ Pt/C(15.71 Ω).This further confirms that $\\mathrm { H E A @ }$ KB maintains superior charge transfer kinetics during the alkaline HER process as well. "]}, {"key": "charge transfer resistance (alkaline)", "value": "54.84 Ω", "source": ["The fitted values are listed in Tables S3-S5 (Supporting Information). Under acidic conditions, HEA $@ \\mathrm { K B }$ shows a significantly lower Rct value (36.99 ) compared to Less-Fe $@$ KB $\\left( 5 9 . 3 7 ~ \\Omega \\right)$ ，More-Fe $@ \\mathrm { K B }$ (40.47 ), NOFe@KB $( 1 1 9 . 2 0 \\Omega )$ ,and commercial $2 0 \\mathrm { w t . } \\% \\mathrm { P t / C } \\left( 4 0 . 7 0 \\Omega \\right)$ ,indicating faster charge transfer kinetics during the acidic HER process.Similarly,under alkaline conditions,HEA $@ \\mathrm { K B }$ again exhibits the lowest Rct value $\\left( 1 1 . 9 9 \\Omega \\right)$ compared to Less-Fe $@ \\mathrm { K B }$ $( 5 4 . 8 4 \\Omega )$ ，More-Fe $@ \\mathrm { K B }$ $\\left( 2 5 . 4 2 \\Omega \\right)$ ,NO-Fe@KB $\\left( 8 5 . 9 8 ~ \\Omega \\right)$ ，and 20 wt $\\%$ Pt/C(15.71 Ω).This further confirms that $\\mathrm { H E A @ }$ KB maintains superior charge transfer kinetics during the alkaline HER process as well. "]}, {"key": "charge transfer resistance (neutral)", "value": "106 Ω", "source": ["Finally,under neutral conditions, HEA $@ \\mathrm { K B }$ also exhibits the lowest Rct value $( 9 8 . 2 7 \\Omega )$ compared to Less-Fe@KB $( 1 0 6 ~ \\Omega )$ ，More-Fe $@ \\mathrm { K B }$ (111.3 Ω), NO-Fe $@$ KB $( 1 8 7 . 3 ~ \\Omega )$ ,and commercial $2 0 \\ \\mathrm { w t . } \\% \\ \\mathrm { P t / C } \\ ( 9 9 . 9 4 \\ \\Omega )$ .This indicates that $\\mathrm { H E A @ K B }$ maintains faster charge transfer kinetics during the neutral HER process as well. "]}, {"key": "specific surface area", "value": "273.037 m^2 g^-1", "source": ["The resultsshow that $\\mathrm { H E A @ K B }$ exhibits the highest specific surface area of $3 0 5 . 9 2 4 \\ \\mathrm { m } ^ { 2 } \\ \\mathrm { g } ^ { - 1 }$ ,followed by Less-Fe $@ \\mathrm { K B }$ at $2 7 3 . 0 3 7 ~ \\mathrm { { m } ^ { 2 } ~ \\mathrm { { g } ^ { - 1 } } }$ ， while More-Fe $@ \\mathrm { K B }$ and NO-Fe $@ \\mathrm { K B }$ have lower values of 233.627 and $1 9 1 . 4 5 3 \\mathrm { m } ^ { 2 } \\mathrm { g } ^ { - 1 }$ ,respectively."]}, {"key": "average aggregate size", "value": "29.49 nm", "source": ["Specifically, the HEA $@$ KB sample showed average aggregates of $3 6 . 9 \\ \\mathrm { n m }$ ，substantially larger than both Less-Fe $@$ KB HEA $( 2 9 . 4 9 \\ \\mathrm { n m } )$ and More-Fe $@ \\mathrm { K B }$ HEA $( 2 7 . 4 ~ \\mathrm { n m } )$ . This evidence suggests that controlled iron incorporation effectively regulates the particle aggregation behavior in PtFeCoNiMo pentanary HEAs,thereby modulating their morphological features and subsequently influencing catalytic performance."]}]}, "experimental_conditions": {"test_setup": {"source": ["The high-resolution TEM (HR-TEM) image (Figure le) and corresponding diffraction rings (Figure 1d) demonstrate a lattice spacing of $0 . 2 2 8 \\ \\mathrm { n m }$ ，which can be attributed to the expanded (11i) crystal plane of FePt (PDF#29- 0717).This observation aligns with the X-ray diffraction (XRD) results shown in Figure 2a.The HAADF-STEM image and corresponding energy-dispersive spectroscopy (EDS) elemental mapping (Figure $1 \\mathrm { f - k }$ confirm the homogeneous distribution of Pt, Fe, Co,Ni,and Mo within HEA nanoparticles.To investigate the role of iron content, ternary control groups with varied iron compositions: iron-deficient (Less-Fe@KB HEA,Figure S2, Supporting Information),iron-rich (More-Fe@KB HEA,Figure S3,Supporting Information),and iron-free (NO-Fe@KB,Figure S4, Supporting Information) alloys were synthesized,as shown in the Supporting Information.All samples exhibited stacked nanoparticle configurations composed of small HEA particles.Particle size analysis (Figure S5, Supporting Information) revealed significant variations in aggregate dimensions depending on iron content. "], "scan_rate": null, "substrate": "Ketjen Black (KB)", "ir_compensation": null}, "electrolyte": {"source": ["\n# 2.2. Electrochemical HER Performance\n\nTo verify whether the variation in iron content affects the electrochemical performance，as it does the morphology, electrochemical tests in three electrolytes with different $\\mathrm { p H }$ values: $0 . 5 \\mathrm { ~ \\bf ~ M ~ } \\mathrm { H } _ { 2 } \\mathrm { S O } _ { 4 }$ ， $1 . 0 \\mathrm { ~ M ~ K O H }$ ，and $1 . 0 \\textbf { M }$ PBS were conducted. "], "ph_value": "acidic, alkaline, neutral (pH 7)", "concentration_molar": "0.5 M, 1.0 M, 1.0 M", "electrolyte_composition": "H2SO4, KOH, PBS"}, "synthesis_method": {"method": "one-pot solvothermal reduction", "source": ["The high-resolution TEM (HR-TEM) image (Figure le) and corresponding diffraction rings (Figure 1d) demonstrate a lattice spacing of $0 . 2 2 8 \\ \\mathrm { n m }$ ，which can be attributed to the expanded (11i) crystal plane of FePt (PDF#29- 0717).This observation aligns with the X-ray diffraction (XRD) results shown in Figure 2a.The HAADF-STEM image and corresponding energy-dispersive spectroscopy (EDS) elemental mapping (Figure $1 \\mathrm { f - k }$ confirm the homogeneous distribution of Pt, Fe, Co,Ni,and Mo within HEA nanoparticles.To investigate the role of iron content, ternary control groups with varied iron compositions: iron-deficient (Less-Fe@KB HEA,Figure S2, Supporting Information),iron-rich (More-Fe@KB HEA,Figure S3,Supporting Information),and iron-free (NO-Fe@KB,Fi | {"extraction_results": [{"alloy_id": "PtFeCoMoNi HEA", "performance": {"stability": {"source": ["Moreover, $\\mathrm { H E A @ K B }$ exhibits exceptional stability in these electrolytes,particularly in 1 M KOH, where the potential decays by only $1 2 \\mathrm { m V }$ over $9 0 \\mathrm { { h } }$ of continuous operation. "], "cycle_count": null, "test_method": "Chronopotentiometry", "duration_hours": "90", "degradation_details": "potential decays by only 12 mV", "performance_retention": null}, "tafel_slope": {"unit": "mV dec^-1", "value": "26.99", "source": ["In 0.5 M $\\mathrm { H } _ { 2 } \\mathrm { S O } _ { 4 }$ ,the linear sweep voltammetry (LSV) curves (Figure 4a) and the overpotential plot (Figure 4b) reveal that the $\\mathrm { H E A @ K B }$ with the largest stacked particle size exhibits the best electrochemical performance.At a current density of $1 0 ~ \\mathrm { \\ m A } ~ \\mathrm { c m } ^ { - 2 }$ the $\\mathrm { H E A @ K B }$ demonstrates an overpotential of only $1 2 . 4 4 ~ \\mathrm { \\ m V } ,$ outperforming commercial $20 \\%$ $\\mathrm { P t / C }$ ，which exhibitsan overpotential of $1 8 . 6 5 \\ \\mathrm { m V } .$ In contrast, the overpotentials for the iron-rich and iron-deficient control groups at the same current density are 22.94 and $2 1 . 3 9 \\ \\mathrm { m V } ,$ respectively,both inferior to that of commercial $20 \\%$ Pt/C.The Tafel slope is a critical parameter for evaluating electrocatalytic performance.As shown in Figure 4c, the HEA@KB with a moderate iron content exhibits the smallest Tafel slope of $2 6 . 9 9 \\ \\mathrm { m V \\ d e c ^ { - 1 } }$ ,outperforming commercial $\\mathrm { P t / C }$ ,of which is $2 7 . 3 7 ~ \\mathrm { m V ~ d e c ^ { - 1 } }$ .Under alkaline conditions in $1 . 0 \\textbf { M }$ KOH,the LSV curves (Figure 4d) and overpotential plot (Figure 4e) indicate that the $\\mathrm { H E A @ K B }$ still outperforms the other experimental control groups.At a current density of $1 0 \\mathrm { \\ m A } \\mathrm { \\ c m } ^ { - 2 }$ ，the $\\mathrm { H E A @ K B }$ exhibits an overpotential of $6 1 . 3 5 ~ \\mathrm { m V } ,$ which is only $1 1 . 6 2 \\mathrm { m V }$ higher than that of commercial $\\mathrm { P t / C }$ $( 4 9 . 7 3 ~ \\mathrm { m V } )$ .However,at higher current densities,the overpotential of $\\mathrm { H E A @ K B }$ is consistently lower than that of $\\mathrm { P t / C }$ .Additionally, the Tafel slope analysis (Figure 4f) shows that the $\\mathrm { H E A @ K B }$ achieves the smallest Tafel slope of $6 8 . 8 \\mathrm { m V d e c ^ { - 1 } }$ whereas that of $\\mathrm { P t / C }$ is $8 7 . 5 \\mathrm { m V } \\mathrm { d e c } ^ { - 1 }$ .This suggests that, under conditions where the rate-determining step is clearly the Tafel step,the lattice distortion effect in $\\mathrm { H E A @ K B }$ generates more active sites,resulting in a smaller Tafel slope and facilitating the HER more effectively[37] Finally,under neutral conditions in $1 . 0 \\mathrm { ~ M ~ P B S }$ (pH 7),the LSV curves (Figure $^ { 4 } \\mathrm { g } )$ and overpotential plot (Figure 4h) reveal that the $\\mathrm { H E A @ K B }$ exhibits an overpotential of $5 5 . 7 1 ~ \\mathrm { m V }$ at a current density of $1 0 \\mathrm { \\ m A \\ c m ^ { - 2 } }$ ，only $1 . 5 7 ~ \\mathrm { m V }$ higher than that of commercial $2 0 \\% \\ \\mathrm { P t } / \\mathrm { C }$ Furthermore, the Tafel slope analysis (Figure 4i) demonstrates that the $\\mathrm { H E A @ K B }$ achieves the lowest Tafel slope of $1 6 0 . 6 9 \\ \\mathrm { m V \\ d e c ^ { - 1 } }$ outperforming $\\mathrm { P t / C }$ $( 2 1 4 . 4 6 ~ \\mathrm { m V ~ d e c ^ { - 1 } }$ ).This indicates that the"]}, "overpotential": [{"unit": "mV", "value": "12.44", "source": ["By systematically tuning the iron coordination, the optimized HEA@ KB demonstrates outstanding HER activity with low overpotentials of $1 2 . 4 4 \\mathrm { m V }$ in acidic $( 0 . 5 \\textsf { M H } _ { 2 } \\mathsf { S O } _ { 4 } )$ , $6 1 . 3 5 \\mathrm { m V }$ in alkaline $( 1 \\bowtie \\mathsf { K O H } )$ ,and $5 5 . 7 1 \\ \\mathrm { m V }$ in neutral $( 7 \\pmb { \\mu } \\mathsf { P B S } )$ electrolytes at $1 0 \\ m A \\ c m ^ { - 2 }$ , significantly outperforming commercial $2 0 \\times t . \\%$ Pt/C catalysts. ", "The catalyst achieves low overpotentials of $1 2 . 4 4 \\mathrm { m V }$ at $1 0 \\mathrm { m A } \\mathrm { c m } ^ { - 2 }$ in $0 . 5 { \\mathrm { ~ } } \\mathbf { { M } }$ $\\mathrm { H } _ { 2 } \\mathrm { S O } _ { 4 }$ (acidic), $6 1 . 3 5 \\mathrm { m V }$ at $1 0 \\mathrm { m A } \\mathrm { c m } ^ { - 2 }$ in $1 \\ \\mathrm { ~ M ~ K O H }$ (alkaline),and $5 5 . 7 1 \\mathrm { m V }$ at $1 0 \\mathrm { m A c m } ^ { - 2 }$ in $1 \\mathrm { ~ M ~ P B S }$ (neutral, pH 7). ", "In 0.5 M $\\mathrm { H } _ { 2 } \\mathrm { S O } _ { 4 }$ ,the linear sweep voltammetry (LSV) curves (Figure 4a) and the overpotential plot (Figure 4b) reveal that the $\\mathrm { H E A @ K B }$ with the largest stacked particle size exhibits the best electrochemical performance.At a current density of $1 0 ~ \\mathrm { \\ m A } ~ \\mathrm { c m } ^ { - 2 }$ the $\\mathrm { H E A @ K B }$ demonstrates an overpotential of only $1 2 . 4 4 ~ \\mathrm { \\ m V } ,$ outperforming commercial $20 \\%$ $\\mathrm { P t / C }$ ，which exhibitsan overpotential of $1 8 . 6 5 \\ \\mathrm { m V } .$ In contrast, the overpotentials for the iron-rich and iron-deficient control groups at the same current density are 22.94 and $2 1 . 3 9 \\ \\mathrm { m V } ,$ respectively,both inferior to that of commercial $20 \\%$ Pt/C.The Tafel slope is a critical parameter for evaluating electrocatalytic performance.As shown in Figure 4c, the HEA@KB with a moderate iron content exhibits the smallest Tafel slope of $2 6 . 9 9 \\ \\mathrm { m V \\ d e c ^ { - 1 } }$ ,outperforming commercial $\\mathrm { P t / C }$ ,of which is $2 7 . 3 7 ~ \\mathrm { m V ~ d e c ^ { - 1 } }$ .Under alkaline conditions in $1 . 0 \\textbf { M }$ KOH,the LSV curves (Figure 4d) and overpotential plot (Figure 4e) indicate that the $\\mathrm { H E A @ K B }$ still outperforms the other experimental control groups.At a current density of $1 0 \\mathrm { \\ m A } \\mathrm { \\ c m } ^ { - 2 }$ ，the $\\mathrm { H E A @ K B }$ exhibits an overpotential of $6 1 . 3 5 ~ \\mathrm { m V } ,$ which is only $1 1 . 6 2 \\mathrm { m V }$ higher than that of commercial $\\mathrm { P t / C }$ $( 4 9 . 7 3 ~ \\mathrm { m V } )$ .However,at higher current densities,the overpotential of $\\mathrm { H E A @ K B }$ is consistently lower than that of $\\mathrm { P t / C }$ .Additionally, the Tafel slope analysis (Figure 4f) shows that the $\\mathrm { H E A @ K B }$ achieves the smallest Tafel slope of $6 8 . 8 \\mathrm { m V d e c ^ { - 1 } }$ whereas that of $\\mathrm { P t / C }$ is $8 7 . 5 \\mathrm { m V } \\mathrm { d e c } ^ { - 1 }$ .This suggests that, under conditions where the rate-determining step is clearly the Tafel step,the lattice distortion effect in $\\mathrm { H E A @ K B }$ generates more active sites,resulting in a smaller Tafel slope and facilitating the HER more effectively[37] Finally,under neutral conditions in $1 . 0 \\mathrm { ~ M ~ P B S }$ (pH 7),the LSV curves (Figure $^ { 4 } \\mathrm { g } )$ and overpotential plot (Figure 4h) reveal that the $\\mathrm { H E A @ K B }$ exhibits an overpotential of $5 5 . 7 1 ~ \\mathrm { m V }$ at a current density of $1 0 \\mathrm { \\ m A \\ c m ^ { - 2 } }$ ，only $1 . 5 7 ~ \\mathrm { m V }$ higher than that of commercial $2 0 \\% \\ \\mathrm { P t } / \\mathrm { C }$ Furthermore, the Tafel slope analysis (Figure 4i) demonstrates that the $\\mathrm { H E A @ K B }$ achieves the lowest Tafel slope of $1 6 0 . 6 9 \\ \\mathrm { m V \\ d e c ^ { - 1 } }$ outperforming $\\mathrm { P t / C }$ $( 2 1 4 . 4 6 ~ \\mathrm { m V ~ d e c ^ { - 1 } }$ ).This indicates that the"], "current_density": "10 mA cm^-2"}, {"unit": "mV", "value": "61.35", "source": ["By systematically tuning the iron coordination, the optimized HEA@ KB demonstrates outstanding HER activity with low overpotentials of $1 2 . 4 4 \\mathrm { m V }$ in acidic $( 0 . 5 \\textsf { M H } _ { 2 } \\mathsf { S O } _ { 4 } )$ , $6 1 . 3 5 \\mathrm { m V }$ in alkaline $( 1 \\bowtie \\mathsf { K O H } )$ ,and $5 5 . 7 1 \\ \\mathrm { m V }$ in neutral $( 7 \\pmb { \\mu } \\mathsf { P B S } )$ electrolytes at $1 0 \\ m A \\ c m ^ { - 2 }$ , significantly outperforming commercial $2 0 \\times t . \\%$ Pt/C catalysts. ", "The catalyst achieves low overpotentials of $1 2 . 4 4 \\mathrm { m V }$ at $1 0 \\mathrm { m A } \\mathrm { c m } ^ { - 2 }$ in $0 . 5 { \\mathrm { ~ } } \\mathbf { { M } }$ $\\mathrm { H } _ { 2 } \\mathrm { S O } _ { 4 }$ (acidic), $6 1 . 3 5 \\mathrm { m V }$ at $1 0 \\mathrm { m A } \\mathrm { c m } ^ { - 2 }$ in $1 \\ \\mathrm { ~ M ~ K O H }$ (alkaline),and $5 5 . 7 1 \\mathrm { m V }$ at $1 0 \\mathrm { m A c m } ^ { - 2 }$ in $1 \\mathrm { ~ M ~ P B S }$ (neutral, pH 7). ", "In 0.5 M $\\mathrm { H } _ { 2 } \\mathrm { S O } _ { 4 }$ ,the linear sweep voltammetry (LSV) curves (Figure 4a) and the overpotential plot (Figure 4b) reveal that the $\\mathrm { H E A @ K B }$ with the largest stacked particle size exhibits the best electrochemical performance.At a current density of $1 0 ~ \\mathrm { \\ m A } ~ \\mathrm { c m } ^ { - 2 }$ the $\\mathrm { H E A @ K B }$ demonstrates an overpotential of only $1 2 . 4 4 ~ \\mathrm { \\ m V } ,$ outperforming commercial $20 \\%$ $\\mathrm { P t / C }$ ，which exhibitsan overpotential of $1 8 . 6 5 \\ \\mathrm { m V } .$ In contrast, the overpotentials for the iron-rich and iron-deficient control groups at the same current density are 22.94 and $2 1 . 3 9 \\ \\mathrm { m V } ,$ respectively,both inferior to that of commercial $20 \\%$ Pt/C.The Tafel slope is a critical parameter for evaluating electrocatalytic performance.As shown in Figure 4c, the HEA@KB with a moderate iron content exhibits the smallest Tafel slope of $2 6 . 9 9 \\ \\mathrm { m V \\ d e c ^ { - 1 } }$ ,outperforming commercial $\\mathrm { P t / C }$ ,of which is $2 7 . 3 7 ~ \\mathrm { m V ~ d e c ^ { - 1 } }$ .Under alkaline conditions in $1 . 0 \\textbf { M }$ KOH,the LSV curves (Figure 4d) and overpotential plot (Figure 4e) indicate that the $\\mathrm { H E A @ K B }$ still outperforms the other experimental control groups.At a current density of $1 0 \\mathrm { \\ m A } \\mathrm { \\ c m } ^ { - 2 }$ ，the $\\mathrm { H E A @ K B }$ exhibits an overpotential of $6 1 . 3 5 ~ \\mathrm { m V } ,$ which is only $1 1 . 6 2 \\mathrm { m V }$ higher than that of commercial $\\mathrm { P t / C }$ $( 4 9 . 7 3 ~ \\mathrm { m V } )$ .However,at higher current densities,the overpotential of $\\mathrm { H E A @ K B }$ is consistently lower than that of $\\mathrm { P t / C }$ .Additionally, the Tafel slope analysis (Figure 4f) shows that the $\\mathrm { H E A @ K B }$ achieves the smallest Tafel slope of $6 8 . 8 \\mathrm { m V d e c ^ { - 1 } }$ whereas that of $\\mathrm { P t / C }$ is $8 7 . 5 \\mathrm { m V } \\mathrm { d e c } ^ { - 1 }$ .This suggests that, under conditions where the rate-determining step is clearly the Tafel step,the lattice distortion effect in $\\mathrm { H E A @ K B }$ generates more active sites,resulting in a smaller Tafel slope and facilitating the HER more effectively[37] Finally,under neutral conditions in $1 . 0 \\mathrm { ~ M ~ P B S }$ (pH 7),the LSV curves (Figure $^ { 4 } \\mathrm { g } )$ and overpotential plot (Figure 4h) reveal that the $\\mathrm { H E A @ K B }$ exhibits an overpotential of $5 5 . 7 1 ~ \\mathrm { m V }$ at a current density of $1 0 \\mathrm { \\ m A \\ c m ^ { - 2 } }$ ，only $1 . 5 7 ~ \\mathrm { m V }$ higher than that of commercial $2 0 \\% \\ \\mathrm { P t } / \\mathrm { C }$ Furthermore, the Tafel slope analysis (Figure 4i) demonstrates that the $\\mathrm { H E A @ K B }$ achieves the lowest Tafel slope of $1 6 0 . 6 9 \\ \\mathrm { m V \\ d e c ^ { - 1 } }$ outperforming $\\mathrm { P t / C }$ $( 2 1 4 . 4 6 ~ \\mathrm { m V ~ d e c ^ { - 1 } }$ ).This indicates that the"], "current_density": "10 mA cm^-2"}, {"unit": "mV", "value": "55.71", "source": ["By systematically tuning the iron coordination, the optimized HEA@ KB demonstrates outstanding HER activity with low overpotentials of $1 2 . 4 4 \\mathrm { m V }$ in acidic $( 0 . 5 \\textsf { M H } _ { 2 } \\mathsf { S O } _ { 4 } )$ , $6 1 . 3 5 \\mathrm { m V }$ in alkaline $( 1 \\bowtie \\mathsf { K O H } )$ ,and $5 5 . 7 1 \\ \\mathrm { m V }$ in neutral $( 7 \\pmb { \\mu } \\mathsf { P B S } )$ electrolytes at $1 0 \\ m A \\ c m ^ { - 2 }$ , significantly outperforming commercial $2 0 \\times t . \\%$ Pt/C catalysts. ", "The catalyst achieves low overpotentials of $1 2 . 4 4 \\mathrm { m V }$ at $1 0 \\mathrm { m A } \\mathrm { c m } ^ { - 2 }$ in $0 . 5 { \\mathrm { ~ } } \\mathbf { { M } }$ $\\mathrm { H } _ { 2 } \\mathrm { S O } _ { 4 }$ (acidic), $6 1 . 3 5 \\mathrm { m V }$ at $1 0 \\mathrm { m A } \\mathrm { c m } ^ { - 2 }$ in $1 \\ \\mathrm { ~ M ~ K O H }$ (alkaline),and $5 5 . 7 1 \\mathrm { m V }$ at $1 0 \\mathrm { m A c m } ^ { - 2 }$ in $1 \\mathrm { ~ M ~ P B S }$ (neutral, pH 7). ", "In 0.5 M $\\mathrm { H } _ { 2 } \\mathrm { S O } _ { 4 }$ ,the linear sweep voltammetry (LSV) curves (Figure 4a) and the overpotential plot (Figure 4b) reveal that the $\\mathrm { H E A @ K B }$ with the largest stacked particle size exhibits the best electrochemical performance.At a current density of $1 0 ~ \\mathrm { \\ m A } ~ \\mathrm { c m } ^ { - 2 }$ the $\\mathrm { H E A @ K B }$ demonstrates an overpotential of only $1 2 . 4 4 ~ \\mathrm { \\ m V } ,$ outperforming commercial $20 \\%$ $\\mathrm { P t / C }$ ，which exhibitsan overpotential of $1 8 . 6 5 \\ \\mathrm { m V } .$ In contrast, the overpotentials for the iron-rich and iron-deficient control groups at the same current density are 22.94 and $2 1 . 3 9 \\ \\mathrm { m V } ,$ respectively,both inferior to that of commercial $20 \\%$ Pt/C.The Tafel slope is a critical parameter for evaluating electrocatalytic performance.As shown in Figure 4c, the HEA@KB with a moderate iron content exhibits the smallest Tafel slope of $2 6 . 9 9 \\ \\mathrm { m V \\ d e c ^ { - 1 } }$ ,outperforming commercial $\\mathrm { P t / C }$ ,of which is $2 7 . 3 7 ~ \\mathrm { m V ~ d e c ^ { - 1 } }$ .Under alkaline conditions in $1 . 0 \\textbf { M }$ KOH,the LSV curves (Figure 4d) and overpotential plot (Figure 4e) indicate that the $\\mathrm { H E A @ K B }$ still outperforms the other experimental control groups.At a current density of $1 0 \\mathrm { \\ m A } \\mathrm { \\ c m } ^ { - 2 }$ ，the $\\mathrm { H E A @ K B }$ exhibits an overpotential of $6 1 . 3 5 ~ \\mathrm { m V } ,$ which is only $1 1 . 6 2 \\mathrm { m V }$ higher than that of commercial $\\mathrm { P t / C }$ $( 4 9 . 7 3 ~ \\mathrm { m V } )$ .However,at higher current densities,the overpotential of $\\mathrm { H E A @ K B }$ is consistently lower than that of $\\mathrm { P t / C }$ .Additionally, the Tafel slope analysis (Figure 4f) shows that the $\\mathrm { H E A @ K B }$ achieves the smallest Tafel slope of $6 8 . 8 \\mathrm { m V d e c ^ { - 1 } }$ whereas that of $\\mathrm { P t / C }$ is $8 7 . 5 \\mathrm { m V } \\mathrm { d e c } ^ { - 1 }$ .This suggests that, under conditions where the rate-determining step is clearly the Tafel step,the lattice distortion effect in $\\mathrm { H E A @ K B }$ generates more active sites,resulting in a smaller Tafel slope and facilitating the HER more effectively[37] Finally,under neutral conditions in $1 . 0 \\mathrm { ~ M ~ P B S }$ (pH 7),the LSV curves (Figure $^ { 4 } \\mathrm { g } )$ and overpotential plot (Figure 4h) reveal that the $\\mathrm { H E A @ K B }$ exhibits an overpotential of $5 5 . 7 1 ~ \\mathrm { m V }$ at a current density of $1 0 \\mathrm { \\ m A \\ c m ^ { - 2 } }$ ，only $1 . 5 7 ~ \\mathrm { m V }$ higher than that of commercial $2 0 \\% \\ \\mathrm { P t } / \\mathrm { C }$ Furthermore, the Tafel slope analysis (Figure 4i) demonstrates that the $\\mathrm { H E A @ K B }$ achieves the lowest Tafel slope of $1 6 0 . 6 9 \\ \\mathrm { m V \\ d e c ^ { - 1 } }$ outperforming $\\mathrm { P t / C }$ $( 2 1 4 . 4 6 ~ \\mathrm { m V ~ d e c ^ { - 1 } }$ ).This indicates that the"], "current_density": "10 mA cm^-2"}], "supplementary_performance": [{"key": "mass-specific activity (acidic)", "value": "2.82 A mg_Pt^-1", "source": ["Under acidic conditions,its mass-specific activity reaches $2 . 8 2 \\mathrm { A } \\mathrm { m g _ { P t } } ^ { - 1 }$ , nearly double that of commercial $20 \\%$ $\\mathrm { P t / C }$ (1.45 A $\\mathrm { m } \\mathrm { g _ { \\mathrm { P t } } } ^ { - 1 }$ ). "]}, {"key": "charge transfer resistance (acidic)", "value": "36.99 Ω", "source": ["The fitted values are listed in Tables S3-S5 (Supporting Information). Under acidic conditions, HEA $@ \\mathrm { K B }$ shows a significantly lower Rct value (36.99 ) compared to Less-Fe $@$ KB $\\left( 5 9 . 3 7 ~ \\Omega \\right)$ ，More-Fe $@ \\mathrm { K B }$ (40.47 ), NOFe@KB $( 1 1 9 . 2 0 \\Omega )$ ,and commercial $2 0 \\mathrm { w t . } \\% \\mathrm { P t / C } \\left( 4 0 . 7 0 \\Omega \\right)$ ,indicating faster charge transfer kinetics during the acidic HER process.Similarly,under alkaline conditions,HEA $@ \\mathrm { K B }$ again exhibits the lowest Rct value $\\left( 1 1 . 9 9 \\Omega \\right)$ compared to Less-Fe $@ \\mathrm { K B }$ $( 5 4 . 8 4 \\Omega )$ ，More-Fe $@ \\mathrm { K B }$ $\\left( 2 5 . 4 2 \\Omega \\right)$ ,NO-Fe@KB $\\left( 8 5 . 9 8 ~ \\Omega \\right)$ ，and 20 wt $\\%$ Pt/C(15.71 Ω).This further confirms that $\\mathrm { H E A @ }$ KB maintains superior charge transfer kinetics during the alkaline HER process as well. "]}, {"key": "charge transfer resistance (alkaline)", "value": "11.99 Ω", "source": ["The fitted values are listed in Tables S3-S5 (Supporting Information). Under acidic conditions, HEA $@ \\mathrm { K B }$ shows a significantly lower Rct value (36.99 ) compared to Less-Fe $@$ KB $\\left( 5 9 . 3 7 ~ \\Omega \\right)$ ，More-Fe $@ \\mathrm { K B }$ (40.47 ), NOFe@KB $( 1 1 9 . 2 0 \\Omega )$ ,and commercial $2 0 \\mathrm { w t . } \\% \\mathrm { P t / C } \\left( 4 0 . 7 0 \\Omega \\right)$ ,indicating faster charge transfer kinetics during the acidic HER process.Similarly,under alkaline conditions,HEA $@ \\mathrm { K B }$ again exhibits the lowest Rct value $\\left( 1 1 . 9 9 \\Omega \\right)$ compared to Less-Fe $@ \\mathrm { K B }$ $( 5 4 . 8 4 \\Omega )$ ，More-Fe $@ \\mathrm { K B }$ $\\left( 2 5 . 4 2 \\Omega \\right)$ ,NO-Fe@KB $\\left( 8 5 . 9 8 ~ \\Omega \\right)$ ，and 20 wt $\\%$ Pt/C(15.71 Ω).This further confirms that $\\mathrm { H E A @ }$ KB maintains superior charge transfer kinetics during the alkaline HER process as well. "]}, {"key": "charge transfer resistance (neutral)", "value": "98.27 Ω", "source": ["Finally,under neutral conditions, HEA $@ \\mathrm { K B }$ also exhibits the lowest Rct value $( 9 8 . 2 7 \\Omega )$ compared to Less-Fe@KB $( 1 0 6 ~ \\Omega )$ ，More-Fe $@ \\mathrm { K B }$ (111.3 Ω), NO-Fe $@$ KB $( 1 8 7 . 3 ~ \\Omega )$ ,and commercial $2 0 \\ \\mathrm { w t . } \\% \\ \\mathrm { P t / C } \\ ( 9 9 . 9 4 \\ \\Omega )$ .This indicates that $\\mathrm { H E A @ K B }$ maintains faster charge transfer kinetics during the neutral HER process as well. "]}, {"key": "specific surface area", "value": "305.924 m^2 g^-1", "source": ["The resultsshow that $\\mathrm { H E A @ K B }$ exhibits the highest specific surface area of $3 0 5 . 9 2 4 \\ \\mathrm { m } ^ { 2 } \\ \\mathrm { g } ^ { - 1 }$ ,followed by Less-Fe $@ \\mathrm { K B }$ at $2 7 3 . 0 3 7 ~ \\mathrm { { m } ^ { 2 } ~ \\mathrm { { g } ^ { - 1 } } }$ ， while More-Fe $@ \\mathrm { K B }$ and NO-Fe $@ \\mathrm { K B }$ have lower values of 233.627 and $1 9 1 . 4 5 3 \\mathrm { m } ^ { 2 } \\mathrm { g } ^ { - 1 }$ ,respectively."]}]}, "experimental_conditions": {"test_setup": {"source": ["This work reports a one-pot synthesized Pt-Fe-Ni-Mo-Co high-entropy alloy catalyst supported on Ketjen Black $( \\mathsf { H E A @ K B } )$ featuring stacked nanoparticles. ", "Result and Discussion\n\n# 2.1.Materials Characterization\n\nAs shown in Figure 1a, the PtFeCoMoNi HEA catalyst uniformly dispersed on Ketjen Black (KB) was fabricated via a one-pot solvothermal reduction strategy. "], "scan_rate": null, "substrate": "Ketjen Black (KB)", "figure_source": {"img_path": "images/d844bcf9b51c8df8459f2364655288d9a044dd87ad0a85f484845210d70b57c5.jpg", "location": "Figure1.a) Schematic diagram of PtFeCoNiMo $@ { \\mathsf { K B } }$ synthesis and the corresponding hydrogen evolution process.b) Schematic of synthesis HEA@KB TEM image of HEA $@ { \\mathsf { K B } }$ at c) low and e) high magnification.d) Fourier transformed electron diffraction pattern of HEA $@$ KB.f) High-angle annular dar field TEM image of HEA $@$ KB and $\\displaystyle { { \\bf g } - { \\bf k } ) }$ The corresponding elemental mapping of HEA@KB. ", "reference_text_list": ["As shown in Figure 1a, the PtFeCoMoNi HEA catalyst uniformly dispersed on Ketjen Black (KB) was fabricated via a one-pot solvothermal reduction strategy.", "Schematic of synthesis HEA@KB (Figure 1b).", "Both lowmagnification (Figure 1c) and high-magnification (Figure 1e) TEM images reveal that HEA@KB consists ofHEA nanoparticles with an average diameter of ${ \\approx } 4 . 8 4 ~ \\mathrm { n m }$ ，which are stacked into various morphologies and supported on KB (Figure S1, Supporting Information).", "The high-resolution TEM (HR-TEM) image (Figure le) and corresponding diffraction rings (Figure 1d) demonstrate a lattice spacing of $0 . 2 2 8 \\ \\mathrm { n m }$ ，which can be attributed to the expanded (11i) crystal plane of FePt (PDF#29- 0717).This observation aligns with the X-ray diffraction (XRD) results shown in Figure 2a.The HAADF-STEM image and corresponding energy-dispersive spectroscopy (EDS) elemental mapping (Figure $1 \\mathrm { f - k }$ confirm the homogeneous distribution of Pt, Fe, Co,Ni,and Mo within HEA nanoparticles.To investigate the role of iron content, ternary control groups with varied iron compositions: iron-deficient (Less-Fe@KB HEA,Figure S2, Supporting Information),iron-rich (More-Fe@KB HEA,Figure S3,Supporting Information),and iron-free (NO-Fe@KB,Figure S4, Supporting Information) alloys were synthesized,as shown in the Supporting Information.All samples exhibited stacked nanoparticle configurations composed of small HEA particles.Particle size analysis (Figure S5, Supporting Information) revealed significant variations in aggregate dimensions depending on iron content.", "XRD results (Figure S31, Supporting Information) reveal that with increasing calcination temperature,the characteristic peaks ofHEA $@ \\mathrm { K B }$ shift progressively to higher angles,indicating increased lattice distortion and tighter atomic packing at elevated temperatures Correspondingly, TEM images show a clear disappearance of the small HEA nanoparticles as the temperature rises:while some small particles remain after $2 0 0 ~ ^ { \\circ } \\mathrm { C }$ annealing (Figure S33, Supporting Information), they are almost entirely absent following annealing at $5 0 0 ^ { \\circ } \\mathrm { C }$ (Figure S34, Supporting Information).Additionally, the lattice spacing contracts from $0 . 2 2 8 \\ \\mathrm { n m }$ in the original HEA $@$ KB (Figure 1e) to $0 . 2 1 8 ~ \\mathrm { n m }$ after $2 0 0 ^ { \\circ } \\mathrm { C }$ annealing (Figure S33d, Supporting Information),and further to $0 . 2 1 2 \\mathrm { n m }$ after $5 0 0 ^ { \\circ } \\mathrm { C }$ annealing (Figure S34d, Supporting Information)."]}, "ir_compensation": null}, "electrolyte": {"source": ["By systematically tuning the iron coordination, the optimized HEA@ KB demonstrates outstanding HER activity with low overpotentials of $1 2 . 4 4 \\mathrm { m V }$ in acidic $( 0 . 5 \\textsf { M H } _ { 2 } \\mathsf { S O } _ { 4 } )$ , $6 1 . 3 5 \\mathrm { m V }$ in alkaline $( 1 \\bowtie \\mathsf { K O H } )$ ,and $5 5 . 7 1 \\ \\mathrm { m V }$ in neutral $( 7 \\pmb { \\mu } \\mathsf { P B S } )$ electrolytes at $1 0 \\ m A \\ c m ^ { - 2 }$ , significantly outperforming commercial $2 0 \\times t . \\%$ Pt/C catalysts. ", "The catalyst achieves low overpotentials of $1 2 . 4 4 \\mathrm { m V }$ at $1 0 \\mathrm { m A } \\mathrm { c m } ^ { - 2 }$ in $0 . 5 { \\mathrm { ~ } } \\mathbf { { M } }$ $\\mathrm { H } _ { 2 } \\mathrm { S O } _ { 4 }$ (acidic), $6 1 . 3 5 \\mathrm { m V }$ at $1 0 \\mathrm { m A } \\mathrm { c m } ^ { - 2 }$ in $1 \\ \\mathrm { ~ M ~ K O H }$ (alkaline),and $5 5 . 7 1 \\mathrm { m V }$ at $1 0 \\mathrm { m A c m } ^ { - 2 }$ in $1 \\mathrm { ~ M ~ P B S }$ (neutral, pH 7). ", "\n# 2.2. Electrochemical HER Performance\n\nTo verify whether the variation in iron content affects the electrochemical performance，as it does the morphology, electrochemical tests in three electrolytes with different $\\mathrm { p H }$ values: $0 . 5 \\mathrm { ~ \\bf ~ M ~ } \\mathrm { H } _ { 2 } \\mathrm { S O } _ { 4 }$ ， $1 . 0 \\mathrm { ~ M ~ K O H }$ ，and $1 . 0 \\textbf { M }$ PBS were conducted. "], "ph_value": "acidic, alkaline, neutral (pH 7)", "concentration_molar": "0.5 M, 1.0 M, 1.0 M", "electrolyte_composition": "H2SO4, KOH, PBS"}, "synthesis_method": {"method": "one-pot solvothermal reduction", "source": ["Result and Discussion\n\n# 2.1.Materials Characterization\n\nAs shown in Figure 1a, the PtFeCoMoNi HEA catalyst uniformly dispersed on Ketjen Black (KB) was fabricated via a one-pot solvothermal reduction strategy. ", "Acetylacetonate complexes of Pt, Fe,Co,Ni,and Mo were employed as metal precursors,which underwent simultaneous co-reduction and deposition onto the KB surface at $2 2 0 ^ { \\circ } \\mathrm { C }$ for $^ { 2 \\mathrm { h } }$ ,resulting in the successful formation of the desired HEA nanostructure."], "figure_source": {"img_path": "images/d844bcf9b51c8df8459f2364655288d9a044dd87ad0a85f484845210d70b57c5.jpg", "location": "Figure1.a) Schematic diagram of PtFeCoNiMo $@ { \\mathsf { K B } }$ synthesis and the corresponding hydrogen evolution process.b) Schematic of synthesis HEA@KB TEM image of HEA $@ { \\mathsf { K B } }$ at c) low and e) high magnification.d) Fourier transformed electron diffraction pattern of HEA $@$ KB.f) High-angle annular dar field TEM image of HEA $@$ KB and $\\displaystyle { { \\bf g } - { \\bf k } ) }$ The corresponding elemental mapping of HEA@KB. ", "reference_text_list": ["As shown in Figure 1a, the PtFeCoMoNi HEA catalyst uniformly dispersed on Ketjen Black (KB) was fabricated via a one-pot solvothermal reduction strategy.", "Schematic of synthesis HEA@KB (Figure 1b).", "Both lowmagnification (Figure 1c) and high-magnification (Figure 1e) TEM images reveal that HEA@KB consists ofHEA nanoparticles with an average diameter of ${ \\approx } 4 . 8 4 ~ \\mathrm { n m }$ ，which are stacked into various morphologies and supported on KB (Figure S1, Supporting Information).", "The high-resolution TEM (HR-TEM) image (Figure le) and corresponding diffraction rings (Figure 1d) demonstrate a lattice spacing of $0 . 2 2 8 \\ \\mathrm { n m }$ ，which can be attributed to the expanded (11i) crystal plane of FePt (PDF#29- 0717).This observation aligns with the X-ray diffraction (XRD) results shown in Figure 2a.The HAADF-STEM image and corresponding energy-dispersive spectroscopy (EDS) elemental mapping (Figure $1 \\mathrm { f - k }$ confirm the homogeneous distribution of Pt, Fe, Co,Ni,and Mo within HEA nanoparticles.To investigate the role of iron content, ternary control groups with varied iron compositions: iron-deficient (Less-Fe@KB HEA,Figure S2, Supporting Information),iron-rich (More-Fe@KB HEA,Figure S3,Supporting Information),and iron-free (NO-Fe@KB,Figure S4, Supporting Information) alloys were synthesized,as shown in the Supporting Information.All samples exhibited stacked nanoparticle configurations composed of small HEA particles.Particle size analysis (Figure S5, Supporting Information) revealed significant variations in aggregate dimensions depending on iron content.", "XRD results (Figure S31, Supporting Information) reveal that with increasing calcination temperature,the characteristic peaks ofHEA $@ \\mathrm { K B }$ shift progressively to higher angles,indicating increased lattice distortion and tighter atomic packing at elevated temperatures Correspondingly, TEM images show a clear disappearance of the small HEA nanoparticles as the temperature rises:while some small particles remain after $2 0 0 ~ ^ { \\circ } \\mathrm { C }$ annealing (Figure S33, Supporting Information), they are almost entirely absent following annealing at $5 0 0 ^ { \\circ } \\mathrm { C }$ (Figure S34, Supporting Information).Additionally, the lattice spacing contracts from $0 . 2 2 8 \\ \\mathrm { n m }$ in the original HEA $@$ KB (Figure 1e) to $0 . 2 1 8 ~ \\mathrm { n m }$ after $2 0 0 ^ { \\circ } \\mathrm { C }$ annealing (Figure S33d, Supporting Information),and further to $0 . 2 1 2 \\mathrm { n m }$ after $5 0 0 ^ { \\circ } \\mathrm { C }$ annealing (Figure S34d, Supporting Information)."]}, "key_parameters": "220 °C for 2 h"}, "other_environmental_params": []}}, {"alloy_id": "Less-Fe@KB HEA", "performance": {"stability": {"source": [], "cycle_count": null, "test_method": "Unknown", "duration_hours": null, "degradation_details": null, "performance_retention": null}, "tafel_slope": {"unit": "mV dec^-1", "value": null, "source": []}, "overpotential": [{"unit": "mV", "value": "21.39", "source": ["In 0.5 M $\\mathrm { H } _ { 2 } \\mathrm { S O } _ { 4 }$ ,the linear sweep voltammetry (LSV) curves (Figure 4a) and the overpotential plot (Figure 4b) reveal that the $\\mathrm { H E A @ K B }$ with the largest stacked particle size exhibits the best electrochemical performance.At a current density of $1 0 ~ \\mathrm { \\ m A } ~ \\mathrm { c m } ^ { - 2 }$ the $\\mathrm { H E A @ K B }$ demonstrates an overpotential of only $1 2 . 4 4 ~ \\mathrm { \\ m V } ,$ outperforming commercial $20 \\%$ $\\mathrm { P t / C }$ ，which exhibitsan overpotential of $1 8 . 6 5 \\ \\mathrm { m V } .$ In contrast, the overpotentials for the iron-rich and iron-deficient control groups at the same current density are 22.94 and $2 1 . 3 9 \\ \\mathrm { m V } ,$ respectively,both inferior to that of commercial $20 \\%$ Pt/C.The Tafel slope is a critical parameter for evaluating electrocatalytic performance.As shown in Figure 4c, the HEA@KB with a moderate iron content exhibits the smallest Tafel slope of $2 6 . 9 9 \\ \\mathrm { m V \\ d e c ^ { - 1 } }$ ,outperforming commercial $\\mathrm { P t / C }$ ,of which is $2 7 . 3 7 ~ \\mathrm { m V ~ d e c ^ { - 1 } }$ .Under alkaline conditions in $1 . 0 \\textbf { M }$ KOH,the LSV curves (Figure 4d) and overpotential plot (Figure 4e) indicate that the $\\mathrm { H E A @ K B }$ still outperforms the other experimental control groups.At a current density of $1 0 \\mathrm { \\ m A } \\mathrm { \\ c m } ^ { - 2 }$ ，the $\\mathrm { H E A @ K B }$ exhibits an overpotential of $6 1 . 3 5 ~ \\mathrm { m V } ,$ which is only $1 1 . 6 2 \\mathrm { m V }$ higher than that of commercial $\\mathrm { P t / C }$ $( 4 9 . 7 3 ~ \\mathrm { m V } )$ .However,at higher current densities,the overpotential of $\\mathrm { H E A @ K B }$ is consistently lower than that of $\\mathrm { P t / C }$ .Additionally, the Tafel slope analysis (Figure 4f) shows that the $\\mathrm { H E A @ K B }$ achieves the smallest Tafel slope of $6 8 . 8 \\mathrm { m V d e c ^ { - 1 } }$ whereas that of $\\mathrm { P t / C }$ is $8 7 . 5 \\mathrm { m V } \\mathrm { d e c } ^ { - 1 }$ .This suggests that, under conditions where the rate-determining step is clearly the Tafel step,the lattice distortion effect in $\\mathrm { H E A @ K B }$ generates more active sites,resulting in a smaller Tafel slope and facilitating the HER more effectively[37] Finally,under neutral conditions in $1 . 0 \\mathrm { ~ M ~ P B S }$ (pH 7),the LSV curves (Figure $^ { 4 } \\mathrm { g } )$ and overpotential plot (Figure 4h) reveal that the $\\mathrm { H E A @ K B }$ exhibits an overpotential of $5 5 . 7 1 ~ \\mathrm { m V }$ at a current density of $1 0 \\mathrm { \\ m A \\ c m ^ { - 2 } }$ ，only $1 . 5 7 ~ \\mathrm { m V }$ higher than that of commercial $2 0 \\% \\ \\mathrm { P t } / \\mathrm { C }$ Furthermore, the Tafel slope analysis (Figure 4i) demonstrates that the $\\mathrm { H E A @ K B }$ achieves the lowest Tafel slope of $1 6 0 . 6 9 \\ \\mathrm { m V \\ d e c ^ { - 1 } }$ outperforming $\\mathrm { P t / C }$ $( 2 1 4 . 4 6 ~ \\mathrm { m V ~ d e c ^ { - 1 } }$ ).This indicates that the"], "current_densit | 4 | {'extraction_results': [{'alloy_id': 'PtFeCoMoNi HEA', 'performance': {'stability': {'source': ['Moreover, $\\mathrm { H E A @ K B }$ exhibits exceptional stability in these electrolytes,particularly in 1 M KOH, where the potential decays by only $1 2 \\mathrm { m V }$ over $9 0 \\mathrm { { h } }$ of continuous operation. '], 'cycle_count': None, 'test_method': 'Chronopotentiometry', 'duration_hours': '90', 'degradation_details': 'potential decays by only 12 mV', 'performance_retention': None}, 'tafel_slope': {'unit': 'mV dec^-1', 'value': '26.99', 'source': ['In 0.5 M $\\mathrm { H } _ { 2 } \\mathrm { S O } _ { 4 }$ ,the linear sweep voltammetry (LSV) curves (Figure 4a) and the overpotential plot (Figure 4b) reveal that the $\\mathrm { H E A @ K B }$ with the largest stacked particle size exhibits the best electrochemical performance.At a current density of $1 0 ~ \\mathrm { \\ m A } ~ \\mathrm { c m } ^ { - 2 }$ the $\\mathrm { H E A @ K B }$ demonstrates an overpotential of only $1 2 . 4 4 ~ \\mathrm { \\ m V } ,$ outperforming commercial $20 \\%$ $\\mathrm { P t / C }$ ，which exhibitsan overpotential of $1 8 . 6 5 \\ \\mathrm { m V } .$ In contrast, the overpotentials for the iron-rich and iron-deficient control groups at the same current density are 22.94 and $2 1 . 3 9 \\ \\mathrm { m V } ,$ respectively,both inferior to that of commercial $20 \\%$ Pt/C.The Tafel slope is a critical parameter for evaluating electrocatalytic performance.As shown in Figure 4c, the HEA@KB with a moderate iron content exhibits the smallest Tafel slope of $2 6 . 9 9 \\ \\mathrm { m V \\ d e c ^ { - 1 } }$ ,outperforming commercial $\\mathrm { P t / C }$ ,of which is $2 7 . 3 7 ~ \\mathrm { m V ~ d e c ^ { - 1 } }$ .Under alkaline conditions in $1 . 0 \\textbf { M }$ KOH,the LSV curves (Figure 4d) and overpotential plot (Figure 4e) indicate that the $\\mathrm { H E A @ K B }$ still outperforms the other experimental control groups.At a current density of $1 0 \\mathrm { \\ m A } \\mathrm { \\ c m } ^ { - 2 }$ ，the $\\mathrm { H E A @ K B }$ exhibits an overpotential of $6 1 . 3 5 ~ \\mathrm { m V } ,$ which is only $1 1 . 6 2 \\mathrm { m V }$ higher than that of commercial $\\mathrm { P t / C }$ $( 4 9 . 7 3 ~ \\mathrm { m V } )$ .However,at higher current densities,the overpotential of $\\mathrm { H E A @ K B }$ is consistently lower than that of $\\mathrm { P t / C }$ .Additionally, the Tafel slope analysis (Figure 4f) shows that the $\\mathrm { H E A @ K B }$ achieves the smallest Tafel slope of $6 8 . 8 \\mathrm { m V d e c ^ { - 1 } }$ whereas that of $\\mathrm { P t / C }$ is $8 7 . 5 \\mathrm { m V } \\mathrm { d e c } ^ { - 1 }$ .This suggests that, under conditions where the rate-determining step is clearly the Tafel step,the lattice distortion effect in $\\mathrm { H E A @ K B }$ generates more active sites,resulting in a smaller Tafel slope and facilitating the HER more effectively[37] Finally,under neutral conditions in $1 . 0 \\mathrm { ~ M ~ P B S }$ (pH 7),the LSV curves (Figure $^ { 4 } \\mathrm { g } )$ and overpotential plot (Figure 4h) reveal that the $\\mathrm { H E A @ K B }$ exhibits an overpotential of $5 5 . 7 1 ~ \\mathrm { m V }$ at a current density of $1 0 \\mathrm { \\ m A \\ c m ^ { - 2 } }$ ，only $1 . 5 7 ~ \\mathrm { m V }$ higher than that of commercial $2 0 \\% \\ \\mathrm { P t } / \\mathrm { C }$ Furthermore, the Tafel slope analysis (Figure 4i) demonstrates that the $\\mathrm { H E A @ K B }$ achieves the lowest Tafel slope of $1 6 0 . 6 9 \\ \\mathrm { m V \\ d e c ^ { - 1 } }$ outperforming $\\mathrm { P t / C }$ $( 2 1 4 . 4 6 ~ \\mathrm { m V ~ d e c ^ { - 1 } }$ ).This indicates that the']}, 'overpotential': [{'unit': 'mV', 'value': '12.44', 'source': ['By systematically tuning the iron coordination, the optimized HEA@ KB demonstrates outstanding HER activity with low overpotentials of $1 2 . 4 4 \\mathrm { m V }$ in acidic $( 0 . 5 \\textsf { M H } _ { 2 } \\mathsf { S O } _ { 4 } )$ , $6 1 . 3 5 \\mathrm { m V }$ in alkaline $( 1 \\bowtie \\mathsf { K O H } )$ ,and $5 5 . 7 1 \\ \\mathrm { m V }$ in neutral $( 7 \\pmb { \\mu } \\mathsf { P B S } )$ electrolytes at $1 0 \\ m A \\ c m ^ { - 2 }$ , significantly outperforming commercial $2 0 \\times t . \\%$ Pt/C catalysts. ', 'The catalyst achieves low overpotentials of $1 2 . 4 4 \\mathrm { m V }$ at $1 0 \\mathrm { m A } \\mathrm { c m } ^ { - 2 }$ in $0 . 5 { \\mathrm { ~ } } \\mathbf { { M } }$ $\\mathrm { H } _ { 2 } \\mathrm { S O } _ { 4 }$ (acidic), $6 1 . 3 5 \\mathrm { m V }$ at $1 0 \\mathrm { m A } \\mathrm { c m } ^ { - 2 }$ in $1 \\ \\mathrm { ~ M ~ K O H }$ (alkaline),and $5 5 . 7 1 \\mathrm { m V }$ at $1 0 \\mathrm { m A c m } ^ { - 2 }$ in $1 \\mathrm { ~ M ~ P B S }$ (neutral, pH 7). ', 'In 0.5 M $\\mathrm { H } _ { 2 } \\mathrm { S O } _ { 4 }$ ,the linear sweep voltammetry (LSV) curves (Figure 4a) and the overpotential plot (Figure 4b) reveal that the $\\mathrm { H E A @ K B }$ with the largest stacked particle size exhibits the best electrochemical performance.At a current density of $1 0 ~ \\mathrm { \\ m A } ~ \\mathrm { c m } ^ { - 2 }$ the $\\mathrm { H E A @ K B }$ demonstrates an overpotential of only $1 2 . 4 4 ~ \\mathrm { \\ m V } ,$ outperforming commercial $20 \\%$ $\\mathrm { P t / C }$ ，which exhibitsan overpotential of $1 8 . 6 5 \\ \\mathrm { m V } .$ In contrast, the overpotentials for the iron-rich and iron-deficient control groups at the same current density are 22.94 and $2 1 . 3 9 \\ \\mathrm { m V } ,$ respectively,both inferior to that of commercial $20 \\%$ Pt/C.The Tafel slope is a critical parameter for evaluating electrocatalytic performance.As shown in Figure 4c, the HEA@KB with a moderate iron content exhibits the smallest Tafel slope of $2 6 . 9 9 \\ \\mathrm { m V \\ d e c ^ { - 1 } }$ ,outperforming commercial $\\mathrm { P t / C }$ ,of which is $2 7 . 3 7 ~ \\mathrm { m V ~ d e c ^ { - 1 } }$ .Under alkaline conditions in $1 . 0 \\textbf { M }$ KOH,the LSV curves (Figure 4d) and overpotential plot (Figure 4e) indicate that the $\\mathrm { H E A @ K B }$ still outperforms the other experimental control groups.At a current density of $1 0 \\mathrm { \\ m A } \\mathrm { \\ c m } ^ { - 2 }$ ，the $\\mathrm { H E A @ K B }$ exhibits an overpotential of $6 1 . 3 5 ~ \\mathrm { m V } ,$ which is only $1 1 . 6 2 \\mathrm { m V }$ higher than that of commercial $\\mathrm { P t / C }$ $( 4 9 . 7 3 ~ \\mathrm { m V } )$ .However,at higher current densities,the overpotential of $\\mathrm { H E A @ K B }$ is consistently lower than that of $\\mathrm { P t / C }$ .Additionally, the Tafel slope analysis (Figure 4f) shows that the $\\mathrm { H E A @ K B }$ achieves the smallest Tafel slope of $6 8 . 8 \\mathrm { m V d e c ^ { - 1 } }$ whereas that of $\\mathrm { P t / C }$ is $8 7 . 5 \\mathrm { m V } \\mathrm { d e c } ^ { - 1 }$ .This suggests that, under conditions where the rate-determining step is clearly the Tafel step,the lattice distortion effect in $\\mathrm { H E A @ K B }$ generates more active sites,resulting in a smaller Tafel slope and facilitating the HER more effectively[37] Finally,under neutral conditions in $1 . 0 \\mathrm { ~ M ~ P B S }$ (pH 7),the LSV curves (Figure $^ { 4 } \\mathrm { g } )$ and overpotential plot (Figure 4h) reveal that the $\\mathrm { H E A @ K B }$ exhibits an overpotential of $5 5 . 7 1 ~ \\mathrm { m V }$ at a current density of $1 0 \\mathrm { \\ m A \\ c m ^ { - 2 } }$ ，only $1 . 5 7 ~ \\mathrm { m V }$ higher than that of commercial $2 0 \\% \\ \\mathrm { P t } / \\mathrm { C }$ Furthermore, the Tafel slope analysis (Figure 4i) demonstrates that the $\\mathrm { H E A @ K B }$ achieves the lowest Tafel slope of $1 6 0 . 6 9 \\ \\mathrm { m V \\ d e c ^ { - 1 } }$ outperforming $\\mathrm { P t / C }$ $( 2 1 4 . 4 6 ~ \\mathrm { m V ~ d e c ^ { - 1 } }$ ).This indicates that the'], 'current_density': '10 mA cm^-2'}, {'unit': 'mV', 'value': '61.35', 'source': ['By systematically tuning the iron coordination, the optimized HEA@ KB demonstrates outstanding HER activity with low overpotentials of $1 2 . 4 4 \\mathrm { m V }$ in acidic $( 0 . 5 \\textsf { M H } _ { 2 } \\mathsf { S O } _ { 4 } )$ , $6 1 . 3 5 \\mathrm { m V }$ in alkaline $( 1 \\bowtie \\mathsf { K O H } )$ ,and $5 5 . 7 1 \\ \\mathrm { m V }$ in neutral $( 7 \\pmb { \\mu } \\mathsf { P B S } )$ electrolytes at $1 0 \\ m A \\ c m ^ { - 2 }$ , significantly outperforming commercial $2 0 \\times t . \\%$ Pt/C catalysts. ', 'The catalyst achieves low overpotentials of $1 2 . 4 4 \\mathrm { m V }$ at $1 0 \\mathrm { m A } \\mathrm { c m } ^ { - 2 }$ in $0 . 5 { \\mathrm { ~ } } \\mathbf { { M } }$ $\\mathrm { H } _ { 2 } \\mathrm { S O } _ { 4 }$ (acidic), $6 1 . 3 5 \\mathrm { m V }$ at $1 0 \\mathrm { m A } \\mathrm { c m } ^ { - 2 }$ in $1 \\ \\mathrm { ~ M ~ K O H }$ (alkaline),and $5 5 . 7 1 \\mathrm { m V }$ at $1 0 \\mathrm { m A c m } ^ { - 2 }$ in $1 \\mathrm { ~ M ~ P B S }$ (neutral, pH 7). ', 'In 0.5 M $\\mathrm { H } _ { 2 } \\mathrm { S O } _ { 4 }$ ,the linear sweep voltammetry (LSV) curves (Figure 4a) and the overpotential plot (Figure 4b) reveal that the $\\mathrm { H E A @ K B }$ with the largest stacked particle size exhibits the best electrochemical performance.At a current density of $1 0 ~ \\mathrm { \\ m A } ~ \\mathrm { c m } ^ { - 2 }$ the $\\mathrm { H E A @ K B }$ demonstrates an overpotential of only $1 2 . 4 4 ~ \\mathrm { \\ m V } ,$ outperforming commercial $20 \\%$ $\\mathrm { P t / C }$ ，which exhibitsan overpotential of $1 8 . 6 5 \\ \\mathrm { m V } .$ In contrast, the overpotentials for the iron-rich and iron-deficient control groups at the same current density are 22.94 and $2 1 . 3 9 \\ \\mathrm { m V } ,$ respectively,both inferior to that of commercial $20 \\%$ Pt/C.The Tafel slope is a critical parameter for evaluating electrocatalytic performance.As shown in Figure 4c, the HEA@KB with a moderate iron content exhibits the smallest Tafel slope of $2 6 . 9 9 \\ \\mathrm { m V \\ d e c ^ { - 1 } }$ ,outperforming commercial $\\mathrm { P t / C }$ ,of which is $2 7 . 3 7 ~ \\mathrm { m V ~ d e c ^ { - 1 } }$ .Under alkaline conditions in $1 . 0 \\textbf { M }$ KOH,the LSV curves (Figure 4d) and overpotential plot (Figure 4e) indicate that the $\\mathrm { H E A @ K B }$ still outperforms the other experimental control groups.At a current density of $1 0 \\mathrm { \\ m A } \\mathrm { \\ c m } ^ { - 2 }$ ，the $\\mathrm { H E A @ K B }$ exhibits an overpotential of $6 1 . 3 5 ~ \\mathrm { m V } ,$ which is only $1 1 . 6 2 \\mathrm { m V }$ higher than that of commercial $\\mathrm { P t / C }$ $( 4 9 . 7 3 ~ \\mathrm { m V } )$ .However,at higher current densities,the overpotential of $\\mathrm { H E A @ K B }$ is consistently lower than that of $\\mathrm { P t / C }$ .Additionally, the Tafel slope analysis (Figure 4f) shows that the $\\mathrm { H E A @ K B }$ achieves the smallest Tafel slope of $6 8 . 8 \\mathrm { m V d e c ^ { - 1 } }$ whereas that of $\\mathrm { P t / C }$ is $8 7 . 5 \\mathrm { m V } \\mathrm { d e c } ^ { - 1 }$ .This suggests that, under conditions where the rate-determining step is clearly the Tafel step,the lattice distortion effect in $\\mathrm { H E A @ K B }$ generates more active sites,resulting in a smaller Tafel slope and facilitating the HER more effectively[37] Finally,under neutral conditions in $1 . 0 \\mathrm { ~ M ~ P B S }$ (pH 7),the LSV curves (Figure $^ { 4 } \\mathrm { g } )$ and overpotential plot (Figure 4h) reveal that the $\\mathrm { H E A @ K B }$ exhibits an overpotential of $5 5 . 7 1 ~ \\mathrm { m V }$ at a current density of $1 0 \\mathrm { \\ m A \\ c m ^ { - 2 } }$ ，only $1 . 5 7 ~ \\mathrm { m V }$ higher than that of commercial $2 0 \\% \\ \\mathrm { P t } / \\mathrm { C }$ Furthermore, the Tafel slope analysis (Figure 4i) demonstrates that the $\\mathrm { H E A @ K B }$ achieves the lowest Tafel slope of $1 6 0 . 6 9 \\ \\mathrm { m V \\ d e c ^ { - 1 } }$ outperforming $\\mathrm { P t / C }$ $( 2 1 4 . 4 6 ~ \\mathrm { m V ~ d e c ^ { - 1 } }$ ).This indicates that the'], 'current_density': '10 mA cm^-2'}, {'unit': 'mV', 'value': '55.71', 'source': ['By systematically tuning the iron coordination, the optimized HEA@ KB demonstrates outstanding HER activity with low overpotentials of $1 2 . 4 4 \\mathrm { m V }$ in acidic $( 0 . 5 \\textsf { M H } _ { 2 } \\mathsf { S O } _ { 4 } )$ , $6 1 . 3 5 \\mathrm { m V }$ in alkaline $( 1 \\bowtie \\mathsf { K O H } )$ ,and $5 5 . 7 1 \\ \\mathrm { m V }$ in neutral $( 7 \\pmb { \\mu } \\mathsf { P B S } )$ electrolytes at $1 0 \\ m A \\ c m ^ { - 2 }$ , significantly outperforming commercial $2 0 \\times t . \\%$ Pt/C catalysts. ', 'The catalyst achieves low overpotentials of $1 2 . 4 4 \\mathrm { m V }$ at $1 0 \\mathrm { m A } \\mathrm { c m } ^ { - 2 }$ in $0 . 5 { \\mathrm { ~ } } \\mathbf { { M } }$ $\\mathrm { H } _ { 2 } \\mathrm { S O } _ { 4 }$ (acidic), $6 1 . 3 5 \\mathrm { m V }$ at $1 0 \\mathrm { m A } \\mathrm { c m } ^ { - 2 }$ in $1 \\ \\mathrm { ~ M ~ K O H }$ (alkaline),and $5 5 . 7 1 \\mathrm { m V }$ at $1 0 \\mathrm { m A c m } ^ { - 2 }$ in $1 \\mathrm { ~ M ~ P B S }$ (neutral, pH 7). ', 'In 0.5 M $\\mathrm { H } _ { 2 } \\mathrm { S O } _ { 4 }$ ,the linear sweep voltammetry (LSV) curves (Figure 4a) and the overpotential plot (Figure 4b) reveal that the $\\mathrm { H E A @ K B }$ with the largest stacked particle size exhibits the best electrochemical performance.At a current density of $1 0 ~ \\mathrm { \\ m A } ~ \\mathrm { c m } ^ { - 2 }$ the $\\mathrm { H E A @ K B }$ demonstrates an overpotential of only $1 2 . 4 4 ~ \\mathrm { \\ m V } ,$ outperforming commercial $20 \\%$ $\\mathrm { P t / C }$ ，which exhibitsan overpotential of $1 8 . 6 5 \\ \\mathrm { m V } .$ In contrast, the overpotentials for the iron-rich and iron-deficient control groups at the same current density are 22.94 and $2 1 . 3 9 \\ \\mathrm { m V } ,$ respectively,both inferior to that of commercial $20 \\%$ Pt/C.The Tafel slope is a critical parameter for evaluating electrocatalytic performance.As shown in Figure 4c, the HEA@KB with a moderate iron content exhibits the smallest Tafel slope of $2 6 . 9 9 \\ \\mathrm { m V \\ d e c ^ { - 1 } }$ ,outperforming commercial $\\mathrm { P t / C }$ ,of which is $2 7 . 3 7 ~ \\mathrm { m V ~ d e c ^ { - 1 } }$ .Under alkaline conditions in $1 . 0 \\textbf { M }$ KOH,the LSV curves (Figure 4d) and overpotential plot (Figure 4e) indicate that the $\\mathrm { H E A @ K B }$ still outperforms the other experimental control groups.At a current density of $1 0 \\mathrm { \\ m A } \\mathrm { \\ c m } ^ { - 2 }$ ，the $\\mathrm { H E A @ K B }$ exhibits an overpotential of $6 1 . 3 5 ~ \\mathrm { m V } ,$ which is only $1 1 . 6 2 \\mathrm { m V }$ higher than that of commercial $\\mathrm { P t / C }$ $( 4 9 . 7 3 ~ \\mathrm { m V } )$ .However,at higher current densities,the overpotential of $\\mathrm { H E A @ K B }$ is consistently lower than that of $\\mathrm { P t / C }$ .Additionally, the Tafel slope analysis (Figure 4f) shows that the $\\mathrm { H E A @ K B }$ achieves the smallest Tafel slope of $6 8 . 8 \\mathrm { m V d e c ^ { - 1 } }$ whereas that of $\\mathrm { P t / C }$ is $8 7 . 5 \\mathrm { m V } \\mathrm { d e c } ^ { - 1 }$ .This suggests that, under conditions where the rate-determining step is clearly the Tafel step,the lattice distortion effect in $\\mathrm { H E A @ K B }$ generates more active sites,resulting in a smaller Tafel slope and facilitating the HER more effectively[37] Finally,under neutral conditions in $1 . 0 \\mathrm { ~ M ~ P B S }$ (pH 7),the LSV curves (Figure $^ { 4 } \\mathrm { g } )$ and overpotential plot (Figure 4h) reveal that the $\\mathrm { H E A @ K B }$ exhibits an overpotential of $5 5 . 7 1 ~ \\mathrm { m V }$ at a current density of $1 0 \\mathrm { \\ m A \\ c m ^ { - 2 } }$ ，only $1 . 5 7 ~ \\mathrm { m V }$ higher than that of commercial $2 0 \\% \\ \\mathrm { P t } / \\mathrm { C }$ Furthermore, the Tafel slope analysis (Figure 4i) demonstrates that the $\\mathrm { H E A @ K B }$ achieves the lowest Tafel slope of $1 6 0 . 6 9 \\ \\mathrm { m V \\ d e c ^ { - 1 } }$ outperforming $\\mathrm { P t / C }$ $( 2 1 4 . 4 6 ~ \\mathrm { m V ~ d e c ^ { - 1 } }$ ).This indicates that the'], 'current_density': '10 mA cm^-2'}], 'supplementary_performance': [{'key': 'mass-specific activity (acidic)', 'value': '2.82 A mg_Pt^-1', 'source': ['Under acidic conditions,its mass-specific activity reaches $2 . 8 2 \\mathrm { A } \\mathrm { m g _ { P t } } ^ { - 1 }$ , nearly double that of commercial $20 \\%$ $\\mathrm { P t / C }$ (1.45 A $\\mathrm { m } \\mathrm { g _ { \\mathrm { P t } } } ^ { - 1 }$ ). ']}, {'key': 'charge transfer resistance (acidic)', 'value': '36.99 Ω', 'source': ['The fitted values are listed in Tables S3-S5 (Supporting Information). Under acidic conditions, HEA $@ \\mathrm { K B }$ shows a significantly lower Rct value (36.99 ) compared to Less-Fe $@$ KB $\\left( 5 9 . 3 7 ~ \\Omega \\right)$ ，More-Fe $@ \\mathrm { K B }$ (40.47 ), NOFe@KB $( 1 1 9 . 2 0 \\Omega )$ ,and commercial $2 0 \\mathrm { w t . } \\% \\mathrm { P t / C } \\left( 4 0 . 7 0 \\Omega \\right)$ ,indicating faster charge transfer kinetics during the acidic HER process.Similarly,under alkaline conditions,HEA $@ \\mathrm { K B }$ again exhibits the lowest Rct value $\\left( 1 1 . 9 9 \\Omega \\right)$ compared to Less-Fe $@ \\mathrm { K B }$ $( 5 4 . 8 4 \\Omega )$ ，More-Fe $@ \\mathrm { K B }$ $\\left( 2 5 . 4 2 \\Omega \\right)$ ,NO-Fe@KB $\\left( 8 5 . 9 8 ~ \\Omega \\right)$ ，and 20 wt $\\%$ Pt/C(15.71 Ω).This further confirms that $\\mathrm { H E A @ }$ KB maintains superior charge transfer kinetics during the alkaline HER process as well. ']}, {'key': 'charge transfer resistance (alkaline)', 'value': '11.99 Ω', 'source': ['The fitted values are listed in Tables S3-S5 (Supporting Information). Under acidic conditions, HEA $@ \\mathrm { K B }$ shows a significantly lower Rct value (36.99 ) compared to Less-Fe $@$ KB $\\left( 5 9 . 3 7 ~ \\Omega \\right)$ ，More-Fe $@ \\mathrm { K B }$ (40.47 ), NOFe@KB $( 1 1 9 . 2 0 \\Omega )$ ,and commercial $2 0 \\mathrm { w t . } \\% \\mathrm { P t / C } \\left( 4 0 . 7 0 \\Omega \\right)$ ,indicating faster charge transfer kinetics during the acidic HER process.Similarly,under alkaline conditions,HEA $@ \\mathrm { K B }$ again exhibits the lowest Rct value $\\left( 1 1 . 9 9 \\Omega \\right)$ compared to Less-Fe $@ \\mathrm { K B }$ $( 5 4 . 8 4 \\Omega )$ ，More-Fe $@ \\mathrm { K B }$ $\\left( 2 5 . 4 2 \\Omega \\right)$ ,NO-Fe@KB $\\left( 8 5 . 9 8 ~ \\Omega \\right)$ ，and 20 wt $\\%$ Pt/C(15.71 Ω).This further confirms that $\\mathrm { H E A @ }$ KB maintains superior charge transfer kinetics during the alkaline HER process as well. ']}, {'key': 'charge transfer resistance (neutral)', 'value': '98.27 Ω', 'source': ['Finally,under neutral conditions, HEA $@ \\mathrm { K B }$ also exhibits the lowest Rct value $( 9 8 . 2 7 \\Omega )$ compared to Less-Fe@KB $( 1 0 6 ~ \\Omega )$ ，More-Fe $@ \\mathrm { K B }$ (111.3 Ω), NO-Fe $@$ KB $( 1 8 7 . 3 ~ \\Omega )$ ,and commercial $2 0 \\ \\mathrm { w t . } \\% \\ \\mathrm { P t / C } \\ ( 9 9 . 9 4 \\ \\Omega )$ .This indicates that $\\mathrm { H E A @ K B }$ maintains faster charge transfer kinetics during the neutral HER process as well. ']}, {'key': 'specific surface area', 'value': '305.924 m^2 g^-1', 'source': ['The resultsshow that $\\mathrm { H E A @ K B }$ exhibits the highest specific surface area of $3 0 5 . 9 2 4 \\ \\mathrm { m } ^ { 2 } \\ \\mathrm { g } ^ { - 1 }$ ,followed by Less-Fe $@ \\mathrm { K B }$ at $2 7 3 . 0 3 7 ~ \\mathrm { { m } ^ { 2 } ~ \\mathrm { { g } ^ { - 1 } } }$ ， while More-Fe $@ \\mathrm { K B }$ and NO-Fe $@ \\mathrm { K B }$ have lower values of 233.627 and $1 9 1 . 4 5 3 \\mathrm { m } ^ { 2 } \\mathrm { g } ^ { - 1 }$ ,respectively.']}]}, 'experimental_conditions': {'test_setup': {'source': ['This work reports a one-pot synthesized Pt-Fe-Ni-Mo-Co high-entropy alloy catalyst supported on Ketjen Black $( \\mathsf { H E A @ K B } )$ featuring stacked nanoparticles. ', 'Result and Discussion\n\n# 2.1.Materials Characterization\n\nAs shown in Figure 1a, the PtFeCoMoNi HEA catalyst uniformly dispersed on Ketjen Black (KB) was fabricated via a one-pot solvothermal reduction strategy. '], 'scan_rate': None, 'substrate': 'Ketjen Black (KB)', 'ir_compensation': None}, 'electrolyte': {'source': ['By systematically tuning the iron coordination, the optimized HEA@ KB demonstrates outstanding HER activity with low overpotentials of $1 2 . 4 4 \\mathrm { m V }$ in acidic $( 0 . 5 \\textsf { M H } _ { 2 } \\mathsf { S O } _ { 4 } )$ , $6 1 . 3 5 \\mathrm { m V }$ in alkaline $( 1 \\bowtie \\mathsf { K O H } )$ ,and $5 5 . 7 1 \\ \\mathrm { m V }$ in neutral $( 7 \\pmb { \\mu } \\mathsf { P B S } )$ electrolytes at $1 0 \\ m A \\ c m ^ { - 2 }$ , significantly outperforming commercial $2 0 \\times t . \\%$ Pt/C catalysts. ', 'The catalyst achieves low overpotentials of $1 2 . 4 4 \\mathrm { m V }$ at $1 0 \\mathrm { m A } \\mathrm { c m } ^ { - 2 }$ in $0 . 5 { \\mathrm { ~ } } \\mathbf { { M } }$ $\\mathrm { H } _ { 2 } \\mathrm { S O } _ { 4 }$ (acidic), $6 1 . 3 5 \\mathrm { m V }$ at $1 0 \\mathrm { m A } \\mathrm { c m } ^ { - 2 }$ in $1 \\ \\mathrm { ~ M ~ K O H }$ (alkaline),and $5 5 . 7 1 \\mathrm { m V }$ at $1 0 \\mathrm { m A c m } ^ { - 2 }$ in $1 \\mathrm { ~ M ~ P B S }$ (neutral, pH 7). ', '\n# 2.2. Electrochemical HER Performance\n\nTo verify whether the variation in iron content affects the electrochemical performance，as it does the morphology, electrochemical tests in three electrolytes with different $\\mathrm { p H }$ values: $0 . 5 \\mathrm { ~ \\bf ~ M ~ } \\mathrm { H } _ { 2 } \\mathrm { S O } _ { 4 }$ ， $1 . 0 \\mathrm { ~ M ~ K O H }$ ，and $1 . 0 \\textbf { M }$ PBS were conducted. '], 'ph_value': 'acidic, alkaline, neutral (pH 7)', 'concentration_molar': '0.5 M, 1.0 M, 1.0 M', 'electrolyte_composition': 'H2SO4, KOH, PBS'}, 'synthesis_method': {'method': 'one-pot solvothermal reduction', 'source': ['Result and Discussion\n\n# 2.1.Materials Characterization\n\nAs shown in Figure 1a, the PtFeCoMoNi HEA catalyst uniformly dispersed on Ketjen Black (KB) was fabricated via a one-pot solvothermal reduction strategy. ', 'Acetylacetonate complexes of Pt, Fe,Co,Ni,and Mo were employed as metal precursors,which underwent simultaneous co-reduction and deposition onto the KB surface at $2 2 0 ^ { \\circ } \\mathrm { C }$ for $^ { 2 \\mathrm { h } }$ ,resulting in the successful formation of the desired HEA nanostructure.'], 'key_parameters': '220 °C for 2 h'}, 'other_environmental_params': []}}, {'alloy_id': 'Less-Fe@KB HEA', 'performance': {'stability': {'source': [], 'cycle_count': None, 'test_method': 'Unknown', 'duration_hours': None, 'degradation_details': None, 'performance_retention': None}, 'tafel_slope': {'unit': 'mV dec^-1', 'value': None, 'source': []}, 'overpotential': [{'unit': 'mV', 'value': '21.39', 'source': ['In 0.5 M $\\mathrm { H } _ { 2 } \\mathrm { S O } _ { 4 }$ ,the linear sweep voltammetry (LSV) curves (Figure 4a) and the overpotential plot (Figure 4b) reveal that the $\\mathrm { H E A @ K B }$ with the largest stacked particle size exhibits the best electrochemical performance.At a current density of $1 0 ~ \\mathrm { \\ m A } ~ \\mathrm { c m } ^ { - 2 }$ the $\\mathrm { H E A @ K B }$ demonstrates an overpotential of only $1 2 . 4 4 ~ \\mathrm { \\ m V } ,$ outperforming commercial $20 \\%$ $\\mathrm { P t / C }$ ，which exhibitsan overpotential of $1 8 . 6 5 \\ \\mathrm { m V } .$ In contrast, the overpotentials for the iron-rich and iron-deficient control groups at the same current density are 22.94 and $2 1 . 3 9 \\ \\mathrm { m V } ,$ respectively,both inferior to that of commercial $20 \\%$ Pt/C.The Tafel slope is a critical parameter for evaluating electrocatalytic performance.As shown in Figure 4c, the HEA@KB with a moderate iron content exhibits the smallest Tafel slope of $2 6 . 9 9 \\ \\mathrm { m V \\ d e c ^ { - 1 } }$ ,outperforming commercial $\\mathrm { P t / C }$ ,of which is $2 7 . 3 7 ~ \\mathrm { m V ~ d e c ^ { - 1 } }$ .Under alkaline conditions in $1 . 0 \\textbf { M }$ KOH,the LSV curves (Figure 4d) and overpotential plot (Figure 4e) indicate that the $\\mathrm { H E A @ K B }$ still outperforms the other experimental control groups.At a current density of $1 0 \\mathrm { \\ m A } \\mathrm { \\ c m } ^ { - 2 }$ ，the $\\mathrm { H E A @ K B }$ exhibits an overpotential of $6 1 . 3 5 ~ \\mathrm { m V } ,$ which is only $1 1 . 6 2 \\mathrm { m V }$ higher than that of commercial $\\mathrm { P t / C }$ $( 4 9 . 7 3 ~ \\mathrm { m V } )$ .However,at higher current densities,the overpotential of $\\mathrm { H E A @ K B }$ is consistently lower than that of $\\mathrm { P t / C }$ .Additionally, the Tafel slope analysis (Figure 4f) shows that the $\\mathrm { H E A @ K B }$ achieves the smallest Tafel slope of $6 8 . 8 \\mathrm { m V d e c ^ { - 1 } }$ whereas that of $\\mathrm { P t / C }$ is $8 7 . 5 \\mathrm { m V } \\mathrm { d e c } ^ { - 1 }$ .This suggests that, under conditions where the rate-determining step is clearly the Tafel step,the lattice distortion effect in $\\mathrm { H E A @ K B }$ generates more active sites,resulting in a smaller Tafel slope and facilitating the HER more effectively[37] Finally,under neutral conditions in $1 . 0 \\mathrm { ~ M ~ P B S }$ (pH 7),the LSV curves (Figure $^ { 4 } \\mathrm { g } )$ and overpotential plot (Figure 4h) reveal that the $\\mathrm { H E A @ K B }$ exhibits an overpotential of $5 5 . 7 1 ~ \\mathrm { m V }$ at a current density of $1 0 \\mathrm { \\ m A \\ c m ^ { - 2 } }$ ，only $1 . 5 7 ~ \\mathrm { m V }$ higher than that of commercial $2 0 \\% \\ \\mathrm { P t } / \\mathrm { C }$ Furthermore, the Tafel slope analysis (Figure 4i) demonstrates that the $\\mathrm { H E A @ K B }$ achieves the lowest Tafel slope of $1 6 0 . 6 9 \\ \\mathrm { m V \\ d e c ^ { - 1 } }$ outperforming $\\mathrm { P t / C }$ $( 2 1 4 . 4 6 ~ \\mathrm { m V ~ d e c ^ { - 1 } }$ ).This indicates that the'], 'current_density': '10 mA cm^-2'}], 'supplementary_performance': [{'key': 'charge transfer resistance (acidic)', 'value': '59.37 Ω', 'source': ['The fitted values are listed in Tables S3-S5 (Supporting Information). Under acidic conditions, HEA $@ \\mathrm { K B }$ shows a significantly lower Rct value (36.99 ) compared to Less-Fe $@$ KB $\\left( 5 9 . 3 7 ~ \\Omega \\right)$ ，More-Fe $@ \\mathrm { K B }$ (40.47 ), NOFe@KB $( 1 1 9 . 2 0 \\Omega )$ ,and commercial $2 0 \\mathrm { w t . } \\% \\mathrm { P t / C } \\left( 4 0 . 7 0 \\Omega \\right)$ ,indicating faster charge transfer kinetics during the acidic HER process.Similarly,under alkaline conditions,HEA $@ \\mathrm { K B }$ again exhibits the lowest Rct value $\\left( 1 1 . 9 9 \\Omega \\right)$ compared to Less-Fe $@ \\mathrm { K B }$ $( 5 4 . 8 4 \\Omega )$ ，More-Fe $@ \\mathrm { K B }$ $\\left( 2 5 . 4 2 \\Omega \\right)$ ,NO-Fe@KB $\\left( 8 5 . 9 8 ~ \\Omega \\right)$ ，and 20 wt $\\%$ Pt/C(15.71 Ω).This further confirms that $\\mathrm { H E A @ }$ KB maintains superior charge transfer kinetics during the alkaline HER process as well. ']}, {'key': 'charge transfer resistance (alkaline)', 'value': '54.84 Ω', 'source': ['The fitted values are listed in Tables S3-S5 (Supporting Information). Under acidic conditions, HEA $@ \\mathrm { K B }$ shows a significantly lower Rct value (36.99 ) compared to Less-Fe $@$ KB $\\left( 5 9 . 3 7 ~ \\Omega \\right)$ ，More-Fe $@ \\mathrm { K B }$ (40.47 ), NOFe@KB $( 1 1 9 . 2 0 \\Omega )$ ,and commercial $2 0 \\mathrm { w t . } \\% \\mathrm { P t / C } \\left( 4 0 . 7 0 \\Omega \\right)$ ,indicating faster charge transfer kinetics during the acidic HER process.Similarly,under alkaline conditions,HEA $@ \\mathrm { K B }$ again exhibits the lowest Rct value $\\left( 1 1 . 9 9 \\Omega \\right)$ compared to Less-Fe $@ \\mathrm { K B }$ $( 5 4 . 8 4 \\Omega )$ ，More-Fe $@ \\mathrm { K B }$ $\\left( 2 5 . 4 2 \\Omega \\right)$ ,NO-Fe@KB $\\left( 8 5 . 9 8 ~ \\Omega \\right)$ ，and 20 wt $\\%$ Pt/C(15.71 Ω).This further confirms that $\\mathrm { H E A @ }$ KB maintains superior charge transfer kinetics during the alkaline HER process as well. ']}, {'key': 'charge transfer resistance (neutral)', 'value': '106 Ω', 'source': ['Finally,under neutral conditions, HEA $@ \\mathrm { K B }$ also exhibits the lowest Rct value $( 9 8 . 2 7 \\Omega )$ compared to Less-Fe@KB $( 1 0 6 ~ \\Omega )$ ，More-Fe $@ \\mathrm { K B }$ (111.3 Ω), NO-Fe $@$ KB $( 1 8 7 . 3 ~ \\Omega )$ ,and commercial $2 0 \\ \\mathrm { w t . } \\% \\ \\mathrm { P t / C } \\ ( 9 9 . 9 4 \\ \\Omega )$ .This indicates that $\\mathrm { H E A @ K B }$ maintains faster charge transfer kinetics during the neutral HER process as well. ']}, {'key': 'specific surface area', 'value': '273.037 m^2 g^-1', 'source': ['The resultsshow that $\\mathrm { H E A @ K B }$ exhibits the highest specific surface area of $3 0 5 . 9 2 4 \\ \\mathrm { m } ^ { 2 } \\ \\mathrm { g } ^ { - 1 }$ ,followed by Less-Fe $@ \\mathrm { K B }$ at $2 7 3 . 0 3 7 ~ \\mathrm { { m } ^ { 2 } ~ \\mathrm { { g } ^ { - 1 } } }$ ， while More-Fe $@ \\mathrm { K B }$ and NO-Fe $@ \\mathrm { K B }$ have lower values of 233.627 and $1 9 1 . 4 5 3 \\mathrm { m } ^ { 2 } \\mathrm { g } ^ { - 1 }$ ,respectively.']}, {'key': 'average aggregate size', 'value': '29.49 nm', 'source': ['Specifically, the HEA $@$ KB sample showed average aggregates of $3 6 . 9 \\ \\mathrm { n m }$ ，substantially larger than both Less-Fe $@$ KB HEA $( 2 9 . 4 9 \\ \\mathrm { n m } )$ and More-Fe $@ \\mathrm { K B }$ HEA $( 2 7 . 4 ~ \\mathrm { n m } )$ . This evidence suggests that controlled iron incorporation effectively regulates the particle aggregation behavior in PtFeCoNiMo pentanary HEAs,thereby modulating their morphological features and subsequently influencing catalytic performance.']}]}, 'experimental_conditions': {'test_setup': {'source': ['The high-resolution TEM (HR-TEM) image (Figure le) and corresponding diffraction rings (Figure 1d) demonstrate a lattice spacing of $0 . 2 2 8 \\ \\mathrm { n m }$ ，which can be attributed to the expanded (11i) crystal plane of FePt (PDF#29- 0717).This observation aligns with the X-ray diffraction (XRD) results shown in Figure 2a.The HAADF-STEM image and corresponding energy-dispersive spectroscopy (EDS) elemental mapping (Figure $1 \\mathrm { f - k }$ confirm the homogeneous distribution of Pt, Fe, Co,Ni,and Mo within HEA nanoparticles.To investigate the role of iron content, ternary control groups with varied iron compositions: iron-deficient (Less-Fe@KB HEA,Figure S2, Supporting Information),iron-rich (More-Fe@KB HEA,Figure S3,Supporting Information),and iron-free (NO-Fe@KB,Figure S4, Supporting Information) alloys were synthesized,as shown in the Supporting Information.All samples exhibited stacked nanoparticle configurations composed of small HEA particles.Particle size analysis (Figure S5, Supporting Information) revealed significant variations in aggregate dimensions depending on iron content. '], 'scan_rate': None, 'substrate': 'Ketjen Black (KB)', 'ir_compensation': None}, 'electrolyte': {'source': ['\n# 2.2. Electrochemical HER Performance\n\nTo verify whether the variation in iron content affects the electrochemical performance，as it does the morphology, electrochemical tests in three electrolytes with different $\\mathrm { p H }$ values: $0 . 5 \\mathrm { ~ \\bf ~ M ~ } \\mathrm { H } _ { 2 } \\mathrm { S O } _ { 4 }$ ， $1 . 0 \\mathrm { ~ M ~ K O H }$ ，and $1 . 0 \\textbf { M }$ PBS were conducted. '], 'ph_value': 'acidic, alkaline, neutral (pH 7)', 'concentration_molar': '0.5 M, 1.0 M, 1.0 M', 'electrolyte_composition': 'H2SO4, KOH, PBS'}, 'synthesis_method': {'method': 'one-pot solvothermal reduction', 'source': ['The high-resolution TEM (HR-TEM) image (Figure le) and corresponding diffraction rings (Figure 1d) demonstrate a lattice spacing of $0 . 2 2 8 \\ \\mathrm { n m }$ ，which can be attributed to the expanded (11i) crystal plane of FePt (PDF#29- 0717).This observation aligns with the X-ray diffraction (XRD) results shown in Figure 2a.The HAADF-STEM image and corresponding energy-dispersive spectroscopy (EDS) elemental mapping (Figure $1 \\mathrm { f - k }$ confirm the homogeneous distribution of Pt, Fe, Co,Ni,and Mo within HEA nanoparticles.To investigate the role of iron content, ternary control groups with varied iron compositions: iron-deficient (Less-Fe@KB HEA,Figure S2, Supporting Information),iron-rich (More-Fe@KB HEA,Figure S3,Supporting Information),and iron-free (NO-Fe@KB,Fi
99 | ac23baf597dc2e4d5744611d9049b6b5 | {"extraction_results": [{"alloy_id": "Pt18Mo6Pd24Rh12Ni40", "performance": {"stability": null, "tafel_slope": {"unit": "mV dec^-1", "value": "30.5", "source": ["As shown in Fig. 4c, the Tafel slopes of $\\mathrm { P t } _ { 2 3 } \\mathrm { M o } _ { 6 } \\mathrm { P d } _ { 2 3 } \\mathrm { R h } _ { 4 3 } \\mathrm { N i } _ { 5 } ,$ , $\\mathrm { P t _ { 3 3 } M o _ { 6 } P d _ { 3 3 } R h _ { 1 8 } N i _ { 1 0 } }$ , $\\mathrm { P t _ { 2 8 } M o _ { 6 } P d _ { 2 8 } R h _ { 2 7 } N i _ { 1 5 } }$ , and $\\mathbf { P t _ { 1 8 } M o _ { 6 } P d _ { 2 4 } } ^ { - }$ $\\mathrm { R h } _ { 1 2 } \\mathrm { N i } _ { 4 0 }$ NCs (30.3, 26.9, 25.9, and $3 0 . 5 ~ \\mathrm { m V } ~ \\mathrm { d e c } ^ { - 1 }$ , respectively) are lower than those of PtMoPdRhNi NPs $( 5 4 . 5 ~ \\mathrm { m V } ~ \\mathrm { d e c } ^ { - 1 } )$ and commercial $\\mathrm { P t / C }$ $\\left( 6 3 . 5 \\mathrm { \\ m V \\ d e c ^ { - 1 } } \\right)$ , demonstrating that their HER follows the Volmer–Tafel mechanism.40 In general, the first step in alkaline electrolyte is the Volmer step, in which additional energy is required to dissociate water molecules by breaking the strong H–O–H covalent bond, with the consequent formation of $\\mathbf { M } { - } \\mathbf { H } ^ { \\ast }$ $\\left( \\mathbf { M } + \\mathbf { H } _ { 2 } \\mathbf { O } + \\mathbf { e } ^ { - } = 2 \\mathbf { M } \\mathbf { - } \\mathbf { H } ^ { \\ast } + \\mathbf { O } \\mathbf { H } ^ { - } \\right)$ ).41 In the following step, the $\\mathbf { H } ^ { \\star }$ atom combines with an electron and $_ { \\mathrm { H } _ { 2 } \\mathrm { O } }$ to form a hydrogen molecule $( \\mathrm { H } ^ { * } + \\mathrm { H } _ { 2 } \\mathrm { O } + \\mathrm { e } ^ { - } \\mathrm { H } _ { 2 } + \\mathrm { O H } ^ { - } )$ , Heyrovsky step) or two $\\mathbf { H } ^ { \\star }$ atoms are directly bonded to form a hydrogen molecule $( \\mathbf { H ^ { * } } + \\mathbf { H ^ { * } } \\mathbf { H } _ { 2 } $ , Tafel step).42"]}, "overpotential": [], "supplementary_performance": [{"key": "electrochemical double-layer capacitance (Cdl)", "value": "0.00270 mF", "source": ["\nAlkaline water electrolysis is of paramount significance in the treatment of excreted alkaline water in industries, such as water-alkali and chlor-alkali electrolyzers.38 To assess the catalytic performance of PtMoPdRhNi NCs, PtMoPdRhNi NPs. and commercial $\\mathrm { P t / C }$ , the HER activity was evaluated in $\\mathbf { 1 . 0 \\ M }$ KOH. The electrochemically active surface area (ECSA) of the catalysts was reflected by the electrochemical double-layer capacitance, $C _ { \\mathrm { d l } }$ , which was calculated from CV curves recorded in a potential range of nonfaradaic currents with different scan rates.39 The CV curves of catalysts are collected at the potential ranging from 0.1 to $_ { 0 . 2 \\mathrm { ~ V ~ } }$ (Fig. S10, ESI†), and the corresponding $C _ { \\mathrm { d l } }$ of $\\mathrm { P t _ { 2 8 } M o _ { 6 } P d _ { 2 8 } R h _ { 2 7 } N i _ { 1 5 } N C s }$ is $0 . 0 0 2 7 7 \\ \\mathrm { m F }$ , which is higher than that of PtMoPdRhNi NPs $\\left( 0 . 0 0 1 7 1 \\ \\mathrm { \\ m F } \\right)$ , $\\mathrm { P t } _ { 2 3 } \\mathrm { M o } _ { 6 } \\mathrm { P d } _ { 2 3 } \\mathrm { R h } _ { 4 3 } \\mathrm { N i } _ { 5 }$ NCs $\\left( 0 . 0 0 1 8 3 \\mathrm { ~ m F } \\right)$ , $\\mathrm { P t _ { 3 3 } M o _ { 6 } P d _ { 3 3 } R h _ { 1 8 } N i _ { 1 0 } }$ NCs $\\left( 0 . 0 0 2 0 5 ~ \\mathrm { m F } \\right)$ , $\\mathrm { P t _ { 1 8 } M o _ { 6 } P d _ { 2 4 } R h _ { 1 2 } N i _ { 4 0 } }$ NCs $\\mathrm { 0 . 0 0 2 7 0 m F } )$ , and commercial $\\mathrm { P t / C }$ ( $0 . 0 0 1 2 5 ~ \\mathrm { m F } )$ (Fig. S11, ESI†). The comparison of $C _ { \\mathrm { d l } }$ indicates that $\\mathrm { P t _ { 2 8 } M o _ { 6 } P d _ { 2 8 } R h _ { 2 7 } N i _ { 1 5 } }$ NCs have the largest ECSA with enriched active sites, thus enhancing activity in alkaline electrolytes. "]}, {"key": "faradaic efficiency", "value": "99.1%", "source": ["Moreover, the FE of $\\mathrm { P t } _ { 2 3 } \\mathrm { M o } _ { 6 } \\mathrm { P d } _ { 2 3 } \\mathrm { R h } _ { 4 3 } \\mathrm { N i } _ { 5 }$ , $\\mathbf { P t } _ { 3 3 } \\mathbf { M o } _ { 6 } .$ $\\mathrm { P d } _ { 3 3 } \\mathrm { R h } _ { 1 8 } \\mathrm { N i } _ { 1 0 } ,$ $\\mathrm { P t _ { 2 8 } M o _ { 6 } P d _ { 2 8 } R h _ { 2 7 } N i _ { 1 5 } } ,$ , and $\\mathrm { P t _ { 1 8 } M o _ { 6 } P d _ { 2 4 } R h _ { 1 2 } N i _ { 4 0 } N C s }$ s are corresponding to $9 8 . 9 \\%$ , $9 8 . 3 \\%$ , $9 9 . 7 \\%$ , and $9 9 . 1 \\%$ , which are close to $1 0 0 \\%$ ."]}]}, "experimental_conditions": {"test_setup": {"source": [], "scan_rate": null, "substrate": null, "ir_compensation": null}, "electrolyte": {"source": ["\nAlkaline water electrolysis is of paramount significance in the treatment of excreted alkaline water in industries, such as water-alkali and chlor-alkali electrolyzers.38 To assess the catalytic performance of PtMoPdRhNi NCs, PtMoPdRhNi NPs. and commercial $\\mathrm { P t / C }$ , the HER activity was evaluated in $\\mathbf { 1 . 0 \\ M }$ KOH. The electrochemically active surface area (ECSA) of the catalysts was reflected by the electrochemical double-layer capacitance, $C _ { \\mathrm { d l } }$ , which was calculated from CV curves recorded in a potential range of nonfaradaic currents with different scan rates.39 The CV curves of catalysts are collected at the potential ranging from 0.1 to $_ { 0 . 2 \\mathrm { ~ V ~ } }$ (Fig. S10, ESI†), and the corresponding $C _ { \\mathrm { d l } }$ of $\\mathrm { P t _ { 2 8 } M o _ { 6 } P d _ { 2 8 } R h _ { 2 7 } N i _ { 1 5 } N C s }$ is $0 . 0 0 2 7 7 \\ \\mathrm { m F }$ , which is higher than that of PtMoPdRhNi NPs $\\left( 0 . 0 0 1 7 1 \\ \\mathrm { \\ m F } \\right)$ , $\\mathrm { P t } _ { 2 3 } \\mathrm { M o } _ { 6 } \\mathrm { P d } _ { 2 3 } \\mathrm { R h } _ { 4 3 } \\mathrm { N i } _ { 5 }$ NCs $\\left( 0 . 0 0 1 8 3 \\mathrm { ~ m F } \\right)$ , $\\mathrm { P t _ { 3 3 } M o _ { 6 } P d _ { 3 3 } R h _ { 1 8 } N i _ { 1 0 } }$ NCs $\\left( 0 . 0 0 2 0 5 ~ \\mathrm { m F } \\right)$ , $\\mathrm { P t _ { 1 8 } M o _ { 6 } P d _ { 2 4 } R h _ { 1 2 } N i _ { 4 0 } }$ NCs $\\mathrm { 0 . 0 0 2 7 0 m F } )$ , and commercial $\\mathrm { P t / C }$ ( $0 . 0 0 1 2 5 ~ \\mathrm { m F } )$ (Fig. S11, ESI†). The comparison of $C _ { \\mathrm { d l } }$ indicates that $\\mathrm { P t _ { 2 8 } M o _ { 6 } P d _ { 2 8 } R h _ { 2 7 } N i _ { 1 5 } }$ NCs have the largest ECSA with enriched active sites, thus enhancing activity in alkaline electrolytes. "], "ph_value": null, "concentration_molar": "1.0 M", "electrolyte_composition": "KOH"}, "synthesis_method": {"method": "one-step wet chemistry method", "source": ["\nHerein, PtMoPdRhNi $\\left( \\mathbf { P t } _ { 2 3 } \\mathbf { M o } _ { 6 } \\mathbf { P d } _ { 2 3 } \\mathbf { R h } _ { 4 3 } \\mathbf { N i } _ { 5 } \\right.$ , $\\mathrm { P t } _ { 3 3 } \\mathrm { M o } _ { 6 } \\mathrm { P d } _ { 3 3 } .$ - $\\mathrm { R h } _ { 1 8 } \\mathrm { N i } _ { 1 0 }$ , $\\mathrm { P t _ { 2 8 } M o _ { 6 } P d _ { 2 8 } R h _ { 2 7 } N i _ { 1 5 } }$ , and $\\mathrm { P t _ { 1 8 } M o _ { 6 } P d _ { 2 4 } R h _ { 1 2 } N i _ { 4 0 } } \\Big )$ NCs assembled by nanosheets were fabricated by one-step wet chemistry method. "], "key_parameters": null}, "other_environmental_params": []}}, {"alloy_id": "Pt30Mo5Pd25Rh25Ni15", "performance": null, "experimental_conditions": {"test_setup": null, "electrolyte": null, "synthesis_method": null, "other_environmental_params": []}}, {"alloy_id": "Pt28Mo6Pd28Rh27Ni15", "performance": {"stability": {"source": ["Moreover, no obvious decay of HER activity was observed after 5000 cycles in the accelerated durability tests (ADTs), indicating the enhanced durability of $\\mathrm { P t _ { 2 8 } M o _ { 6 } P d _ { 2 8 } R h _ { 2 7 } N i _ { 1 5 } }$ NCs for HER. By investigating the HER performance with different atomic ratios in PtMoPdRhNi NCs, the HER activity is highest for the $\\mathrm { P t _ { 2 8 } M o _ { 6 } P d _ { 2 8 } R h _ { 2 7 } N i _ { 1 5 } }$ NCs, which corresponds to the strongest d–d electron interaction. ", "ADTs and chronopotentiometry (CP) were conducted to measure the durability of $\\mathrm { P t _ { 2 8 } M o _ { 6 } P d _ { 2 8 } R h _ { 2 7 } N i _ { 1 5 } }$ NCs. After 5000 cycles, the HER activity loss is negligible and the overpotential at $- 1 0 \\mathrm { \\ m A \\ c m } ^ { - 2 }$ is $1 6 . 6 ~ \\mathrm { m V }$ , which is a negative shift by $6 . 9 \\ \\mathrm { m V }$ compared to the initial value (Fig. 4e). The STEM images of $\\mathrm { P t _ { 2 8 } M o _ { 6 } P d _ { 2 8 } R h _ { 2 7 } N i _ { 1 5 } }$ NCs after ADTs (Fig. S13a, $\\mathbf { E S I \\dagger }$ ) also show that the nanostructure and morphology unchanged, demonstrating the excellent stability of the $\\mathrm { P t _ { 2 8 } M o _ { 6 } P d _ { 2 8 } R h _ { 2 7 } N i _ { 1 5 } }$ NCs. The corresponding EDS mapping (Fig. S13b–h, $\\mathrm { E S I \\dagger }$ ) shows the elemental content remains, further illustrating the enhanced stability of $\\mathrm { P t } _ { 2 8 } \\mathbf { M o } _ { 6 } –$ $\\mathbf { P d } _ { 2 8 } \\mathbf { R h } _ { 2 7 } \\mathbf { N i } _ { 1 5 }$ NCs. In addition, the CP curve at $- 1 0 \\mathrm { \\ m A \\ c m } ^ { - 2 }$ for $^ { 3 0 \\mathrm { ~ h ~ } }$ of $\\mathrm { P t _ { 2 8 } M o _ { 6 } P d _ { 2 8 } R h _ { 2 7 } N i _ { 1 5 } }$ NCs is shown in Fig. 4f. This shows that $\\mathrm { P t _ { 2 8 } M o _ { 6 } P d _ { 2 8 } R h _ { 2 7 } N i _ { 1 5 } }$ NCs display long-term stability without obvious potential shift. "], "cycle_count": "5000", "test_method": "Chronopotentiometry / CV Cycling", "duration_hours": "30", "degradation_details": "overpotential shift by 6.9 mV", "performance_retention": null}, "tafel_slope": {"unit": "mV dec^-1", "value": "25.9", "source": ["As shown in Fig. 4c, the Tafel slopes of $\\mathrm { P t } _ { 2 3 } \\mathrm { M o } _ { 6 } \\mathrm { P d } _ { 2 3 } \\mathrm { R h } _ { 4 3 } \\mathrm { N i } _ { 5 } ,$ , $\\mathrm { P t _ { 3 3 } M o _ { 6 } P d _ { 3 3 } R h _ { 1 8 } N i _ { 1 0 } }$ , $\\mathrm { P t _ { 2 8 } M o _ { 6 } P d _ { 2 8 } R h _ { 2 7 } N i _ { 1 5 } }$ , and $\\mathbf { P t _ { 1 8 } M o _ { 6 } P d _ { 2 4 } } ^ { - }$ $\\mathrm { R h } _ { 1 2 } \\mathrm { N i } _ { 4 0 }$ NCs (30.3, 26.9, 25.9, and $3 0 . 5 ~ \\mathrm { m V } ~ \\mathrm { d e c } ^ { - 1 }$ , respectively) are lower than those of PtMoPdRhNi NPs $( 5 4 . 5 ~ \\mathrm { m V } ~ \\mathrm { d e c } ^ { - 1 } )$ and commercial $\\mathrm { P t / C }$ $\\left( 6 3 . 5 \\mathrm { \\ m V \\ d e c ^ { - 1 } } \\right)$ , demonstrating that their HER follows the Volmer–Tafel mechanism.40 In general, the first step in alkaline electrolyte is the Volmer step, in which additional energy is required to dissociate water molecules by breaking the strong H–O–H covalent bond, with the consequent formation of $\\mathbf { M } { - } \\mathbf { H } ^ { \\ast }$ $\\left( \\mathbf { M } + \\mathbf { H } _ { 2 } \\mathbf { O } + \\mathbf { e } ^ { - } = 2 \\mathbf { M } \\mathbf { - } \\mathbf { H } ^ { \\ast } + \\mathbf { O } \\mathbf { H } ^ { - } \\right)$ ).41 In the following step, the $\\mathbf { H } ^ { \\star }$ atom combines with an electron and $_ { \\mathrm { H } _ { 2 } \\mathrm { O } }$ to form a hydrogen molecule $( \\mathrm { H } ^ { * } + \\mathrm { H } _ { 2 } \\mathrm { O } + \\mathrm { e } ^ { - } \\mathrm { H } _ { 2 } + \\mathrm { O H } ^ { - } )$ , Heyrovsky step) or two $\\mathbf { H } ^ { \\star }$ atoms are directly bonded to form a hydrogen molecule $( \\mathbf { H ^ { * } } + \\mathbf { H ^ { * } } \\mathbf { H } _ { 2 } $ , Tafel step).42"]}, "overpotential": [{"unit": "mV", "value": "9.7", "source": ["Through the exploration of the atomic ratio of PtMoPdRhNi, the obtained $\\mathsf { P t } _ { 2 8 } \\mathsf { M o } _ { 6 } \\mathsf { P d } _ { 2 8 } \\mathsf { R h } _ { 2 7 } \\mathsf { N i } _ { 1 5 }$ NCs with the strongest d–d electron interaction display the highest alkaline hydrogen evolution reaction (HER) activity, with the overpotential as low as $9 . 7 ~ \\mathsf { m V }$ at a current density of $- 1 0 \\ m \\mathsf { A \\ c m } ^ { - 2 }$. ", "As shown in Fig. 4a, both PtMoPdRhNi NPs and PtMoPdRhNi NCs exhibit enhanced HER activity over commercial $\\mathrm { P t / C }$ , and the PtMoPdRhNi NCs possess extremely enhanced HER performance compared to PtMoPdRhNi NPs. Moreover, the $\\mathrm { P t _ { 2 8 } M o _ { 6 } P d _ { 2 8 } R h _ { 2 7 } N i _ { 1 5 } N C s }$ showed optimum HER activity among the PtMoPdRhNi NCs. The $\\mathrm { P t _ { 2 8 } M o _ { 6 } P d _ { 2 8 } R h _ { 2 7 } N i _ { 1 5 } }$ NCs require the lowest overpotential $( 9 . 7 ~ \\mathrm { m V }$ and $5 7 . 7 ~ \\mathrm { m V }$ ) to achieve a current density of $- 1 0 \\mathrm { \\ m A } \\mathrm { c m } ^ { - 2 }$ and $- 1 0 0 \\mathrm { \\ m A } \\mathrm { c m } ^ { - 2 }$ which is lower than that of commercial $\\mathrm { P t / C }$ (Fig. 4b). Compared with the previously reported Pt-based catalysts listed in Table S5 $\\left( \\mathrm { E S I \\dag } \\right)$ , the $\\mathrm { P t _ { 2 8 } M o _ { 6 } P d _ { 2 8 } R h _ { 2 7 } N i _ { 1 5 } }$ NCs exhibit outstanding catalytic performance due to the synergistic mechanism of multiple active sites in the HEA, the efficient utilization of active atoms, and the unique morphology in favor of mass and electron transport. "], "current_density": "-10 mA cm^-2"}, {"unit": "mV", "value": "57.7", "source": ["As shown in Fig. 4a, both PtMoPdRhNi NPs and PtMoPdRhNi NCs exhibit enhanced HER activity over commercial $\\mathrm { P t / C }$ , and the PtMoPdRhNi NCs possess extremely enhanced HER performance compared to PtMoPdRhNi NPs. Moreover, the $\\mathrm { P t _ { 2 8 } M o _ { 6 } P d _ { 2 8 } R h _ { 2 7 } N i _ { 1 5 } N C s }$ showed optimum HER activity among the PtMoPdRhNi NCs. The $\\mathrm { P t _ { 2 8 } M o _ { 6 } P d _ { 2 8 } R h _ { 2 7 } N i _ { 1 5 } }$ NCs require the lowest overpotential $( 9 . 7 ~ \\mathrm { m V }$ and $5 7 . 7 ~ \\mathrm { m V }$ ) to achieve a current density of $- 1 0 \\mathrm { \\ m A } \\mathrm { c m } ^ { - 2 }$ and $- 1 0 0 \\mathrm { \\ m A } \\mathrm { c m } ^ { - 2 }$ which is lower than that of commercial $\\mathrm { P t / C }$ (Fig. 4b). Compared with the previously reported Pt-based catalysts listed in Table S5 $\\left( \\mathrm { E S I \\dag } \\right)$ , the $\\mathrm { P t _ { 2 8 } M o _ { 6 } P d _ { 2 8 } R h _ { 2 7 } N i _ { 1 5 } }$ NCs exhibit outstanding catalytic performance due to the synergistic mechanism of multiple active sites in the HEA, the efficient utilization of active atoms, and the unique morphology in favor of mass and electron transport. "], "current_density": "-100 mA cm^-2"}], "supplementary_performance": [{"key": "Faradaic Efficiency", "value": "99.7%", "source": ["Moreover, the FE of $\\mathrm { P t } _ { 2 3 } \\mathrm { M o } _ { 6 } \\mathrm { P d } _ { 2 3 } \\mathrm { R h } _ { 4 3 } \\mathrm { N i } _ { 5 }$ , $\\mathbf { P t } _ { 3 3 } \\mathbf { M o } _ { 6 } .$ $\\mathrm { P d } _ { 3 3 } \\mathrm { R h } _ { 1 8 } \\mathrm { N i } _ { 1 0 } ,$ $\\mathrm { P t _ { 2 8 } M o _ { 6 } P d _ { 2 8 } R h _ { 2 7 } N i _ { 1 5 } } ,$ , and $\\mathrm { P t _ { 1 8 } M o _ { 6 } P d _ { 2 4 } R h _ { 1 2 } N i _ { 4 0 } N C s }$ s are corresponding to $9 8 . 9 \\%$ , $9 8 . 3 \\%$ , $9 9 . 7 \\%$ , and $9 9 . 1 \\%$ , which are close to $1 0 0 \\%$ ."]}, {"key": "Charge-transfer resistance", "value": "3.1 Ω", "source": ["\nIn addition, electrochemical impedance spectroscopy (EIS) was measured to verify the interfacial properties and ascertain the electron transfer process.43 As shown in Fig. 4d and Table S6 $\\left( \\mathrm { E S I \\dag } \\right)$ , PtMoPdRhNi NCs display lower charge-transfer resistance $\\left( R _ { \\mathrm { c t } } \\right)$ than PtMoPdRhNi NPs $\\left( 1 1 . 9 \\Omega \\right)$ and commercial $\\mathrm { P t } / \\mathrm { C }$ $\\left( 3 6 . 9 \\Omega \\right)$ , indicating faster reaction kinetics of PtMoPdRhNi NCs in alkaline HER. The $R _ { \\mathrm { c t } }$ value of $\\mathrm { P t _ { 2 8 } M o _ { 6 } P d _ { 2 8 } R h _ { 2 7 } N i _ { 1 5 } }$ NCs $\\left( 3 . 1 \\Omega \\right)$ is the lowest in PtMoPdRhNi NCs, suggesting its superior interfacial charge transfer kinetics.44,45"]}, {"key": "Electrochemical double-layer capacitance", "value": "0.00277 mF", "source": ["\nAlkaline water electrolysis is of paramount significance in the treatment of excreted alkaline water in industries, such as water-alkali and chlor-alkali electrolyzers.38 To assess the catalytic performance of PtMoPdRhNi NCs, PtMoPdRhNi NPs. and commercial $\\mathrm { P t / C }$ , the HER activity was evaluated in $\\mathbf { 1 . 0 \\ M }$ KOH. The electrochemically active surface area (ECSA) of the catalysts was reflected by the electrochemical double-layer capacitance, $C _ { \\mathrm { d l } }$ , which was calculated from CV curves recorded in a potential range of nonfaradaic currents with different scan rates.39 The CV curves of catalysts are collected at the potential ranging from 0.1 to $_ { 0 . 2 \\mathrm { ~ V ~ } }$ (Fig. S10, ESI†), and the corresponding $C _ { \\mathrm { d l } }$ of $\\mathrm { P t _ { 2 8 } M o _ { 6 } P d _ { 2 8 } R h _ { 2 7 } N i _ { 1 5 } N C s }$ is $0 . 0 0 2 7 7 \\ \\mathrm { m F }$ , which is higher than that of PtMoPdRhNi NPs $\\left( 0 . 0 0 1 7 1 \\ \\mathrm { \\ m F } \\right)$ , $\\mathrm { P t } _ { 2 3 } \\mathrm { M o } _ { 6 } \\mathrm { P d } _ { 2 3 } \\mathrm { R h } _ { 4 3 } \\mathrm { N i } _ { 5 }$ NCs $\\left( 0 . 0 0 1 8 3 \\mathrm { ~ m F } \\right)$ , $\\mathrm { P t _ { 3 3 } M o _ { 6 } P d _ { 3 3 } R h _ { 1 8 } N i _ { 1 0 } }$ NCs $\\left( 0 . 0 0 2 0 5 ~ \\mathrm { m F } \\right)$ , $\\mathrm { P t _ { 1 8 } M o _ { 6 } P d _ { 2 4 } R h _ { 1 2 } N i _ { 4 0 } }$ NCs $\\mathrm { 0 . 0 0 2 7 0 m F } )$ , and commercial $\\mathrm { P t / C }$ ( $0 . 0 0 1 2 5 ~ \\mathrm { m F } )$ (Fig. S11, ESI†). The comparison of $C _ { \\mathrm { d l } }$ indicates that $\\mathrm { P t _ { 2 8 } M o _ { 6 } P d _ { 2 8 } R h _ { 2 7 } N i _ { 1 5 } }$ NCs have the largest ECSA with enriched active sites, thus enhancing activity in alkaline electrolytes. "]}]}, "experimental_conditions": {"test_setup": {"source": [], "scan_rate": null, "substrate": null, "ir_compensation": null}, "electrolyte": {"source": ["\nAlkaline water electrolysis is of paramount significance in the treatment of excreted alkaline water in industries, such as water-alkali and chlor-alkali electrolyzers.38 To assess the catalytic performance of PtMoPdRhNi NCs, PtMoPdRhNi NPs. and commercial $\\mathrm { P t / C }$ , the HER activity was evaluated in $\\mathbf { 1 . 0 \\ M }$ KOH. The electrochemically active surface area (ECSA) of the catalysts was reflected by the electrochemical double-layer capacitance, $C _ { \\mathrm { d l } }$ , which was calculated from CV curves recorded in a potential range of nonfaradaic currents with different scan rates.39 The CV curves of catalysts are collected at the potential ranging from 0.1 to $_ { 0 . 2 \\mathrm { ~ V ~ } }$ (Fig. S10, ESI†), and the corresponding $C _ { \\mathrm { d l } }$ of $\\mathrm { P t _ { 2 8 } M o _ { 6 } P d _ { 2 8 } R h _ { 2 7 } N i _ { 1 5 } N C s }$ is $0 . 0 0 2 7 7 \\ \\mathrm { m F }$ , which is higher than that of PtMoPdRhNi NPs $\\left( 0 . 0 0 1 7 1 \\ \\mathrm { \\ m F } \\right)$ , $\\mathrm { P t } _ { 2 3 } \\mathrm { M o } _ { 6 } \\mathrm { P d } _ { 2 3 } \\mathrm { R h } _ { 4 3 } \\mathrm { N i } _ { 5 }$ NCs $\\left( 0 . 0 0 1 8 3 \\mathrm { ~ m F } \\right)$ , $\\mathrm { P t _ { 3 3 } M o _ { 6 } P d _ { 3 3 } R h _ { 1 8 } N i _ { 1 0 } }$ NCs $\\left( 0 . 0 0 2 0 5 ~ \\mathrm { m F } \\right)$ , $\\mathrm { P t _ { 1 8 } M o _ { 6 } P d _ { 2 4 } R h _ { 1 2 } N i _ { 4 0 } }$ NCs $\\mathrm { 0 . 0 0 2 7 0 m F } )$ , and commercial $\\mathrm { P t / C }$ ( $0 . 0 0 1 2 5 ~ \\mathrm { m F } )$ (Fig. S11, ESI†). The comparison of $C _ { \\mathrm { d l } }$ indicates that $\\mathrm { P t _ { 2 8 } M o _ { 6 } P d _ { 2 8 } R h _ { 2 7 } N i _ { 1 5 } }$ NCs have the largest ECSA with enriched active sites, thus enhancing activity in alkaline electrolytes. "], "ph_value": null, "concentration_molar": "1.0 M", "electrolyte_composition": "KOH"}, "synthesis_method": {"method": "one-step wet chemistry method", "source": ["\nHerein, PtMoPdRhNi $\\left( \\mathbf { P t } _ { 2 3 } \\mathbf { M o } _ { 6 } \\mathbf { P d } _ { 2 3 } \\mathbf { R h } _ { 4 3 } \\mathbf { N i } _ { 5 } \\right.$ , $\\mathrm { P t } _ { 3 3 } \\mathrm { M o } _ { 6 } \\mathrm { P d } _ { 3 3 } .$ - $\\mathrm { R h } _ { 1 8 } \\mathrm { N i } _ { 1 0 }$ , $\\mathrm { P t _ { 2 8 } M o _ { 6 } P d _ { 2 8 } R h _ { 2 7 } N i _ { 1 5 } }$ , and $\\mathrm { P t _ { 1 8 } M o _ { 6 } P d _ { 2 4 } R h _ { 1 2 } N i _ { 4 0 } } \\Big )$ NCs assembled by nanosheets were fabricated by one-step wet chemistry method. ", "\n# Results and discussion\n\nThe novel PtMoPdRhNi NCs were synthesized by a simple onestep wet chemistry strategy (Fig. 1a) in which triethylbenzylammonium (TEBA), as a surfactant, plays a major role in the formation of the morphology of PtMoPdRhNi NCs. Organometallic precursors were dissolved in triethylene-glycol and then reduced by $\\scriptstyle \\mathbf { D - } \\left( + \\right) .$ -Glucose. "], "key_parameters": null}, "other_environmental_params": []}}, {"alloy_id": "Pt23Mo6Pd23Rh43Ni5", "performance": {"stability": {"source": [], "cycle_count": null, "test_method": "Unknown", "duration_hours": null, "degradation_details": null, "performance_retention": null}, "tafel_slope": {"unit": "mV dec^-1", "value": "30.3", "source": ["As shown in Fig. 4c, the Tafel slopes of $\\mathrm { P t } _ { 2 3 } \\mathrm { M o } _ { 6 } \\mathrm { P d } _ { 2 3 } \\mathrm { R h } _ { 4 3 } \\mathrm { N i } _ { 5 } ,$ , $\\mathrm { P t _ { 3 3 } M o _ { 6 } P d _ { 3 3 } R h _ { 1 8 } N i _ { 1 0 } }$ , $\\mathrm { P t _ { 2 8 } M o _ { 6 } P d _ { 2 8 } R h _ { 2 7 } N i _ { 1 5 } }$ , and $\\mathbf { P t _ { 1 8 } M o _ { 6 } P d _ { 2 4 } } ^ { - }$ $\\mathrm { R h } _ { 1 2 } \\mathrm { N i } _ { 4 0 }$ NCs (30.3, 26.9, 25.9, and $3 0 . 5 ~ \\mathrm { m V } ~ \\mathrm { d e c } ^ { - 1 }$ , respectively) are lower than those of PtMoPdRhNi NPs $( 5 4 . 5 ~ \\mathrm { m V } ~ \\mathrm { d e c } ^ { - 1 } )$ and commercial $\\mathrm { P t / C }$ $\\left( 6 3 . 5 \\mathrm { \\ m V \\ d e c ^ { - 1 } } \\right)$ , demonstrating that their HER follows the Volmer–Tafel mechanism.40 In general, the first step in alkaline electrolyte is the Volmer step, in which additional energy is required to dissociate water molecules by breaking the strong H–O–H covalent bond, with the consequent formation of $\\mathbf { M } { - } \\mathbf { H } ^ { \\ast }$ $\\left( \\mathbf { M } + \\mathbf { H } _ { 2 } \\mathbf { O } + \\mathbf { e } ^ { - } = 2 \\mathbf { M } \\mathbf { - } \\mathbf { H } ^ { \\ast } + \\mathbf { O } \\mathbf { H } ^ { - } \\right)$ ).41 In the following step, the $\\mathbf { H } ^ { \\star }$ atom combines with an electron and $_ { \\mathrm { H } _ { 2 } \\mathrm { O } }$ to form a hydrogen molecule $( \\mathrm { H } ^ { * } + \\mathrm { H } _ { 2 } \\mathrm { O } + \\mathrm { e } ^ { - } \\mathrm { H } _ { 2 } + \\mathrm { O H } ^ { - } )$ , Heyrovsky step) or two $\\mathbf { H } ^ { \\star }$ atoms are directly bonded to form a hydrogen molecule $( \\mathbf { H ^ { * } } + \\mathbf { H ^ { * } } \\mathbf { H } _ { 2 } $ , Tafel step).42"]}, "overpotential": [], "supplementary_performance": [{"key": "Faradaic Efficiency", "value": "98.9%", "source": ["Moreover, the FE of $\\mathrm { P t } _ { 2 3 } \\mathrm { M o } _ { 6 } \\mathrm { P d } _ { 2 3 } \\mathrm { R h } _ { 4 3 } \\mathrm { N i } _ { 5 }$ , $\\mathbf { P t } _ { 3 3 } \\mathbf { M o } _ { 6 } .$ $\\mathrm { P d } _ { 3 3 } \\mathrm { R h } _ { 1 8 } \\mathrm { N i } _ { 1 0 } ,$ $\\mathrm { P t _ { 2 8 } M o _ { 6 } P d _ { 2 8 } R h _ { 2 7 } N i _ { 1 5 } } ,$ , and $\\mathrm { P t _ { 1 8 } M o _ { 6 } P d _ { 2 4 } R h _ { 1 2 } N i _ { 4 0 } N C s }$ s are corresponding to $9 8 . 9 \\%$ , $9 8 . 3 \\%$ , $9 9 . 7 \\%$ , and $9 9 . 1 \\%$ , which are close to $1 0 0 \\%$ ."]}, {"key": "Electrochemical double-layer capacitance", "value": "0.00183 mF", "source": ["\nAlkaline water electrolysis is of paramount significance in the treatment of excreted alkaline water in industries, such as water-alkali and chlor-alkali electrolyzers.38 To assess the catalytic performance of PtMoPdRhNi NCs, PtMoPdRhNi NPs. and commercial $\\mathrm { P t / C }$ , the HER activity was evaluated in $\\mathbf { 1 . 0 \\ M }$ KOH. The electrochemically active surface area (ECSA) of the catalysts was reflected by the electrochemical double-layer capacitance, $C _ { \\mathrm { d l } }$ , which was calculated from CV curves recorded in a potential range of nonfaradaic currents with different scan rates.39 The CV curves of catalysts are collected at the potential ranging from 0.1 to $_ { 0 . 2 \\mathrm { ~ V ~ } }$ (Fig. S10, ESI†), and the corresponding $C _ { \\mathrm { d l } }$ of $\\mathrm { P t _ { 2 8 } M o _ { 6 } P d _ { 2 8 } R h _ { 2 7 } N i _ { 1 5 } N C s }$ is $0 . 0 0 2 7 7 \\ \\mathrm { m F }$ , which is higher than that of PtMoPdRhNi NPs $\\left( 0 . 0 0 1 7 1 \\ \\mathrm { \\ m F } \\right)$ , $\\mathrm { P t } _ { 2 3 } \\mathrm { M o } _ { 6 } \\mathrm { P d } _ { 2 3 } \\mathrm { R h } _ { 4 3 } \\mathrm { N i } _ { 5 }$ NCs $\\left( 0 . 0 0 1 8 3 \\mathrm { ~ m F } \\right)$ , $\\mathrm { P t _ { 3 3 } M o _ { 6 } P d _ { 3 3 } R h _ { 1 8 } N i _ { 1 0 } }$ NCs $\\left( 0 . 0 0 2 0 5 ~ \\mathrm { m F } \\right)$ , $\\mathrm { P t _ { 1 8 } M o _ { 6 } P d _ { 2 4 } R h _ { 1 2 } N i _ { 4 0 } }$ NCs $\\mathrm { 0 . 0 0 2 7 0 m F } )$ , and commercial $\\mathrm { P t / C }$ ( $0 . 0 0 1 2 5 ~ \\mathrm { m F } )$ (Fig. S11, ESI†). The comparison of $C _ { \\mathrm { d l } }$ indicates that $\\mathrm { P t _ { 2 8 } M o _ { 6 } P d _ { 2 8 } R h _ { 2 7 } N i _ { 1 5 } }$ NCs have the largest ECSA with enriched active sites, thus enhancing activity in alkaline electrolytes. "]}]}, "experimental_conditions": {"test_setup": {"source": [], "scan_rate": null, "substrate": null, "ir_compensation": null}, "electrolyte": {"source": ["\nAlkaline water electrolysis is of paramount significance in the treatment of excreted alkaline water in industries, such as water-alkali and chlor-alkali electrolyzers.38 To assess the catalytic performance of PtMoPdRhNi NCs, PtMoPdRhNi NPs. and commercial $\\mathrm { P t / C }$ , the HER activity was evaluated in $\\mathbf { 1 . 0 \\ M }$ KOH. The electrochemically active surface area (ECSA) of the catalysts was reflected by the electrochemical double-layer capacitance, $C _ { \\mathrm { d l } }$ , which was calculated from CV curves recorded in a potential range of nonfaradaic currents with different scan rates.39 The CV curves of catalysts are collected at the potential ranging from 0.1 to $_ { 0 . 2 \\mathrm { ~ V ~ } }$ (Fig. S10, ESI†), and the corresponding $C _ { \\mathrm { d l } }$ of $\\mathrm { P t _ { 2 8 } M o _ { 6 } P d _ { 2 8 } R h _ { 2 7 } N i _ { 1 5 } N C s }$ is $0 . 0 0 2 7 7 \\ \\mathrm { m F }$ , which is higher than that of PtMoPdRhNi NPs $\\left( 0 . 0 0 1 7 1 \\ \\mathrm { \\ m F } \\right)$ , $\\mathrm { P t } _ { 2 3 } \\mathrm { M o } _ { 6 } \\mathrm { P d } _ { 2 3 } \\mathrm { R h } _ { 4 3 } \\mathrm { N i } _ { 5 }$ NCs $\\left( 0 . 0 0 1 8 3 \\mathrm { ~ m F } \\right)$ , $\\mathrm { P t _ { 3 3 } M o _ { 6 } P d _ { 3 3 } R h _ { 1 8 } N i _ { 1 0 } }$ NCs $\\left( 0 . 0 0 2 0 5 ~ \\mathrm { m F } \\right)$ , $\\mathrm { P t _ { 1 8 } M o _ { 6 } P d _ { 2 4 } R h _ { 1 2 } N i _ { 4 0 } }$ NCs $\\mathrm { 0 . 0 0 2 7 0 m F } )$ , and commercial $\\mathrm { P t / C }$ ( $0 . 0 0 1 2 5 ~ \\mathrm { m F } )$ (Fig. S11, ESI†). The comparison of $C _ { \\mathrm { d l } }$ indicates that $\\mathrm { P t _ { 2 8 } M o _ { 6 } P d _ { 2 8 } R h _ { 2 7 } N i _ { 1 5 } }$ NCs have the largest ECSA with enriched active sites, thus enhancing activity in alkaline electrolytes. "], "ph_value": null, "concentration_molar": "1.0 M", "electrolyte_composition": "KOH"}, "synthesis_method": {"method": "one-step wet chemistry method", "source": ["\nHerein, PtMoPdRhNi $\\left( \\mathbf { P t } _ { 2 3 } \\mathbf { M o } _ { 6 } \\mathbf { P d } _ { 2 3 } \\mathbf { R h } _ { 4 3 } \\mathbf { N i } _ { 5 } \\right.$ , $\\mathrm { P t } _ { 3 3 } \\mathrm { M o } _ { 6 } \\mathrm { P d } _ { 3 3 } .$ - $\\mathrm { R h } _ { 1 8 } \\mathrm { N i } _ { 1 0 }$ , $\\mathrm { P t _ { 2 8 } M o _ { 6 } P d _ { 2 8 } R h _ { 2 7 } N i _ { 1 5 } }$ , and $\\mathrm { P t _ { 1 8 } M o _ { 6 } P d _ { 2 4 } R h _ { 1 2 } N i _ { 4 0 } } \\Big )$ NCs assembled by nanosheets were fabricated by one-step wet chemistry method. ", "\n# Results and discussion\n\nThe novel PtMoPdRhNi NCs were synthesized by a simple onestep wet chemistry strategy (Fig. 1a) in which triethylbenzylammonium (TEBA), as a surfactant, plays a major role in the formation of the morphology of PtMoPdRhNi NCs. Organometallic precursors were dissolved in triethylene-glycol and then reduced by $\\scriptstyle \\mathbf { D - } \\left( + \\right) .$ -Glucose. "], "key_parameters": null}, "other_environmental_params": []}}, {"alloy_id": "Pt33Mo6Pd33Rh18Ni10", "performance": {"stability": {"source": [], "cycle_count": null, "test_method": "Unknown", "duration_hours": null, "degradation_details": null, "performance_retention": null}, "tafel_slope": {"unit": "mV dec^-1", "value": "26.9", "source": ["As shown in Fig. 4c, the Tafel slopes of $\\mathrm { P t } _ { 2 3 } \\mathrm { M o } _ { 6 } \\mathrm { P d } _ { 2 3 } \\mathrm { R h } _ { 4 3 } \\mathrm { N i } _ { 5 } ,$ , $\\mathrm { P t _ { 3 3 } M o _ { 6 } P d _ { 3 3 } R h _ { 1 8 } N i _ { 1 0 } }$ , $\\mathrm { P t _ { 2 8 } M o _ { 6 } P d _ { 2 8 } R h _ { 2 7 } N i _ { 1 5 } }$ , and $\\mathbf { P t _ { 1 8 } M o _ { 6 } P d _ { 2 4 } } ^ { - }$ $\\mathrm { R h } _ { 1 2 } \\mathrm { N i } _ { 4 0 }$ NCs (30.3, 26.9, 25.9, and $3 0 . 5 ~ \\mathrm { m V } ~ \\mathrm { d e c } ^ { - 1 }$ , respectively) are lower than those of PtMoPdRhNi NPs $( 5 4 . 5 ~ \\mathrm { m V } ~ \\mathrm { d e c } ^ { - 1 } )$ and commercial $\\mathrm { P t / C }$ $\\left( 6 3 . 5 \\mathrm { \\ m V \\ d e c ^ { - 1 } } \\right)$ , demonstrating that their HER follows the Volmer–Tafel mechanism.40 In general, the first step in alkaline electrolyte is the Volmer step, in which additional energy is required to dissociate water molecules by breaking the strong H–O–H covalent bond, with the consequent formation of $\\mathbf { M } { - } \\mathbf { H } ^ { \\ast }$ $\\left( \\mathbf { M } + \\mathbf { H } _ { 2 } \\mathbf { O } + \\mathbf { e } ^ { - } = 2 \\mathbf { M } \\mathbf { - } \\mathbf { H } ^ { \\ast } + \\mathbf { O } \\mathbf { H } ^ { - } \\right)$ ).41 In the following step, the $\\mathbf { H } ^ { \\star }$ atom combines with an electron and $_ { \\mathrm { H } _ { 2 } \\mathrm { O } }$ to form a hydrogen molecule $( \\mathrm { H } ^ { * } + \\mathrm { H } _ { 2 } \\mathrm { O } + \\mathrm { e } ^ { - } \\mathrm { H } _ { 2 } + \\mathrm { O H } ^ { - } )$ , Heyrovsky step) or two $\\mathbf { H } ^ { \\star }$ atoms are directly bonded to form a hydrogen molecule $( \\mathbf { H ^ { * } } + \\mathbf { H ^ { * } } \\mathbf { H } _ { 2 } $ , Tafel step).42"]}, "overpotential": [], "supplementary_performance": [{"key": "Faradaic Efficiency", "value": "98.3%", "source": ["Moreover, the FE of $\\mathrm { P t } _ { 2 3 } \\mathrm { M o } _ { 6 } \\mathrm { P d } _ { 2 3 } \\mathrm { R h } _ { 4 3 } \\mathrm { N i } _ { 5 }$ , $\\mathbf { P t } _ { 3 3 } \\mathbf { M o } _ { 6 } .$ $\\mathrm { P d } _ { 3 3 } \\mathrm { R h } _ { 1 8 } \\mathrm { N i } _ { 1 0 } ,$ $\\mathrm { P t _ { 2 8 } M o _ { 6 } P d _ { 2 8 } R h _ { 2 7 } N i _ { 1 5 } } ,$ , and $\\mathrm { P t _ { 1 8 } M o _ { 6 } P d _ { 2 4 } R h _ { 1 2 } N i _ { 4 0 } N C s }$ s are corresponding to $9 8 . 9 \\%$ , $9 8 . 3 \\%$ , $9 9 . 7 \\%$ , and $9 9 . 1 \\%$ , which are close to $1 0 0 \\%$ ."]}, {"key": "Electrochemical double-layer capacitance", "value": "0.00205 mF", "source": ["\nAlkaline water electrolysis is of paramount significance in the treatment of excreted alkaline water in industries, such as water-alkali and chlor-alkali electrolyzers.38 To assess the catalytic performance of PtMoPdRhNi NCs, PtMoPdRhNi NPs. and commercial $\\mathrm { P t / C }$ , t |  | {"extraction_results": [{"alloy_id": "Pt18Mo6Pd24Rh12Ni40", "performance": {"stability": null, "tafel_slope": {"unit": "mV dec^-1", "value": "30.5", "source": ["As shown in Fig. 4c, the Tafel slopes of $\\mathrm { P t } _ { 2 3 } \\mathrm { M o } _ { 6 } \\mathrm { P d } _ { 2 3 } \\mathrm { R h } _ { 4 3 } \\mathrm { N i } _ { 5 } ,$ , $\\mathrm { P t _ { 3 3 } M o _ { 6 } P d _ { 3 3 } R h _ { 1 8 } N i _ { 1 0 } }$ , $\\mathrm { P t _ { 2 8 } M o _ { 6 } P d _ { 2 8 } R h _ { 2 7 } N i _ { 1 5 } }$ , and $\\mathbf { P t _ { 1 8 } M o _ { 6 } P d _ { 2 4 } } ^ { - }$ $\\mathrm { R h } _ { 1 2 } \\mathrm { N i } _ { 4 0 }$ NCs (30.3, 26.9, 25.9, and $3 0 . 5 ~ \\mathrm { m V } ~ \\mathrm { d e c } ^ { - 1 }$ , respectively) are lower than those of PtMoPdRhNi NPs $( 5 4 . 5 ~ \\mathrm { m V } ~ \\mathrm { d e c } ^ { - 1 } )$ and commercial $\\mathrm { P t / C }$ $\\left( 6 3 . 5 \\mathrm { \\ m V \\ d e c ^ { - 1 } } \\right)$ , demonstrating that their HER follows the Volmer–Tafel mechanism.40 In general, the first step in alkaline electrolyte is the Volmer step, in which additional energy is required to dissociate water molecules by breaking the strong H–O–H covalent bond, with the consequent formation of $\\mathbf { M } { - } \\mathbf { H } ^ { \\ast }$ $\\left( \\mathbf { M } + \\mathbf { H } _ { 2 } \\mathbf { O } + \\mathbf { e } ^ { - } = 2 \\mathbf { M } \\mathbf { - } \\mathbf { H } ^ { \\ast } + \\mathbf { O } \\mathbf { H } ^ { - } \\right)$ ).41 In the following step, the $\\mathbf { H } ^ { \\star }$ atom combines with an electron and $_ { \\mathrm { H } _ { 2 } \\mathrm { O } }$ to form a hydrogen molecule $( \\mathrm { H } ^ { * } + \\mathrm { H } _ { 2 } \\mathrm { O } + \\mathrm { e } ^ { - } \\mathrm { H } _ { 2 } + \\mathrm { O H } ^ { - } )$ , Heyrovsky step) or two $\\mathbf { H } ^ { \\star }$ atoms are directly bonded to form a hydrogen molecule $( \\mathbf { H ^ { * } } + \\mathbf { H ^ { * } } \\mathbf { H } _ { 2 } $ , Tafel step).42"]}, "overpotential": [], "supplementary_performance": [{"key": "electrochemical double-layer capacitance (Cdl)", "value": "0.00270 mF", "source": ["\nAlkaline water electrolysis is of paramount significance in the treatment of excreted alkaline water in industries, such as water-alkali and chlor-alkali electrolyzers.38 To assess the catalytic performance of PtMoPdRhNi NCs, PtMoPdRhNi NPs. and commercial $\\mathrm { P t / C }$ , the HER activity was evaluated in $\\mathbf { 1 . 0 \\ M }$ KOH. The electrochemically active surface area (ECSA) of the catalysts was reflected by the electrochemical double-layer capacitance, $C _ { \\mathrm { d l } }$ , which was calculated from CV curves recorded in a potential range of nonfaradaic currents with different scan rates.39 The CV curves of catalysts are collected at the potential ranging from 0.1 to $_ { 0 . 2 \\mathrm { ~ V ~ } }$ (Fig. S10, ESI†), and the corresponding $C _ { \\mathrm { d l } }$ of $\\mathrm { P t _ { 2 8 } M o _ { 6 } P d _ { 2 8 } R h _ { 2 7 } N i _ { 1 5 } N C s }$ is $0 . 0 0 2 7 7 \\ \\mathrm { m F }$ , which is higher than that of PtMoPdRhNi NPs $\\left( 0 . 0 0 1 7 1 \\ \\mathrm { \\ m F } \\right)$ , $\\mathrm { P t } _ { 2 3 } \\mathrm { M o } _ { 6 } \\mathrm { P d } _ { 2 3 } \\mathrm { R h } _ { 4 3 } \\mathrm { N i } _ { 5 }$ NCs $\\left( 0 . 0 0 1 8 3 \\mathrm { ~ m F } \\right)$ , $\\mathrm { P t _ { 3 3 } M o _ { 6 } P d _ { 3 3 } R h _ { 1 8 } N i _ { 1 0 } }$ NCs $\\left( 0 . 0 0 2 0 5 ~ \\mathrm { m F } \\right)$ , $\\mathrm { P t _ { 1 8 } M o _ { 6 } P d _ { 2 4 } R h _ { 1 2 } N i _ { 4 0 } }$ NCs $\\mathrm { 0 . 0 0 2 7 0 m F } )$ , and commercial $\\mathrm { P t / C }$ ( $0 . 0 0 1 2 5 ~ \\mathrm { m F } )$ (Fig. S11, ESI†). The comparison of $C _ { \\mathrm { d l } }$ indicates that $\\mathrm { P t _ { 2 8 } M o _ { 6 } P d _ { 2 8 } R h _ { 2 7 } N i _ { 1 5 } }$ NCs have the largest ECSA with enriched active sites, thus enhancing activity in alkaline electrolytes. "]}, {"key": "faradaic efficiency", "value": "99.1%", "source": ["Moreover, the FE of $\\mathrm { P t } _ { 2 3 } \\mathrm { M o } _ { 6 } \\mathrm { P d } _ { 2 3 } \\mathrm { R h } _ { 4 3 } \\mathrm { N i } _ { 5 }$ , $\\mathbf { P t } _ { 3 3 } \\mathbf { M o } _ { 6 } .$ $\\mathrm { P d } _ { 3 3 } \\mathrm { R h } _ { 1 8 } \\mathrm { N i } _ { 1 0 } ,$ $\\mathrm { P t _ { 2 8 } M o _ { 6 } P d _ { 2 8 } R h _ { 2 7 } N i _ { 1 5 } } ,$ , and $\\mathrm { P t _ { 1 8 } M o _ { 6 } P d _ { 2 4 } R h _ { 1 2 } N i _ { 4 0 } N C s }$ s are corresponding to $9 8 . 9 \\%$ , $9 8 . 3 \\%$ , $9 9 . 7 \\%$ , and $9 9 . 1 \\%$ , which are close to $1 0 0 \\%$ ."]}]}, "experimental_conditions": {"test_setup": {"source": [], "scan_rate": null, "substrate": null, "ir_compensation": null}, "electrolyte": {"source": ["\nAlkaline water electrolysis is of paramount significance in the treatment of excreted alkaline water in industries, such as water-alkali and chlor-alkali electrolyzers.38 To assess the catalytic performance of PtMoPdRhNi NCs, PtMoPdRhNi NPs. and commercial $\\mathrm { P t / C }$ , the HER activity was evaluated in $\\mathbf { 1 . 0 \\ M }$ KOH. The electrochemically active surface area (ECSA) of the catalysts was reflected by the electrochemical double-layer capacitance, $C _ { \\mathrm { d l } }$ , which was calculated from CV curves recorded in a potential range of nonfaradaic currents with different scan rates.39 The CV curves of catalysts are collected at the potential ranging from 0.1 to $_ { 0 . 2 \\mathrm { ~ V ~ } }$ (Fig. S10, ESI†), and the corresponding $C _ { \\mathrm { d l } }$ of $\\mathrm { P t _ { 2 8 } M o _ { 6 } P d _ { 2 8 } R h _ { 2 7 } N i _ { 1 5 } N C s }$ is $0 . 0 0 2 7 7 \\ \\mathrm { m F }$ , which is higher than that of PtMoPdRhNi NPs $\\left( 0 . 0 0 1 7 1 \\ \\mathrm { \\ m F } \\right)$ , $\\mathrm { P t } _ { 2 3 } \\mathrm { M o } _ { 6 } \\mathrm { P d } _ { 2 3 } \\mathrm { R h } _ { 4 3 } \\mathrm { N i } _ { 5 }$ NCs $\\left( 0 . 0 0 1 8 3 \\mathrm { ~ m F } \\right)$ , $\\mathrm { P t _ { 3 3 } M o _ { 6 } P d _ { 3 3 } R h _ { 1 8 } N i _ { 1 0 } }$ NCs $\\left( 0 . 0 0 2 0 5 ~ \\mathrm { m F } \\right)$ , $\\mathrm { P t _ { 1 8 } M o _ { 6 } P d _ { 2 4 } R h _ { 1 2 } N i _ { 4 0 } }$ NCs $\\mathrm { 0 . 0 0 2 7 0 m F } )$ , and commercial $\\mathrm { P t / C }$ ( $0 . 0 0 1 2 5 ~ \\mathrm { m F } )$ (Fig. S11, ESI†). The comparison of $C _ { \\mathrm { d l } }$ indicates that $\\mathrm { P t _ { 2 8 } M o _ { 6 } P d _ { 2 8 } R h _ { 2 7 } N i _ { 1 5 } }$ NCs have the largest ECSA with enriched active sites, thus enhancing activity in alkaline electrolytes. "], "ph_value": null, "concentration_molar": "1.0 M", "electrolyte_composition": "KOH"}, "synthesis_method": {"method": "one-step wet chemistry method", "source": ["\nHerein, PtMoPdRhNi $\\left( \\mathbf { P t } _ { 2 3 } \\mathbf { M o } _ { 6 } \\mathbf { P d } _ { 2 3 } \\mathbf { R h } _ { 4 3 } \\mathbf { N i } _ { 5 } \\right.$ , $\\mathrm { P t } _ { 3 3 } \\mathrm { M o } _ { 6 } \\mathrm { P d } _ { 3 3 } .$ - $\\mathrm { R h } _ { 1 8 } \\mathrm { N i } _ { 1 0 }$ , $\\mathrm { P t _ { 2 8 } M o _ { 6 } P d _ { 2 8 } R h _ { 2 7 } N i _ { 1 5 } }$ , and $\\mathrm { P t _ { 1 8 } M o _ { 6 } P d _ { 2 4 } R h _ { 1 2 } N i _ { 4 0 } } \\Big )$ NCs assembled by nanosheets were fabricated by one-step wet chemistry method. "], "key_parameters": null}, "other_environmental_params": []}}, {"alloy_id": "Pt30Mo5Pd25Rh25Ni15", "performance": null, "experimental_conditions": {"test_setup": null, "electrolyte": null, "synthesis_method": null, "other_environmental_params": []}}, {"alloy_id": "Pt28Mo6Pd28Rh27Ni15", "performance": {"stability": {"source": ["Moreover, no obvious decay of HER activity was observed after 5000 cycles in the accelerated durability tests (ADTs), indicating the enhanced durability of $\\mathrm { P t _ { 2 8 } M o _ { 6 } P d _ { 2 8 } R h _ { 2 7 } N i _ { 1 5 } }$ NCs for HER. By investigating the HER performance with different atomic ratios in PtMoPdRhNi NCs, the HER activity is highest for the $\\mathrm { P t _ { 2 8 } M o _ { 6 } P d _ { 2 8 } R h _ { 2 7 } N i _ { 1 5 } }$ NCs, which corresponds to the strongest d–d electron interaction. ", "ADTs and chronopotentiometry (CP) were conducted to measure the durability of $\\mathrm { P t _ { 2 8 } M o _ { 6 } P d _ { 2 8 } R h _ { 2 7 } N i _ { 1 5 } }$ NCs. After 5000 cycles, the HER activity loss is negligible and the overpotential at $- 1 0 \\mathrm { \\ m A \\ c m } ^ { - 2 }$ is $1 6 . 6 ~ \\mathrm { m V }$ , which is a negative shift by $6 . 9 \\ \\mathrm { m V }$ compared to the initial value (Fig. 4e). The STEM images of $\\mathrm { P t _ { 2 8 } M o _ { 6 } P d _ { 2 8 } R h _ { 2 7 } N i _ { 1 5 } }$ NCs after ADTs (Fig. S13a, $\\mathbf { E S I \\dagger }$ ) also show that the nanostructure and morphology unchanged, demonstrating the excellent stability of the $\\mathrm { P t _ { 2 8 } M o _ { 6 } P d _ { 2 8 } R h _ { 2 7 } N i _ { 1 5 } }$ NCs. The corresponding EDS mapping (Fig. S13b–h, $\\mathrm { E S I \\dagger }$ ) shows the elemental content remains, further illustrating the enhanced stability of $\\mathrm { P t } _ { 2 8 } \\mathbf { M o } _ { 6 } –$ $\\mathbf { P d } _ { 2 8 } \\mathbf { R h } _ { 2 7 } \\mathbf { N i } _ { 1 5 }$ NCs. In addition, the CP curve at $- 1 0 \\mathrm { \\ m A \\ c m } ^ { - 2 }$ for $^ { 3 0 \\mathrm { ~ h ~ } }$ of $\\mathrm { P t _ { 2 8 } M o _ { 6 } P d _ { 2 8 } R h _ { 2 7 } N i _ { 1 5 } }$ NCs is shown in Fig. 4f. This shows that $\\mathrm { P t _ { 2 8 } M o _ { 6 } P d _ { 2 8 } R h _ { 2 7 } N i _ { 1 5 } }$ NCs display long-term stability without obvious potential shift. "], "cycle_count": "5000", "test_method": "Chronopotentiometry / CV Cycling", "duration_hours": "30", "degradation_details": "overpotential shift by 6.9 mV", "performance_retention": null}, "tafel_slope": {"unit": "mV dec^-1", "value": "25.9", "source": ["As shown in Fig. 4c, the Tafel slopes of $\\mathrm { P t } _ { 2 3 } \\mathrm { M o } _ { 6 } \\mathrm { P d } _ { 2 3 } \\mathrm { R h } _ { 4 3 } \\mathrm { N i } _ { 5 } ,$ , $\\mathrm { P t _ { 3 3 } M o _ { 6 } P d _ { 3 3 } R h _ { 1 8 } N i _ { 1 0 } }$ , $\\mathrm { P t _ { 2 8 } M o _ { 6 } P d _ { 2 8 } R h _ { 2 7 } N i _ { 1 5 } }$ , and $\\mathbf { P t _ { 1 8 } M o _ { 6 } P d _ { 2 4 } } ^ { - }$ $\\mathrm { R h } _ { 1 2 } \\mathrm { N i } _ { 4 0 }$ NCs (30.3, 26.9, 25.9, and $3 0 . 5 ~ \\mathrm { m V } ~ \\mathrm { d e c } ^ { - 1 }$ , respectively) are lower than those of PtMoPdRhNi NPs $( 5 4 . 5 ~ \\mathrm { m V } ~ \\mathrm { d e c } ^ { - 1 } )$ and commercial $\\mathrm { P t / C }$ $\\left( 6 3 . 5 \\mathrm { \\ m V \\ d e c ^ { - 1 } } \\right)$ , demonstrating that their HER follows the Volmer–Tafel mechanism.40 In general, the first step in alkaline electrolyte is the Volmer step, in which additional energy is required to dissociate water molecules by breaking the strong H–O–H covalent bond, with the consequent formation of $\\mathbf { M } { - } \\mathbf { H } ^ { \\ast }$ $\\left( \\mathbf { M } + \\mathbf { H } _ { 2 } \\mathbf { O } + \\mathbf { e } ^ { - } = 2 \\mathbf { M } \\mathbf { - } \\mathbf { H } ^ { \\ast } + \\mathbf { O } \\mathbf { H } ^ { - } \\right)$ ).41 In the following step, the $\\mathbf { H } ^ { \\star }$ atom combines with an electron and $_ { \\mathrm { H } _ { 2 } \\mathrm { O } }$ to form a hydrogen molecule $( \\mathrm { H } ^ { * } + \\mathrm { H } _ { 2 } \\mathrm { O } + \\mathrm { e } ^ { - } \\mathrm { H } _ { 2 } + \\mathrm { O H } ^ { - } )$ , Heyrovsky step) or two $\\mathbf { H } ^ { \\star }$ atoms are directly bonded to form a hydrogen molecule $( \\mathbf { H ^ { * } } + \\mathbf { H ^ { * } } \\mathbf { H } _ { 2 } $ , Tafel step).42"]}, "overpotential": [{"unit": "mV", "value": "9.7", "source": ["Through the exploration of the atomic ratio of PtMoPdRhNi, the obtained $\\mathsf { P t } _ { 2 8 } \\mathsf { M o } _ { 6 } \\mathsf { P d } _ { 2 8 } \\mathsf { R h } _ { 2 7 } \\mathsf { N i } _ { 1 5 }$ NCs with the strongest d–d electron interaction display the highest alkaline hydrogen evolution reaction (HER) activity, with the overpotential as low as $9 . 7 ~ \\mathsf { m V }$ at a current density of $- 1 0 \\ m \\mathsf { A \\ c m } ^ { - 2 }$. ", "As shown in Fig. 4a, both PtMoPdRhNi NPs and PtMoPdRhNi NCs exhibit enhanced HER activity over commercial $\\mathrm { P t / C }$ , and the PtMoPdRhNi NCs possess extremely enhanced HER performance compared to PtMoPdRhNi NPs. Moreover, the $\\mathrm { P t _ { 2 8 } M o _ { 6 } P d _ { 2 8 } R h _ { 2 7 } N i _ { 1 5 } N C s }$ showed optimum HER activity among the PtMoPdRhNi NCs. The $\\mathrm { P t _ { 2 8 } M o _ { 6 } P d _ { 2 8 } R h _ { 2 7 } N i _ { 1 5 } }$ NCs require the lowest overpotential $( 9 . 7 ~ \\mathrm { m V }$ and $5 7 . 7 ~ \\mathrm { m V }$ ) to achieve a current density of $- 1 0 \\mathrm { \\ m A } \\mathrm { c m } ^ { - 2 }$ and $- 1 0 0 \\mathrm { \\ m A } \\mathrm { c m } ^ { - 2 }$ which is lower than that of commercial $\\mathrm { P t / C }$ (Fig. 4b). Compared with the previously reported Pt-based catalysts listed in Table S5 $\\left( \\mathrm { E S I \\dag } \\right)$ , the $\\mathrm { P t _ { 2 8 } M o _ { 6 } P d _ { 2 8 } R h _ { 2 7 } N i _ { 1 5 } }$ NCs exhibit outstanding catalytic performance due to the synergistic mechanism of multiple active sites in the HEA, the efficient utilization of active atoms, and the unique morphology in favor of mass and electron transport. "], "current_density": "-10 mA cm^-2"}, {"unit": "mV", "value": "57.7", "source": ["As shown in Fig. 4a, both PtMoPdRhNi NPs and PtMoPdRhNi NCs exhibit enhanced HER activity over commercial $\\mathrm { P t / C }$ , and the PtMoPdRhNi NCs possess extremely enhanced HER performance compared to PtMoPdRhNi NPs. Moreover, the $\\mathrm { P t _ { 2 8 } M o _ { 6 } P d _ { 2 8 } R h _ { 2 7 } N i _ { 1 5 } N C s }$ showed optimum HER activity among the PtMoPdRhNi NCs. The $\\mathrm { P t _ { 2 8 } M o _ { 6 } P d _ { 2 8 } R h _ { 2 7 } N i _ { 1 5 } }$ NCs require the lowest overpotential $( 9 . 7 ~ \\mathrm { m V }$ and $5 7 . 7 ~ \\mathrm { m V }$ ) to achieve a current density of $- 1 0 \\mathrm { \\ m A } \\mathrm { c m } ^ { - 2 }$ and $- 1 0 0 \\mathrm { \\ m A } \\mathrm { c m } ^ { - 2 }$ which is lower than that of commercial $\\mathrm { P t / C }$ (Fig. 4b). Compared with the previously reported Pt-based catalysts listed in Table S5 $\\left( \\mathrm { E S I \\dag } \\right)$ , the $\\mathrm { P t _ { 2 8 } M o _ { 6 } P d _ { 2 8 } R h _ { 2 7 } N i _ { 1 5 } }$ NCs exhibit outstanding catalytic performance due to the synergistic mechanism of multiple active sites in the HEA, the efficient utilization of active atoms, and the unique morphology in favor of mass and electron transport. "], "current_density": "-100 mA cm^-2"}], "supplementary_performance": [{"key": "Faradaic Efficiency", "value": "99.7%", "source": ["Moreover, the FE of $\\mathrm { P t } _ { 2 3 } \\mathrm { M o } _ { 6 } \\mathrm { P d } _ { 2 3 } \\mathrm { R h } _ { 4 3 } \\mathrm { N i } _ { 5 }$ , $\\mathbf { P t } _ { 3 3 } \\mathbf { M o } _ { 6 } .$ $\\mathrm { P d } _ { 3 3 } \\mathrm { R h } _ { 1 8 } \\mathrm { N i } _ { 1 0 } ,$ $\\mathrm { P t _ { 2 8 } M o _ { 6 } P d _ { 2 8 } R h _ { 2 7 } N i _ { 1 5 } } ,$ , and $\\mathrm { P t _ { 1 8 } M o _ { 6 } P d _ { 2 4 } R h _ { 1 2 } N i _ { 4 0 } N C s }$ s are corresponding to $9 8 . 9 \\%$ , $9 8 . 3 \\%$ , $9 9 . 7 \\%$ , and $9 9 . 1 \\%$ , which are close to $1 0 0 \\%$ ."]}, {"key": "Charge-transfer resistance", "value": "3.1 Ω", "source": ["\nIn addition, electrochemical impedance spectroscopy (EIS) was measured to verify the interfacial properties and ascertain the electron transfer process.43 As shown in Fig. 4d and Table S6 $\\left( \\mathrm { E S I \\dag } \\right)$ , PtMoPdRhNi NCs display lower charge-transfer resistance $\\left( R _ { \\mathrm { c t } } \\right)$ than PtMoPdRhNi NPs $\\left( 1 1 . 9 \\Omega \\right)$ and commercial $\\mathrm { P t } / \\mathrm { C }$ $\\left( 3 6 . 9 \\Omega \\right)$ , indicating faster reaction kinetics of PtMoPdRhNi NCs in alkaline HER. The $R _ { \\mathrm { c t } }$ value of $\\mathrm { P t _ { 2 8 } M o _ { 6 } P d _ { 2 8 } R h _ { 2 7 } N i _ { 1 5 } }$ NCs $\\left( 3 . 1 \\Omega \\right)$ is the lowest in PtMoPdRhNi NCs, suggesting its superior interfacial charge transfer kinetics.44,45"]}, {"key": "Electrochemical double-layer capacitance", "value": "0.00277 mF", "source": ["\nAlkaline water electrolysis is of paramount significance in the treatment of excreted alkaline water in industries, such as water-alkali and chlor-alkali electrolyzers.38 To assess the catalytic performance of PtMoPdRhNi NCs, PtMoPdRhNi NPs. and commercial $\\mathrm { P t / C }$ , the HER activity was evaluated in $\\mathbf { 1 . 0 \\ M }$ KOH. The electrochemically active surface area (ECSA) of the catalysts was reflected by the electrochemical double-layer capacitance, $C _ { \\mathrm { d l } }$ , which was calculated from CV curves recorded in a potential range of nonfaradaic currents with different scan rates.39 The CV curves of catalysts are collected at the potential ranging from 0.1 to $_ { 0 . 2 \\mathrm { ~ V ~ } }$ (Fig. S10, ESI†), and the corresponding $C _ { \\mathrm { d l } }$ of $\\mathrm { P t _ { 2 8 } M o _ { 6 } P d _ { 2 8 } R h _ { 2 7 } N i _ { 1 5 } N C s }$ is $0 . 0 0 2 7 7 \\ \\mathrm { m F }$ , which is higher than that of PtMoPdRhNi NPs $\\left( 0 . 0 0 1 7 1 \\ \\mathrm { \\ m F } \\right)$ , $\\mathrm { P t } _ { 2 3 } \\mathrm { M o } _ { 6 } \\mathrm { P d } _ { 2 3 } \\mathrm { R h } _ { 4 3 } \\mathrm { N i } _ { 5 }$ NCs $\\left( 0 . 0 0 1 8 3 \\mathrm { ~ m F } \\right)$ , $\\mathrm { P t _ { 3 3 } M o _ { 6 } P d _ { 3 3 } R h _ { 1 8 } N i _ { 1 0 } }$ NCs $\\left( 0 . 0 0 2 0 5 ~ \\mathrm { m F } \\right)$ , $\\mathrm { P t _ { 1 8 } M o _ { 6 } P d _ { 2 4 } R h _ { 1 2 } N i _ { 4 0 } }$ NCs $\\mathrm { 0 . 0 0 2 7 0 m F } )$ , and commercial $\\mathrm { P t / C }$ ( $0 . 0 0 1 2 5 ~ \\mathrm { m F } )$ (Fig. S11, ESI†). The comparison of $C _ { \\mathrm { d l } }$ indicates that $\\mathrm { P t _ { 2 8 } M o _ { 6 } P d _ { 2 8 } R h _ { 2 7 } N i _ { 1 5 } }$ NCs have the largest ECSA with enriched active sites, thus enhancing activity in alkaline electrolytes. "]}]}, "experimental_conditions": {"test_setup": {"source": [], "scan_rate": null, "substrate": null, "ir_compensation": null}, "electrolyte": {"source": ["\nAlkaline water electrolysis is of paramount significance in the treatment of excreted alkaline water in industries, such as water-alkali and chlor-alkali electrolyzers.38 To assess the catalytic performance of PtMoPdRhNi NCs, PtMoPdRhNi NPs. and commercial $\\mathrm { P t / C }$ , the HER activity was evaluated in $\\mathbf { 1 . 0 \\ M }$ KOH. The electrochemically active surface area (ECSA) of the catalysts was reflected by the electrochemical double-layer capacitance, $C _ { \\mathrm { d l } }$ , which was calculated from CV curves recorded in a potential range of nonfaradaic currents with different scan rates.39 The CV curves of catalysts are collected at the potential ranging from 0.1 to $_ { 0 . 2 \\mathrm { ~ V ~ } }$ (Fig. S10, ESI†), and the corresponding $C _ { \\mathrm { d l } }$ of $\\mathrm { P t _ { 2 8 } M o _ { 6 } P d _ { 2 8 } R h _ { 2 7 } N i _ { 1 5 } N C s }$ is $0 . 0 0 2 7 7 \\ \\mathrm { m F }$ , which is higher than that of PtMoPdRhNi NPs $\\left( 0 . 0 0 1 7 1 \\ \\mathrm { \\ m F } \\right)$ , $\\mathrm { P t } _ { 2 3 } \\mathrm { M o } _ { 6 } \\mathrm { P d } _ { 2 3 } \\mathrm { R h } _ { 4 3 } \\mathrm { N i } _ { 5 }$ NCs $\\left( 0 . 0 0 1 8 3 \\mathrm { ~ m F } \\right)$ , $\\mathrm { P t _ { 3 3 } M o _ { 6 } P d _ { 3 3 } R h _ { 1 8 } N i _ { 1 0 } }$ NCs $\\left( 0 . 0 0 2 0 5 ~ \\mathrm { m F } \\right)$ , $\\mathrm { P t _ { 1 8 } M o _ { 6 } P d _ { 2 4 } R h _ { 1 2 } N i _ { 4 0 } }$ NCs $\\mathrm { 0 . 0 0 2 7 0 m F } )$ , and commercial $\\mathrm { P t / C }$ ( $0 . 0 0 1 2 5 ~ \\mathrm { m F } )$ (Fig. S11, ESI†). The comparison of $C _ { \\mathrm { d l } }$ indicates that $\\mathrm { P t _ { 2 8 } M o _ { 6 } P d _ { 2 8 } R h _ { 2 7 } N i _ { 1 5 } }$ NCs have the largest ECSA with enriched active sites, thus enhancing activity in alkaline electrolytes. "], "ph_value": null, "concentration_molar": "1.0 M", "electrolyte_composition": "KOH"}, "synthesis_method": {"method": "one-step wet chemistry method", "source": ["\nHerein, PtMoPdRhNi $\\left( \\mathbf { P t } _ { 2 3 } \\mathbf { M o } _ { 6 } \\mathbf { P d } _ { 2 3 } \\mathbf { R h } _ { 4 3 } \\mathbf { N i } _ { 5 } \\right.$ , $\\mathrm { P t } _ { 3 3 } \\mathrm { M o } _ { 6 } \\mathrm { P d } _ { 3 3 } .$ - $\\mathrm { R h } _ { 1 8 } \\mathrm { N i } _ { 1 0 }$ , $\\mathrm { P t _ { 2 8 } M o _ { 6 } P d _ { 2 8 } R h _ { 2 7 } N i _ { 1 5 } }$ , and $\\mathrm { P t _ { 1 8 } M o _ { 6 } P d _ { 2 4 } R h _ { 1 2 } N i _ { 4 0 } } \\Big )$ NCs assembled by nanosheets were fabricated by one-step wet chemistry method. ", "\n# Results and discussion\n\nThe novel PtMoPdRhNi NCs were synthesized by a simple onestep wet chemistry strategy (Fig. 1a) in which triethylbenzylammonium (TEBA), as a surfactant, plays a major role in the formation of the morphology of PtMoPdRhNi NCs. Organometallic precursors were dissolved in triethylene-glycol and then reduced by $\\scriptstyle \\mathbf { D - } \\left( + \\right) .$ -Glucose. "], "key_parameters": null}, "other_environmental_params": []}}, {"alloy_id": "Pt23Mo6Pd23Rh43Ni5", "performance": {"stability": {"source": [], "cycle_count": null, "test_method": "Unknown", "duration_hours": null, "degradation_details": null, "performance_retention": null}, "tafel_slope": {"unit": "mV dec^-1", "value": "30.3", "source": ["As shown in Fig. 4c, the Tafel slopes of $\\mathrm { P t } _ { 2 3 } \\mathrm { M o } _ { 6 } \\mathrm { P d } _ { 2 3 } \\mathrm { R h } _ { 4 3 } \\mathrm { N i } _ { 5 } ,$ , $\\mathrm { P t _ { 3 3 } M o _ { 6 } P d _ { 3 3 } R h _ { 1 8 } N i _ { 1 0 } }$ , $\\mathrm { P t _ { 2 8 } M o _ { 6 } P d _ { 2 8 } R h _ { 2 7 } N i _ { 1 5 } }$ , and $\\mathbf { P t _ { 1 8 } M o _ { 6 } P d _ { 2 4 } } ^ { - }$ $\\mathrm { R h } _ { 1 2 } \\mathrm { N i } _ { 4 0 }$ NCs (30.3, 26.9, 25.9, and $3 0 . 5 ~ \\mathrm { m V } ~ \\mathrm { d e c } ^ { - 1 }$ , respectively) are lower than those of PtMoPdRhNi NPs $( 5 4 . 5 ~ \\mathrm { m V } ~ \\mathrm { d e c } ^ { - 1 } )$ and commercial $\\mathrm { P t / C }$ $\\left( 6 3 . 5 \\mathrm { \\ m V \\ d e c ^ { - 1 } } \\right)$ , demonstrating that their HER follows the Volmer–Tafel mechanism.40 In general, the first step in alkaline electrolyte is the Volmer step, in which additional energy is required to dissociate water molecules by breaking the strong H–O–H covalent bond, with the consequent formation of $\\mathbf { M } { - } \\mathbf { H } ^ { \\ast }$ $\\left( \\mathbf { M } + \\mathbf { H } _ { 2 } \\mathbf { O } + \\mathbf { e } ^ { - } = 2 \\mathbf { M } \\mathbf { - } \\mathbf { H } ^ { \\ast } + \\mathbf { O } \\mathbf { H } ^ { - } \\right)$ ).41 In the following step, the $\\mathbf { H } ^ { \\star }$ atom combines with an electron and $_ { \\mathrm { H } _ { 2 } \\mathrm { O } }$ to form a hydrogen molecule $( \\mathrm { H } ^ { * } + \\mathrm { H } _ { 2 } \\mathrm { O } + \\mathrm { e } ^ { - } \\mathrm { H } _ { 2 } + \\mathrm { O H } ^ { - } )$ , Heyrovsky step) or two $\\mathbf { H } ^ { \\star }$ atoms are directly bonded to form a hydrogen molecule $( \\mathbf { H ^ { * } } + \\mathbf { H ^ { * } } \\mathbf { H } _ { 2 } $ , Tafel step).42"]}, "overpotential": [], "supplementary_performance": [{"key": "Faradaic Efficiency", "value": "98.9%", "source": ["Moreover, the FE of $\\mathrm { P t } _ { 2 3 } \\mathrm { M o } _ { 6 } \\mathrm { P d } _ { 2 3 } \\mathrm { R h } _ { 4 3 } \\mathrm { N i } _ { 5 }$ , $\\mathbf { P t } _ { 3 3 } \\mathbf { M o } _ { 6 } .$ $\\mathrm { P d } _ { 3 3 } \\mathrm { R h } _ { 1 8 } \\mathrm { N i } _ { 1 0 } ,$ $\\mathrm { P t _ { 2 8 } M o _ { 6 } P d _ { 2 8 } R h _ { 2 7 } N i _ { 1 5 } } ,$ , and $\\mathrm { P t _ { 1 8 } M o _ { 6 } P d _ { 2 4 } R h _ { 1 2 } N i _ { 4 0 } N C s }$ s are corresponding to $9 8 . 9 \\%$ , $9 8 . 3 \\%$ , $9 9 . 7 \\%$ , and $9 9 . 1 \\%$ , which are close to $1 0 0 \\%$ ."]}, {"key": "Electrochemical double-layer capacitance", "value": "0.00183 mF", "source": ["\nAlkaline water electrolysis is of paramount significance in the treatment of excreted alkaline water in industries, such as water-alkali and chlor-alkali electrolyzers.38 To assess the catalytic performance of PtMoPdRhNi NCs, PtMoPdRhNi NPs. and commercial $\\mathrm { P t / C }$ , the HER activity was evaluated in $\\mathbf { 1 . 0 \\ M }$ KOH. The electrochemically active surface area (ECSA) of the catalysts was reflected by the electrochemical double-layer capacitance, $C _ { \\mathrm { d l } }$ , which was calculated from CV curves recorded in a potential range of nonfaradaic currents with different scan rates.39 The CV curves of catalysts are collected at the potential ranging from 0.1 to $_ { 0 . 2 \\mathrm { ~ V ~ } }$ (Fig. S10, ESI†), and the corresponding $C _ { \\mathrm { d l } }$ of $\\mathrm { P t _ { 2 8 } M o _ { 6 } P d _ { 2 8 } R h _ { 2 7 } N i _ { 1 5 } N C s }$ is $0 . 0 0 2 7 7 \\ \\mathrm { m F }$ , which is higher than that of PtMoPdRhNi NPs $\\left( 0 . 0 0 1 7 1 \\ \\mathrm { \\ m F } \\right)$ , $\\mathrm { P t } _ { 2 3 } \\mathrm { M o } _ { 6 } \\mathrm { P d } _ { 2 3 } \\mathrm { R h } _ { 4 3 } \\mathrm { N i } _ { 5 }$ NCs $\\left( 0 . 0 0 1 8 3 \\mathrm { ~ m F } \\right)$ , $\\mathrm { P t _ { 3 3 } M o _ { 6 } P d _ { 3 3 } R h _ { 1 8 } N i _ { 1 0 } }$ NCs $\\left( 0 . 0 0 2 0 5 ~ \\mathrm { m F } \\right)$ , $\\mathrm { P t _ { 1 8 } M o _ { 6 } P d _ { 2 4 } R h _ { 1 2 } N i _ { 4 0 } }$ NCs $\\mathrm { 0 . 0 0 2 7 0 m F } )$ , and commercial $\\mathrm { P t / C }$ ( $0 . 0 0 1 2 5 ~ \\mathrm { m F } )$ (Fig. S11, ESI†). The comparison of $C _ { \\mathrm { d l } }$ indicates that $\\mathrm { P t _ { 2 8 } M o _ { 6 } P d _ { 2 8 } R h _ { 2 7 } N i _ { 1 5 } }$ NCs have the largest ECSA with enriched active sites, thus enhancing activity in alkaline electrolytes. "]}]}, "experimental_conditions": {"test_setup": {"source": [], "scan_rate": null, "substrate": null, "ir_compensation": null}, "electrolyte": {"source": ["\nAlkaline water electrolysis is of paramount significance in the treatment of excreted alkaline water in industries, such as water-alkali and chlor-alkali electrolyzers.38 To assess the catalytic performance of PtMoPdRhNi NCs, PtMoPdRhNi NPs. and commercial $\\mathrm { P t / C }$ , the HER activity was evaluated in $\\mathbf { 1 . 0 \\ M }$ KOH. The electrochemically active surface area (ECSA) of the catalysts was reflected by the electrochemical double-layer capacitance, $C _ { \\mathrm { d l } }$ , which was calculated from CV curves recorded in a potential range of nonfaradaic currents with different scan rates.39 The CV curves of catalysts are collected at the potential ranging from 0.1 to $_ { 0 . 2 \\mathrm { ~ V ~ } }$ (Fig. S10, ESI†), and the corresponding $C _ { \\mathrm { d l } }$ of $\\mathrm { P t _ { 2 8 } M o _ { 6 } P d _ { 2 8 } R h _ { 2 7 } N i _ { 1 5 } N C s }$ is $0 . 0 0 2 7 7 \\ \\mathrm { m F }$ , which is higher than that of PtMoPdRhNi NPs $\\left( 0 . 0 0 1 7 1 \\ \\mathrm { \\ m F } \\right)$ , $\\mathrm { P t } _ { 2 3 } \\mathrm { M o } _ { 6 } \\mathrm { P d } _ { 2 3 } \\mathrm { R h } _ { 4 3 } \\mathrm { N i } _ { 5 }$ NCs $\\left( 0 . 0 0 1 8 3 \\mathrm { ~ m F } \\right)$ , $\\mathrm { P t _ { 3 3 } M o _ { 6 } P d _ { 3 3 } R h _ { 1 8 } N i _ { 1 0 } }$ NCs $\\left( 0 . 0 0 2 0 5 ~ \\mathrm { m F } \\right)$ , $\\mathrm { P t _ { 1 8 } M o _ { 6 } P d _ { 2 4 } R h _ { 1 2 } N i _ { 4 0 } }$ NCs $\\mathrm { 0 . 0 0 2 7 0 m F } )$ , and commercial $\\mathrm { P t / C }$ ( $0 . 0 0 1 2 5 ~ \\mathrm { m F } )$ (Fig. S11, ESI†). The comparison of $C _ { \\mathrm { d l } }$ indicates that $\\mathrm { P t _ { 2 8 } M o _ { 6 } P d _ { 2 8 } R h _ { 2 7 } N i _ { 1 5 } }$ NCs have the largest ECSA with enriched active sites, thus enhancing activity in alkaline electrolytes. "], "ph_value": null, "concentration_molar": "1.0 M", "electrolyte_composition": "KOH"}, "synthesis_method": {"method": "one-step wet chemistry method", "source": ["\nHerein, PtMoPdRhNi $\\left( \\mathbf { P t } _ { 2 3 } \\mathbf { M o } _ { 6 } \\mathbf { P d } _ { 2 3 } \\mathbf { R h } _ { 4 3 } \\mathbf { N i } _ { 5 } \\right.$ , $\\mathrm { P t } _ { 3 3 } \\mathrm { M o } _ { 6 } \\mathrm { P d } _ { 3 3 } .$ - $\\mathrm { R h } _ { 1 8 } \\mathrm { N i } _ { 1 0 }$ , $\\mathrm { P t _ { 2 8 } M o _ { 6 } P d _ { 2 8 } R h _ { 2 7 } N i _ { 1 5 } }$ , and $\\mathrm { P t _ { 1 8 } M o _ { 6 } P d _ { 2 4 } R h _ { 1 2 } N i _ { 4 0 } } \\Big )$ NCs assembled by nanosheets were fabricated by one-step wet chemistry method. ", "\n# Results and discussion\n\nThe novel PtMoPdRhNi NCs were synthesized by a simple onestep wet chemistry strategy (Fig. 1a) in which triethylbenzylammonium (TEBA), as a surfactant, plays a major role in the formation of the morphology of PtMoPdRhNi NCs. Organometallic precursors were dissolved in triethylene-glycol and then reduced by $\\scriptstyle \\mathbf { D - } \\left( + \\right) .$ -Glucose. "], "key_parameters": null}, "other_environmental_params": []}}, {"alloy_id": "Pt33Mo6Pd33Rh18Ni10", "performance": {"stability": {"source": [], "cycle_count": null, "test_method": "Unknown", "duration_hours": null, "degradation_details": null, "performance_retention": null}, "tafel_slope": {"unit": "mV dec^-1", "value": "26.9", "source": ["As shown in Fig. 4c, the Tafel slopes of $\\mathrm { P t } _ { 2 3 } \\mathrm { M o } _ { 6 } \\mathrm { P d } _ { 2 3 } \\mathrm { R h } _ { 4 3 } \\mathrm { N i } _ { 5 } ,$ , $\\mathrm { P t _ { 3 3 } M o _ { 6 } P d _ { 3 3 } R h _ { 1 8 } N i _ { 1 0 } }$ , $\\mathrm { P t _ { 2 8 } M o _ { 6 } P d _ { 2 8 } R h _ { 2 7 } N i _ { 1 5 } }$ , and $\\mathbf { P t _ { 1 8 } M o _ { 6 } P d _ { 2 4 } } ^ { - }$ $\\mathrm { R h } _ { 1 2 } \\mathrm { N i } _ { 4 0 }$ NCs (30.3, 26.9, 25.9, and $3 0 . 5 ~ \\mathrm { m V } ~ \\mathrm { d e c } ^ { - 1 }$ , respectively) are lower than those of PtMoPdRhNi NPs $( 5 4 . 5 ~ \\mathrm { m V } ~ \\mathrm { d e c } ^ { - 1 } )$ and commercial $\\mathrm { P t / C }$ $\\left( 6 3 . 5 \\mathrm { \\ m V \\ d e c ^ { - 1 } } \\right)$ , demonstrating that their HER follows the Volmer–Tafel mechanism.40 In general, the first step in alkaline electrolyte is the Volmer step, in which additional energy is required to dissociate water molecules by breaking the strong H–O–H covalent bond, with the consequent formation of $\\mathbf { M } { - } \\mathbf { H } ^ { \\ast }$ $\\left( \\mathbf { M } + \\mathbf { H } _ { 2 } \\mathbf { O } + \\mathbf { e } ^ { - } = 2 \\mathbf { M } \\mathbf { - } \\mathbf { H } ^ { \\ast } + \\mathbf { O } \\mathbf { H } ^ { - } \\right)$ ).41 In the following step, the $\\mathbf { H } ^ { \\star }$ atom combines with an electron and $_ { \\mathrm { H } _ { 2 } \\mathrm { O } }$ to form a hydrogen molecule $( \\mathrm { H } ^ { * } + \\mathrm { H } _ { 2 } \\mathrm { O } + \\mathrm { e } ^ { - } \\mathrm { H } _ { 2 } + \\mathrm { O H } ^ { - } )$ , Heyrovsky step) or two $\\mathbf { H } ^ { \\star }$ atoms are directly bonded to form a hydrogen molecule $( \\mathbf { H ^ { * } } + \\mathbf { H ^ { * } } \\mathbf { H } _ { 2 } $ , Tafel step).42"]}, "overpotential": [], "supplementary_performance": [{"key": "Faradaic Efficiency", "value": "98.3%", "source": ["Moreover, the FE of $\\mathrm { P t } _ { 2 3 } \\mathrm { M o } _ { 6 } \\mathrm { P d } _ { 2 3 } \\mathrm { R h } _ { 4 3 } \\mathrm { N i } _ { 5 }$ , $\\mathbf { P t } _ { 3 3 } \\mathbf { M o } _ { 6 } .$ $\\mathrm { P d } _ { 3 3 } \\mathrm { R h } _ { 1 8 } \\mathrm { N i } _ { 1 0 } ,$ $\\mathrm { P t _ { 2 8 } M o _ { 6 } P d _ { 2 8 } R h _ { 2 7 } N i _ { 1 5 } } ,$ , and $\\mathrm { P t _ { 1 8 } M o _ { 6 } P d _ { 2 4 } R h _ { 1 2 } N i _ { 4 0 } N C s }$ s are corresponding to $9 8 . 9 \\%$ , $9 8 . 3 \\%$ , $9 9 . 7 \\%$ , and $9 9 . 1 \\%$ , which are close to $1 0 0 \\%$ ."]}, {"key": "Electrochemical double-layer capacitance", "value": "0.00205 mF", "source": ["\nAlkaline water electrolysis is of paramount significance in the treatment of excreted alkaline water in industries, such as water-alkali and chlor-alkali electrolyzers.38 To assess the catalytic performance of PtMoPdRhNi NCs, PtMoPdRhNi NPs. and commercial $\\mathrm { P t / C }$ , t | {"extraction_results": [{"alloy_id": "Pt18Mo6Pd24Rh12Ni40", "performance": {"stability": null, "tafel_slope": {"unit": "mV dec^-1", "value": "30.5", "source": ["As shown in Fig. 4c, the Tafel slopes of $\\mathrm { P t } _ { 2 3 } \\mathrm { M o } _ { 6 } \\mathrm { P d } _ { 2 3 } \\mathrm { R h } _ { 4 3 } \\mathrm { N i } _ { 5 } ,$ , $\\mathrm { P t _ { 3 3 } M o _ { 6 } P d _ { 3 3 } R h _ { 1 8 } N i _ { 1 0 } }$ , $\\mathrm { P t _ { 2 8 } M o _ { 6 } P d _ { 2 8 } R h _ { 2 7 } N i _ { 1 5 } }$ , and $\\mathbf { P t _ { 1 8 } M o _ { 6 } P d _ { 2 4 } } ^ { - }$ $\\mathrm { R h } _ { 1 2 } \\mathrm { N i } _ { 4 0 }$ NCs (30.3, 26.9, 25.9, and $3 0 . 5 ~ \\mathrm { m V } ~ \\mathrm { d e c } ^ { - 1 }$ , respectively) are lower than those of PtMoPdRhNi NPs $( 5 4 . 5 ~ \\mathrm { m V } ~ \\mathrm { d e c } ^ { - 1 } )$ and commercial $\\mathrm { P t / C }$ $\\left( 6 3 . 5 \\mathrm { \\ m V \\ d e c ^ { - 1 } } \\right)$ , demonstrating that their HER follows the Volmer–Tafel mechanism.40 In general, the first step in alkaline electrolyte is the Volmer step, in which additional energy is required to dissociate water molecules by breaking the strong H–O–H covalent bond, with the consequent formation of $\\mathbf { M } { - } \\mathbf { H } ^ { \\ast }$ $\\left( \\mathbf { M } + \\mathbf { H } _ { 2 } \\mathbf { O } + \\mathbf { e } ^ { - } = 2 \\mathbf { M } \\mathbf { - } \\mathbf { H } ^ { \\ast } + \\mathbf { O } \\mathbf { H } ^ { - } \\right)$ ).41 In the following step, the $\\mathbf { H } ^ { \\star }$ atom combines with an electron and $_ { \\mathrm { H } _ { 2 } \\mathrm { O } }$ to form a hydrogen molecule $( \\mathrm { H } ^ { * } + \\mathrm { H } _ { 2 } \\mathrm { O } + \\mathrm { e } ^ { - } \\mathrm { H } _ { 2 } + \\mathrm { O H } ^ { - } )$ , Heyrovsky step) or two $\\mathbf { H } ^ { \\star }$ atoms are directly bonded to form a hydrogen molecule $( \\mathbf { H ^ { * } } + \\mathbf { H ^ { * } } \\mathbf { H } _ { 2 } $ , Tafel step).42"]}, "overpotential": [], "supplementary_performance": [{"key": "electrochemical double-layer capacitance (Cdl)", "value": "0.00270 mF", "source": ["\nAlkaline water electrolysis is of paramount significance in the treatment of excreted alkaline water in industries, such as water-alkali and chlor-alkali electrolyzers.38 To assess the catalytic performance of PtMoPdRhNi NCs, PtMoPdRhNi NPs. and commercial $\\mathrm { P t / C }$ , the HER activity was evaluated in $\\mathbf { 1 . 0 \\ M }$ KOH. The electrochemically active surface area (ECSA) of the catalysts was reflected by the electrochemical double-layer capacitance, $C _ { \\mathrm { d l } }$ , which was calculated from CV curves recorded in a potential range of nonfaradaic currents with different scan rates.39 The CV curves of catalysts are collected at the potential ranging from 0.1 to $_ { 0 . 2 \\mathrm { ~ V ~ } }$ (Fig. S10, ESI†), and the corresponding $C _ { \\mathrm { d l } }$ of $\\mathrm { P t _ { 2 8 } M o _ { 6 } P d _ { 2 8 } R h _ { 2 7 } N i _ { 1 5 } N C s }$ is $0 . 0 0 2 7 7 \\ \\mathrm { m F }$ , which is higher than that of PtMoPdRhNi NPs $\\left( 0 . 0 0 1 7 1 \\ \\mathrm { \\ m F } \\right)$ , $\\mathrm { P t } _ { 2 3 } \\mathrm { M o } _ { 6 } \\mathrm { P d } _ { 2 3 } \\mathrm { R h } _ { 4 3 } \\mathrm { N i } _ { 5 }$ NCs $\\left( 0 . 0 0 1 8 3 \\mathrm { ~ m F } \\right)$ , $\\mathrm { P t _ { 3 3 } M o _ { 6 } P d _ { 3 3 } R h _ { 1 8 } N i _ { 1 0 } }$ NCs $\\left( 0 . 0 0 2 0 5 ~ \\mathrm { m F } \\right)$ , $\\mathrm { P t _ { 1 8 } M o _ { 6 } P d _ { 2 4 } R h _ { 1 2 } N i _ { 4 0 } }$ NCs $\\mathrm { 0 . 0 0 2 7 0 m F } )$ , and commercial $\\mathrm { P t / C }$ ( $0 . 0 0 1 2 5 ~ \\mathrm { m F } )$ (Fig. S11, ESI†). The comparison of $C _ { \\mathrm { d l } }$ indicates that $\\mathrm { P t _ { 2 8 } M o _ { 6 } P d _ { 2 8 } R h _ { 2 7 } N i _ { 1 5 } }$ NCs have the largest ECSA with enriched active sites, thus enhancing activity in alkaline electrolytes. "]}, {"key": "faradaic efficiency", "value": "99.1%", "source": ["Moreover, the FE of $\\mathrm { P t } _ { 2 3 } \\mathrm { M o } _ { 6 } \\mathrm { P d } _ { 2 3 } \\mathrm { R h } _ { 4 3 } \\mathrm { N i } _ { 5 }$ , $\\mathbf { P t } _ { 3 3 } \\mathbf { M o } _ { 6 } .$ $\\mathrm { P d } _ { 3 3 } \\mathrm { R h } _ { 1 8 } \\mathrm { N i } _ { 1 0 } ,$ $\\mathrm { P t _ { 2 8 } M o _ { 6 } P d _ { 2 8 } R h _ { 2 7 } N i _ { 1 5 } } ,$ , and $\\mathrm { P t _ { 1 8 } M o _ { 6 } P d _ { 2 4 } R h _ { 1 2 } N i _ { 4 0 } N C s }$ s are corresponding to $9 8 . 9 \\%$ , $9 8 . 3 \\%$ , $9 9 . 7 \\%$ , and $9 9 . 1 \\%$ , which are close to $1 0 0 \\%$ ."]}]}, "experimental_conditions": {"test_setup": {"source": [], "scan_rate": null, "substrate": null, "ir_compensation": null}, "electrolyte": {"source": ["\nAlkaline water electrolysis is of paramount significance in the treatment of excreted alkaline water in industries, such as water-alkali and chlor-alkali electrolyzers.38 To assess the catalytic performance of PtMoPdRhNi NCs, PtMoPdRhNi NPs. and commercial $\\mathrm { P t / C }$ , the HER activity was evaluated in $\\mathbf { 1 . 0 \\ M }$ KOH. The electrochemically active surface area (ECSA) of the catalysts was reflected by the electrochemical double-layer capacitance, $C _ { \\mathrm { d l } }$ , which was calculated from CV curves recorded in a potential range of nonfaradaic currents with different scan rates.39 The CV curves of catalysts are collected at the potential ranging from 0.1 to $_ { 0 . 2 \\mathrm { ~ V ~ } }$ (Fig. S10, ESI†), and the corresponding $C _ { \\mathrm { d l } }$ of $\\mathrm { P t _ { 2 8 } M o _ { 6 } P d _ { 2 8 } R h _ { 2 7 } N i _ { 1 5 } N C s }$ is $0 . 0 0 2 7 7 \\ \\mathrm { m F }$ , which is higher than that of PtMoPdRhNi NPs $\\left( 0 . 0 0 1 7 1 \\ \\mathrm { \\ m F } \\right)$ , $\\mathrm { P t } _ { 2 3 } \\mathrm { M o } _ { 6 } \\mathrm { P d } _ { 2 3 } \\mathrm { R h } _ { 4 3 } \\mathrm { N i } _ { 5 }$ NCs $\\left( 0 . 0 0 1 8 3 \\mathrm { ~ m F } \\right)$ , $\\mathrm { P t _ { 3 3 } M o _ { 6 } P d _ { 3 3 } R h _ { 1 8 } N i _ { 1 0 } }$ NCs $\\left( 0 . 0 0 2 0 5 ~ \\mathrm { m F } \\right)$ , $\\mathrm { P t _ { 1 8 } M o _ { 6 } P d _ { 2 4 } R h _ { 1 2 } N i _ { 4 0 } }$ NCs $\\mathrm { 0 . 0 0 2 7 0 m F } )$ , and commercial $\\mathrm { P t / C }$ ( $0 . 0 0 1 2 5 ~ \\mathrm { m F } )$ (Fig. S11, ESI†). The comparison of $C _ { \\mathrm { d l } }$ indicates that $\\mathrm { P t _ { 2 8 } M o _ { 6 } P d _ { 2 8 } R h _ { 2 7 } N i _ { 1 5 } }$ NCs have the largest ECSA with enriched active sites, thus enhancing activity in alkaline electrolytes. "], "ph_value": null, "concentration_molar": "1.0 M", "electrolyte_composition": "KOH"}, "synthesis_method": {"method": "one-step wet chemistry method", "source": ["\nHerein, PtMoPdRhNi $\\left( \\mathbf { P t } _ { 2 3 } \\mathbf { M o } _ { 6 } \\mathbf { P d } _ { 2 3 } \\mathbf { R h } _ { 4 3 } \\mathbf { N i } _ { 5 } \\right.$ , $\\mathrm { P t } _ { 3 3 } \\mathrm { M o } _ { 6 } \\mathrm { P d } _ { 3 3 } .$ - $\\mathrm { R h } _ { 1 8 } \\mathrm { N i } _ { 1 0 }$ , $\\mathrm { P t _ { 2 8 } M o _ { 6 } P d _ { 2 8 } R h _ { 2 7 } N i _ { 1 5 } }$ , and $\\mathrm { P t _ { 1 8 } M o _ { 6 } P d _ { 2 4 } R h _ { 1 2 } N i _ { 4 0 } } \\Big )$ NCs assembled by nanosheets were fabricated by one-step wet chemistry method. "], "key_parameters": null}, "other_environmental_params": []}}, {"alloy_id": "Pt30Mo5Pd25Rh25Ni15", "performance": null, "experimental_conditions": {"test_setup": null, "electrolyte": null, "synthesis_method": null, "other_environmental_params": []}}, {"alloy_id": "Pt28Mo6Pd28Rh27Ni15", "performance": {"stability": {"source": ["Moreover, no obvious decay of HER activity was observed after 5000 cycles in the accelerated durability tests (ADTs), indicating the enhanced durability of $\\mathrm { P t _ { 2 8 } M o _ { 6 } P d _ { 2 8 } R h _ { 2 7 } N i _ { 1 5 } }$ NCs for HER. By investigating the HER performance with different atomic ratios in PtMoPdRhNi NCs, the HER activity is highest for the $\\mathrm { P t _ { 2 8 } M o _ { 6 } P d _ { 2 8 } R h _ { 2 7 } N i _ { 1 5 } }$ NCs, which corresponds to the strongest d–d electron interaction. ", "ADTs and chronopotentiometry (CP) were conducted to measure the durability of $\\mathrm { P t _ { 2 8 } M o _ { 6 } P d _ { 2 8 } R h _ { 2 7 } N i _ { 1 5 } }$ NCs. After 5000 cycles, the HER activity loss is negligible and the overpotential at $- 1 0 \\mathrm { \\ m A \\ c m } ^ { - 2 }$ is $1 6 . 6 ~ \\mathrm { m V }$ , which is a negative shift by $6 . 9 \\ \\mathrm { m V }$ compared to the initial value (Fig. 4e). The STEM images of $\\mathrm { P t _ { 2 8 } M o _ { 6 } P d _ { 2 8 } R h _ { 2 7 } N i _ { 1 5 } }$ NCs after ADTs (Fig. S13a, $\\mathbf { E S I \\dagger }$ ) also show that the nanostructure and morphology unchanged, demonstrating the excellent stability of the $\\mathrm { P t _ { 2 8 } M o _ { 6 } P d _ { 2 8 } R h _ { 2 7 } N i _ { 1 5 } }$ NCs. The corresponding EDS mapping (Fig. S13b–h, $\\mathrm { E S I \\dagger }$ ) shows the elemental content remains, further illustrating the enhanced stability of $\\mathrm { P t } _ { 2 8 } \\mathbf { M o } _ { 6 } –$ $\\mathbf { P d } _ { 2 8 } \\mathbf { R h } _ { 2 7 } \\mathbf { N i } _ { 1 5 }$ NCs. In addition, the CP curve at $- 1 0 \\mathrm { \\ m A \\ c m } ^ { - 2 }$ for $^ { 3 0 \\mathrm { ~ h ~ } }$ of $\\mathrm { P t _ { 2 8 } M o _ { 6 } P d _ { 2 8 } R h _ { 2 7 } N i _ { 1 5 } }$ NCs is shown in Fig. 4f. This shows that $\\mathrm { P t _ { 2 8 } M o _ { 6 } P d _ { 2 8 } R h _ { 2 7 } N i _ { 1 5 } }$ NCs display long-term stability without obvious potential shift. "], "cycle_count": "5000", "test_method": "Chronopotentiometry / CV Cycling", "duration_hours": "30", "degradation_details": "overpotential shift by 6.9 mV", "performance_retention": null}, "tafel_slope": {"unit": "mV dec^-1", "value": "25.9", "source": ["As shown in Fig. 4c, the Tafel slopes of $\\mathrm { P t } _ { 2 3 } \\mathrm { M o } _ { 6 } \\mathrm { P d } _ { 2 3 } \\mathrm { R h } _ { 4 3 } \\mathrm { N i } _ { 5 } ,$ , $\\mathrm { P t _ { 3 3 } M o _ { 6 } P d _ { 3 3 } R h _ { 1 8 } N i _ { 1 0 } }$ , $\\mathrm { P t _ { 2 8 } M o _ { 6 } P d _ { 2 8 } R h _ { 2 7 } N i _ { 1 5 } }$ , and $\\mathbf { P t _ { 1 8 } M o _ { 6 } P d _ { 2 4 } } ^ { - }$ $\\mathrm { R h } _ { 1 2 } \\mathrm { N i } _ { 4 0 }$ NCs (30.3, 26.9, 25.9, and $3 0 . 5 ~ \\mathrm { m V } ~ \\mathrm { d e c } ^ { - 1 }$ , respectively) are lower than those of PtMoPdRhNi NPs $( 5 4 . 5 ~ \\mathrm { m V } ~ \\mathrm { d e c } ^ { - 1 } )$ and commercial $\\mathrm { P t / C }$ $\\left( 6 3 . 5 \\mathrm { \\ m V \\ d e c ^ { - 1 } } \\right)$ , demonstrating that their HER follows the Volmer–Tafel mechanism.40 In general, the first step in alkaline electrolyte is the Volmer step, in which additional energy is required to dissociate water molecules by breaking the strong H–O–H covalent bond, with the consequent formation of $\\mathbf { M } { - } \\mathbf { H } ^ { \\ast }$ $\\left( \\mathbf { M } + \\mathbf { H } _ { 2 } \\mathbf { O } + \\mathbf { e } ^ { - } = 2 \\mathbf { M } \\mathbf { - } \\mathbf { H } ^ { \\ast } + \\mathbf { O } \\mathbf { H } ^ { - } \\right)$ ).41 In the following step, the $\\mathbf { H } ^ { \\star }$ atom combines with an electron and $_ { \\mathrm { H } _ { 2 } \\mathrm { O } }$ to form a hydrogen molecule $( \\mathrm { H } ^ { * } + \\mathrm { H } _ { 2 } \\mathrm { O } + \\mathrm { e } ^ { - } \\mathrm { H } _ { 2 } + \\mathrm { O H } ^ { - } )$ , Heyrovsky step) or two $\\mathbf { H } ^ { \\star }$ atoms are directly bonded to form a hydrogen molecule $( \\mathbf { H ^ { * } } + \\mathbf { H ^ { * } } \\mathbf { H } _ { 2 } $ , Tafel step).42"]}, "overpotential": [{"unit": "mV", "value": "9.7", "source": ["Through the exploration of the atomic ratio of PtMoPdRhNi, the obtained $\\mathsf { P t } _ { 2 8 } \\mathsf { M o } _ { 6 } \\mathsf { P d } _ { 2 8 } \\mathsf { R h } _ { 2 7 } \\mathsf { N i } _ { 1 5 }$ NCs with the strongest d–d electron interaction display the highest alkaline hydrogen evolution reaction (HER) activity, with the overpotential as low as $9 . 7 ~ \\mathsf { m V }$ at a current density of $- 1 0 \\ m \\mathsf { A \\ c m } ^ { - 2 }$. ", "As shown in Fig. 4a, both PtMoPdRhNi NPs and PtMoPdRhNi NCs exhibit enhanced HER activity over commercial $\\mathrm { P t / C }$ , and the PtMoPdRhNi NCs possess extremely enhanced HER performance compared to PtMoPdRhNi NPs. Moreover, the $\\mathrm { P t _ { 2 8 } M o _ { 6 } P d _ { 2 8 } R h _ { 2 7 } N i _ { 1 5 } N C s }$ showed optimum HER activity among the PtMoPdRhNi NCs. The $\\mathrm { P t _ { 2 8 } M o _ { 6 } P d _ { 2 8 } R h _ { 2 7 } N i _ { 1 5 } }$ NCs require the lowest overpotential $( 9 . 7 ~ \\mathrm { m V }$ and $5 7 . 7 ~ \\mathrm { m V }$ ) to achieve a current density of $- 1 0 \\mathrm { \\ m A } \\mathrm { c m } ^ { - 2 }$ and $- 1 0 0 \\mathrm { \\ m A } \\mathrm { c m } ^ { - 2 }$ which is lower than that of commercial $\\mathrm { P t / C }$ (Fig. 4b). Compared with the previously reported Pt-based catalysts listed in Table S5 $\\left( \\mathrm { E S I \\dag } \\right)$ , the $\\mathrm { P t _ { 2 8 } M o _ { 6 } P d _ { 2 8 } R h _ { 2 7 } N i _ { 1 5 } }$ NCs exhibit outstanding catalytic performance due to the synergistic mechanism of multiple active sites in the HEA, the efficient utilization of active atoms, and the unique morphology in favor of mass and electron transport. "], "current_density": "-10 mA cm^-2"}, {"unit": "mV", "value": "57.7", "source": ["As shown in Fig. 4a, both PtMoPdRhNi NPs and PtMoPdRhNi NCs exhibit enhanced HER activity over commercial $\\mathrm { P t / C }$ , and the PtMoPdRhNi NCs possess extremely enhanced HER performance compared to PtMoPdRhNi NPs. Moreover, the $\\mathrm { P t _ { 2 8 } M o _ { 6 } P d _ { 2 8 } R h _ { 2 7 } N i _ { 1 5 } N C s }$ showed optimum HER activity among the PtMoPdRhNi NCs. The $\\mathrm { P t _ { 2 8 } M o _ { 6 } P d _ { 2 8 } R h _ { 2 7 } N i _ { 1 5 } }$ NCs require the lowest overpotential $( 9 . 7 ~ \\mathrm { m V }$ and $5 7 . 7 ~ \\mathrm { m V }$ ) to achieve a current density of $- 1 0 \\mathrm { \\ m A } \\mathrm { c m } ^ { - 2 }$ and $- 1 0 0 \\mathrm { \\ m A } \\mathrm { c m } ^ { - 2 }$ which is lower than that of commercial $\\mathrm { P t / C }$ (Fig. 4b). Compared with the previously reported Pt-based catalysts listed in Table S5 $\\left( \\mathrm { E S I \\dag } \\right)$ , the $\\mathrm { P t _ { 2 8 } M o _ { 6 } P d _ { 2 8 } R h _ { 2 7 } N i _ { 1 5 } }$ NCs exhibit outstanding catalytic performance due to the synergistic mechanism of multiple active sites in the HEA, the efficient utilization of active atoms, and the unique morphology in favor of mass and electron transport. "], "current_density": "-100 mA cm^-2"}], "supplementary_performance": [{"key": "Faradaic Efficiency", "value": "99.7%", "source": ["Moreover, the FE of $\\mathrm { P t } _ { 2 3 } \\mathrm { M o } _ { 6 } \\mathrm { P d } _ { 2 3 } \\mathrm { R h } _ { 4 3 } \\mathrm { N i } _ { 5 }$ , $\\mathbf { P t } _ { 3 3 } \\mathbf { M o } _ { 6 } .$ $\\mathrm { P d } _ { 3 3 } \\mathrm { R h } _ { 1 8 } \\mathrm { N i } _ { 1 0 } ,$ $\\mathrm { P t _ { 2 8 } M o _ { 6 } P d _ { 2 8 } R h _ { 2 7 } N i _ { 1 5 } } ,$ , and $\\mathrm { P t _ { 1 8 } M o _ { 6 } P d _ { 2 4 } R h _ { 1 2 } N i _ { 4 0 } N C s }$ s are corresponding to $9 8 . 9 \\%$ , $9 8 . 3 \\%$ , $9 9 . 7 \\%$ , and $9 9 . 1 \\%$ , which are close to $1 0 0 \\%$ ."]}, {"key": "Charge-transfer resistance", "value": "3.1 Ω", "source": ["\nIn addition, electrochemical impedance spectroscopy (EIS) was measured to verify the interfacial properties and ascertain the electron transfer process.43 As shown in Fig. 4d and Table S6 $\\left( \\mathrm { E S I \\dag } \\right)$ , PtMoPdRhNi NCs display lower charge-transfer resistance $\\left( R _ { \\mathrm { c t } } \\right)$ than PtMoPdRhNi NPs $\\left( 1 1 . 9 \\Omega \\right)$ and commercial $\\mathrm { P t } / \\mathrm { C }$ $\\left( 3 6 . 9 \\Omega \\right)$ , indicating faster reaction kinetics of PtMoPdRhNi NCs in alkaline HER. The $R _ { \\mathrm { c t } }$ value of $\\mathrm { P t _ { 2 8 } M o _ { 6 } P d _ { 2 8 } R h _ { 2 7 } N i _ { 1 5 } }$ NCs $\\left( 3 . 1 \\Omega \\right)$ is the lowest in PtMoPdRhNi NCs, suggesting its superior interfacial charge transfer kinetics.44,45"]}, {"key": "Electrochemical double-layer capacitance", "value": "0.00277 mF", "source": ["\nAlkaline water electrolysis is of paramount significance in the treatment of excreted alkaline water in industries, such as water-alkali and chlor-alkali electrolyzers.38 To assess the catalytic performance of PtMoPdRhNi NCs, PtMoPdRhNi NPs. and commercial $\\mathrm { P t / C }$ , the HER activity was evaluated in $\\mathbf { 1 . 0 \\ M }$ KOH. The electrochemically active surface area (ECSA) of the catalysts was reflected by the electrochemical double-layer capacitance, $C _ { \\mathrm { d l } }$ , which was calculated from CV curves recorded in a potential range of nonfaradaic currents with different scan rates.39 The CV curves of catalysts are collected at the potential ranging from 0.1 to $_ { 0 . 2 \\mathrm { ~ V ~ } }$ (Fig. S10, ESI†), and the corresponding $C _ { \\mathrm { d l } }$ of $\\mathrm { P t _ { 2 8 } M o _ { 6 } P d _ { 2 8 } R h _ { 2 7 } N i _ { 1 5 } N C s }$ is $0 . 0 0 2 7 7 \\ \\mathrm { m F }$ , which is higher than that of PtMoPdRhNi NPs $\\left( 0 . 0 0 1 7 1 \\ \\mathrm { \\ m F } \\right)$ , $\\mathrm { P t } _ { 2 3 } \\mathrm { M o } _ { 6 } \\mathrm { P d } _ { 2 3 } \\mathrm { R h } _ { 4 3 } \\mathrm { N i } _ { 5 }$ NCs $\\left( 0 . 0 0 1 8 3 \\mathrm { ~ m F } \\right)$ , $\\mathrm { P t _ { 3 3 } M o _ { 6 } P d _ { 3 3 } R h _ { 1 8 } N i _ { 1 0 } }$ NCs $\\left( 0 . 0 0 2 0 5 ~ \\mathrm { m F } \\right)$ , $\\mathrm { P t _ { 1 8 } M o _ { 6 } P d _ { 2 4 } R h _ { 1 2 } N i _ { 4 0 } }$ NCs $\\mathrm { 0 . 0 0 2 7 0 m F } )$ , and commercial $\\mathrm { P t / C }$ ( $0 . 0 0 1 2 5 ~ \\mathrm { m F } )$ (Fig. S11, ESI†). The comparison of $C _ { \\mathrm { d l } }$ indicates that $\\mathrm { P t _ { 2 8 } M o _ { 6 } P d _ { 2 8 } R h _ { 2 7 } N i _ { 1 5 } }$ NCs have the largest ECSA with enriched active sites, thus enhancing activity in alkaline electrolytes. "]}]}, "experimental_conditions": {"test_setup": {"source": [], "scan_rate": null, "substrate": null, "ir_compensation": null}, "electrolyte": {"source": ["\nAlkaline water electrolysis is of paramount significance in the treatment of excreted alkaline water in industries, such as water-alkali and chlor-alkali electrolyzers.38 To assess the catalytic performance of PtMoPdRhNi NCs, PtMoPdRhNi NPs. and commercial $\\mathrm { P t / C }$ , the HER activity was evaluated in $\\mathbf { 1 . 0 \\ M }$ KOH. The electrochemically active surface area (ECSA) of the catalysts was reflected by the electrochemical double-layer capacitance, $C _ { \\mathrm { d l } }$ , which was calculated from CV curves recorded in a potential range of nonfaradaic currents with different scan rates.39 The CV curves of catalysts are collected at the potential ranging from 0.1 to $_ { 0 . 2 \\mathrm { ~ V ~ } }$ (Fig. S10, ESI†), and the corresponding $C _ { \\mathrm { d l } }$ of $\\mathrm { P t _ { 2 8 } M o _ { 6 } P d _ { 2 8 } R h _ { 2 7 } N i _ { 1 5 } N C s }$ is $0 . 0 0 2 7 7 \\ \\mathrm { m F }$ , which is higher than that of PtMoPdRhNi NPs $\\left( 0 . 0 0 1 7 1 \\ \\mathrm { \\ m F } \\right)$ , $\\mathrm { P t } _ { 2 3 } \\mathrm { M o } _ { 6 } \\mathrm { P d } _ { 2 3 } \\mathrm { R h } _ { 4 3 } \\mathrm { N i } _ { 5 }$ NCs $\\left( 0 . 0 0 1 8 3 \\mathrm { ~ m F } \\right)$ , $\\mathrm { P t _ { 3 3 } M o _ { 6 } P d _ { 3 3 } R h _ { 1 8 } N i _ { 1 0 } }$ NCs $\\left( 0 . 0 0 2 0 5 ~ \\mathrm { m F } \\right)$ , $\\mathrm { P t _ { 1 8 } M o _ { 6 } P d _ { 2 4 } R h _ { 1 2 } N i _ { 4 0 } }$ NCs $\\mathrm { 0 . 0 0 2 7 0 m F } )$ , and commercial $\\mathrm { P t / C }$ ( $0 . 0 0 1 2 5 ~ \\mathrm { m F } )$ (Fig. S11, ESI†). The comparison of $C _ { \\mathrm { d l } }$ indicates that $\\mathrm { P t _ { 2 8 } M o _ { 6 } P d _ { 2 8 } R h _ { 2 7 } N i _ { 1 5 } }$ NCs have the largest ECSA with enriched active sites, thus enhancing activity in alkaline electrolytes. "], "ph_value": null, "concentration_molar": "1.0 M", "electrolyte_composition": "KOH"}, "synthesis_method": {"method": "one-step wet chemistry method", "source": ["\nHerein, PtMoPdRhNi $\\left( \\mathbf { P t } _ { 2 3 } \\mathbf { M o } _ { 6 } \\mathbf { P d } _ { 2 3 } \\mathbf { R h } _ { 4 3 } \\mathbf { N i } _ { 5 } \\right.$ , $\\mathrm { P t } _ { 3 3 } \\mathrm { M o } _ { 6 } \\mathrm { P d } _ { 3 3 } .$ - $\\mathrm { R h } _ { 1 8 } \\mathrm { N i } _ { 1 0 }$ , $\\mathrm { P t _ { 2 8 } M o _ { 6 } P d _ { 2 8 } R h _ { 2 7 } N i _ { 1 5 } }$ , and $\\mathrm { P t _ { 1 8 } M o _ { 6 } P d _ { 2 4 } R h _ { 1 2 } N i _ { 4 0 } } \\Big )$ NCs assembled by nanosheets were fabricated by one-step wet chemistry method. ", "\n# Results and discussion\n\nThe novel PtMoPdRhNi NCs were synthesized by a simple onestep wet chemistry strategy (Fig. 1a) in which triethylbenzylammonium (TEBA), as a surfactant, plays a major role in the formation of the morphology of PtMoPdRhNi NCs. Organometallic precursors were dissolved in triethylene-glycol and then reduced by $\\scriptstyle \\mathbf { D - } \\left( + \\right) .$ -Glucose. "], "key_parameters": null}, "other_environmental_params": []}}, {"alloy_id": "Pt23Mo6Pd23Rh43Ni5", "performance": {"stability": {"source": [], "cycle_count": null, "test_method": "Unknown", "duration_hours": null, "degradation_details": null, "performance_retention": null}, "tafel_slope": {"unit": "mV dec^-1", "value": "30.3", "source": ["As shown in Fig. 4c, the Tafel slopes of $\\mathrm { P t } _ { 2 3 } \\mathrm { M o } _ { 6 } \\mathrm { P d } _ { 2 3 } \\mathrm { R h } _ { 4 3 } \\mathrm { N i } _ { 5 } ,$ , $\\mathrm { P t _ { 3 3 } M o _ { 6 } P d _ { 3 3 } R h _ { 1 8 } N i _ { 1 0 } }$ , $\\mathrm { P t _ { 2 8 } M o _ { 6 } P d _ { 2 8 } R h _ { 2 7 } N i _ { 1 5 } }$ , and $\\mathbf { P t _ { 1 8 } M o _ { 6 } P d _ { 2 4 } } ^ { - }$ $\\mathrm { R h } _ { 1 2 } \\mathrm { N i } _ { 4 0 }$ NCs (30.3, 26.9, 25.9, and $3 0 . 5 ~ \\mathrm { m V } ~ \\mathrm { d e c } ^ { - 1 }$ , respectively) are lower than those of PtMoPdRhNi NPs $( 5 4 . 5 ~ \\mathrm { m V } ~ \\mathrm { d e c } ^ { - 1 } )$ and commercial $\\mathrm { P t / C }$ $\\left( 6 3 . 5 \\mathrm { \\ m V \\ d e c ^ { - 1 } } \\right)$ , demonstrating that their HER follows the Volmer–Tafel mechanism.40 In general, the first step in alkaline electrolyte is the Volmer step, in which additional energy is required to dissociate water molecules by breaking the strong H–O–H covalent bond, with the consequent formation of $\\mathbf { M } { - } \\mathbf { H } ^ { \\ast }$ $\\left( \\mathbf { M } + \\mathbf { H } _ { 2 } \\mathbf { O } + \\mathbf { e } ^ { - } = 2 \\mathbf { M } \\mathbf { - } \\mathbf { H } ^ { \\ast } + \\mathbf { O } \\mathbf { H } ^ { - } \\right)$ ).41 In the following step, the $\\mathbf { H } ^ { \\star }$ atom combines with an electron and $_ { \\mathrm { H } _ { 2 } \\mathrm { O } }$ to form a hydrogen molecule $( \\mathrm { H } ^ { * } + \\mathrm { H } _ { 2 } \\mathrm { O } + \\mathrm { e } ^ { - } \\mathrm { H } _ { 2 } + \\mathrm { O H } ^ { - } )$ , Heyrovsky step) or two $\\mathbf { H } ^ { \\star }$ atoms are directly bonded to form a hydrogen molecule $( \\mathbf { H ^ { * } } + \\mathbf { H ^ { * } } \\mathbf { H } _ { 2 } $ , Tafel step).42"]}, "overpotential": [], "supplementary_performance": [{"key": "Faradaic Efficiency", "value": "98.9%", "source": ["Moreover, the FE of $\\mathrm { P t } _ { 2 3 } \\mathrm { M o } _ { 6 } \\mathrm { P d } _ { 2 3 } \\mathrm { R h } _ { 4 3 } \\mathrm { N i } _ { 5 }$ , $\\mathbf { P t } _ { 3 3 } \\mathbf { M o } _ { 6 } .$ $\\mathrm { P d } _ { 3 3 } \\mathrm { R h } _ { 1 8 } \\mathrm { N i } _ { 1 0 } ,$ $\\mathrm { P t _ { 2 8 } M o _ { 6 } P d _ { 2 8 } R h _ { 2 7 } N i _ { 1 5 } } ,$ , and $\\mathrm { P t _ { 1 8 } M o _ { 6 } P d _ { 2 4 } R h _ { 1 2 } N i _ { 4 0 } N C s }$ s are corresponding to $9 8 . 9 \\%$ , $9 8 . 3 \\%$ , $9 9 . 7 \\%$ , and $9 9 . 1 \\%$ , which are close to $1 0 0 \\%$ ."]}, {"key": "Electrochemical double-layer capacitance", "value": "0.00183 mF", "source": ["\nAlkaline water electrolysis is of paramount significance in the treatment of excreted alkaline water in industries, such as water-alkali and chlor-alkali electrolyzers.38 To assess the catalytic performance of PtMoPdRhNi NCs, PtMoPdRhNi NPs. and commercial $\\mathrm { P t / C }$ , the HER activity was evaluated in $\\mathbf { 1 . 0 \\ M }$ KOH. The electrochemically active surface area (ECSA) of the catalysts was reflected by the electrochemical double-layer capacitance, $C _ { \\mathrm { d l } }$ , which was calculated from CV curves recorded in a potential range of nonfaradaic currents with different scan rates.39 The CV curves of catalysts are collected at the potential ranging from 0.1 to $_ { 0 . 2 \\mathrm { ~ V ~ } }$ (Fig. S10, ESI†), and the corresponding $C _ { \\mathrm { d l } }$ of $\\mathrm { P t _ { 2 8 } M o _ { 6 } P d _ { 2 8 } R h _ { 2 7 } N i _ { 1 5 } N C s }$ is $0 . 0 0 2 7 7 \\ \\mathrm { m F }$ , which is higher than that of PtMoPdRhNi NPs $\\left( 0 . 0 0 1 7 1 \\ \\mathrm { \\ m F } \\right)$ , $\\mathrm { P t } _ { 2 3 } \\mathrm { M o } _ { 6 } \\mathrm { P d } _ { 2 3 } \\mathrm { R h } _ { 4 3 } \\mathrm { N i } _ { 5 }$ NCs $\\left( 0 . 0 0 1 8 3 \\mathrm { ~ m F } \\right)$ , $\\mathrm { P t _ { 3 3 } M o _ { 6 } P d _ { 3 3 } R h _ { 1 8 } N i _ { 1 0 } }$ NCs $\\left( 0 . 0 0 2 0 5 ~ \\mathrm { m F } \\right)$ , $\\mathrm { P t _ { 1 8 } M o _ { 6 } P d _ { 2 4 } R h _ { 1 2 } N i _ { 4 0 } }$ NCs $\\mathrm { 0 . 0 0 2 7 0 m F } )$ , and commercial $\\mathrm { P t / C }$ ( $0 . 0 0 1 2 5 ~ \\mathrm { m F } )$ (Fig. S11, ESI†). The comparison of $C _ { \\mathrm { d l } }$ indicates that $\\mathrm { P t _ { 2 8 } M o _ { 6 } P d _ { 2 8 } R h _ { 2 7 } N i _ { 1 5 } }$ NCs have the largest ECSA with enriched active sites, thus enhancing activity in alkaline electrolytes. "]}]}, "experimental_conditions": {"test_setup": {"source": [], "scan_rate": null, "substrate": null, "ir_compensation": null}, "electrolyte": {"source": ["\nAlkaline water electrolysis is of paramount significance in the treatment of excreted alkaline water in industries, such as water-alkali and chlor-alkali electrolyzers.38 To assess the catalytic performance of PtMoPdRhNi NCs, PtMoPdRhNi NPs. and commercial $\\mathrm { P t / C }$ , the HER activity was evaluated in $\\mathbf { 1 . 0 \\ M }$ KOH. The electrochemically active surface area (ECSA) of the catalysts was reflected by the electrochemical double-layer capacitance, $C _ { \\mathrm { d l } }$ , which was calculated from CV curves recorded in a potential range of nonfaradaic currents with different scan rates.39 The CV curves of catalysts are collected at the potential ranging from 0.1 to $_ { 0 . 2 \\mathrm { ~ V ~ } }$ (Fig. S10, ESI†), and the corresponding $C _ { \\mathrm { d l } }$ of $\\mathrm { P t _ { 2 8 } M o _ { 6 } P d _ { 2 8 } R h _ { 2 7 } N i _ { 1 5 } N C s }$ is $0 . 0 0 2 7 7 \\ \\mathrm { m F }$ , which is higher than that of PtMoPdRhNi NPs $\\left( 0 . 0 0 1 7 1 \\ \\mathrm { \\ m F } \\right)$ , $\\mathrm { P t } _ { 2 3 } \\mathrm { M o } _ { 6 } \\mathrm { P d } _ { 2 3 } \\mathrm { R h } _ { 4 3 } \\mathrm { N i } _ { 5 }$ NCs $\\left( 0 . 0 0 1 8 3 \\mathrm { ~ m F } \\right)$ , $\\mathrm { P t _ { 3 3 } M o _ { 6 } P d _ { 3 3 } R h _ { 1 8 } N i _ { 1 0 } }$ NCs $\\left( 0 . 0 0 2 0 5 ~ \\mathrm { m F } \\right)$ , $\\mathrm { P t _ { 1 8 } M o _ { 6 } P d _ { 2 4 } R h _ { 1 2 } N i _ { 4 0 } }$ NCs $\\mathrm { 0 . 0 0 2 7 0 m F } )$ , and commercial $\\mathrm { P t / C }$ ( $0 . 0 0 1 2 5 ~ \\mathrm { m F } )$ (Fig. S11, ESI†). The comparison of $C _ { \\mathrm { d l } }$ indicates that $\\mathrm { P t _ { 2 8 } M o _ { 6 } P d _ { 2 8 } R h _ { 2 7 } N i _ { 1 5 } }$ NCs have the largest ECSA with enriched active sites, thus enhancing activity in alkaline electrolytes. "], "ph_value": null, "concentration_molar": "1.0 M", "electrolyte_composition": "KOH"}, "synthesis_method": {"method": "one-step wet chemistry method", "source": ["\nHerein, PtMoPdRhNi $\\left( \\mathbf { P t } _ { 2 3 } \\mathbf { M o } _ { 6 } \\mathbf { P d } _ { 2 3 } \\mathbf { R h } _ { 4 3 } \\mathbf { N i } _ { 5 } \\right.$ , $\\mathrm { P t } _ { 3 3 } \\mathrm { M o } _ { 6 } \\mathrm { P d } _ { 3 3 } .$ - $\\mathrm { R h } _ { 1 8 } \\mathrm { N i } _ { 1 0 }$ , $\\mathrm { P t _ { 2 8 } M o _ { 6 } P d _ { 2 8 } R h _ { 2 7 } N i _ { 1 5 } }$ , and $\\mathrm { P t _ { 1 8 } M o _ { 6 } P d _ { 2 4 } R h _ { 1 2 } N i _ { 4 0 } } \\Big )$ NCs assembled by nanosheets were fabricated by one-step wet chemistry method. ", "\n# Results and discussion\n\nThe novel PtMoPdRhNi NCs were synthesized by a simple onestep wet chemistry strategy (Fig. 1a) in which triethylbenzylammonium (TEBA), as a surfactant, plays a major role in the formation of the morphology of PtMoPdRhNi NCs. Organometallic precursors were dissolved in triethylene-glycol and then reduced by $\\scriptstyle \\mathbf { D - } \\left( + \\right) .$ -Glucose. "], "key_parameters": null}, "other_environmental_params": []}}, {"alloy_id": "Pt33Mo6Pd33Rh18Ni10", "performance": {"stability": {"source": [], "cycle_count": null, "test_method": "Unknown", "duration_hours": null, "degradation_details": null, "performance_retention": null}, "tafel_slope": {"unit": "mV dec^-1", "value": "26.9", "source": ["As shown in Fig. 4c, the Tafel slopes of $\\mathrm { P t } _ { 2 3 } \\mathrm { M o } _ { 6 } \\mathrm { P d } _ { 2 3 } \\mathrm { R h } _ { 4 3 } \\mathrm { N i } _ { 5 } ,$ , $\\mathrm { P t _ { 3 3 } M o _ { 6 } P d _ { 3 3 } R h _ { 1 8 } N i _ { 1 0 } }$ , $\\mathrm { P t _ { 2 8 } M o _ { 6 } P d _ { 2 8 } R h _ { 2 7 } N i _ { 1 5 } }$ , and $\\mathbf { P t _ { 1 8 } M o _ { 6 } P d _ { 2 4 } } ^ { - }$ $\\mathrm { R h } _ { 1 2 } \\mathrm { N i } _ { 4 0 }$ NCs (30.3, 26.9, 25.9, and $3 0 . 5 ~ \\mathrm { m V } ~ \\mathrm { d e c } ^ { - 1 }$ , respectively) are lower than those of PtMoPdRhNi NPs $( 5 4 . 5 ~ \\mathrm { m V } ~ \\mathrm { d e c } ^ { - 1 } )$ and commercial $\\mathrm { P t / C }$ $\\left( 6 3 . 5 \\mathrm { \\ m V \\ d e c ^ { - 1 } } \\right)$ , demonstrating that their HER follows the Volmer–Tafel mechanism.40 In general, the first step in alkaline electrolyte is the Volmer step, in which additional energy is required to dissociate water molecules by breaking the strong H–O–H covalent bond, with the consequent formation of $\\mathbf { M } { - } \\mathbf { H } ^ { \\ast }$ $\\left( \\mathbf { M } + \\mathbf { H } _ { 2 } \\mathbf { O } + \\mathbf { e } ^ { - } = 2 \\mathbf { M } \\mathbf { - } \\mathbf { H } ^ { \\ast } + \\mathbf { O } \\mathbf { H } ^ { - } \\right)$ ).41 In the following step, the $\\mathbf { H } ^ { \\star }$ atom combines with an electron and $_ { \\mathrm { H } _ { 2 } \\mathrm { O } }$ to form a hydrogen molecule $( \\mathrm { H } ^ { * } + \\mathrm { H } _ { 2 } \\mathrm { O } + \\mathrm { e } ^ { - } \\mathrm { H } _ { 2 } + \\mathrm { O H } ^ { - } )$ , Heyrovsky step) or two $\\mathbf { H } ^ { \\star }$ atoms are directly bonded to form a hydrogen molecule $( \\mathbf { H ^ { * } } + \\mathbf { H ^ { * } } \\mathbf { H } _ { 2 } $ , Tafel step).42"]}, "overpotential": [], "supplementary_performance": [{"key": "Faradaic Efficiency", "value": "98.3%", "source": ["Moreover, the FE of $\\mathrm { P t } _ { 2 3 } \\mathrm { M o } _ { 6 } \\mathrm { P d } _ { 2 3 } \\mathrm { R h } _ { 4 3 } \\mathrm { N i } _ { 5 }$ , $\\mathbf { P t } _ { 3 3 } \\mathbf { M o } _ { 6 } .$ $\\mathrm { P d } _ { 3 3 } \\mathrm { R h } _ { 1 8 } \\mathrm { N i } _ { 1 0 } ,$ $\\mathrm { P t _ { 2 8 } M o _ { 6 } P d _ { 2 8 } R h _ { 2 7 } N i _ { 1 5 } } ,$ , and $\\mathrm { P t _ { 1 8 } M o _ { 6 } P d _ { 2 4 } R h _ { 1 2 } N i _ { 4 0 } N C s }$ s are corresponding to $9 8 . 9 \\%$ , $9 8 . 3 \\%$ , $9 9 . 7 \\%$ , and $9 9 . 1 \\%$ , which are close to $1 0 0 \\%$ ."]}, {"key": "Electrochemical double-layer capacitance", "value": "0.00205 mF", "source": ["\nAlkaline water electrolysis is of paramount significance in the treatment of excreted alkaline water in industries, such as water-alkali and chlor-alkali electrolyzers.38 To assess the catalytic performance of PtMoPdRhNi NCs, PtMoPdRhNi NPs. and commercial $\\mathrm { P t / C }$ , t | 5 | {'extraction_results': [{'alloy_id': 'Pt18Mo6Pd24Rh12Ni40', 'performance': {'stability': None, 'tafel_slope': {'unit': 'mV dec^-1', 'value': '30.5', 'source': ['As shown in Fig. 4c, the Tafel slopes of $\\mathrm { P t } _ { 2 3 } \\mathrm { M o } _ { 6 } \\mathrm { P d } _ { 2 3 } \\mathrm { R h } _ { 4 3 } \\mathrm { N i } _ { 5 } ,$ , $\\mathrm { P t _ { 3 3 } M o _ { 6 } P d _ { 3 3 } R h _ { 1 8 } N i _ { 1 0 } }$ , $\\mathrm { P t _ { 2 8 } M o _ { 6 } P d _ { 2 8 } R h _ { 2 7 } N i _ { 1 5 } }$ , and $\\mathbf { P t _ { 1 8 } M o _ { 6 } P d _ { 2 4 } } ^ { - }$ $\\mathrm { R h } _ { 1 2 } \\mathrm { N i } _ { 4 0 }$ NCs (30.3, 26.9, 25.9, and $3 0 . 5 ~ \\mathrm { m V } ~ \\mathrm { d e c } ^ { - 1 }$ , respectively) are lower than those of PtMoPdRhNi NPs $( 5 4 . 5 ~ \\mathrm { m V } ~ \\mathrm { d e c } ^ { - 1 } )$ and commercial $\\mathrm { P t / C }$ $\\left( 6 3 . 5 \\mathrm { \\ m V \\ d e c ^ { - 1 } } \\right)$ , demonstrating that their HER follows the Volmer–Tafel mechanism.40 In general, the first step in alkaline electrolyte is the Volmer step, in which additional energy is required to dissociate water molecules by breaking the strong H–O–H covalent bond, with the consequent formation of $\\mathbf { M } { - } \\mathbf { H } ^ { \\ast }$ $\\left( \\mathbf { M } + \\mathbf { H } _ { 2 } \\mathbf { O } + \\mathbf { e } ^ { - } = 2 \\mathbf { M } \\mathbf { - } \\mathbf { H } ^ { \\ast } + \\mathbf { O } \\mathbf { H } ^ { - } \\right)$ ).41 In the following step, the $\\mathbf { H } ^ { \\star }$ atom combines with an electron and $_ { \\mathrm { H } _ { 2 } \\mathrm { O } }$ to form a hydrogen molecule $( \\mathrm { H } ^ { * } + \\mathrm { H } _ { 2 } \\mathrm { O } + \\mathrm { e } ^ { - } \\mathrm { H } _ { 2 } + \\mathrm { O H } ^ { - } )$ , Heyrovsky step) or two $\\mathbf { H } ^ { \\star }$ atoms are directly bonded to form a hydrogen molecule $( \\mathbf { H ^ { * } } + \\mathbf { H ^ { * } } \\mathbf { H } _ { 2 } $ , Tafel step).42']}, 'overpotential': [], 'supplementary_performance': [{'key': 'electrochemical double-layer capacitance (Cdl)', 'value': '0.00270 mF', 'source': ['\nAlkaline water electrolysis is of paramount significance in the treatment of excreted alkaline water in industries, such as water-alkali and chlor-alkali electrolyzers.38 To assess the catalytic performance of PtMoPdRhNi NCs, PtMoPdRhNi NPs. and commercial $\\mathrm { P t / C }$ , the HER activity was evaluated in $\\mathbf { 1 . 0 \\ M }$ KOH. The electrochemically active surface area (ECSA) of the catalysts was reflected by the electrochemical double-layer capacitance, $C _ { \\mathrm { d l } }$ , which was calculated from CV curves recorded in a potential range of nonfaradaic currents with different scan rates.39 The CV curves of catalysts are collected at the potential ranging from 0.1 to $_ { 0 . 2 \\mathrm { ~ V ~ } }$ (Fig. S10, ESI†), and the corresponding $C _ { \\mathrm { d l } }$ of $\\mathrm { P t _ { 2 8 } M o _ { 6 } P d _ { 2 8 } R h _ { 2 7 } N i _ { 1 5 } N C s }$ is $0 . 0 0 2 7 7 \\ \\mathrm { m F }$ , which is higher than that of PtMoPdRhNi NPs $\\left( 0 . 0 0 1 7 1 \\ \\mathrm { \\ m F } \\right)$ , $\\mathrm { P t } _ { 2 3 } \\mathrm { M o } _ { 6 } \\mathrm { P d } _ { 2 3 } \\mathrm { R h } _ { 4 3 } \\mathrm { N i } _ { 5 }$ NCs $\\left( 0 . 0 0 1 8 3 \\mathrm { ~ m F } \\right)$ , $\\mathrm { P t _ { 3 3 } M o _ { 6 } P d _ { 3 3 } R h _ { 1 8 } N i _ { 1 0 } }$ NCs $\\left( 0 . 0 0 2 0 5 ~ \\mathrm { m F } \\right)$ , $\\mathrm { P t _ { 1 8 } M o _ { 6 } P d _ { 2 4 } R h _ { 1 2 } N i _ { 4 0 } }$ NCs $\\mathrm { 0 . 0 0 2 7 0 m F } )$ , and commercial $\\mathrm { P t / C }$ ( $0 . 0 0 1 2 5 ~ \\mathrm { m F } )$ (Fig. S11, ESI†). The comparison of $C _ { \\mathrm { d l } }$ indicates that $\\mathrm { P t _ { 2 8 } M o _ { 6 } P d _ { 2 8 } R h _ { 2 7 } N i _ { 1 5 } }$ NCs have the largest ECSA with enriched active sites, thus enhancing activity in alkaline electrolytes. ']}, {'key': 'faradaic efficiency', 'value': '99.1%', 'source': ['Moreover, the FE of $\\mathrm { P t } _ { 2 3 } \\mathrm { M o } _ { 6 } \\mathrm { P d } _ { 2 3 } \\mathrm { R h } _ { 4 3 } \\mathrm { N i } _ { 5 }$ , $\\mathbf { P t } _ { 3 3 } \\mathbf { M o } _ { 6 } .$ $\\mathrm { P d } _ { 3 3 } \\mathrm { R h } _ { 1 8 } \\mathrm { N i } _ { 1 0 } ,$ $\\mathrm { P t _ { 2 8 } M o _ { 6 } P d _ { 2 8 } R h _ { 2 7 } N i _ { 1 5 } } ,$ , and $\\mathrm { P t _ { 1 8 } M o _ { 6 } P d _ { 2 4 } R h _ { 1 2 } N i _ { 4 0 } N C s }$ s are corresponding to $9 8 . 9 \\%$ , $9 8 . 3 \\%$ , $9 9 . 7 \\%$ , and $9 9 . 1 \\%$ , which are close to $1 0 0 \\%$ .']}]}, 'experimental_conditions': {'test_setup': {'source': [], 'scan_rate': None, 'substrate': None, 'ir_compensation': None}, 'electrolyte': {'source': ['\nAlkaline water electrolysis is of paramount significance in the treatment of excreted alkaline water in industries, such as water-alkali and chlor-alkali electrolyzers.38 To assess the catalytic performance of PtMoPdRhNi NCs, PtMoPdRhNi NPs. and commercial $\\mathrm { P t / C }$ , the HER activity was evaluated in $\\mathbf { 1 . 0 \\ M }$ KOH. The electrochemically active surface area (ECSA) of the catalysts was reflected by the electrochemical double-layer capacitance, $C _ { \\mathrm { d l } }$ , which was calculated from CV curves recorded in a potential range of nonfaradaic currents with different scan rates.39 The CV curves of catalysts are collected at the potential ranging from 0.1 to $_ { 0 . 2 \\mathrm { ~ V ~ } }$ (Fig. S10, ESI†), and the corresponding $C _ { \\mathrm { d l } }$ of $\\mathrm { P t _ { 2 8 } M o _ { 6 } P d _ { 2 8 } R h _ { 2 7 } N i _ { 1 5 } N C s }$ is $0 . 0 0 2 7 7 \\ \\mathrm { m F }$ , which is higher than that of PtMoPdRhNi NPs $\\left( 0 . 0 0 1 7 1 \\ \\mathrm { \\ m F } \\right)$ , $\\mathrm { P t } _ { 2 3 } \\mathrm { M o } _ { 6 } \\mathrm { P d } _ { 2 3 } \\mathrm { R h } _ { 4 3 } \\mathrm { N i } _ { 5 }$ NCs $\\left( 0 . 0 0 1 8 3 \\mathrm { ~ m F } \\right)$ , $\\mathrm { P t _ { 3 3 } M o _ { 6 } P d _ { 3 3 } R h _ { 1 8 } N i _ { 1 0 } }$ NCs $\\left( 0 . 0 0 2 0 5 ~ \\mathrm { m F } \\right)$ , $\\mathrm { P t _ { 1 8 } M o _ { 6 } P d _ { 2 4 } R h _ { 1 2 } N i _ { 4 0 } }$ NCs $\\mathrm { 0 . 0 0 2 7 0 m F } )$ , and commercial $\\mathrm { P t / C }$ ( $0 . 0 0 1 2 5 ~ \\mathrm { m F } )$ (Fig. S11, ESI†). The comparison of $C _ { \\mathrm { d l } }$ indicates that $\\mathrm { P t _ { 2 8 } M o _ { 6 } P d _ { 2 8 } R h _ { 2 7 } N i _ { 1 5 } }$ NCs have the largest ECSA with enriched active sites, thus enhancing activity in alkaline electrolytes. '], 'ph_value': None, 'concentration_molar': '1.0 M', 'electrolyte_composition': 'KOH'}, 'synthesis_method': {'method': 'one-step wet chemistry method', 'source': ['\nHerein, PtMoPdRhNi $\\left( \\mathbf { P t } _ { 2 3 } \\mathbf { M o } _ { 6 } \\mathbf { P d } _ { 2 3 } \\mathbf { R h } _ { 4 3 } \\mathbf { N i } _ { 5 } \\right.$ , $\\mathrm { P t } _ { 3 3 } \\mathrm { M o } _ { 6 } \\mathrm { P d } _ { 3 3 } .$ - $\\mathrm { R h } _ { 1 8 } \\mathrm { N i } _ { 1 0 }$ , $\\mathrm { P t _ { 2 8 } M o _ { 6 } P d _ { 2 8 } R h _ { 2 7 } N i _ { 1 5 } }$ , and $\\mathrm { P t _ { 1 8 } M o _ { 6 } P d _ { 2 4 } R h _ { 1 2 } N i _ { 4 0 } } \\Big )$ NCs assembled by nanosheets were fabricated by one-step wet chemistry method. '], 'key_parameters': None}, 'other_environmental_params': []}}, {'alloy_id': 'Pt30Mo5Pd25Rh25Ni15', 'performance': None, 'experimental_conditions': {'test_setup': None, 'electrolyte': None, 'synthesis_method': None, 'other_environmental_params': []}}, {'alloy_id': 'Pt28Mo6Pd28Rh27Ni15', 'performance': {'stability': {'source': ['Moreover, no obvious decay of HER activity was observed after 5000 cycles in the accelerated durability tests (ADTs), indicating the enhanced durability of $\\mathrm { P t _ { 2 8 } M o _ { 6 } P d _ { 2 8 } R h _ { 2 7 } N i _ { 1 5 } }$ NCs for HER. By investigating the HER performance with different atomic ratios in PtMoPdRhNi NCs, the HER activity is highest for the $\\mathrm { P t _ { 2 8 } M o _ { 6 } P d _ { 2 8 } R h _ { 2 7 } N i _ { 1 5 } }$ NCs, which corresponds to the strongest d–d electron interaction. ', 'ADTs and chronopotentiometry (CP) were conducted to measure the durability of $\\mathrm { P t _ { 2 8 } M o _ { 6 } P d _ { 2 8 } R h _ { 2 7 } N i _ { 1 5 } }$ NCs. After 5000 cycles, the HER activity loss is negligible and the overpotential at $- 1 0 \\mathrm { \\ m A \\ c m } ^ { - 2 }$ is $1 6 . 6 ~ \\mathrm { m V }$ , which is a negative shift by $6 . 9 \\ \\mathrm { m V }$ compared to the initial value (Fig. 4e). The STEM images of $\\mathrm { P t _ { 2 8 } M o _ { 6 } P d _ { 2 8 } R h _ { 2 7 } N i _ { 1 5 } }$ NCs after ADTs (Fig. S13a, $\\mathbf { E S I \\dagger }$ ) also show that the nanostructure and morphology unchanged, demonstrating the excellent stability of the $\\mathrm { P t _ { 2 8 } M o _ { 6 } P d _ { 2 8 } R h _ { 2 7 } N i _ { 1 5 } }$ NCs. The corresponding EDS mapping (Fig. S13b–h, $\\mathrm { E S I \\dagger }$ ) shows the elemental content remains, further illustrating the enhanced stability of $\\mathrm { P t } _ { 2 8 } \\mathbf { M o } _ { 6 } –$ $\\mathbf { P d } _ { 2 8 } \\mathbf { R h } _ { 2 7 } \\mathbf { N i } _ { 1 5 }$ NCs. In addition, the CP curve at $- 1 0 \\mathrm { \\ m A \\ c m } ^ { - 2 }$ for $^ { 3 0 \\mathrm { ~ h ~ } }$ of $\\mathrm { P t _ { 2 8 } M o _ { 6 } P d _ { 2 8 } R h _ { 2 7 } N i _ { 1 5 } }$ NCs is shown in Fig. 4f. This shows that $\\mathrm { P t _ { 2 8 } M o _ { 6 } P d _ { 2 8 } R h _ { 2 7 } N i _ { 1 5 } }$ NCs display long-term stability without obvious potential shift. '], 'cycle_count': '5000', 'test_method': 'Chronopotentiometry / CV Cycling', 'duration_hours': '30', 'degradation_details': 'overpotential shift by 6.9 mV', 'performance_retention': None}, 'tafel_slope': {'unit': 'mV dec^-1', 'value': '25.9', 'source': ['As shown in Fig. 4c, the Tafel slopes of $\\mathrm { P t } _ { 2 3 } \\mathrm { M o } _ { 6 } \\mathrm { P d } _ { 2 3 } \\mathrm { R h } _ { 4 3 } \\mathrm { N i } _ { 5 } ,$ , $\\mathrm { P t _ { 3 3 } M o _ { 6 } P d _ { 3 3 } R h _ { 1 8 } N i _ { 1 0 } }$ , $\\mathrm { P t _ { 2 8 } M o _ { 6 } P d _ { 2 8 } R h _ { 2 7 } N i _ { 1 5 } }$ , and $\\mathbf { P t _ { 1 8 } M o _ { 6 } P d _ { 2 4 } } ^ { - }$ $\\mathrm { R h } _ { 1 2 } \\mathrm { N i } _ { 4 0 }$ NCs (30.3, 26.9, 25.9, and $3 0 . 5 ~ \\mathrm { m V } ~ \\mathrm { d e c } ^ { - 1 }$ , respectively) are lower than those of PtMoPdRhNi NPs $( 5 4 . 5 ~ \\mathrm { m V } ~ \\mathrm { d e c } ^ { - 1 } )$ and commercial $\\mathrm { P t / C }$ $\\left( 6 3 . 5 \\mathrm { \\ m V \\ d e c ^ { - 1 } } \\right)$ , demonstrating that their HER follows the Volmer–Tafel mechanism.40 In general, the first step in alkaline electrolyte is the Volmer step, in which additional energy is required to dissociate water molecules by breaking the strong H–O–H covalent bond, with the consequent formation of $\\mathbf { M } { - } \\mathbf { H } ^ { \\ast }$ $\\left( \\mathbf { M } + \\mathbf { H } _ { 2 } \\mathbf { O } + \\mathbf { e } ^ { - } = 2 \\mathbf { M } \\mathbf { - } \\mathbf { H } ^ { \\ast } + \\mathbf { O } \\mathbf { H } ^ { - } \\right)$ ).41 In the following step, the $\\mathbf { H } ^ { \\star }$ atom combines with an electron and $_ { \\mathrm { H } _ { 2 } \\mathrm { O } }$ to form a hydrogen molecule $( \\mathrm { H } ^ { * } + \\mathrm { H } _ { 2 } \\mathrm { O } + \\mathrm { e } ^ { - } \\mathrm { H } _ { 2 } + \\mathrm { O H } ^ { - } )$ , Heyrovsky step) or two $\\mathbf { H } ^ { \\star }$ atoms are directly bonded to form a hydrogen molecule $( \\mathbf { H ^ { * } } + \\mathbf { H ^ { * } } \\mathbf { H } _ { 2 } $ , Tafel step).42']}, 'overpotential': [{'unit': 'mV', 'value': '9.7', 'source': ['Through the exploration of the atomic ratio of PtMoPdRhNi, the obtained $\\mathsf { P t } _ { 2 8 } \\mathsf { M o } _ { 6 } \\mathsf { P d } _ { 2 8 } \\mathsf { R h } _ { 2 7 } \\mathsf { N i } _ { 1 5 }$ NCs with the strongest d–d electron interaction display the highest alkaline hydrogen evolution reaction (HER) activity, with the overpotential as low as $9 . 7 ~ \\mathsf { m V }$ at a current density of $- 1 0 \\ m \\mathsf { A \\ c m } ^ { - 2 }$. ', 'As shown in Fig. 4a, both PtMoPdRhNi NPs and PtMoPdRhNi NCs exhibit enhanced HER activity over commercial $\\mathrm { P t / C }$ , and the PtMoPdRhNi NCs possess extremely enhanced HER performance compared to PtMoPdRhNi NPs. Moreover, the $\\mathrm { P t _ { 2 8 } M o _ { 6 } P d _ { 2 8 } R h _ { 2 7 } N i _ { 1 5 } N C s }$ showed optimum HER activity among the PtMoPdRhNi NCs. The $\\mathrm { P t _ { 2 8 } M o _ { 6 } P d _ { 2 8 } R h _ { 2 7 } N i _ { 1 5 } }$ NCs require the lowest overpotential $( 9 . 7 ~ \\mathrm { m V }$ and $5 7 . 7 ~ \\mathrm { m V }$ ) to achieve a current density of $- 1 0 \\mathrm { \\ m A } \\mathrm { c m } ^ { - 2 }$ and $- 1 0 0 \\mathrm { \\ m A } \\mathrm { c m } ^ { - 2 }$ which is lower than that of commercial $\\mathrm { P t / C }$ (Fig. 4b). Compared with the previously reported Pt-based catalysts listed in Table S5 $\\left( \\mathrm { E S I \\dag } \\right)$ , the $\\mathrm { P t _ { 2 8 } M o _ { 6 } P d _ { 2 8 } R h _ { 2 7 } N i _ { 1 5 } }$ NCs exhibit outstanding catalytic performance due to the synergistic mechanism of multiple active sites in the HEA, the efficient utilization of active atoms, and the unique morphology in favor of mass and electron transport. '], 'current_density': '-10 mA cm^-2'}, {'unit': 'mV', 'value': '57.7', 'source': ['As shown in Fig. 4a, both PtMoPdRhNi NPs and PtMoPdRhNi NCs exhibit enhanced HER activity over commercial $\\mathrm { P t / C }$ , and the PtMoPdRhNi NCs possess extremely enhanced HER performance compared to PtMoPdRhNi NPs. Moreover, the $\\mathrm { P t _ { 2 8 } M o _ { 6 } P d _ { 2 8 } R h _ { 2 7 } N i _ { 1 5 } N C s }$ showed optimum HER activity among the PtMoPdRhNi NCs. The $\\mathrm { P t _ { 2 8 } M o _ { 6 } P d _ { 2 8 } R h _ { 2 7 } N i _ { 1 5 } }$ NCs require the lowest overpotential $( 9 . 7 ~ \\mathrm { m V }$ and $5 7 . 7 ~ \\mathrm { m V }$ ) to achieve a current density of $- 1 0 \\mathrm { \\ m A } \\mathrm { c m } ^ { - 2 }$ and $- 1 0 0 \\mathrm { \\ m A } \\mathrm { c m } ^ { - 2 }$ which is lower than that of commercial $\\mathrm { P t / C }$ (Fig. 4b). Compared with the previously reported Pt-based catalysts listed in Table S5 $\\left( \\mathrm { E S I \\dag } \\right)$ , the $\\mathrm { P t _ { 2 8 } M o _ { 6 } P d _ { 2 8 } R h _ { 2 7 } N i _ { 1 5 } }$ NCs exhibit outstanding catalytic performance due to the synergistic mechanism of multiple active sites in the HEA, the efficient utilization of active atoms, and the unique morphology in favor of mass and electron transport. '], 'current_density': '-100 mA cm^-2'}], 'supplementary_performance': [{'key': 'Faradaic Efficiency', 'value': '99.7%', 'source': ['Moreover, the FE of $\\mathrm { P t } _ { 2 3 } \\mathrm { M o } _ { 6 } \\mathrm { P d } _ { 2 3 } \\mathrm { R h } _ { 4 3 } \\mathrm { N i } _ { 5 }$ , $\\mathbf { P t } _ { 3 3 } \\mathbf { M o } _ { 6 } .$ $\\mathrm { P d } _ { 3 3 } \\mathrm { R h } _ { 1 8 } \\mathrm { N i } _ { 1 0 } ,$ $\\mathrm { P t _ { 2 8 } M o _ { 6 } P d _ { 2 8 } R h _ { 2 7 } N i _ { 1 5 } } ,$ , and $\\mathrm { P t _ { 1 8 } M o _ { 6 } P d _ { 2 4 } R h _ { 1 2 } N i _ { 4 0 } N C s }$ s are corresponding to $9 8 . 9 \\%$ , $9 8 . 3 \\%$ , $9 9 . 7 \\%$ , and $9 9 . 1 \\%$ , which are close to $1 0 0 \\%$ .']}, {'key': 'Charge-transfer resistance', 'value': '3.1 Ω', 'source': ['\nIn addition, electrochemical impedance spectroscopy (EIS) was measured to verify the interfacial properties and ascertain the electron transfer process.43 As shown in Fig. 4d and Table S6 $\\left( \\mathrm { E S I \\dag } \\right)$ , PtMoPdRhNi NCs display lower charge-transfer resistance $\\left( R _ { \\mathrm { c t } } \\right)$ than PtMoPdRhNi NPs $\\left( 1 1 . 9 \\Omega \\right)$ and commercial $\\mathrm { P t } / \\mathrm { C }$ $\\left( 3 6 . 9 \\Omega \\right)$ , indicating faster reaction kinetics of PtMoPdRhNi NCs in alkaline HER. The $R _ { \\mathrm { c t } }$ value of $\\mathrm { P t _ { 2 8 } M o _ { 6 } P d _ { 2 8 } R h _ { 2 7 } N i _ { 1 5 } }$ NCs $\\left( 3 . 1 \\Omega \\right)$ is the lowest in PtMoPdRhNi NCs, suggesting its superior interfacial charge transfer kinetics.44,45']}, {'key': 'Electrochemical double-layer capacitance', 'value': '0.00277 mF', 'source': ['\nAlkaline water electrolysis is of paramount significance in the treatment of excreted alkaline water in industries, such as water-alkali and chlor-alkali electrolyzers.38 To assess the catalytic performance of PtMoPdRhNi NCs, PtMoPdRhNi NPs. and commercial $\\mathrm { P t / C }$ , the HER activity was evaluated in $\\mathbf { 1 . 0 \\ M }$ KOH. The electrochemically active surface area (ECSA) of the catalysts was reflected by the electrochemical double-layer capacitance, $C _ { \\mathrm { d l } }$ , which was calculated from CV curves recorded in a potential range of nonfaradaic currents with different scan rates.39 The CV curves of catalysts are collected at the potential ranging from 0.1 to $_ { 0 . 2 \\mathrm { ~ V ~ } }$ (Fig. S10, ESI†), and the corresponding $C _ { \\mathrm { d l } }$ of $\\mathrm { P t _ { 2 8 } M o _ { 6 } P d _ { 2 8 } R h _ { 2 7 } N i _ { 1 5 } N C s }$ is $0 . 0 0 2 7 7 \\ \\mathrm { m F }$ , which is higher than that of PtMoPdRhNi NPs $\\left( 0 . 0 0 1 7 1 \\ \\mathrm { \\ m F } \\right)$ , $\\mathrm { P t } _ { 2 3 } \\mathrm { M o } _ { 6 } \\mathrm { P d } _ { 2 3 } \\mathrm { R h } _ { 4 3 } \\mathrm { N i } _ { 5 }$ NCs $\\left( 0 . 0 0 1 8 3 \\mathrm { ~ m F } \\right)$ , $\\mathrm { P t _ { 3 3 } M o _ { 6 } P d _ { 3 3 } R h _ { 1 8 } N i _ { 1 0 } }$ NCs $\\left( 0 . 0 0 2 0 5 ~ \\mathrm { m F } \\right)$ , $\\mathrm { P t _ { 1 8 } M o _ { 6 } P d _ { 2 4 } R h _ { 1 2 } N i _ { 4 0 } }$ NCs $\\mathrm { 0 . 0 0 2 7 0 m F } )$ , and commercial $\\mathrm { P t / C }$ ( $0 . 0 0 1 2 5 ~ \\mathrm { m F } )$ (Fig. S11, ESI†). The comparison of $C _ { \\mathrm { d l } }$ indicates that $\\mathrm { P t _ { 2 8 } M o _ { 6 } P d _ { 2 8 } R h _ { 2 7 } N i _ { 1 5 } }$ NCs have the largest ECSA with enriched active sites, thus enhancing activity in alkaline electrolytes. ']}]}, 'experimental_conditions': {'test_setup': {'source': [], 'scan_rate': None, 'substrate': None, 'ir_compensation': None}, 'electrolyte': {'source': ['\nAlkaline water electrolysis is of paramount significance in the treatment of excreted alkaline water in industries, such as water-alkali and chlor-alkali electrolyzers.38 To assess the catalytic performance of PtMoPdRhNi NCs, PtMoPdRhNi NPs. and commercial $\\mathrm { P t / C }$ , the HER activity was evaluated in $\\mathbf { 1 . 0 \\ M }$ KOH. The electrochemically active surface area (ECSA) of the catalysts was reflected by the electrochemical double-layer capacitance, $C _ { \\mathrm { d l } }$ , which was calculated from CV curves recorded in a potential range of nonfaradaic currents with different scan rates.39 The CV curves of catalysts are collected at the potential ranging from 0.1 to $_ { 0 . 2 \\mathrm { ~ V ~ } }$ (Fig. S10, ESI†), and the corresponding $C _ { \\mathrm { d l } }$ of $\\mathrm { P t _ { 2 8 } M o _ { 6 } P d _ { 2 8 } R h _ { 2 7 } N i _ { 1 5 } N C s }$ is $0 . 0 0 2 7 7 \\ \\mathrm { m F }$ , which is higher than that of PtMoPdRhNi NPs $\\left( 0 . 0 0 1 7 1 \\ \\mathrm { \\ m F } \\right)$ , $\\mathrm { P t } _ { 2 3 } \\mathrm { M o } _ { 6 } \\mathrm { P d } _ { 2 3 } \\mathrm { R h } _ { 4 3 } \\mathrm { N i } _ { 5 }$ NCs $\\left( 0 . 0 0 1 8 3 \\mathrm { ~ m F } \\right)$ , $\\mathrm { P t _ { 3 3 } M o _ { 6 } P d _ { 3 3 } R h _ { 1 8 } N i _ { 1 0 } }$ NCs $\\left( 0 . 0 0 2 0 5 ~ \\mathrm { m F } \\right)$ , $\\mathrm { P t _ { 1 8 } M o _ { 6 } P d _ { 2 4 } R h _ { 1 2 } N i _ { 4 0 } }$ NCs $\\mathrm { 0 . 0 0 2 7 0 m F } )$ , and commercial $\\mathrm { P t / C }$ ( $0 . 0 0 1 2 5 ~ \\mathrm { m F } )$ (Fig. S11, ESI†). The comparison of $C _ { \\mathrm { d l } }$ indicates that $\\mathrm { P t _ { 2 8 } M o _ { 6 } P d _ { 2 8 } R h _ { 2 7 } N i _ { 1 5 } }$ NCs have the largest ECSA with enriched active sites, thus enhancing activity in alkaline electrolytes. '], 'ph_value': None, 'concentration_molar': '1.0 M', 'electrolyte_composition': 'KOH'}, 'synthesis_method': {'method': 'one-step wet chemistry method', 'source': ['\nHerein, PtMoPdRhNi $\\left( \\mathbf { P t } _ { 2 3 } \\mathbf { M o } _ { 6 } \\mathbf { P d } _ { 2 3 } \\mathbf { R h } _ { 4 3 } \\mathbf { N i } _ { 5 } \\right.$ , $\\mathrm { P t } _ { 3 3 } \\mathrm { M o } _ { 6 } \\mathrm { P d } _ { 3 3 } .$ - $\\mathrm { R h } _ { 1 8 } \\mathrm { N i } _ { 1 0 }$ , $\\mathrm { P t _ { 2 8 } M o _ { 6 } P d _ { 2 8 } R h _ { 2 7 } N i _ { 1 5 } }$ , and $\\mathrm { P t _ { 1 8 } M o _ { 6 } P d _ { 2 4 } R h _ { 1 2 } N i _ { 4 0 } } \\Big )$ NCs assembled by nanosheets were fabricated by one-step wet chemistry method. ', '\n# Results and discussion\n\nThe novel PtMoPdRhNi NCs were synthesized by a simple onestep wet chemistry strategy (Fig. 1a) in which triethylbenzylammonium (TEBA), as a surfactant, plays a major role in the formation of the morphology of PtMoPdRhNi NCs. Organometallic precursors were dissolved in triethylene-glycol and then reduced by $\\scriptstyle \\mathbf { D - } \\left( + \\right) .$ -Glucose. '], 'key_parameters': None}, 'other_environmental_params': []}}, {'alloy_id': 'Pt23Mo6Pd23Rh43Ni5', 'performance': {'stability': {'source': [], 'cycle_count': None, 'test_method': 'Unknown', 'duration_hours': None, 'degradation_details': None, 'performance_retention': None}, 'tafel_slope': {'unit': 'mV dec^-1', 'value': '30.3', 'source': ['As shown in Fig. 4c, the Tafel slopes of $\\mathrm { P t } _ { 2 3 } \\mathrm { M o } _ { 6 } \\mathrm { P d } _ { 2 3 } \\mathrm { R h } _ { 4 3 } \\mathrm { N i } _ { 5 } ,$ , $\\mathrm { P t _ { 3 3 } M o _ { 6 } P d _ { 3 3 } R h _ { 1 8 } N i _ { 1 0 } }$ , $\\mathrm { P t _ { 2 8 } M o _ { 6 } P d _ { 2 8 } R h _ { 2 7 } N i _ { 1 5 } }$ , and $\\mathbf { P t _ { 1 8 } M o _ { 6 } P d _ { 2 4 } } ^ { - }$ $\\mathrm { R h } _ { 1 2 } \\mathrm { N i } _ { 4 0 }$ NCs (30.3, 26.9, 25.9, and $3 0 . 5 ~ \\mathrm { m V } ~ \\mathrm { d e c } ^ { - 1 }$ , respectively) are lower than those of PtMoPdRhNi NPs $( 5 4 . 5 ~ \\mathrm { m V } ~ \\mathrm { d e c } ^ { - 1 } )$ and commercial $\\mathrm { P t / C }$ $\\left( 6 3 . 5 \\mathrm { \\ m V \\ d e c ^ { - 1 } } \\right)$ , demonstrating that their HER follows the Volmer–Tafel mechanism.40 In general, the first step in alkaline electrolyte is the Volmer step, in which additional energy is required to dissociate water molecules by breaking the strong H–O–H covalent bond, with the consequent formation of $\\mathbf { M } { - } \\mathbf { H } ^ { \\ast }$ $\\left( \\mathbf { M } + \\mathbf { H } _ { 2 } \\mathbf { O } + \\mathbf { e } ^ { - } = 2 \\mathbf { M } \\mathbf { - } \\mathbf { H } ^ { \\ast } + \\mathbf { O } \\mathbf { H } ^ { - } \\right)$ ).41 In the following step, the $\\mathbf { H } ^ { \\star }$ atom combines with an electron and $_ { \\mathrm { H } _ { 2 } \\mathrm { O } }$ to form a hydrogen molecule $( \\mathrm { H } ^ { * } + \\mathrm { H } _ { 2 } \\mathrm { O } + \\mathrm { e } ^ { - } \\mathrm { H } _ { 2 } + \\mathrm { O H } ^ { - } )$ , Heyrovsky step) or two $\\mathbf { H } ^ { \\star }$ atoms are directly bonded to form a hydrogen molecule $( \\mathbf { H ^ { * } } + \\mathbf { H ^ { * } } \\mathbf { H } _ { 2 } $ , Tafel step).42']}, 'overpotential': [], 'supplementary_performance': [{'key': 'Faradaic Efficiency', 'value': '98.9%', 'source': ['Moreover, the FE of $\\mathrm { P t } _ { 2 3 } \\mathrm { M o } _ { 6 } \\mathrm { P d } _ { 2 3 } \\mathrm { R h } _ { 4 3 } \\mathrm { N i } _ { 5 }$ , $\\mathbf { P t } _ { 3 3 } \\mathbf { M o } _ { 6 } .$ $\\mathrm { P d } _ { 3 3 } \\mathrm { R h } _ { 1 8 } \\mathrm { N i } _ { 1 0 } ,$ $\\mathrm { P t _ { 2 8 } M o _ { 6 } P d _ { 2 8 } R h _ { 2 7 } N i _ { 1 5 } } ,$ , and $\\mathrm { P t _ { 1 8 } M o _ { 6 } P d _ { 2 4 } R h _ { 1 2 } N i _ { 4 0 } N C s }$ s are corresponding to $9 8 . 9 \\%$ , $9 8 . 3 \\%$ , $9 9 . 7 \\%$ , and $9 9 . 1 \\%$ , which are close to $1 0 0 \\%$ .']}, {'key': 'Electrochemical double-layer capacitance', 'value': '0.00183 mF', 'source': ['\nAlkaline water electrolysis is of paramount significance in the treatment of excreted alkaline water in industries, such as water-alkali and chlor-alkali electrolyzers.38 To assess the catalytic performance of PtMoPdRhNi NCs, PtMoPdRhNi NPs. and commercial $\\mathrm { P t / C }$ , the HER activity was evaluated in $\\mathbf { 1 . 0 \\ M }$ KOH. The electrochemically active surface area (ECSA) of the catalysts was reflected by the electrochemical double-layer capacitance, $C _ { \\mathrm { d l } }$ , which was calculated from CV curves recorded in a potential range of nonfaradaic currents with different scan rates.39 The CV curves of catalysts are collected at the potential ranging from 0.1 to $_ { 0 . 2 \\mathrm { ~ V ~ } }$ (Fig. S10, ESI†), and the corresponding $C _ { \\mathrm { d l } }$ of $\\mathrm { P t _ { 2 8 } M o _ { 6 } P d _ { 2 8 } R h _ { 2 7 } N i _ { 1 5 } N C s }$ is $0 . 0 0 2 7 7 \\ \\mathrm { m F }$ , which is higher than that of PtMoPdRhNi NPs $\\left( 0 . 0 0 1 7 1 \\ \\mathrm { \\ m F } \\right)$ , $\\mathrm { P t } _ { 2 3 } \\mathrm { M o } _ { 6 } \\mathrm { P d } _ { 2 3 } \\mathrm { R h } _ { 4 3 } \\mathrm { N i } _ { 5 }$ NCs $\\left( 0 . 0 0 1 8 3 \\mathrm { ~ m F } \\right)$ , $\\mathrm { P t _ { 3 3 } M o _ { 6 } P d _ { 3 3 } R h _ { 1 8 } N i _ { 1 0 } }$ NCs $\\left( 0 . 0 0 2 0 5 ~ \\mathrm { m F } \\right)$ , $\\mathrm { P t _ { 1 8 } M o _ { 6 } P d _ { 2 4 } R h _ { 1 2 } N i _ { 4 0 } }$ NCs $\\mathrm { 0 . 0 0 2 7 0 m F } )$ , and commercial $\\mathrm { P t / C }$ ( $0 . 0 0 1 2 5 ~ \\mathrm { m F } )$ (Fig. S11, ESI†). The comparison of $C _ { \\mathrm { d l } }$ indicates that $\\mathrm { P t _ { 2 8 } M o _ { 6 } P d _ { 2 8 } R h _ { 2 7 } N i _ { 1 5 } }$ NCs have the largest ECSA with enriched active sites, thus enhancing activity in alkaline electrolytes. ']}]}, 'experimental_conditions': {'test_setup': {'source': [], 'scan_rate': None, 'substrate': None, 'ir_compensation': None}, 'electrolyte': {'source': ['\nAlkaline water electrolysis is of paramount significance in the treatment of excreted alkaline water in industries, such as water-alkali and chlor-alkali electrolyzers.38 To assess the catalytic performance of PtMoPdRhNi NCs, PtMoPdRhNi NPs. and commercial $\\mathrm { P t / C }$ , the HER activity was evaluated in $\\mathbf { 1 . 0 \\ M }$ KOH. The electrochemically active surface area (ECSA) of the catalysts was reflected by the electrochemical double-layer capacitance, $C _ { \\mathrm { d l } }$ , which was calculated from CV curves recorded in a potential range of nonfaradaic currents with different scan rates.39 The CV curves of catalysts are collected at the potential ranging from 0.1 to $_ { 0 . 2 \\mathrm { ~ V ~ } }$ (Fig. S10, ESI†), and the corresponding $C _ { \\mathrm { d l } }$ of $\\mathrm { P t _ { 2 8 } M o _ { 6 } P d _ { 2 8 } R h _ { 2 7 } N i _ { 1 5 } N C s }$ is $0 . 0 0 2 7 7 \\ \\mathrm { m F }$ , which is higher than that of PtMoPdRhNi NPs $\\left( 0 . 0 0 1 7 1 \\ \\mathrm { \\ m F } \\right)$ , $\\mathrm { P t } _ { 2 3 } \\mathrm { M o } _ { 6 } \\mathrm { P d } _ { 2 3 } \\mathrm { R h } _ { 4 3 } \\mathrm { N i } _ { 5 }$ NCs $\\left( 0 . 0 0 1 8 3 \\mathrm { ~ m F } \\right)$ , $\\mathrm { P t _ { 3 3 } M o _ { 6 } P d _ { 3 3 } R h _ { 1 8 } N i _ { 1 0 } }$ NCs $\\left( 0 . 0 0 2 0 5 ~ \\mathrm { m F } \\right)$ , $\\mathrm { P t _ { 1 8 } M o _ { 6 } P d _ { 2 4 } R h _ { 1 2 } N i _ { 4 0 } }$ NCs $\\mathrm { 0 . 0 0 2 7 0 m F } )$ , and commercial $\\mathrm { P t / C }$ ( $0 . 0 0 1 2 5 ~ \\mathrm { m F } )$ (Fig. S11, ESI†). The comparison of $C _ { \\mathrm { d l } }$ indicates that $\\mathrm { P t _ { 2 8 } M o _ { 6 } P d _ { 2 8 } R h _ { 2 7 } N i _ { 1 5 } }$ NCs have the largest ECSA with enriched active sites, thus enhancing activity in alkaline electrolytes. '], 'ph_value': None, 'concentration_molar': '1.0 M', 'electrolyte_composition': 'KOH'}, 'synthesis_method': {'method': 'one-step wet chemistry method', 'source': ['\nHerein, PtMoPdRhNi $\\left( \\mathbf { P t } _ { 2 3 } \\mathbf { M o } _ { 6 } \\mathbf { P d } _ { 2 3 } \\mathbf { R h } _ { 4 3 } \\mathbf { N i } _ { 5 } \\right.$ , $\\mathrm { P t } _ { 3 3 } \\mathrm { M o } _ { 6 } \\mathrm { P d } _ { 3 3 } .$ - $\\mathrm { R h } _ { 1 8 } \\mathrm { N i } _ { 1 0 }$ , $\\mathrm { P t _ { 2 8 } M o _ { 6 } P d _ { 2 8 } R h _ { 2 7 } N i _ { 1 5 } }$ , and $\\mathrm { P t _ { 1 8 } M o _ { 6 } P d _ { 2 4 } R h _ { 1 2 } N i _ { 4 0 } } \\Big )$ NCs assembled by nanosheets were fabricated by one-step wet chemistry method. ', '\n# Results and discussion\n\nThe novel PtMoPdRhNi NCs were synthesized by a simple onestep wet chemistry strategy (Fig. 1a) in which triethylbenzylammonium (TEBA), as a surfactant, plays a major role in the formation of the morphology of PtMoPdRhNi NCs. Organometallic precursors were dissolved in triethylene-glycol and then reduced by $\\scriptstyle \\mathbf { D - } \\left( + \\right) .$ -Glucose. '], 'key_parameters': None}, 'other_environmental_params': []}}, {'alloy_id': 'Pt33Mo6Pd33Rh18Ni10', 'performance': {'stability': {'source': [], 'cycle_count': None, 'test_method': 'Unknown', 'duration_hours': None, 'degradation_details': None, 'performance_retention': None}, 'tafel_slope': {'unit': 'mV dec^-1', 'value': '26.9', 'source': ['As shown in Fig. 4c, the Tafel slopes of $\\mathrm { P t } _ { 2 3 } \\mathrm { M o } _ { 6 } \\mathrm { P d } _ { 2 3 } \\mathrm { R h } _ { 4 3 } \\mathrm { N i } _ { 5 } ,$ , $\\mathrm { P t _ { 3 3 } M o _ { 6 } P d _ { 3 3 } R h _ { 1 8 } N i _ { 1 0 } }$ , $\\mathrm { P t _ { 2 8 } M o _ { 6 } P d _ { 2 8 } R h _ { 2 7 } N i _ { 1 5 } }$ , and $\\mathbf { P t _ { 1 8 } M o _ { 6 } P d _ { 2 4 } } ^ { - }$ $\\mathrm { R h } _ { 1 2 } \\mathrm { N i } _ { 4 0 }$ NCs (30.3, 26.9, 25.9, and $3 0 . 5 ~ \\mathrm { m V } ~ \\mathrm { d e c } ^ { - 1 }$ , respectively) are lower than those of PtMoPdRhNi NPs $( 5 4 . 5 ~ \\mathrm { m V } ~ \\mathrm { d e c } ^ { - 1 } )$ and commercial $\\mathrm { P t / C }$ $\\left( 6 3 . 5 \\mathrm { \\ m V \\ d e c ^ { - 1 } } \\right)$ , demonstrating that their HER follows the Volmer–Tafel mechanism.40 In general, the first step in alkaline electrolyte is the Volmer step, in which additional energy is required to dissociate water molecules by breaking the strong H–O–H covalent bond, with the consequent formation of $\\mathbf { M } { - } \\mathbf { H } ^ { \\ast }$ $\\left( \\mathbf { M } + \\mathbf { H } _ { 2 } \\mathbf { O } + \\mathbf { e } ^ { - } = 2 \\mathbf { M } \\mathbf { - } \\mathbf { H } ^ { \\ast } + \\mathbf { O } \\mathbf { H } ^ { - } \\right)$ ).41 In the following step, the $\\mathbf { H } ^ { \\star }$ atom combines with an electron and $_ { \\mathrm { H } _ { 2 } \\mathrm { O } }$ to form a hydrogen molecule $( \\mathrm { H } ^ { * } + \\mathrm { H } _ { 2 } \\mathrm { O } + \\mathrm { e } ^ { - } \\mathrm { H } _ { 2 } + \\mathrm { O H } ^ { - } )$ , Heyrovsky step) or two $\\mathbf { H } ^ { \\star }$ atoms are directly bonded to form a hydrogen molecule $( \\mathbf { H ^ { * } } + \\mathbf { H ^ { * } } \\mathbf { H } _ { 2 } $ , Tafel step).42']}, 'overpotential': [], 'supplementary_performance': [{'key': 'Faradaic Efficiency', 'value': '98.3%', 'source': ['Moreover, the FE of $\\mathrm { P t } _ { 2 3 } \\mathrm { M o } _ { 6 } \\mathrm { P d } _ { 2 3 } \\mathrm { R h } _ { 4 3 } \\mathrm { N i } _ { 5 }$ , $\\mathbf { P t } _ { 3 3 } \\mathbf { M o } _ { 6 } .$ $\\mathrm { P d } _ { 3 3 } \\mathrm { R h } _ { 1 8 } \\mathrm { N i } _ { 1 0 } ,$ $\\mathrm { P t _ { 2 8 } M o _ { 6 } P d _ { 2 8 } R h _ { 2 7 } N i _ { 1 5 } } ,$ , and $\\mathrm { P t _ { 1 8 } M o _ { 6 } P d _ { 2 4 } R h _ { 1 2 } N i _ { 4 0 } N C s }$ s are corresponding to $9 8 . 9 \\%$ , $9 8 . 3 \\%$ , $9 9 . 7 \\%$ , and $9 9 . 1 \\%$ , which are close to $1 0 0 \\%$ .']}, {'key': 'Electrochemical double-layer capacitance', 'value': '0.00205 mF', 'source': ['\nAlkaline water electrolysis is of paramount significance in the treatment of excreted alkaline water in industries, such as water-alkali and chlor-alkali electrolyzers.38 To assess the catalytic performance of PtMoPdRhNi NCs, PtMoPdRhNi NPs. and commercial $\\mathrm { P t / C }$ , t
100 | b47e33e132fb91ab58b440496800d002 | {"extraction_results": [{"alloy_id": "PtPdIrRhAuAgCu-rEGO", "performance": [{"stability": [{"source": ["The results suggest negligible change in the HER LSVs of the catalyst recorded before and after $5 0 0 0 ~ \\mathrm { { \\sc C V } }$ cycles (Figure S27).Additionally， the chronopotentiometry curve of the"], "cycle_count": "5000", "test_method": "CV Cycling", "duration_hours": null, "degradation_details": "negligible change", "performance_retention": null}, {"source": ["\nPtPdIrRhAuAgCu-rEGO catalyst remains stable for over $2 5 \\ \\mathrm { h }$ at a constant HER current density of $- 1 0 \\mathrm { \\ m A \\ c m } ^ { - 2 }$ in $1 . 0 \\ \\mathrm { M }$ KOH solution (Figure S28),indicating its remarkable stability. "], "cycle_count": null, "test_method": "Chronopotentiometry", "duration_hours": "25", "degradation_details": "remains stable", "performance_retention": null}], "tafel_slope": {"unit": "mV dec^-1", "value": "59.9", "source": ["The HER polarization curves (Figure Sa） show that the PtPdIrRhAuAgCu-rEGO sample (16.8 wt $\\%$ of HEA,details in Table S1O) requires only an overpotential of $1 1 . 3 ~ \\mathrm { m V }$ to achieve a current density of $- 1 0 ~ \\mathrm { \\ m A } ~ \\mathrm { c m } ^ { - 2 }$ ，which is significantly lower than those of commercial $\\mathrm { P t } / \\mathrm { C }$ catalyst $\\left( \\mathrm { C } \\mathrm { \\bar { M } } \\mathrm { \\ p t / C } ; \\mathrm { \\bar { 2 } 0 \\ w t \\ \\% } \\right)$ and the other HEA-rEGO samples.Furthermore,three out of six tested HEA-rEGO samples exhibit superior or comparable HER activities compared to $\\mathrm { C M P t } / \\mathrm C ,$ ,indicating the critical roles of high-entropy alloying and anchoring HEAs on the highly conductive rEGO support in enhancing the electrocatalytic HER performance.Even at a current density of $- 1 0 0 \\ \\mathrm { \\ m A }$ $\\mathrm { c m } ^ { - 2 }$ theHERoverpotentialofPtPdIrRhAuAgCu-rEGO remains as small as $1 2 9 . 5 \\mathrm { \\ m V } _ { ; }$ ，in stark contrast to that of CM $\\mathrm { P t } / \\mathrm { C }$ $2 3 2 . 7 { \\mathrm { ~ \\ m V } } )$ . In Figure Sb， the Tafel slope of PtPdIrRhAuAgCu-rEGO $( 5 9 . 9 \\ \\mathrm { \\ m V \\ d e c ^ { - 1 } } ,$ ）is the smallest among the tested catalysts including CM $\\mathrm { P t } / \\mathrm { C }$ （ $7 8 . 9 { \\mathrm { ~ \\ m V } }$ $\\mathsf { d e c } ^ { - 1 } ,$ ), suggesting the high activity of PtPdIrRhAuAgCu-rEGO as it requires the smallest overpotential to increase the current by a factor of 10.Further, the Tafel slope of $5 9 . 9 \\mathrm { m V \\ d e c ^ { - 1 } }$ for"]}, "overpotential": [{"unit": "mV", "value": "11", "source": ["Electrochemical measurements demonstrate that the PtPdIrRhAuAgCu-rEGO catalyst exhibits excellent HER activity in 1 M KOH (alkaline)，1 M PBS (neutral)，and $0 . 5 \\mathrm { ~ M ~ }$ $\\mathrm { H } _ { 2 } \\mathrm { S O } _ { 4 }$ (acidic）with small overpotentials of 11，30，and $3 1 ~ \\mathrm { \\ m V } _ { i }$ respectively, to drive a current density of $- 1 0 \\mathrm { \\ m A \\ c m } ^ { - 2 }$ .DFT calculations indicate that the high HER activity originates from the synergistic effects of different elements for optimizing the adsorption energy and electron transfer，with the d-band centers of nearest neighbor atoms of fcc hollow sites as a potential descriptor of HER activity. "], "current_density": "-10 mA cm^-2"}, {"unit": "mV", "value": "11.3", "source": ["The HER polarization curves (Figure Sa） show that the PtPdIrRhAuAgCu-rEGO sample (16.8 wt $\\%$ of HEA,details in Table S1O) requires only an overpotential of $1 1 . 3 ~ \\mathrm { m V }$ to achieve a current density of $- 1 0 ~ \\mathrm { \\ m A } ~ \\mathrm { c m } ^ { - 2 }$ ，which is significantly lower than those of commercial $\\mathrm { P t } / \\mathrm { C }$ catalyst $\\left( \\mathrm { C } \\mathrm { \\bar { M } } \\mathrm { \\ p t / C } ; \\mathrm { \\bar { 2 } 0 \\ w t \\ \\% } \\right)$ and the other HEA-rEGO samples.Furthermore,three out of six tested HEA-rEGO samples exhibit superior or comparable HER activities compared to $\\mathrm { C M P t } / \\mathrm C ,$ ,indicating the critical roles of high-entropy alloying and anchoring HEAs on the highly conductive rEGO support in enhancing the electrocatalytic HER performance.Even at a current density of $- 1 0 0 \\ \\mathrm { \\ m A }$ $\\mathrm { c m } ^ { - 2 }$ theHERoverpotentialofPtPdIrRhAuAgCu-rEGO remains as small as $1 2 9 . 5 \\mathrm { \\ m V } _ { ; }$ ，in stark contrast to that of CM $\\mathrm { P t } / \\mathrm { C }$ $2 3 2 . 7 { \\mathrm { ~ \\ m V } } )$ . In Figure Sb， the Tafel slope of PtPdIrRhAuAgCu-rEGO $( 5 9 . 9 \\ \\mathrm { \\ m V \\ d e c ^ { - 1 } } ,$ ）is the smallest among the tested catalysts including CM $\\mathrm { P t } / \\mathrm { C }$ （ $7 8 . 9 { \\mathrm { ~ \\ m V } }$ $\\mathsf { d e c } ^ { - 1 } ,$ ), suggesting the high activity of PtPdIrRhAuAgCu-rEGO as it requires the smallest overpotential to increase the current by a factor of 10.Further, the Tafel slope of $5 9 . 9 \\mathrm { m V \\ d e c ^ { - 1 } }$ for"], "current_density": "-10 mA cm^-2"}, {"unit": "mV", "value": "129.5", "source": ["The HER polarization curves (Figure Sa） show that the PtPdIrRhAuAgCu-rEGO sample (16.8 wt $\\%$ of HEA,details in Table S1O) requires only an overpotential of $1 1 . 3 ~ \\mathrm { m V }$ to achieve a current density of $- 1 0 ~ \\mathrm { \\ m A } ~ \\mathrm { c m } ^ { - 2 }$ ，which is significantly lower than those of commercial $\\mathrm { P t } / \\mathrm { C }$ catalyst $\\left( \\mathrm { C } \\mathrm { \\bar { M } } \\mathrm { \\ p t / C } ; \\mathrm { \\bar { 2 } 0 \\ w t \\ \\% } \\right)$ and the other HEA-rEGO samples.Furthermore,three out of six tested HEA-rEGO samples exhibit superior or comparable HER activities compared to $\\mathrm { C M P t } / \\mathrm C ,$ ,indicating the critical roles of high-entropy alloying and anchoring HEAs on the highly conductive rEGO support in enhancing the electrocatalytic HER performance.Even at a current density of $- 1 0 0 \\ \\mathrm { \\ m A }$ $\\mathrm { c m } ^ { - 2 }$ theHERoverpotentialofPtPdIrRhAuAgCu-rEGO remains as small as $1 2 9 . 5 \\mathrm { \\ m V } _ { ; }$ ，in stark contrast to that of CM $\\mathrm { P t } / \\mathrm { C }$ $2 3 2 . 7 { \\mathrm { ~ \\ m V } } )$ . In Figure Sb， the Tafel slope of PtPdIrRhAuAgCu-rEGO $( 5 9 . 9 \\ \\mathrm { \\ m V \\ d e c ^ { - 1 } } ,$ ）is the smallest among the tested catalysts including CM $\\mathrm { P t } / \\mathrm { C }$ （ $7 8 . 9 { \\mathrm { ~ \\ m V } }$ $\\mathsf { d e c } ^ { - 1 } ,$ ), suggesting the high activity of PtPdIrRhAuAgCu-rEGO as it requires the smallest overpotential to increase the current by a factor of 10.Further, the Tafel slope of $5 9 . 9 \\mathrm { m V \\ d e c ^ { - 1 } }$ for"], "current_density": "-100 mA cm^-2"}, {"unit": "mV", "value": "30", "source": ["Electrochemical measurements demonstrate that the PtPdIrRhAuAgCu-rEGO catalyst exhibits excellent HER activity in 1 M KOH (alkaline)，1 M PBS (neutral)，and $0 . 5 \\mathrm { ~ M ~ }$ $\\mathrm { H } _ { 2 } \\mathrm { S O } _ { 4 }$ (acidic）with small overpotentials of 11，30，and $3 1 ~ \\mathrm { \\ m V } _ { i }$ respectively, to drive a current density of $- 1 0 \\mathrm { \\ m A \\ c m } ^ { - 2 }$ .DFT calculations indicate that the high HER activity originates from the synergistic effects of different elements for optimizing the adsorption energy and electron transfer，with the d-band centers of nearest neighbor atoms of fcc hollow sites as a potential descriptor of HER activity. "], "current_density": "-10 mA cm^-2"}, {"unit": "mV", "value": "30.4", "source": ["\nThe electrocatalytic HER activities of the HEA-rEGO catalysts were further assessed in $1 . 0 \\ \\mathrm { ~ M ~ }$ PBS.Figure 5c compares the HER polarization curves of HEA-rEGO and CM $\\mathrm { P t } / \\mathrm { C }$ electrocatalysts,and three out of six HEA-rEGO catalysts demonstrate HER activities superior to or comparable with that of CM Pt/C. Specifically，PtPdIrRhAuAgCu-rEGO displays the smallest overpotential ( $( 3 0 . 4 ~ \\mathrm { m V } )$ at the current density of $- 1 0 \\mathrm { \\ m A \\ c m } ^ { - 2 }$ ,much smaller than those of $\\mathrm { C M } \\mathrm { P t } / $ C $\\left( 4 0 . 3 ~ \\mathrm { m V } \\right)$ and the other HEA-rEGO electrocatalysts (Table S13)，suggesting that the synergy between the increased number of elements is crucial in enhancing HER activity. "], "current_density": "-10 mA cm^-2"}, {"unit": "mV", "value": "31", "source": ["Electrochemical measurements demonstrate that the PtPdIrRhAuAgCu-rEGO catalyst exhibits excellent HER activity in 1 M KOH (alkaline)，1 M PBS (neutral)，and $0 . 5 \\mathrm { ~ M ~ }$ $\\mathrm { H } _ { 2 } \\mathrm { S O } _ { 4 }$ (acidic）with small overpotentials of 11，30，and $3 1 ~ \\mathrm { \\ m V } _ { i }$ respectively, to drive a current density of $- 1 0 \\mathrm { \\ m A \\ c m } ^ { - 2 }$ .DFT calculations indicate that the high HER activity originates from the synergistic effects of different elements for optimizing the adsorption energy and electron transfer，with the d-band centers of nearest neighbor atoms of fcc hollow sites as a potential descriptor of HER activity. "], "current_density": "-10 mA cm^-2"}, {"unit": "mV", "value": "30.9", "source": ["In Figure Se, the HER polarization curves recorded in $0 . 5 ~ \\mathrm { M }$ $\\mathrm { H } _ { 2 } \\mathrm { S O } _ { 4 }$ suggest that the PtPdIrRhAuAgCu-rEGO and $\\mathrm { C M } \\mathrm { P t } / $ C catalysts require overpotentials of 30.9 and $4 0 . 7 ~ \\mathrm { \\ m V } ,$ respectively, to produce the current density of $- 1 0 \\mathrm { \\ m A \\ c m } ^ { - 2 }$ Notably,the PtPdIrRhAuAgCu-rEGO electrocatalyst exhibits a smaller overpotential $\\left( 6 8 . 2 ~ \\mathrm { m V } \\right)$ at a current density of $- 8 0$ mA $\\mathrm { c m } ^ { - 2 }$ compared to that of CM Pt/C( $\\mathrm { ~ ~ { ~ \\left. ~ \\right)} 8 8 ~ m V }$ .These results imply the potential applicability of HEA-rEGO for the HER at relatively large current densities.In Figure Sf, the corresponding Tafel slopes were calculated to be 33.1 and 25.4 mV dec-1 for PtPdIrRhAuAgCu-rEGO and CM $\\mathrm { P t / C } ,$ respectively. "], "current_density": "-10 mA cm^-2"}, {"unit": "mV", "value": "68.2", "source": ["In Figure Se, the HER polarization curves recorded in $0 . 5 ~ \\mathrm { M }$ $\\mathrm { H } _ { 2 } \\mathrm { S O } _ { 4 }$ suggest that the PtPdIrRhAuAgCu-rEGO and $\\mathrm { C M } \\mathrm { P t } / $ C catalysts require overpotentials of 30.9 and $4 0 . 7 ~ \\mathrm { \\ m V } ,$ respectively, to produce the current density of $- 1 0 \\mathrm { \\ m A \\ c m } ^ { - 2 }$ Notably,the PtPdIrRhAuAgCu-rEGO electrocatalyst exhibits a smaller overpotential $\\left( 6 8 . 2 ~ \\mathrm { m V } \\right)$ at a current density of $- 8 0$ mA $\\mathrm { c m } ^ { - 2 }$ compared to that of CM Pt/C( $\\mathrm { ~ ~ { ~ \\left. ~ \\right)} 8 8 ~ m V }$ .These results imply the potential applicability of HEA-rEGO for the HER at relatively large current densities.In Figure Sf, the corresponding Tafel slopes were calculated to be 33.1 and 25.4 mV dec-1 for PtPdIrRhAuAgCu-rEGO and CM $\\mathrm { P t / C } ,$ respectively. "], "current_density": "-80 mA cm^-2"}]}], "experimental_conditions": {"test_setup": {"source": ["\nIn this work， we report a general radical-assisted wet chemical approach for the aqueous synthesis of HEA nanoparticles up to seven elements (Pt, Pd,Rh, Ir, Au,Ag, and $\\mathrm { C u }$ ）under ambient conditions.Evidenced by electron paramagnetic resonance (EPR） spectroscopy， the highly reducing carbon-centered isopropanol radicals were formed via the reaction of acetone and isopropanol additives under UV irradiation.The strong reducing ability of the isopropanol radical (redox potential of $- 1 . 3 9 \\mathrm { ~ V ~ }$ vs the standard hydrogen electrode(SHE)）allows the reduction of diverse metal ions into uniformly mixed HEA nanoparticles.We demonstrate that this radical-assisted reduction method can be extended to synthesize a wide variety of HEA nanoparticles comprising five to seven different elements.Atomically resolved transmission electron spectroscopy(TEM）and $\\mathrm { X }$ -ray absorption spectroscopy (XAS） were used to characterize the structure of the assynthesized HEA nanoparticles.In particular，the PtPdIrRhAuAgCu HEA nanoparticles supported on reduced electrochemical graphene oxide (rEGO）(PtPdIrRhAuAgCu-rEGO)", "During the radical reduction synthesis ( $2 5 4 \\ \\mathrm { ~ n m } \\ \\mathrm { ~ U V }$ light irradiation for $1 \\ \\mathrm { ~ h ~ }$ )，EGOis reduced simultaneously with the metal ions and acts as a conductive support for the PtPdIrRhAuAgCu HEA nanoparticles. ", "\nTo further elucidate the high intrinsic activity of PtPdIrRhAuAgCu-rEGO for $\\mathrm { H E R } ,$ the double-layer capacitance $( C _ { \\mathrm { d l } } )$ was investigated through cyclic voltammetry (CV) measurements to assess the electrochemical surface area (ECSA) (Figure S25 and Table S1l). "], "scan_rate": null, "substrate": "rEGO (reduced electrochemical graphene oxide)", "ir_compensation": null}, "electrolyte": {"source": ["Specially， the PtPdIrRhAuAgCu HEA nanoparticles on a reduced electrochemical graphene oxide (rEGO) support (PtPdIrRhAuAgCu-rEGO) demonstrate superior activity for the hydrogen evolution reaction (HER) acrossthe entire pH range, with very small overpotentials of 11, 30, and $3 1 ~ \\mathrm { \\mathbf m V }$ to deliver a current density of $- 1 0 \\mathrm { \\ m A \\ c m } ^ { - 2 }$ in 1 M KOH,1 phosphate buffer saline, and 0.5 M $\\bf { H } _ { 2 } S O _ { 4 }$, respectively. ", "\nAll-pH Electrocatalytic HER Performance.The all-pH electrocatalytic HER performance of the HEA-rEGO catalysts was initially investigated in a $\\Nu _ { 2 }$ -saturated $1 . 0 \\mathbf { M }$ KOH solution using a standard three-electrode system. ", "\nThe electrocatalytic HER activities of the HEA-rEGO catalysts were further assessed in $1 . 0 \\ \\mathrm { ~ M ~ }$ PBS.Figure 5c compares the HER polarization curves of HEA-rEGO and CM $\\mathrm { P t } / \\mathrm { C }$ electrocatalysts,and three out of six HEA-rEGO catalysts demonstrate HER activities superior to or comparable with that of CM Pt/C. Specifically，PtPdIrRhAuAgCu-rEGO displays the smallest overpotential ( $( 3 0 . 4 ~ \\mathrm { m V } )$ at the current density of $- 1 0 \\mathrm { \\ m A \\ c m } ^ { - 2 }$ ,much smaller than those of $\\mathrm { C M } \\mathrm { P t } / $ C $\\left( 4 0 . 3 ~ \\mathrm { m V } \\right)$ and the other HEA-rEGO electrocatalysts (Table S13)，suggesting that the synergy between the increased number of elements is crucial in enhancing HER activity. ", "As shown in Figure Sh, the ] $\\mathrm { P t P d I r R h A u A g C u - r E G O } ¦ ¦ \\mathrm { R u O } _ { 2 }$ system achieves cell voltages of $1 . 4 9 \\mathrm { ~ V ~ }$ at $1 0 \\mathrm { \\ m A \\ c m } ^ { - 2 }$ and $1 . 6 7 \\mathrm { ~ V ~ }$ at $1 0 0 ~ \\mathrm { { m A } }$ $\\mathrm { c m } ^ { - 2 }$ ，which are superior to those of the CM $\\mathrm { P t } / \\mathrm { C l l R u O } _ { 2 }$ system ( $\\mathrm { 1 . 5 3 \\ V }$ at $1 \\hat { 0 } \\mathrm { \\ m A \\ c m } ^ { - 2 }$ and $1 . 8 1 ~ \\mathrm { V }$ at $1 0 0 \\mathrm { \\ m A \\ c m } ^ { - 2 }$ . ", "Electrochemical measurements demonstrate that the PtPdIrRhAuAgCu-rEGO catalyst exhibits excellent HER activity in 1 M KOH (alkaline)，1 M PBS (neutral)，and $0 . 5 \\mathrm { ~ M ~ }$ $\\mathrm { H } _ { 2 } \\mathrm { S O } _ { 4 }$ (acidic）with small overpotentials of 11，30，and $3 1 ~ \\mathrm { \\ m V } _ { i }$ respectively, to drive a current density of $- 1 0 \\mathrm { \\ m A \\ c m } ^ { - 2 }$ .DFT calculations indicate that the high HER activity originates from the synergistic effects of different elements for optimizing the adsorption energy and electron transfer，with the d-band centers of nearest neighbor atoms of fcc hollow sites as a potential descriptor of HER activity. "], "ph_value": null, "concentration_molar": "1 M, 1 M, 0.5 M", "electrolyte_composition": "KOH, phosphate buffer saline, H2SO4"}, "synthesis_method": {"method": "UV-induced radical reduction", "source": ["Herein, utilizing the highly reductive carbon-centered isopropyl alcohol radicals generated by UV irradiation, we report a simple yet robust wet chemical method to synthesize HEA nanoparticles under ambient conditions. ", "Figure la illstrates the synthesis of PtPdIrRhAuAgCu-rEGO using the UV-induced radical reduction method. ", "During the radical reduction synthesis ( $2 5 4 \\ \\mathrm { ~ n m } \\ \\mathrm { ~ U V }$ light irradiation for $1 \\ \\mathrm { ~ h ~ }$ )，EGOis reduced simultaneously with the metal ions and acts as a conductive support for the PtPdIrRhAuAgCu HEA nanoparticles. ", "\n# CONCLUSIONS\n\nIn summary,we prepared HEA-rEGO catalysts using a facile UV-induced radical reduction method under ambient conditions.EPR characterization verified the generation of highly reducing isopropanol radicals in the precursor solution under the irradiation of $2 5 4 ~ \\mathrm { n m }$ UV light. "], "key_parameters": "254 nm UV irradiation for 1 h, ambient conditions"}, "other_environmental_params": [{"key": "electrochemical setup", "value": "standard three-electrode system", "source": ["\nAll-pH Electrocatalytic HER Performance.The all-pH electrocatalytic HER performance of the HEA-rEGO catalysts was initially investigated in a $\\Nu _ { 2 }$ -saturated $1 . 0 \\mathbf { M }$ KOH solution using a standard three-electrode system. "]}, {"key": "UV lamp power density", "value": "16 mW cm^-2", "source": ["This UV lamp generates UV light with a peak wavelength at $2 5 4 ~ \\mathrm { n m }$ and a power density of $1 6 \\mathrm { \\ m W \\ c m ^ { - 2 } }$ ，corresponding to a photon flux of $3 . 4 \\times 1 0 ^ { - 8 }$ einstein $\\mathrm { c m } ^ { - 2 }$ .To avoid photothermal heating of the reaction medium, ice water was used to keep the temperature of the precursor solution below room temperature (25 ${ } ^ { \\circ } \\mathrm { C } \\mathrm { \\Sigma }$ ). "]}, {"key": "temperature control", "value": "below 25 °C using ice water", "source": ["This UV lamp generates UV light with a peak wavelength at $2 5 4 ~ \\mathrm { n m }$ and a power density of $1 6 \\mathrm { \\ m W \\ c m ^ { - 2 } }$ ，corresponding to a photon flux of $3 . 4 \\times 1 0 ^ { - 8 }$ einstein $\\mathrm { c m } ^ { - 2 }$ .To avoid photothermal heating of the reaction medium, ice water was used to keep the temperature of the precursor solution below room temperature (25 ${ } ^ { \\circ } \\mathrm { C } \\mathrm { \\Sigma }$ ). "]}]}}, {"alloy_id": "PtPdIrRhAu-rEGO", "performance": {"stability": null, "tafel_slope": null, "overpotential": null, "supplementary_performance": []}, "experimental_conditions": {"test_setup": {"source": ["\nThrough control of the formulas of precursor solutions, we successfully synthesized quinary PtPdIrRhAu-rEGO，PtPdIrRhAg-rEGO，and PtPdIrRhCu-rEGO，as well as selenium PtPdIrRhAuAg-rEGO and PtPdIrRhAuCu-rEGO HEA nanocatalysts. "], "scan_rate": null, "substrate": "rEGO (reduced electrochemical graphene oxide)", "ir_compensation": null}, "electrolyte": {"source": [], "ph_value": null, "concentration_molar": null, "electrolyte_composition": null}, "synthesis_method": {"method": "Radical-assisted reduction", "source": ["This robust reduction of up to seven metal elements under ambient conditions implies the great potential of the radical-assted wet chemical synthesis in developing HEA nanoparticle catalysts.As shown in Table 1,compared with other wet chemical methods reported in the literature very recently,this ambient condition and fast synthesis $( 1 \\mathrm { ~ h ~ } )$ approach uses a mild and low-cost reductant (acetone $^ +$ isopropanol $+ \\ \\mathrm { U V }$ ） and does not require postannealing.", "\nThrough control of the formulas of precursor solutions, we successfully synthesized quinary PtPdIrRhAu-rEGO，PtPdIrRhAg-rEGO，and PtPdIrRhCu-rEGO，as well as selenium PtPdIrRhAuAg-rEGO and PtPdIrRhAuCu-rEGO HEA nanocatalysts. ", "HEA nanoparticles with five,six,and seven different elements have been synthesized and characterized with ICP-OES，STEM-HAADF，STEMEDS,and XAS.By analyzing the compositions of different HEA samples and the evolution of compositions with UV irradiation time,it is feasible to control the composition of HEA nanoparticles via the formula of the precursor solution. "], "key_parameters": "By control of the formulas of precursor solutions"}, "other_environmental_params": []}}, {"alloy_id": "PtPdIrRhAg-rEGO", "performance": {"stability": null, "tafel_slope": null, "overpotential": null, "supplementary_performance": []}, "experimental_conditions": {"test_setup": {"source": ["\nThrough control of the formulas of precursor solutions, we successfully synthesized quinary PtPdIrRhAu-rEGO，PtPdIrRhAg-rEGO，and PtPdIrRhCu-rEGO，as well as selenium PtPdIrRhAuAg-rEGO and PtPdIrRhAuCu-rEGO HEA nanocatalysts. "], "scan_rate": null, "substrate": "rEGO (reduced electrochemical graphene oxide)", "ir_compensation": null}, "electrolyte": {"source": [], "ph_value": null, "concentration_molar": null, "electrolyte_composition": null}, "synthesis_method": {"method": "Radical-assisted reduction", "source": ["This robust reduction of up to seven metal elements under ambient conditions implies the great potential of the radical-assted wet chemical synthesis in developing HEA nanoparticle catalysts.As shown in Table 1,compared with other wet chemical methods reported in the literature very recently,this ambient condition and fast synthesis $( 1 \\mathrm { ~ h ~ } )$ approach uses a mild and low-cost reductant (acetone $^ +$ isopropanol $+ \\ \\mathrm { U V }$ ） and does not require postannealing.", "\nThrough control of the formulas of precursor solutions, we successfully synthesized quinary PtPdIrRhAu-rEGO，PtPdIrRhAg-rEGO，and PtPdIrRhCu-rEGO，as well as selenium PtPdIrRhAuAg-rEGO and PtPdIrRhAuCu-rEGO HEA nanocatalysts. ", "HEA nanoparticles with five,six,and seven different elements have been synthesized and characterized with ICP-OES，STEM-HAADF，STEMEDS,and XAS.By analyzing the compositions of different HEA samples and the evolution of compositions with UV irradiation time,it is feasible to control the composition of HEA nanoparticles via the formula of the precursor solution. "], "key_parameters": "By control of the formulas of precursor solutions"}, "other_environmental_params": []}}, {"alloy_id": "PtPdIrRhCu-rEGO", "performance": {"stability": {"source": [], "cycle_count": null, "test_method": "Unknown", "duration_hours": null, "degradation_details": null, "performance_retention": null}, "tafel_slope": {"unit": "mV dec^-1", "value": null, "source": []}, "overpotential": [], "supplementary_performance": []}, "experimental_conditions": {"test_setup": {"source": ["Specially， the PtPdIrRhAuAgCu HEA nanoparticles on a reduced electrochemical graphene oxide (rEGO) support (PtPdIrRhAuAgCu-rEGO) demonstrate superior activity for the hydrogen evolution reaction (HER) acrossthe entire pH range, with very small overpotentials of 11, 30, and $3 1 ~ \\mathrm { \\mathbf m V }$ to deliver a current density of $- 1 0 \\mathrm { \\ m A \\ c m } ^ { - 2 }$ in 1 M KOH,1 phosphate buffer saline, and 0.5 M $\\bf { H } _ { 2 } S O _ { 4 }$, respectively. ", "\nIn this work， we report a general radical-assisted wet chemical approach for the aqueous synthesis of HEA nanoparticles up to seven elements (Pt, Pd,Rh, Ir, Au,Ag, and $\\mathrm { C u }$ ）under ambient conditions.Evidenced by electron paramagnetic resonance (EPR） spectroscopy， the highly reducing carbon-centered isopropanol radicals were formed via the reaction of acetone and isopropanol additives under UV irradiation.The strong reducing ability of the isopropanol radical (redox potential of $- 1 . 3 9 \\mathrm { ~ V ~ }$ vs the standard hydrogen electrode(SHE)）allows the reduction of diverse metal ions into uniformly mixed HEA nanoparticles.We demonstrate that this radical-assisted reduction method can be extended to synthesize a wide variety of HEA nanoparticles comprising five to seven different elements.Atomically resolved transmission electron spectroscopy(TEM）and $\\mathrm { X }$ -ray absorption spectroscopy (XAS） were used to characterize the structure of the assynthesized HEA nanoparticles.In particular，the PtPdIrRhAuAgCu HEA nanoparticles supported on reduced electrochemical graphene oxide (rEGO）(PtPdIrRhAuAgCu-rEGO)", "Figure la illstrates the synthesis of PtPdIrRhAuAgCu-rEGO using the UV-induced radical reduction method. ", "\nThrough control of the formulas of precursor solutions, we successfully synthesized quinary PtPdIrRhAu-rEGO，PtPdIrRhAg-rEGO，and PtPdIrRhCu-rEGO，as well as selenium PtPdIrRhAuAg-rEGO and PtPdIrRhAuCu-rEGO HEA nanocatalysts. ", "TEM images and HAADF-STEM EDS mappings reveal that these HEA nanoparticles are similar in size and have uniform distributions of different metal elements across the rEGO support (Figures S9-S15).Moreover， the HAADFSTEM EDS mappings at high magnifications for the six types of HEA-rEGO samples (from quinary to septenary,Figure $3 \\mathsf { a } -$ f) demonstrate homogeneously dispersed elements within a single nanoparticle,corresponding to the absence of elemental segregation or phase separation.The EDS line scans further confirm the relatively uniform distribution of different elements across the HEA nanoparticles (Figures S16-S21). ", "This extension of the radical-assisted wet chemical method in synthesizing various HEA nanoparticles on the rEGO support verifies its versatility and robustness.", "\nFigure 3. HAADF-STEM images and the corresponding EDS maps (Pt Lα, Pd Lα, Ir Lα, Rh Lα, Au Lα,Ag Lα,and Cu Kα) of the six different types of HEAs synthesized by radical-assisted reduction. (a）PtPdIrRhAu-rEGO,(b）PtPdIrRhAg-rEGO,(c)PtPdIrRhCurEGO,(d)PtPdIrRhAuAg-rEGO,(e)PtPdIrRhAuCu-rEGO,and (f) PtPdIrRhAuAgCu-rEGO.The number in the brackets of the sample labeling is the number of elements in the HEA，e.g., PtPdIrRhAu-rEGO (5)."], "scan_rate": null, "substrate": "reduced electrochemical graphene oxide (rEGO)", "ir_compensation": null}, "electrolyte": {"source": ["Specially， the PtPdIrRhAuAgCu HEA nanoparticles on a reduced electrochemical graphene oxide (rEGO) support (PtPdIrRhAuAgCu-rEGO) demonstrate superior activity for the hydrogen evolution reaction (HER) acrossthe entire pH range, with very small overpotentials of 11, 30, and $3 1 ~ \\mathrm { \\mathbf m V }$ to deliver a current density of $- 1 0 \\mathrm { \\ m A \\ c m } ^ { - 2 }$ in 1 M KOH,1 phosphate buffer saline, and 0.5 M $\\bf { H } _ { 2 } S O _ { 4 }$, respectively. ", "\nAll-pH Electrocatalytic HER Performance.The all-pH electrocatalytic HER performance of the HEA-rEGO catalysts was initially investigated in a $\\Nu _ { 2 }$ -saturated $1 . 0 \\mathbf { M }$ KOH solution using a standard three-electrode system. ", "\nThe electrocatalytic HER activities of the HEA-rEGO catalysts were further assessed in $1 . 0 \\ \\mathrm { ~ M ~ }$ PBS.Figure 5c compares the HER polarization curves of HEA-rEGO and CM $\\mathrm { P t } / \\mathrm { C }$ electrocatalysts,and three out of six HEA-rEGO catalysts demonstrate HER activities superior to or comparable with that of CM Pt/C. Specifically，PtPdIrRhAuAgCu-rEGO displays the smallest overpotential ( $( 3 0 . 4 ~ \\mathrm { m V } )$ at the current density of $- 1 0 \\mathrm { \\ m A \\ c m } ^ { - 2 }$ ,much smaller than those of $\\mathrm { C M } \\mathrm { P t } / $ C $\\left( 4 0 . 3 ~ \\mathrm { m V } \\right)$ and the other HEA-rEGO electrocatalysts (Table S13)，suggesting that the synergy between the increased number of elements is crucial in enhancing HER activity. ", "\nThe HEA-rEGO catalysts also demonstrate superior electrocatalytic HER performance in an acidic 0.5 M ${ \\mathrm { H } } _ { 2 } { \\mathrm { S O } } _ { 4 }$ solution. ", "Electrochemical measurements demonstrate that the PtPdIrRhAuAgCu-rEGO catalyst exhibits excellent HER activity in 1 M KOH (alkaline)，1 M PBS (neutral)，and $0 . 5 \\mathrm { ~ M ~ }$ $\\mathrm { H } _ { 2 } \\mathrm { S O } _ { 4 }$ (acidic）with small overpotentials of 11，30，and $3 1 ~ \\mathrm { \\ m V } _ { i }$ respectively, to drive a current density of $- 1 0 \\mathrm { \\ m A \\ c m } ^ { - 2 }$ .DFT calculations indicate that the high HER activity originates from the synergistic effects of different elements for optimizing the adsorption energy and electron transfer，with the d-band centers of nearest neighbor atoms of fcc hollow sites as a potential descriptor of HER activity. "], "ph_value": null, "concentration_molar": "1.0 M", "electrolyte_composition": "KOH"}, "synthesis_method": {"method": "UV-induced radical reduction (wet chemical) under ambient conditions", "source": ["Herein, utilizing the highly reductive carbon-centered isopropyl alcohol radicals generated by UV irradiation, we report a simple yet robust wet chemical method to synthesize HEA nanoparticles under ambient conditions. ", "\n# RESULTS AND DISCUSSION\n\nUV-Induced Radical Reduction Synthesis of HEA on rEGO Support. ", "Figure la illstrates the synthesis of PtPdIrRhAuAgCu-rEGO using the UV-induced radical reduction method. ", "During the radical reduction synthesis ( $2 5 4 \\ \\mathrm { ~ n m } \\ \\mathrm { ~ U V }$ light irradiation for $1 \\ \\mathrm { ~ h ~ }$ )，EGOis reduced simultaneously with the metal ions and acts as a conductive support for the PtPdIrRhAuAgCu HEA nanoparticles. ", "\n$^ { a } \\mathrm { R T }$ ：room temperature. $^ { b } \\mathrm { L }$ AA: L-ascorbic acid.LiNaph: lithium naphthalenide. dOA: oleylamine.DMF: N,N-dimethylformamide. $f _ { \\mathrm { T H F } }$ tetrahydrofuran.", "This robust reduction of up to seven metal elements under ambient conditions implies the great potential of the radical-assted wet chemical synthesis in developing HEA nanoparticle catalysts.As shown in Table 1,compared with other wet chemical methods reported in the literature very recently,this ambient condition and fast synthesis $( 1 \\mathrm { ~ h ~ } )$ approach uses a mild and low-cost reductant (acetone $^ +$ isopropanol $+ \\ \\mathrm { U V }$ ） and does not require postannealing.", "\n# METHODS\n\nChemicals.EGO dispersion was prepared following the method reported in a previous study.21 Chloroiridic acid $\\left( \\mathrm { H } _ { 2 } \\mathrm { I r } \\mathrm { C l } _ { 6 } { \\cdot } 6 \\mathrm { H } _ { 2 } \\mathrm { O } \\right)$ ， potassium hexachloroplatinate $\\left( \\mathbb { K } _ { 2 } \\mathbb { P } \\mathrm { t C l } _ { 6 } \\right)$ ，ammonium hexachloropalladate $\\left( \\mathrm { H } _ { 8 } \\mathrm { C l } _ { 6 } \\mathrm { N } _ { 2 } \\mathrm { P d } \\right)$ ，rhodium chloride $\\left( \\mathrm { R h C l } _ { 3 } \\right)$ ，chloroauric acid $\\left( \\mathrm { H A u C l } _ { 4 } \\right)$ ，silver nitrate $\\left( \\mathrm { { A g N O } } _ { 3 } \\right)$ ，cupric chloride $\\left( \\mathrm { C u C l } _ { 2 } { \\cdot } 2 \\mathrm { H } _ { 2 } \\mathrm { O } \\right)$ ， isopropanol $( 9 9 \\% )$ ，acetone $( 9 9 . 5 \\% )$ ,Nafion (5 wt $\\%$ in a mixture of lower aliphatic alcohols and water)，potassium hydroxide solution $\\left( \\mathrm { K O H } , 1 . 0 \\mathrm { M } \\right)$ , sulfuric acid $\\left( \\mathrm { H } _ { 2 } \\mathrm { S O } _ { 4 } , 0 . 5 \\mathrm { M } \\right)$ ,and phosphate-buffered saline (PBS, $1 . 0 \\ \\mathrm { ~ M ~ } ,$ ）were purchased from CAS-MART.All the chemicals were of analytical grade and without further purification. ", "\nPreparation of PtPdlrRhAuAgCu-rEGO Catalysts.The EGO dispersion $\\left( 0 . 1 \\mathrm { \\ m g \\ m L ^ { - 1 } } \\right) _ { , }$ ）in deionized water $\\left( 1 8 . 4 ~ \\mathrm { M } \\Omega \\ \\mathrm { c m } \\right)$ was mixed with metal salts $\\left( \\mathrm { K } _ { 2 } \\mathrm { P t C l } _ { 6 } , \\right.$ $\\mathrm { H } _ { 8 } \\mathrm { C l } _ { 6 } \\mathrm { N } _ { 2 } \\mathrm { P d } _ { 4 } ,$ $\\mathrm { H } _ { 2 } \\mathrm { I r } { \\mathrm { C l } _ { 6 } } ,$ $\\operatorname { R h C l } _ { 3 } ,$ ${ \\mathrm { H A u C l } } _ { 4 } ,$ $\\mathrm { A g N O } _ { 3 } ,$ and $\\mathrm { C u C l } _ { 2 }$ $5 0 ~ \\mu \\mathrm { g }$ metal ion $\\mathrm { m L } ^ { - 1 }$ ）shortlybefore UV irradiation.Isopropanol （2 wt $\\%$ ）and acetone (1 wt $\\%$ ）were added to the solution as radical sources for the reduction of EGO and metal ions. ", "This aqueous precursor solution was transferred to a closed quartz tube for UV irradiation.A commercial UV lamp equipped with an UV ozone cleaner (PCE-22-LD,HF-Kejing) was employed. ", "This UV lamp generates UV light with a p |  | {"extraction_results": [{"alloy_id": "PtPdIrRhAuAgCu-rEGO", "performance": [{"stability": [{"source": ["The results suggest negligible change in the HER LSVs of the catalyst recorded before and after $5 0 0 0 ~ \\mathrm { { \\sc C V } }$ cycles (Figure S27).Additionally， the chronopotentiometry curve of the"], "cycle_count": "5000", "test_method": "CV Cycling", "duration_hours": null, "degradation_details": "negligible change", "performance_retention": null}, {"source": ["\nPtPdIrRhAuAgCu-rEGO catalyst remains stable for over $2 5 \\ \\mathrm { h }$ at a constant HER current density of $- 1 0 \\mathrm { \\ m A \\ c m } ^ { - 2 }$ in $1 . 0 \\ \\mathrm { M }$ KOH solution (Figure S28),indicating its remarkable stability. "], "cycle_count": null, "test_method": "Chronopotentiometry", "duration_hours": "25", "degradation_details": "remains stable", "performance_retention": null}], "tafel_slope": {"unit": "mV dec^-1", "value": "59.9", "source": ["The HER polarization curves (Figure Sa） show that the PtPdIrRhAuAgCu-rEGO sample (16.8 wt $\\%$ of HEA,details in Table S1O) requires only an overpotential of $1 1 . 3 ~ \\mathrm { m V }$ to achieve a current density of $- 1 0 ~ \\mathrm { \\ m A } ~ \\mathrm { c m } ^ { - 2 }$ ，which is significantly lower than those of commercial $\\mathrm { P t } / \\mathrm { C }$ catalyst $\\left( \\mathrm { C } \\mathrm { \\bar { M } } \\mathrm { \\ p t / C } ; \\mathrm { \\bar { 2 } 0 \\ w t \\ \\% } \\right)$ and the other HEA-rEGO samples.Furthermore,three out of six tested HEA-rEGO samples exhibit superior or comparable HER activities compared to $\\mathrm { C M P t } / \\mathrm C ,$ ,indicating the critical roles of high-entropy alloying and anchoring HEAs on the highly conductive rEGO support in enhancing the electrocatalytic HER performance.Even at a current density of $- 1 0 0 \\ \\mathrm { \\ m A }$ $\\mathrm { c m } ^ { - 2 }$ theHERoverpotentialofPtPdIrRhAuAgCu-rEGO remains as small as $1 2 9 . 5 \\mathrm { \\ m V } _ { ; }$ ，in stark contrast to that of CM $\\mathrm { P t } / \\mathrm { C }$ $2 3 2 . 7 { \\mathrm { ~ \\ m V } } )$ . In Figure Sb， the Tafel slope of PtPdIrRhAuAgCu-rEGO $( 5 9 . 9 \\ \\mathrm { \\ m V \\ d e c ^ { - 1 } } ,$ ）is the smallest among the tested catalysts including CM $\\mathrm { P t } / \\mathrm { C }$ （ $7 8 . 9 { \\mathrm { ~ \\ m V } }$ $\\mathsf { d e c } ^ { - 1 } ,$ ), suggesting the high activity of PtPdIrRhAuAgCu-rEGO as it requires the smallest overpotential to increase the current by a factor of 10.Further, the Tafel slope of $5 9 . 9 \\mathrm { m V \\ d e c ^ { - 1 } }$ for"]}, "overpotential": [{"unit": "mV", "value": "11", "source": ["Electrochemical measurements demonstrate that the PtPdIrRhAuAgCu-rEGO catalyst exhibits excellent HER activity in 1 M KOH (alkaline)，1 M PBS (neutral)，and $0 . 5 \\mathrm { ~ M ~ }$ $\\mathrm { H } _ { 2 } \\mathrm { S O } _ { 4 }$ (acidic）with small overpotentials of 11，30，and $3 1 ~ \\mathrm { \\ m V } _ { i }$ respectively, to drive a current density of $- 1 0 \\mathrm { \\ m A \\ c m } ^ { - 2 }$ .DFT calculations indicate that the high HER activity originates from the synergistic effects of different elements for optimizing the adsorption energy and electron transfer，with the d-band centers of nearest neighbor atoms of fcc hollow sites as a potential descriptor of HER activity. "], "current_density": "-10 mA cm^-2"}, {"unit": "mV", "value": "11.3", "source": ["The HER polarization curves (Figure Sa） show that the PtPdIrRhAuAgCu-rEGO sample (16.8 wt $\\%$ of HEA,details in Table S1O) requires only an overpotential of $1 1 . 3 ~ \\mathrm { m V }$ to achieve a current density of $- 1 0 ~ \\mathrm { \\ m A } ~ \\mathrm { c m } ^ { - 2 }$ ，which is significantly lower than those of commercial $\\mathrm { P t } / \\mathrm { C }$ catalyst $\\left( \\mathrm { C } \\mathrm { \\bar { M } } \\mathrm { \\ p t / C } ; \\mathrm { \\bar { 2 } 0 \\ w t \\ \\% } \\right)$ and the other HEA-rEGO samples.Furthermore,three out of six tested HEA-rEGO samples exhibit superior or comparable HER activities compared to $\\mathrm { C M P t } / \\mathrm C ,$ ,indicating the critical roles of high-entropy alloying and anchoring HEAs on the highly conductive rEGO support in enhancing the electrocatalytic HER performance.Even at a current density of $- 1 0 0 \\ \\mathrm { \\ m A }$ $\\mathrm { c m } ^ { - 2 }$ theHERoverpotentialofPtPdIrRhAuAgCu-rEGO remains as small as $1 2 9 . 5 \\mathrm { \\ m V } _ { ; }$ ，in stark contrast to that of CM $\\mathrm { P t } / \\mathrm { C }$ $2 3 2 . 7 { \\mathrm { ~ \\ m V } } )$ . In Figure Sb， the Tafel slope of PtPdIrRhAuAgCu-rEGO $( 5 9 . 9 \\ \\mathrm { \\ m V \\ d e c ^ { - 1 } } ,$ ）is the smallest among the tested catalysts including CM $\\mathrm { P t } / \\mathrm { C }$ （ $7 8 . 9 { \\mathrm { ~ \\ m V } }$ $\\mathsf { d e c } ^ { - 1 } ,$ ), suggesting the high activity of PtPdIrRhAuAgCu-rEGO as it requires the smallest overpotential to increase the current by a factor of 10.Further, the Tafel slope of $5 9 . 9 \\mathrm { m V \\ d e c ^ { - 1 } }$ for"], "current_density": "-10 mA cm^-2"}, {"unit": "mV", "value": "129.5", "source": ["The HER polarization curves (Figure Sa） show that the PtPdIrRhAuAgCu-rEGO sample (16.8 wt $\\%$ of HEA,details in Table S1O) requires only an overpotential of $1 1 . 3 ~ \\mathrm { m V }$ to achieve a current density of $- 1 0 ~ \\mathrm { \\ m A } ~ \\mathrm { c m } ^ { - 2 }$ ，which is significantly lower than those of commercial $\\mathrm { P t } / \\mathrm { C }$ catalyst $\\left( \\mathrm { C } \\mathrm { \\bar { M } } \\mathrm { \\ p t / C } ; \\mathrm { \\bar { 2 } 0 \\ w t \\ \\% } \\right)$ and the other HEA-rEGO samples.Furthermore,three out of six tested HEA-rEGO samples exhibit superior or comparable HER activities compared to $\\mathrm { C M P t } / \\mathrm C ,$ ,indicating the critical roles of high-entropy alloying and anchoring HEAs on the highly conductive rEGO support in enhancing the electrocatalytic HER performance.Even at a current density of $- 1 0 0 \\ \\mathrm { \\ m A }$ $\\mathrm { c m } ^ { - 2 }$ theHERoverpotentialofPtPdIrRhAuAgCu-rEGO remains as small as $1 2 9 . 5 \\mathrm { \\ m V } _ { ; }$ ，in stark contrast to that of CM $\\mathrm { P t } / \\mathrm { C }$ $2 3 2 . 7 { \\mathrm { ~ \\ m V } } )$ . In Figure Sb， the Tafel slope of PtPdIrRhAuAgCu-rEGO $( 5 9 . 9 \\ \\mathrm { \\ m V \\ d e c ^ { - 1 } } ,$ ）is the smallest among the tested catalysts including CM $\\mathrm { P t } / \\mathrm { C }$ （ $7 8 . 9 { \\mathrm { ~ \\ m V } }$ $\\mathsf { d e c } ^ { - 1 } ,$ ), suggesting the high activity of PtPdIrRhAuAgCu-rEGO as it requires the smallest overpotential to increase the current by a factor of 10.Further, the Tafel slope of $5 9 . 9 \\mathrm { m V \\ d e c ^ { - 1 } }$ for"], "current_density": "-100 mA cm^-2"}, {"unit": "mV", "value": "30", "source": ["Electrochemical measurements demonstrate that the PtPdIrRhAuAgCu-rEGO catalyst exhibits excellent HER activity in 1 M KOH (alkaline)，1 M PBS (neutral)，and $0 . 5 \\mathrm { ~ M ~ }$ $\\mathrm { H } _ { 2 } \\mathrm { S O } _ { 4 }$ (acidic）with small overpotentials of 11，30，and $3 1 ~ \\mathrm { \\ m V } _ { i }$ respectively, to drive a current density of $- 1 0 \\mathrm { \\ m A \\ c m } ^ { - 2 }$ .DFT calculations indicate that the high HER activity originates from the synergistic effects of different elements for optimizing the adsorption energy and electron transfer，with the d-band centers of nearest neighbor atoms of fcc hollow sites as a potential descriptor of HER activity. "], "current_density": "-10 mA cm^-2"}, {"unit": "mV", "value": "30.4", "source": ["\nThe electrocatalytic HER activities of the HEA-rEGO catalysts were further assessed in $1 . 0 \\ \\mathrm { ~ M ~ }$ PBS.Figure 5c compares the HER polarization curves of HEA-rEGO and CM $\\mathrm { P t } / \\mathrm { C }$ electrocatalysts,and three out of six HEA-rEGO catalysts demonstrate HER activities superior to or comparable with that of CM Pt/C. Specifically，PtPdIrRhAuAgCu-rEGO displays the smallest overpotential ( $( 3 0 . 4 ~ \\mathrm { m V } )$ at the current density of $- 1 0 \\mathrm { \\ m A \\ c m } ^ { - 2 }$ ,much smaller than those of $\\mathrm { C M } \\mathrm { P t } / $ C $\\left( 4 0 . 3 ~ \\mathrm { m V } \\right)$ and the other HEA-rEGO electrocatalysts (Table S13)，suggesting that the synergy between the increased number of elements is crucial in enhancing HER activity. "], "current_density": "-10 mA cm^-2"}, {"unit": "mV", "value": "31", "source": ["Electrochemical measurements demonstrate that the PtPdIrRhAuAgCu-rEGO catalyst exhibits excellent HER activity in 1 M KOH (alkaline)，1 M PBS (neutral)，and $0 . 5 \\mathrm { ~ M ~ }$ $\\mathrm { H } _ { 2 } \\mathrm { S O } _ { 4 }$ (acidic）with small overpotentials of 11，30，and $3 1 ~ \\mathrm { \\ m V } _ { i }$ respectively, to drive a current density of $- 1 0 \\mathrm { \\ m A \\ c m } ^ { - 2 }$ .DFT calculations indicate that the high HER activity originates from the synergistic effects of different elements for optimizing the adsorption energy and electron transfer，with the d-band centers of nearest neighbor atoms of fcc hollow sites as a potential descriptor of HER activity. "], "current_density": "-10 mA cm^-2"}, {"unit": "mV", "value": "30.9", "source": ["In Figure Se, the HER polarization curves recorded in $0 . 5 ~ \\mathrm { M }$ $\\mathrm { H } _ { 2 } \\mathrm { S O } _ { 4 }$ suggest that the PtPdIrRhAuAgCu-rEGO and $\\mathrm { C M } \\mathrm { P t } / $ C catalysts require overpotentials of 30.9 and $4 0 . 7 ~ \\mathrm { \\ m V } ,$ respectively, to produce the current density of $- 1 0 \\mathrm { \\ m A \\ c m } ^ { - 2 }$ Notably,the PtPdIrRhAuAgCu-rEGO electrocatalyst exhibits a smaller overpotential $\\left( 6 8 . 2 ~ \\mathrm { m V } \\right)$ at a current density of $- 8 0$ mA $\\mathrm { c m } ^ { - 2 }$ compared to that of CM Pt/C( $\\mathrm { ~ ~ { ~ \\left. ~ \\right)} 8 8 ~ m V }$ .These results imply the potential applicability of HEA-rEGO for the HER at relatively large current densities.In Figure Sf, the corresponding Tafel slopes were calculated to be 33.1 and 25.4 mV dec-1 for PtPdIrRhAuAgCu-rEGO and CM $\\mathrm { P t / C } ,$ respectively. "], "current_density": "-10 mA cm^-2"}, {"unit": "mV", "value": "68.2", "source": ["In Figure Se, the HER polarization curves recorded in $0 . 5 ~ \\mathrm { M }$ $\\mathrm { H } _ { 2 } \\mathrm { S O } _ { 4 }$ suggest that the PtPdIrRhAuAgCu-rEGO and $\\mathrm { C M } \\mathrm { P t } / $ C catalysts require overpotentials of 30.9 and $4 0 . 7 ~ \\mathrm { \\ m V } ,$ respectively, to produce the current density of $- 1 0 \\mathrm { \\ m A \\ c m } ^ { - 2 }$ Notably,the PtPdIrRhAuAgCu-rEGO electrocatalyst exhibits a smaller overpotential $\\left( 6 8 . 2 ~ \\mathrm { m V } \\right)$ at a current density of $- 8 0$ mA $\\mathrm { c m } ^ { - 2 }$ compared to that of CM Pt/C( $\\mathrm { ~ ~ { ~ \\left. ~ \\right)} 8 8 ~ m V }$ .These results imply the potential applicability of HEA-rEGO for the HER at relatively large current densities.In Figure Sf, the corresponding Tafel slopes were calculated to be 33.1 and 25.4 mV dec-1 for PtPdIrRhAuAgCu-rEGO and CM $\\mathrm { P t / C } ,$ respectively. "], "current_density": "-80 mA cm^-2"}]}], "experimental_conditions": {"test_setup": {"source": ["\nIn this work， we report a general radical-assisted wet chemical approach for the aqueous synthesis of HEA nanoparticles up to seven elements (Pt, Pd,Rh, Ir, Au,Ag, and $\\mathrm { C u }$ ）under ambient conditions.Evidenced by electron paramagnetic resonance (EPR） spectroscopy， the highly reducing carbon-centered isopropanol radicals were formed via the reaction of acetone and isopropanol additives under UV irradiation.The strong reducing ability of the isopropanol radical (redox potential of $- 1 . 3 9 \\mathrm { ~ V ~ }$ vs the standard hydrogen electrode(SHE)）allows the reduction of diverse metal ions into uniformly mixed HEA nanoparticles.We demonstrate that this radical-assisted reduction method can be extended to synthesize a wide variety of HEA nanoparticles comprising five to seven different elements.Atomically resolved transmission electron spectroscopy(TEM）and $\\mathrm { X }$ -ray absorption spectroscopy (XAS） were used to characterize the structure of the assynthesized HEA nanoparticles.In particular，the PtPdIrRhAuAgCu HEA nanoparticles supported on reduced electrochemical graphene oxide (rEGO）(PtPdIrRhAuAgCu-rEGO)", "During the radical reduction synthesis ( $2 5 4 \\ \\mathrm { ~ n m } \\ \\mathrm { ~ U V }$ light irradiation for $1 \\ \\mathrm { ~ h ~ }$ )，EGOis reduced simultaneously with the metal ions and acts as a conductive support for the PtPdIrRhAuAgCu HEA nanoparticles. ", "\nTo further elucidate the high intrinsic activity of PtPdIrRhAuAgCu-rEGO for $\\mathrm { H E R } ,$ the double-layer capacitance $( C _ { \\mathrm { d l } } )$ was investigated through cyclic voltammetry (CV) measurements to assess the electrochemical surface area (ECSA) (Figure S25 and Table S1l). "], "scan_rate": null, "substrate": "rEGO (reduced electrochemical graphene oxide)", "ir_compensation": null}, "electrolyte": {"source": ["Specially， the PtPdIrRhAuAgCu HEA nanoparticles on a reduced electrochemical graphene oxide (rEGO) support (PtPdIrRhAuAgCu-rEGO) demonstrate superior activity for the hydrogen evolution reaction (HER) acrossthe entire pH range, with very small overpotentials of 11, 30, and $3 1 ~ \\mathrm { \\mathbf m V }$ to deliver a current density of $- 1 0 \\mathrm { \\ m A \\ c m } ^ { - 2 }$ in 1 M KOH,1 phosphate buffer saline, and 0.5 M $\\bf { H } _ { 2 } S O _ { 4 }$, respectively. ", "\nAll-pH Electrocatalytic HER Performance.The all-pH electrocatalytic HER performance of the HEA-rEGO catalysts was initially investigated in a $\\Nu _ { 2 }$ -saturated $1 . 0 \\mathbf { M }$ KOH solution using a standard three-electrode system. ", "\nThe electrocatalytic HER activities of the HEA-rEGO catalysts were further assessed in $1 . 0 \\ \\mathrm { ~ M ~ }$ PBS.Figure 5c compares the HER polarization curves of HEA-rEGO and CM $\\mathrm { P t } / \\mathrm { C }$ electrocatalysts,and three out of six HEA-rEGO catalysts demonstrate HER activities superior to or comparable with that of CM Pt/C. Specifically，PtPdIrRhAuAgCu-rEGO displays the smallest overpotential ( $( 3 0 . 4 ~ \\mathrm { m V } )$ at the current density of $- 1 0 \\mathrm { \\ m A \\ c m } ^ { - 2 }$ ,much smaller than those of $\\mathrm { C M } \\mathrm { P t } / $ C $\\left( 4 0 . 3 ~ \\mathrm { m V } \\right)$ and the other HEA-rEGO electrocatalysts (Table S13)，suggesting that the synergy between the increased number of elements is crucial in enhancing HER activity. ", "As shown in Figure Sh, the ] $\\mathrm { P t P d I r R h A u A g C u - r E G O } ¦ ¦ \\mathrm { R u O } _ { 2 }$ system achieves cell voltages of $1 . 4 9 \\mathrm { ~ V ~ }$ at $1 0 \\mathrm { \\ m A \\ c m } ^ { - 2 }$ and $1 . 6 7 \\mathrm { ~ V ~ }$ at $1 0 0 ~ \\mathrm { { m A } }$ $\\mathrm { c m } ^ { - 2 }$ ，which are superior to those of the CM $\\mathrm { P t } / \\mathrm { C l l R u O } _ { 2 }$ system ( $\\mathrm { 1 . 5 3 \\ V }$ at $1 \\hat { 0 } \\mathrm { \\ m A \\ c m } ^ { - 2 }$ and $1 . 8 1 ~ \\mathrm { V }$ at $1 0 0 \\mathrm { \\ m A \\ c m } ^ { - 2 }$ . ", "Electrochemical measurements demonstrate that the PtPdIrRhAuAgCu-rEGO catalyst exhibits excellent HER activity in 1 M KOH (alkaline)，1 M PBS (neutral)，and $0 . 5 \\mathrm { ~ M ~ }$ $\\mathrm { H } _ { 2 } \\mathrm { S O } _ { 4 }$ (acidic）with small overpotentials of 11，30，and $3 1 ~ \\mathrm { \\ m V } _ { i }$ respectively, to drive a current density of $- 1 0 \\mathrm { \\ m A \\ c m } ^ { - 2 }$ .DFT calculations indicate that the high HER activity originates from the synergistic effects of different elements for optimizing the adsorption energy and electron transfer，with the d-band centers of nearest neighbor atoms of fcc hollow sites as a potential descriptor of HER activity. "], "ph_value": null, "concentration_molar": "1 M, 1 M, 0.5 M", "electrolyte_composition": "KOH, phosphate buffer saline, H2SO4"}, "synthesis_method": {"method": "UV-induced radical reduction", "source": ["Herein, utilizing the highly reductive carbon-centered isopropyl alcohol radicals generated by UV irradiation, we report a simple yet robust wet chemical method to synthesize HEA nanoparticles under ambient conditions. ", "Figure la illstrates the synthesis of PtPdIrRhAuAgCu-rEGO using the UV-induced radical reduction method. ", "During the radical reduction synthesis ( $2 5 4 \\ \\mathrm { ~ n m } \\ \\mathrm { ~ U V }$ light irradiation for $1 \\ \\mathrm { ~ h ~ }$ )，EGOis reduced simultaneously with the metal ions and acts as a conductive support for the PtPdIrRhAuAgCu HEA nanoparticles. ", "\n# CONCLUSIONS\n\nIn summary,we prepared HEA-rEGO catalysts using a facile UV-induced radical reduction method under ambient conditions.EPR characterization verified the generation of highly reducing isopropanol radicals in the precursor solution under the irradiation of $2 5 4 ~ \\mathrm { n m }$ UV light. "], "key_parameters": "254 nm UV irradiation for 1 h, ambient conditions"}, "other_environmental_params": [{"key": "electrochemical setup", "value": "standard three-electrode system", "source": ["\nAll-pH Electrocatalytic HER Performance.The all-pH electrocatalytic HER performance of the HEA-rEGO catalysts was initially investigated in a $\\Nu _ { 2 }$ -saturated $1 . 0 \\mathbf { M }$ KOH solution using a standard three-electrode system. "]}, {"key": "UV lamp power density", "value": "16 mW cm^-2", "source": ["This UV lamp generates UV light with a peak wavelength at $2 5 4 ~ \\mathrm { n m }$ and a power density of $1 6 \\mathrm { \\ m W \\ c m ^ { - 2 } }$ ，corresponding to a photon flux of $3 . 4 \\times 1 0 ^ { - 8 }$ einstein $\\mathrm { c m } ^ { - 2 }$ .To avoid photothermal heating of the reaction medium, ice water was used to keep the temperature of the precursor solution below room temperature (25 ${ } ^ { \\circ } \\mathrm { C } \\mathrm { \\Sigma }$ ). "]}, {"key": "temperature control", "value": "below 25 °C using ice water", "source": ["This UV lamp generates UV light with a peak wavelength at $2 5 4 ~ \\mathrm { n m }$ and a power density of $1 6 \\mathrm { \\ m W \\ c m ^ { - 2 } }$ ，corresponding to a photon flux of $3 . 4 \\times 1 0 ^ { - 8 }$ einstein $\\mathrm { c m } ^ { - 2 }$ .To avoid photothermal heating of the reaction medium, ice water was used to keep the temperature of the precursor solution below room temperature (25 ${ } ^ { \\circ } \\mathrm { C } \\mathrm { \\Sigma }$ ). "]}]}}, {"alloy_id": "PtPdIrRhAu-rEGO", "performance": {"stability": null, "tafel_slope": null, "overpotential": null, "supplementary_performance": []}, "experimental_conditions": {"test_setup": {"source": ["\nThrough control of the formulas of precursor solutions, we successfully synthesized quinary PtPdIrRhAu-rEGO，PtPdIrRhAg-rEGO，and PtPdIrRhCu-rEGO，as well as selenium PtPdIrRhAuAg-rEGO and PtPdIrRhAuCu-rEGO HEA nanocatalysts. "], "scan_rate": null, "substrate": "rEGO (reduced electrochemical graphene oxide)", "ir_compensation": null}, "electrolyte": {"source": [], "ph_value": null, "concentration_molar": null, "electrolyte_composition": null}, "synthesis_method": {"method": "Radical-assisted reduction", "source": ["This robust reduction of up to seven metal elements under ambient conditions implies the great potential of the radical-assted wet chemical synthesis in developing HEA nanoparticle catalysts.As shown in Table 1,compared with other wet chemical methods reported in the literature very recently,this ambient condition and fast synthesis $( 1 \\mathrm { ~ h ~ } )$ approach uses a mild and low-cost reductant (acetone $^ +$ isopropanol $+ \\ \\mathrm { U V }$ ） and does not require postannealing.", "\nThrough control of the formulas of precursor solutions, we successfully synthesized quinary PtPdIrRhAu-rEGO，PtPdIrRhAg-rEGO，and PtPdIrRhCu-rEGO，as well as selenium PtPdIrRhAuAg-rEGO and PtPdIrRhAuCu-rEGO HEA nanocatalysts. ", "HEA nanoparticles with five,six,and seven different elements have been synthesized and characterized with ICP-OES，STEM-HAADF，STEMEDS,and XAS.By analyzing the compositions of different HEA samples and the evolution of compositions with UV irradiation time,it is feasible to control the composition of HEA nanoparticles via the formula of the precursor solution. "], "key_parameters": "By control of the formulas of precursor solutions"}, "other_environmental_params": []}}, {"alloy_id": "PtPdIrRhAg-rEGO", "performance": {"stability": null, "tafel_slope": null, "overpotential": null, "supplementary_performance": []}, "experimental_conditions": {"test_setup": {"source": ["\nThrough control of the formulas of precursor solutions, we successfully synthesized quinary PtPdIrRhAu-rEGO，PtPdIrRhAg-rEGO，and PtPdIrRhCu-rEGO，as well as selenium PtPdIrRhAuAg-rEGO and PtPdIrRhAuCu-rEGO HEA nanocatalysts. "], "scan_rate": null, "substrate": "rEGO (reduced electrochemical graphene oxide)", "ir_compensation": null}, "electrolyte": {"source": [], "ph_value": null, "concentration_molar": null, "electrolyte_composition": null}, "synthesis_method": {"method": "Radical-assisted reduction", "source": ["This robust reduction of up to seven metal elements under ambient conditions implies the great potential of the radical-assted wet chemical synthesis in developing HEA nanoparticle catalysts.As shown in Table 1,compared with other wet chemical methods reported in the literature very recently,this ambient condition and fast synthesis $( 1 \\mathrm { ~ h ~ } )$ approach uses a mild and low-cost reductant (acetone $^ +$ isopropanol $+ \\ \\mathrm { U V }$ ） and does not require postannealing.", "\nThrough control of the formulas of precursor solutions, we successfully synthesized quinary PtPdIrRhAu-rEGO，PtPdIrRhAg-rEGO，and PtPdIrRhCu-rEGO，as well as selenium PtPdIrRhAuAg-rEGO and PtPdIrRhAuCu-rEGO HEA nanocatalysts. ", "HEA nanoparticles with five,six,and seven different elements have been synthesized and characterized with ICP-OES，STEM-HAADF，STEMEDS,and XAS.By analyzing the compositions of different HEA samples and the evolution of compositions with UV irradiation time,it is feasible to control the composition of HEA nanoparticles via the formula of the precursor solution. "], "key_parameters": "By control of the formulas of precursor solutions"}, "other_environmental_params": []}}, {"alloy_id": "PtPdIrRhCu-rEGO", "performance": {"stability": {"source": [], "cycle_count": null, "test_method": "Unknown", "duration_hours": null, "degradation_details": null, "performance_retention": null}, "tafel_slope": {"unit": "mV dec^-1", "value": null, "source": []}, "overpotential": [], "supplementary_performance": []}, "experimental_conditions": {"test_setup": {"source": ["Specially， the PtPdIrRhAuAgCu HEA nanoparticles on a reduced electrochemical graphene oxide (rEGO) support (PtPdIrRhAuAgCu-rEGO) demonstrate superior activity for the hydrogen evolution reaction (HER) acrossthe entire pH range, with very small overpotentials of 11, 30, and $3 1 ~ \\mathrm { \\mathbf m V }$ to deliver a current density of $- 1 0 \\mathrm { \\ m A \\ c m } ^ { - 2 }$ in 1 M KOH,1 phosphate buffer saline, and 0.5 M $\\bf { H } _ { 2 } S O _ { 4 }$, respectively. ", "\nIn this work， we report a general radical-assisted wet chemical approach for the aqueous synthesis of HEA nanoparticles up to seven elements (Pt, Pd,Rh, Ir, Au,Ag, and $\\mathrm { C u }$ ）under ambient conditions.Evidenced by electron paramagnetic resonance (EPR） spectroscopy， the highly reducing carbon-centered isopropanol radicals were formed via the reaction of acetone and isopropanol additives under UV irradiation.The strong reducing ability of the isopropanol radical (redox potential of $- 1 . 3 9 \\mathrm { ~ V ~ }$ vs the standard hydrogen electrode(SHE)）allows the reduction of diverse metal ions into uniformly mixed HEA nanoparticles.We demonstrate that this radical-assisted reduction method can be extended to synthesize a wide variety of HEA nanoparticles comprising five to seven different elements.Atomically resolved transmission electron spectroscopy(TEM）and $\\mathrm { X }$ -ray absorption spectroscopy (XAS） were used to characterize the structure of the assynthesized HEA nanoparticles.In particular，the PtPdIrRhAuAgCu HEA nanoparticles supported on reduced electrochemical graphene oxide (rEGO）(PtPdIrRhAuAgCu-rEGO)", "Figure la illstrates the synthesis of PtPdIrRhAuAgCu-rEGO using the UV-induced radical reduction method. ", "\nThrough control of the formulas of precursor solutions, we successfully synthesized quinary PtPdIrRhAu-rEGO，PtPdIrRhAg-rEGO，and PtPdIrRhCu-rEGO，as well as selenium PtPdIrRhAuAg-rEGO and PtPdIrRhAuCu-rEGO HEA nanocatalysts. ", "TEM images and HAADF-STEM EDS mappings reveal that these HEA nanoparticles are similar in size and have uniform distributions of different metal elements across the rEGO support (Figures S9-S15).Moreover， the HAADFSTEM EDS mappings at high magnifications for the six types of HEA-rEGO samples (from quinary to septenary,Figure $3 \\mathsf { a } -$ f) demonstrate homogeneously dispersed elements within a single nanoparticle,corresponding to the absence of elemental segregation or phase separation.The EDS line scans further confirm the relatively uniform distribution of different elements across the HEA nanoparticles (Figures S16-S21). ", "This extension of the radical-assisted wet chemical method in synthesizing various HEA nanoparticles on the rEGO support verifies its versatility and robustness.", "\nFigure 3. HAADF-STEM images and the corresponding EDS maps (Pt Lα, Pd Lα, Ir Lα, Rh Lα, Au Lα,Ag Lα,and Cu Kα) of the six different types of HEAs synthesized by radical-assisted reduction. (a）PtPdIrRhAu-rEGO,(b）PtPdIrRhAg-rEGO,(c)PtPdIrRhCurEGO,(d)PtPdIrRhAuAg-rEGO,(e)PtPdIrRhAuCu-rEGO,and (f) PtPdIrRhAuAgCu-rEGO.The number in the brackets of the sample labeling is the number of elements in the HEA，e.g., PtPdIrRhAu-rEGO (5)."], "scan_rate": null, "substrate": "reduced electrochemical graphene oxide (rEGO)", "ir_compensation": null}, "electrolyte": {"source": ["Specially， the PtPdIrRhAuAgCu HEA nanoparticles on a reduced electrochemical graphene oxide (rEGO) support (PtPdIrRhAuAgCu-rEGO) demonstrate superior activity for the hydrogen evolution reaction (HER) acrossthe entire pH range, with very small overpotentials of 11, 30, and $3 1 ~ \\mathrm { \\mathbf m V }$ to deliver a current density of $- 1 0 \\mathrm { \\ m A \\ c m } ^ { - 2 }$ in 1 M KOH,1 phosphate buffer saline, and 0.5 M $\\bf { H } _ { 2 } S O _ { 4 }$, respectively. ", "\nAll-pH Electrocatalytic HER Performance.The all-pH electrocatalytic HER performance of the HEA-rEGO catalysts was initially investigated in a $\\Nu _ { 2 }$ -saturated $1 . 0 \\mathbf { M }$ KOH solution using a standard three-electrode system. ", "\nThe electrocatalytic HER activities of the HEA-rEGO catalysts were further assessed in $1 . 0 \\ \\mathrm { ~ M ~ }$ PBS.Figure 5c compares the HER polarization curves of HEA-rEGO and CM $\\mathrm { P t } / \\mathrm { C }$ electrocatalysts,and three out of six HEA-rEGO catalysts demonstrate HER activities superior to or comparable with that of CM Pt/C. Specifically，PtPdIrRhAuAgCu-rEGO displays the smallest overpotential ( $( 3 0 . 4 ~ \\mathrm { m V } )$ at the current density of $- 1 0 \\mathrm { \\ m A \\ c m } ^ { - 2 }$ ,much smaller than those of $\\mathrm { C M } \\mathrm { P t } / $ C $\\left( 4 0 . 3 ~ \\mathrm { m V } \\right)$ and the other HEA-rEGO electrocatalysts (Table S13)，suggesting that the synergy between the increased number of elements is crucial in enhancing HER activity. ", "\nThe HEA-rEGO catalysts also demonstrate superior electrocatalytic HER performance in an acidic 0.5 M ${ \\mathrm { H } } _ { 2 } { \\mathrm { S O } } _ { 4 }$ solution. ", "Electrochemical measurements demonstrate that the PtPdIrRhAuAgCu-rEGO catalyst exhibits excellent HER activity in 1 M KOH (alkaline)，1 M PBS (neutral)，and $0 . 5 \\mathrm { ~ M ~ }$ $\\mathrm { H } _ { 2 } \\mathrm { S O } _ { 4 }$ (acidic）with small overpotentials of 11，30，and $3 1 ~ \\mathrm { \\ m V } _ { i }$ respectively, to drive a current density of $- 1 0 \\mathrm { \\ m A \\ c m } ^ { - 2 }$ .DFT calculations indicate that the high HER activity originates from the synergistic effects of different elements for optimizing the adsorption energy and electron transfer，with the d-band centers of nearest neighbor atoms of fcc hollow sites as a potential descriptor of HER activity. "], "ph_value": null, "concentration_molar": "1.0 M", "electrolyte_composition": "KOH"}, "synthesis_method": {"method": "UV-induced radical reduction (wet chemical) under ambient conditions", "source": ["Herein, utilizing the highly reductive carbon-centered isopropyl alcohol radicals generated by UV irradiation, we report a simple yet robust wet chemical method to synthesize HEA nanoparticles under ambient conditions. ", "\n# RESULTS AND DISCUSSION\n\nUV-Induced Radical Reduction Synthesis of HEA on rEGO Support. ", "Figure la illstrates the synthesis of PtPdIrRhAuAgCu-rEGO using the UV-induced radical reduction method. ", "During the radical reduction synthesis ( $2 5 4 \\ \\mathrm { ~ n m } \\ \\mathrm { ~ U V }$ light irradiation for $1 \\ \\mathrm { ~ h ~ }$ )，EGOis reduced simultaneously with the metal ions and acts as a conductive support for the PtPdIrRhAuAgCu HEA nanoparticles. ", "\n$^ { a } \\mathrm { R T }$ ：room temperature. $^ { b } \\mathrm { L }$ AA: L-ascorbic acid.LiNaph: lithium naphthalenide. dOA: oleylamine.DMF: N,N-dimethylformamide. $f _ { \\mathrm { T H F } }$ tetrahydrofuran.", "This robust reduction of up to seven metal elements under ambient conditions implies the great potential of the radical-assted wet chemical synthesis in developing HEA nanoparticle catalysts.As shown in Table 1,compared with other wet chemical methods reported in the literature very recently,this ambient condition and fast synthesis $( 1 \\mathrm { ~ h ~ } )$ approach uses a mild and low-cost reductant (acetone $^ +$ isopropanol $+ \\ \\mathrm { U V }$ ） and does not require postannealing.", "\n# METHODS\n\nChemicals.EGO dispersion was prepared following the method reported in a previous study.21 Chloroiridic acid $\\left( \\mathrm { H } _ { 2 } \\mathrm { I r } \\mathrm { C l } _ { 6 } { \\cdot } 6 \\mathrm { H } _ { 2 } \\mathrm { O } \\right)$ ， potassium hexachloroplatinate $\\left( \\mathbb { K } _ { 2 } \\mathbb { P } \\mathrm { t C l } _ { 6 } \\right)$ ，ammonium hexachloropalladate $\\left( \\mathrm { H } _ { 8 } \\mathrm { C l } _ { 6 } \\mathrm { N } _ { 2 } \\mathrm { P d } \\right)$ ，rhodium chloride $\\left( \\mathrm { R h C l } _ { 3 } \\right)$ ，chloroauric acid $\\left( \\mathrm { H A u C l } _ { 4 } \\right)$ ，silver nitrate $\\left( \\mathrm { { A g N O } } _ { 3 } \\right)$ ，cupric chloride $\\left( \\mathrm { C u C l } _ { 2 } { \\cdot } 2 \\mathrm { H } _ { 2 } \\mathrm { O } \\right)$ ， isopropanol $( 9 9 \\% )$ ，acetone $( 9 9 . 5 \\% )$ ,Nafion (5 wt $\\%$ in a mixture of lower aliphatic alcohols and water)，potassium hydroxide solution $\\left( \\mathrm { K O H } , 1 . 0 \\mathrm { M } \\right)$ , sulfuric acid $\\left( \\mathrm { H } _ { 2 } \\mathrm { S O } _ { 4 } , 0 . 5 \\mathrm { M } \\right)$ ,and phosphate-buffered saline (PBS, $1 . 0 \\ \\mathrm { ~ M ~ } ,$ ）were purchased from CAS-MART.All the chemicals were of analytical grade and without further purification. ", "\nPreparation of PtPdlrRhAuAgCu-rEGO Catalysts.The EGO dispersion $\\left( 0 . 1 \\mathrm { \\ m g \\ m L ^ { - 1 } } \\right) _ { , }$ ）in deionized water $\\left( 1 8 . 4 ~ \\mathrm { M } \\Omega \\ \\mathrm { c m } \\right)$ was mixed with metal salts $\\left( \\mathrm { K } _ { 2 } \\mathrm { P t C l } _ { 6 } , \\right.$ $\\mathrm { H } _ { 8 } \\mathrm { C l } _ { 6 } \\mathrm { N } _ { 2 } \\mathrm { P d } _ { 4 } ,$ $\\mathrm { H } _ { 2 } \\mathrm { I r } { \\mathrm { C l } _ { 6 } } ,$ $\\operatorname { R h C l } _ { 3 } ,$ ${ \\mathrm { H A u C l } } _ { 4 } ,$ $\\mathrm { A g N O } _ { 3 } ,$ and $\\mathrm { C u C l } _ { 2 }$ $5 0 ~ \\mu \\mathrm { g }$ metal ion $\\mathrm { m L } ^ { - 1 }$ ）shortlybefore UV irradiation.Isopropanol （2 wt $\\%$ ）and acetone (1 wt $\\%$ ）were added to the solution as radical sources for the reduction of EGO and metal ions. ", "This aqueous precursor solution was transferred to a closed quartz tube for UV irradiation.A commercial UV lamp equipped with an UV ozone cleaner (PCE-22-LD,HF-Kejing) was employed. ", "This UV lamp generates UV light with a p | {"extraction_results": [{"alloy_id": "PtPdIrRhAuAgCu-rEGO", "performance": [{"stability": [{"source": ["The results suggest negligible change in the HER LSVs of the catalyst recorded before and after $5 0 0 0 ~ \\mathrm { { \\sc C V } }$ cycles (Figure S27).Additionally， the chronopotentiometry curve of the"], "cycle_count": "5000", "test_method": "CV Cycling", "duration_hours": null, "degradation_details": "negligible change", "performance_retention": null}, {"source": ["\nPtPdIrRhAuAgCu-rEGO catalyst remains stable for over $2 5 \\ \\mathrm { h }$ at a constant HER current density of $- 1 0 \\mathrm { \\ m A \\ c m } ^ { - 2 }$ in $1 . 0 \\ \\mathrm { M }$ KOH solution (Figure S28),indicating its remarkable stability. "], "cycle_count": null, "test_method": "Chronopotentiometry", "duration_hours": "25", "degradation_details": "remains stable", "performance_retention": null}], "tafel_slope": {"unit": "mV dec^-1", "value": "59.9", "source": ["The HER polarization curves (Figure Sa） show that the PtPdIrRhAuAgCu-rEGO sample (16.8 wt $\\%$ of HEA,details in Table S1O) requires only an overpotential of $1 1 . 3 ~ \\mathrm { m V }$ to achieve a current density of $- 1 0 ~ \\mathrm { \\ m A } ~ \\mathrm { c m } ^ { - 2 }$ ，which is significantly lower than those of commercial $\\mathrm { P t } / \\mathrm { C }$ catalyst $\\left( \\mathrm { C } \\mathrm { \\bar { M } } \\mathrm { \\ p t / C } ; \\mathrm { \\bar { 2 } 0 \\ w t \\ \\% } \\right)$ and the other HEA-rEGO samples.Furthermore,three out of six tested HEA-rEGO samples exhibit superior or comparable HER activities compared to $\\mathrm { C M P t } / \\mathrm C ,$ ,indicating the critical roles of high-entropy alloying and anchoring HEAs on the highly conductive rEGO support in enhancing the electrocatalytic HER performance.Even at a current density of $- 1 0 0 \\ \\mathrm { \\ m A }$ $\\mathrm { c m } ^ { - 2 }$ theHERoverpotentialofPtPdIrRhAuAgCu-rEGO remains as small as $1 2 9 . 5 \\mathrm { \\ m V } _ { ; }$ ，in stark contrast to that of CM $\\mathrm { P t } / \\mathrm { C }$ $2 3 2 . 7 { \\mathrm { ~ \\ m V } } )$ . In Figure Sb， the Tafel slope of PtPdIrRhAuAgCu-rEGO $( 5 9 . 9 \\ \\mathrm { \\ m V \\ d e c ^ { - 1 } } ,$ ）is the smallest among the tested catalysts including CM $\\mathrm { P t } / \\mathrm { C }$ （ $7 8 . 9 { \\mathrm { ~ \\ m V } }$ $\\mathsf { d e c } ^ { - 1 } ,$ ), suggesting the high activity of PtPdIrRhAuAgCu-rEGO as it requires the smallest overpotential to increase the current by a factor of 10.Further, the Tafel slope of $5 9 . 9 \\mathrm { m V \\ d e c ^ { - 1 } }$ for"]}, "overpotential": [{"unit": "mV", "value": "11", "source": ["Electrochemical measurements demonstrate that the PtPdIrRhAuAgCu-rEGO catalyst exhibits excellent HER activity in 1 M KOH (alkaline)，1 M PBS (neutral)，and $0 . 5 \\mathrm { ~ M ~ }$ $\\mathrm { H } _ { 2 } \\mathrm { S O } _ { 4 }$ (acidic）with small overpotentials of 11，30，and $3 1 ~ \\mathrm { \\ m V } _ { i }$ respectively, to drive a current density of $- 1 0 \\mathrm { \\ m A \\ c m } ^ { - 2 }$ .DFT calculations indicate that the high HER activity originates from the synergistic effects of different elements for optimizing the adsorption energy and electron transfer，with the d-band centers of nearest neighbor atoms of fcc hollow sites as a potential descriptor of HER activity. "], "current_density": "-10 mA cm^-2"}, {"unit": "mV", "value": "11.3", "source": ["The HER polarization curves (Figure Sa） show that the PtPdIrRhAuAgCu-rEGO sample (16.8 wt $\\%$ of HEA,details in Table S1O) requires only an overpotential of $1 1 . 3 ~ \\mathrm { m V }$ to achieve a current density of $- 1 0 ~ \\mathrm { \\ m A } ~ \\mathrm { c m } ^ { - 2 }$ ，which is significantly lower than those of commercial $\\mathrm { P t } / \\mathrm { C }$ catalyst $\\left( \\mathrm { C } \\mathrm { \\bar { M } } \\mathrm { \\ p t / C } ; \\mathrm { \\bar { 2 } 0 \\ w t \\ \\% } \\right)$ and the other HEA-rEGO samples.Furthermore,three out of six tested HEA-rEGO samples exhibit superior or comparable HER activities compared to $\\mathrm { C M P t } / \\mathrm C ,$ ,indicating the critical roles of high-entropy alloying and anchoring HEAs on the highly conductive rEGO support in enhancing the electrocatalytic HER performance.Even at a current density of $- 1 0 0 \\ \\mathrm { \\ m A }$ $\\mathrm { c m } ^ { - 2 }$ theHERoverpotentialofPtPdIrRhAuAgCu-rEGO remains as small as $1 2 9 . 5 \\mathrm { \\ m V } _ { ; }$ ，in stark contrast to that of CM $\\mathrm { P t } / \\mathrm { C }$ $2 3 2 . 7 { \\mathrm { ~ \\ m V } } )$ . In Figure Sb， the Tafel slope of PtPdIrRhAuAgCu-rEGO $( 5 9 . 9 \\ \\mathrm { \\ m V \\ d e c ^ { - 1 } } ,$ ）is the smallest among the tested catalysts including CM $\\mathrm { P t } / \\mathrm { C }$ （ $7 8 . 9 { \\mathrm { ~ \\ m V } }$ $\\mathsf { d e c } ^ { - 1 } ,$ ), suggesting the high activity of PtPdIrRhAuAgCu-rEGO as it requires the smallest overpotential to increase the current by a factor of 10.Further, the Tafel slope of $5 9 . 9 \\mathrm { m V \\ d e c ^ { - 1 } }$ for"], "current_density": "-10 mA cm^-2"}, {"unit": "mV", "value": "129.5", "source": ["The HER polarization curves (Figure Sa） show that the PtPdIrRhAuAgCu-rEGO sample (16.8 wt $\\%$ of HEA,details in Table S1O) requires only an overpotential of $1 1 . 3 ~ \\mathrm { m V }$ to achieve a current density of $- 1 0 ~ \\mathrm { \\ m A } ~ \\mathrm { c m } ^ { - 2 }$ ，which is significantly lower than those of commercial $\\mathrm { P t } / \\mathrm { C }$ catalyst $\\left( \\mathrm { C } \\mathrm { \\bar { M } } \\mathrm { \\ p t / C } ; \\mathrm { \\bar { 2 } 0 \\ w t \\ \\% } \\right)$ and the other HEA-rEGO samples.Furthermore,three out of six tested HEA-rEGO samples exhibit superior or comparable HER activities compared to $\\mathrm { C M P t } / \\mathrm C ,$ ,indicating the critical roles of high-entropy alloying and anchoring HEAs on the highly conductive rEGO support in enhancing the electrocatalytic HER performance.Even at a current density of $- 1 0 0 \\ \\mathrm { \\ m A }$ $\\mathrm { c m } ^ { - 2 }$ theHERoverpotentialofPtPdIrRhAuAgCu-rEGO remains as small as $1 2 9 . 5 \\mathrm { \\ m V } _ { ; }$ ，in stark contrast to that of CM $\\mathrm { P t } / \\mathrm { C }$ $2 3 2 . 7 { \\mathrm { ~ \\ m V } } )$ . In Figure Sb， the Tafel slope of PtPdIrRhAuAgCu-rEGO $( 5 9 . 9 \\ \\mathrm { \\ m V \\ d e c ^ { - 1 } } ,$ ）is the smallest among the tested catalysts including CM $\\mathrm { P t } / \\mathrm { C }$ （ $7 8 . 9 { \\mathrm { ~ \\ m V } }$ $\\mathsf { d e c } ^ { - 1 } ,$ ), suggesting the high activity of PtPdIrRhAuAgCu-rEGO as it requires the smallest overpotential to increase the current by a factor of 10.Further, the Tafel slope of $5 9 . 9 \\mathrm { m V \\ d e c ^ { - 1 } }$ for"], "current_density": "-100 mA cm^-2"}, {"unit": "mV", "value": "30", "source": ["Electrochemical measurements demonstrate that the PtPdIrRhAuAgCu-rEGO catalyst exhibits excellent HER activity in 1 M KOH (alkaline)，1 M PBS (neutral)，and $0 . 5 \\mathrm { ~ M ~ }$ $\\mathrm { H } _ { 2 } \\mathrm { S O } _ { 4 }$ (acidic）with small overpotentials of 11，30，and $3 1 ~ \\mathrm { \\ m V } _ { i }$ respectively, to drive a current density of $- 1 0 \\mathrm { \\ m A \\ c m } ^ { - 2 }$ .DFT calculations indicate that the high HER activity originates from the synergistic effects of different elements for optimizing the adsorption energy and electron transfer，with the d-band centers of nearest neighbor atoms of fcc hollow sites as a potential descriptor of HER activity. "], "current_density": "-10 mA cm^-2"}, {"unit": "mV", "value": "30.4", "source": ["\nThe electrocatalytic HER activities of the HEA-rEGO catalysts were further assessed in $1 . 0 \\ \\mathrm { ~ M ~ }$ PBS.Figure 5c compares the HER polarization curves of HEA-rEGO and CM $\\mathrm { P t } / \\mathrm { C }$ electrocatalysts,and three out of six HEA-rEGO catalysts demonstrate HER activities superior to or comparable with that of CM Pt/C. Specifically，PtPdIrRhAuAgCu-rEGO displays the smallest overpotential ( $( 3 0 . 4 ~ \\mathrm { m V } )$ at the current density of $- 1 0 \\mathrm { \\ m A \\ c m } ^ { - 2 }$ ,much smaller than those of $\\mathrm { C M } \\mathrm { P t } / $ C $\\left( 4 0 . 3 ~ \\mathrm { m V } \\right)$ and the other HEA-rEGO electrocatalysts (Table S13)，suggesting that the synergy between the increased number of elements is crucial in enhancing HER activity. "], "current_density": "-10 mA cm^-2"}, {"unit": "mV", "value": "31", "source": ["Electrochemical measurements demonstrate that the PtPdIrRhAuAgCu-rEGO catalyst exhibits excellent HER activity in 1 M KOH (alkaline)，1 M PBS (neutral)，and $0 . 5 \\mathrm { ~ M ~ }$ $\\mathrm { H } _ { 2 } \\mathrm { S O } _ { 4 }$ (acidic）with small overpotentials of 11，30，and $3 1 ~ \\mathrm { \\ m V } _ { i }$ respectively, to drive a current density of $- 1 0 \\mathrm { \\ m A \\ c m } ^ { - 2 }$ .DFT calculations indicate that the high HER activity originates from the synergistic effects of different elements for optimizing the adsorption energy and electron transfer，with the d-band centers of nearest neighbor atoms of fcc hollow sites as a potential descriptor of HER activity. "], "current_density": "-10 mA cm^-2"}, {"unit": "mV", "value": "30.9", "source": ["In Figure Se, the HER polarization curves recorded in $0 . 5 ~ \\mathrm { M }$ $\\mathrm { H } _ { 2 } \\mathrm { S O } _ { 4 }$ suggest that the PtPdIrRhAuAgCu-rEGO and $\\mathrm { C M } \\mathrm { P t } / $ C catalysts require overpotentials of 30.9 and $4 0 . 7 ~ \\mathrm { \\ m V } ,$ respectively, to produce the current density of $- 1 0 \\mathrm { \\ m A \\ c m } ^ { - 2 }$ Notably,the PtPdIrRhAuAgCu-rEGO electrocatalyst exhibits a smaller overpotential $\\left( 6 8 . 2 ~ \\mathrm { m V } \\right)$ at a current density of $- 8 0$ mA $\\mathrm { c m } ^ { - 2 }$ compared to that of CM Pt/C( $\\mathrm { ~ ~ { ~ \\left. ~ \\right)} 8 8 ~ m V }$ .These results imply the potential applicability of HEA-rEGO for the HER at relatively large current densities.In Figure Sf, the corresponding Tafel slopes were calculated to be 33.1 and 25.4 mV dec-1 for PtPdIrRhAuAgCu-rEGO and CM $\\mathrm { P t / C } ,$ respectively. "], "current_density": "-10 mA cm^-2"}, {"unit": "mV", "value": "68.2", "source": ["In Figure Se, the HER polarization curves recorded in $0 . 5 ~ \\mathrm { M }$ $\\mathrm { H } _ { 2 } \\mathrm { S O } _ { 4 }$ suggest that the PtPdIrRhAuAgCu-rEGO and $\\mathrm { C M } \\mathrm { P t } / $ C catalysts require overpotentials of 30.9 and $4 0 . 7 ~ \\mathrm { \\ m V } ,$ respectively, to produce the current density of $- 1 0 \\mathrm { \\ m A \\ c m } ^ { - 2 }$ Notably,the PtPdIrRhAuAgCu-rEGO electrocatalyst exhibits a smaller overpotential $\\left( 6 8 . 2 ~ \\mathrm { m V } \\right)$ at a current density of $- 8 0$ mA $\\mathrm { c m } ^ { - 2 }$ compared to that of CM Pt/C( $\\mathrm { ~ ~ { ~ \\left. ~ \\right)} 8 8 ~ m V }$ .These results imply the potential applicability of HEA-rEGO for the HER at relatively large current densities.In Figure Sf, the corresponding Tafel slopes were calculated to be 33.1 and 25.4 mV dec-1 for PtPdIrRhAuAgCu-rEGO and CM $\\mathrm { P t / C } ,$ respectively. "], "current_density": "-80 mA cm^-2"}]}], "experimental_conditions": {"test_setup": {"source": ["\nIn this work， we report a general radical-assisted wet chemical approach for the aqueous synthesis of HEA nanoparticles up to seven elements (Pt, Pd,Rh, Ir, Au,Ag, and $\\mathrm { C u }$ ）under ambient conditions.Evidenced by electron paramagnetic resonance (EPR） spectroscopy， the highly reducing carbon-centered isopropanol radicals were formed via the reaction of acetone and isopropanol additives under UV irradiation.The strong reducing ability of the isopropanol radical (redox potential of $- 1 . 3 9 \\mathrm { ~ V ~ }$ vs the standard hydrogen electrode(SHE)）allows the reduction of diverse metal ions into uniformly mixed HEA nanoparticles.We demonstrate that this radical-assisted reduction method can be extended to synthesize a wide variety of HEA nanoparticles comprising five to seven different elements.Atomically resolved transmission electron spectroscopy(TEM）and $\\mathrm { X }$ -ray absorption spectroscopy (XAS） were used to characterize the structure of the assynthesized HEA nanoparticles.In particular，the PtPdIrRhAuAgCu HEA nanoparticles supported on reduced electrochemical graphene oxide (rEGO）(PtPdIrRhAuAgCu-rEGO)", "During the radical reduction synthesis ( $2 5 4 \\ \\mathrm { ~ n m } \\ \\mathrm { ~ U V }$ light irradiation for $1 \\ \\mathrm { ~ h ~ }$ )，EGOis reduced simultaneously with the metal ions and acts as a conductive support for the PtPdIrRhAuAgCu HEA nanoparticles. ", "\nTo further elucidate the high intrinsic activity of PtPdIrRhAuAgCu-rEGO for $\\mathrm { H E R } ,$ the double-layer capacitance $( C _ { \\mathrm { d l } } )$ was investigated through cyclic voltammetry (CV) measurements to assess the electrochemical surface area (ECSA) (Figure S25 and Table S1l). "], "scan_rate": null, "substrate": "rEGO (reduced electrochemical graphene oxide)", "ir_compensation": null}, "electrolyte": {"source": ["Specially， the PtPdIrRhAuAgCu HEA nanoparticles on a reduced electrochemical graphene oxide (rEGO) support (PtPdIrRhAuAgCu-rEGO) demonstrate superior activity for the hydrogen evolution reaction (HER) acrossthe entire pH range, with very small overpotentials of 11, 30, and $3 1 ~ \\mathrm { \\mathbf m V }$ to deliver a current density of $- 1 0 \\mathrm { \\ m A \\ c m } ^ { - 2 }$ in 1 M KOH,1 phosphate buffer saline, and 0.5 M $\\bf { H } _ { 2 } S O _ { 4 }$, respectively. ", "\nAll-pH Electrocatalytic HER Performance.The all-pH electrocatalytic HER performance of the HEA-rEGO catalysts was initially investigated in a $\\Nu _ { 2 }$ -saturated $1 . 0 \\mathbf { M }$ KOH solution using a standard three-electrode system. ", "\nThe electrocatalytic HER activities of the HEA-rEGO catalysts were further assessed in $1 . 0 \\ \\mathrm { ~ M ~ }$ PBS.Figure 5c compares the HER polarization curves of HEA-rEGO and CM $\\mathrm { P t } / \\mathrm { C }$ electrocatalysts,and three out of six HEA-rEGO catalysts demonstrate HER activities superior to or comparable with that of CM Pt/C. Specifically，PtPdIrRhAuAgCu-rEGO displays the smallest overpotential ( $( 3 0 . 4 ~ \\mathrm { m V } )$ at the current density of $- 1 0 \\mathrm { \\ m A \\ c m } ^ { - 2 }$ ,much smaller than those of $\\mathrm { C M } \\mathrm { P t } / $ C $\\left( 4 0 . 3 ~ \\mathrm { m V } \\right)$ and the other HEA-rEGO electrocatalysts (Table S13)，suggesting that the synergy between the increased number of elements is crucial in enhancing HER activity. ", "As shown in Figure Sh, the ] $\\mathrm { P t P d I r R h A u A g C u - r E G O } ¦ ¦ \\mathrm { R u O } _ { 2 }$ system achieves cell voltages of $1 . 4 9 \\mathrm { ~ V ~ }$ at $1 0 \\mathrm { \\ m A \\ c m } ^ { - 2 }$ and $1 . 6 7 \\mathrm { ~ V ~ }$ at $1 0 0 ~ \\mathrm { { m A } }$ $\\mathrm { c m } ^ { - 2 }$ ，which are superior to those of the CM $\\mathrm { P t } / \\mathrm { C l l R u O } _ { 2 }$ system ( $\\mathrm { 1 . 5 3 \\ V }$ at $1 \\hat { 0 } \\mathrm { \\ m A \\ c m } ^ { - 2 }$ and $1 . 8 1 ~ \\mathrm { V }$ at $1 0 0 \\mathrm { \\ m A \\ c m } ^ { - 2 }$ . ", "Electrochemical measurements demonstrate that the PtPdIrRhAuAgCu-rEGO catalyst exhibits excellent HER activity in 1 M KOH (alkaline)，1 M PBS (neutral)，and $0 . 5 \\mathrm { ~ M ~ }$ $\\mathrm { H } _ { 2 } \\mathrm { S O } _ { 4 }$ (acidic）with small overpotentials of 11，30，and $3 1 ~ \\mathrm { \\ m V } _ { i }$ respectively, to drive a current density of $- 1 0 \\mathrm { \\ m A \\ c m } ^ { - 2 }$ .DFT calculations indicate that the high HER activity originates from the synergistic effects of different elements for optimizing the adsorption energy and electron transfer，with the d-band centers of nearest neighbor atoms of fcc hollow sites as a potential descriptor of HER activity. "], "ph_value": null, "concentration_molar": "1 M, 1 M, 0.5 M", "electrolyte_composition": "KOH, phosphate buffer saline, H2SO4"}, "synthesis_method": {"method": "UV-induced radical reduction", "source": ["Herein, utilizing the highly reductive carbon-centered isopropyl alcohol radicals generated by UV irradiation, we report a simple yet robust wet chemical method to synthesize HEA nanoparticles under ambient conditions. ", "Figure la illstrates the synthesis of PtPdIrRhAuAgCu-rEGO using the UV-induced radical reduction method. ", "During the radical reduction synthesis ( $2 5 4 \\ \\mathrm { ~ n m } \\ \\mathrm { ~ U V }$ light irradiation for $1 \\ \\mathrm { ~ h ~ }$ )，EGOis reduced simultaneously with the metal ions and acts as a conductive support for the PtPdIrRhAuAgCu HEA nanoparticles. ", "\n# CONCLUSIONS\n\nIn summary,we prepared HEA-rEGO catalysts using a facile UV-induced radical reduction method under ambient conditions.EPR characterization verified the generation of highly reducing isopropanol radicals in the precursor solution under the irradiation of $2 5 4 ~ \\mathrm { n m }$ UV light. "], "key_parameters": "254 nm UV irradiation for 1 h, ambient conditions"}, "other_environmental_params": [{"key": "electrochemical setup", "value": "standard three-electrode system", "source": ["\nAll-pH Electrocatalytic HER Performance.The all-pH electrocatalytic HER performance of the HEA-rEGO catalysts was initially investigated in a $\\Nu _ { 2 }$ -saturated $1 . 0 \\mathbf { M }$ KOH solution using a standard three-electrode system. "]}, {"key": "UV lamp power density", "value": "16 mW cm^-2", "source": ["This UV lamp generates UV light with a peak wavelength at $2 5 4 ~ \\mathrm { n m }$ and a power density of $1 6 \\mathrm { \\ m W \\ c m ^ { - 2 } }$ ，corresponding to a photon flux of $3 . 4 \\times 1 0 ^ { - 8 }$ einstein $\\mathrm { c m } ^ { - 2 }$ .To avoid photothermal heating of the reaction medium, ice water was used to keep the temperature of the precursor solution below room temperature (25 ${ } ^ { \\circ } \\mathrm { C } \\mathrm { \\Sigma }$ ). "]}, {"key": "temperature control", "value": "below 25 °C using ice water", "source": ["This UV lamp generates UV light with a peak wavelength at $2 5 4 ~ \\mathrm { n m }$ and a power density of $1 6 \\mathrm { \\ m W \\ c m ^ { - 2 } }$ ，corresponding to a photon flux of $3 . 4 \\times 1 0 ^ { - 8 }$ einstein $\\mathrm { c m } ^ { - 2 }$ .To avoid photothermal heating of the reaction medium, ice water was used to keep the temperature of the precursor solution below room temperature (25 ${ } ^ { \\circ } \\mathrm { C } \\mathrm { \\Sigma }$ ). "]}]}}, {"alloy_id": "PtPdIrRhAu-rEGO", "performance": {"stability": null, "tafel_slope": null, "overpotential": null, "supplementary_performance": []}, "experimental_conditions": {"test_setup": {"source": ["\nThrough control of the formulas of precursor solutions, we successfully synthesized quinary PtPdIrRhAu-rEGO，PtPdIrRhAg-rEGO，and PtPdIrRhCu-rEGO，as well as selenium PtPdIrRhAuAg-rEGO and PtPdIrRhAuCu-rEGO HEA nanocatalysts. "], "scan_rate": null, "substrate": "rEGO (reduced electrochemical graphene oxide)", "ir_compensation": null}, "electrolyte": {"source": [], "ph_value": null, "concentration_molar": null, "electrolyte_composition": null}, "synthesis_method": {"method": "Radical-assisted reduction", "source": ["This robust reduction of up to seven metal elements under ambient conditions implies the great potential of the radical-assted wet chemical synthesis in developing HEA nanoparticle catalysts.As shown in Table 1,compared with other wet chemical methods reported in the literature very recently,this ambient condition and fast synthesis $( 1 \\mathrm { ~ h ~ } )$ approach uses a mild and low-cost reductant (acetone $^ +$ isopropanol $+ \\ \\mathrm { U V }$ ） and does not require postannealing.", "\nThrough control of the formulas of precursor solutions, we successfully synthesized quinary PtPdIrRhAu-rEGO，PtPdIrRhAg-rEGO，and PtPdIrRhCu-rEGO，as well as selenium PtPdIrRhAuAg-rEGO and PtPdIrRhAuCu-rEGO HEA nanocatalysts. ", "HEA nanoparticles with five,six,and seven different elements have been synthesized and characterized with ICP-OES，STEM-HAADF，STEMEDS,and XAS.By analyzing the compositions of different HEA samples and the evolution of compositions with UV irradiation time,it is feasible to control the composition of HEA nanoparticles via the formula of the precursor solution. "], "key_parameters": "By control of the formulas of precursor solutions"}, "other_environmental_params": []}}, {"alloy_id": "PtPdIrRhAg-rEGO", "performance": {"stability": null, "tafel_slope": null, "overpotential": null, "supplementary_performance": []}, "experimental_conditions": {"test_setup": {"source": ["\nThrough control of the formulas of precursor solutions, we successfully synthesized quinary PtPdIrRhAu-rEGO，PtPdIrRhAg-rEGO，and PtPdIrRhCu-rEGO，as well as selenium PtPdIrRhAuAg-rEGO and PtPdIrRhAuCu-rEGO HEA nanocatalysts. "], "scan_rate": null, "substrate": "rEGO (reduced electrochemical graphene oxide)", "ir_compensation": null}, "electrolyte": {"source": [], "ph_value": null, "concentration_molar": null, "electrolyte_composition": null}, "synthesis_method": {"method": "Radical-assisted reduction", "source": ["This robust reduction of up to seven metal elements under ambient conditions implies the great potential of the radical-assted wet chemical synthesis in developing HEA nanoparticle catalysts.As shown in Table 1,compared with other wet chemical methods reported in the literature very recently,this ambient condition and fast synthesis $( 1 \\mathrm { ~ h ~ } )$ approach uses a mild and low-cost reductant (acetone $^ +$ isopropanol $+ \\ \\mathrm { U V }$ ） and does not require postannealing.", "\nThrough control of the formulas of precursor solutions, we successfully synthesized quinary PtPdIrRhAu-rEGO，PtPdIrRhAg-rEGO，and PtPdIrRhCu-rEGO，as well as selenium PtPdIrRhAuAg-rEGO and PtPdIrRhAuCu-rEGO HEA nanocatalysts. ", "HEA nanoparticles with five,six,and seven different elements have been synthesized and characterized with ICP-OES，STEM-HAADF，STEMEDS,and XAS.By analyzing the compositions of different HEA samples and the evolution of compositions with UV irradiation time,it is feasible to control the composition of HEA nanoparticles via the formula of the precursor solution. "], "key_parameters": "By control of the formulas of precursor solutions"}, "other_environmental_params": []}}, {"alloy_id": "PtPdIrRhCu-rEGO", "performance": {"stability": {"source": [], "cycle_count": null, "test_method": "Unknown", "duration_hours": null, "degradation_details": null, "performance_retention": null}, "tafel_slope": {"unit": "mV dec^-1", "value": null, "source": []}, "overpotential": [], "supplementary_performance": []}, "experimental_conditions": {"test_setup": {"source": ["Specially， the PtPdIrRhAuAgCu HEA nanoparticles on a reduced electrochemical graphene oxide (rEGO) support (PtPdIrRhAuAgCu-rEGO) demonstrate superior activity for the hydrogen evolution reaction (HER) acrossthe entire pH range, with very small overpotentials of 11, 30, and $3 1 ~ \\mathrm { \\mathbf m V }$ to deliver a current density of $- 1 0 \\mathrm { \\ m A \\ c m } ^ { - 2 }$ in 1 M KOH,1 phosphate buffer saline, and 0.5 M $\\bf { H } _ { 2 } S O _ { 4 }$, respectively. ", "\nIn this work， we report a general radical-assisted wet chemical approach for the aqueous synthesis of HEA nanoparticles up to seven elements (Pt, Pd,Rh, Ir, Au,Ag, and $\\mathrm { C u }$ ）under ambient conditions.Evidenced by electron paramagnetic resonance (EPR） spectroscopy， the highly reducing carbon-centered isopropanol radicals were formed via the reaction of acetone and isopropanol additives under UV irradiation.The strong reducing ability of the isopropanol radical (redox potential of $- 1 . 3 9 \\mathrm { ~ V ~ }$ vs the standard hydrogen electrode(SHE)）allows the reduction of diverse metal ions into uniformly mixed HEA nanoparticles.We demonstrate that this radical-assisted reduction method can be extended to synthesize a wide variety of HEA nanoparticles comprising five to seven different elements.Atomically resolved transmission electron spectroscopy(TEM）and $\\mathrm { X }$ -ray absorption spectroscopy (XAS） were used to characterize the structure of the assynthesized HEA nanoparticles.In particular，the PtPdIrRhAuAgCu HEA nanoparticles supported on reduced electrochemical graphene oxide (rEGO）(PtPdIrRhAuAgCu-rEGO)", "Figure la illstrates the synthesis of PtPdIrRhAuAgCu-rEGO using the UV-induced radical reduction method. ", "\nThrough control of the formulas of precursor solutions, we successfully synthesized quinary PtPdIrRhAu-rEGO，PtPdIrRhAg-rEGO，and PtPdIrRhCu-rEGO，as well as selenium PtPdIrRhAuAg-rEGO and PtPdIrRhAuCu-rEGO HEA nanocatalysts. ", "TEM images and HAADF-STEM EDS mappings reveal that these HEA nanoparticles are similar in size and have uniform distributions of different metal elements across the rEGO support (Figures S9-S15).Moreover， the HAADFSTEM EDS mappings at high magnifications for the six types of HEA-rEGO samples (from quinary to septenary,Figure $3 \\mathsf { a } -$ f) demonstrate homogeneously dispersed elements within a single nanoparticle,corresponding to the absence of elemental segregation or phase separation.The EDS line scans further confirm the relatively uniform distribution of different elements across the HEA nanoparticles (Figures S16-S21). ", "This extension of the radical-assisted wet chemical method in synthesizing various HEA nanoparticles on the rEGO support verifies its versatility and robustness.", "\nFigure 3. HAADF-STEM images and the corresponding EDS maps (Pt Lα, Pd Lα, Ir Lα, Rh Lα, Au Lα,Ag Lα,and Cu Kα) of the six different types of HEAs synthesized by radical-assisted reduction. (a）PtPdIrRhAu-rEGO,(b）PtPdIrRhAg-rEGO,(c)PtPdIrRhCurEGO,(d)PtPdIrRhAuAg-rEGO,(e)PtPdIrRhAuCu-rEGO,and (f) PtPdIrRhAuAgCu-rEGO.The number in the brackets of the sample labeling is the number of elements in the HEA，e.g., PtPdIrRhAu-rEGO (5)."], "scan_rate": null, "substrate": "reduced electrochemical graphene oxide (rEGO)", "figure_source": {"img_path": "images/c4817517cf0dd37cd5588aa116b2bc6934ff8b4b9a4489df77210e4ede86defb.jpg", "location": "Figure 3. HAADF-STEM images and the corresponding EDS maps (Pt Lα, Pd Lα, Ir Lα, Rh Lα, Au Lα,Ag Lα,and Cu Kα) of the six different types of HEAs synthesized by radical-assisted reduction. (a）PtPdIrRhAu-rEGO,(b）PtPdIrRhAg-rEGO,(c)PtPdIrRhCurEGO,(d)PtPdIrRhAuAg-rEGO,(e)PtPdIrRhAuCu-rEGO,and (f) PtPdIrRhAuAgCu-rEGO.The number in the brackets of the sample labeling is the number of elements in the HEA，e.g., PtPdIrRhAu-rEGO (5). ", "reference_text_list": []}, "ir_compensation": null}, "electrolyte": {"source": ["Specially， the PtPdIrRhAuAgCu HEA nanoparticles on a reduced electrochemical graphene oxide (rEGO) support (PtPdIrRhAuAgCu-rEGO) demonstrate superior activity for the hydrogen evolution reaction (HER) acrossthe entire pH range, with very small overpotentials of 11, 30, and $3 1 ~ \\mathrm { \\mathbf m V }$ to deliver a current density of $- 1 0 \\mathrm { \\ m A \\ c m } ^ { - 2 }$ in 1 M KOH,1 phosphate buffer saline, and 0.5 M $\\bf { H } _ { 2 } S O _ { 4 }$, respectively. ", "\nAll-pH Electrocatalytic HER Performance.The all-pH electrocatalytic HER performance of the HEA-rEGO catalysts was initially investigated in a $\\Nu _ { 2 }$ -saturated $1 . 0 \\mathbf { M }$ KOH solution using a standard three-electrode system. ", "\nThe electrocatalytic HER activities of the HEA-rEGO catalysts were further assessed in $1 . 0 \\ \\mathrm { ~ M ~ }$ PBS.Figure 5c compares the HER polarization curves of HEA-rEGO and CM $\\mathrm { P t } / \\mathrm { C }$ electrocatalysts,and three out of six HEA-rEGO catalysts demonstrate HER activities superior to or comparable with that of CM Pt/C. Specifically，PtPdIrRhAuAgCu-rEGO displays the smallest overpotential ( $( 3 0 . 4 ~ \\mathrm { m V } )$ at the current density of $- 1 0 \\mathrm { \\ m A \\ c m } ^ { - 2 }$ ,much smaller than those of $\\mathrm { C M } \\mathrm { P t } / $ C $\\left( 4 0 . 3 ~ \\mathrm { m V } \\right)$ and the other HEA-rEGO electrocatalysts (Table S13)，suggesting that the synergy between the increased number of elements is crucial in enhancing HER activity. ", "\nThe HEA-rEGO catalysts also demonstrate superior electrocatalytic HER performance in an acidic 0.5 M ${ \\mathrm { H } } _ { 2 } { \\mathrm { S O } } _ { 4 }$ solution. ", "Electrochemical measurements demonstrate that the PtPdIrRhAuAgCu-rEGO catalyst exhibits excellent HER activity in 1 M KOH (alkaline)，1 M PBS (neutral)，and $0 . 5 \\mathrm { ~ M ~ }$ $\\mathrm { H } _ { 2 } \\mathrm { S O } _ { 4 }$ (acidic）with small overpotentials of 11，30，and $3 1 ~ \\mathrm { \\ m V } _ { i }$ respectively, to drive a current density of $- 1 0 \\mathrm { \\ m A \\ c m } ^ { - 2 }$ .DFT calculations indicate that the high HER activity originates from the synergistic effects of different elements for optimizing the adsorption energy and electron transfer，with the d-band centers of nearest neighbor atoms of fcc hollow sites as a potential descriptor of HER activity. "], "ph_value": null, "concentration_molar": "1.0 M", "electrolyte_composition": "KOH"}, "synthesis_method": {"method": "UV-induced radical reduction (wet chemical) under ambient conditions", "source": ["Herein, utilizing the highly reductive carbon-centered isopropyl alcohol radicals generated by UV irradiation, we report a simple yet robust wet chemical method to synthesize HEA nanoparticles under ambient conditions. ", "\n# RESULTS AND DISCUSSION\n\nUV-Induced Radical Reduction Synthesis of HEA on rEGO Support. ", "Figure la illstrates the synthesis of PtPdIrRhAuAgCu-rEGO using the UV-induced radical reduction method. ", "During the radical reduction synthesis ( $2 5 4 \\ \\mathrm { ~ n m } \\ \\mathrm { ~ U V }$ light irradiation for $1 \\ \\mathrm { ~ h ~ }$ )，EGOis reduced simultaneously with the metal ions and acts as a conductive support for the PtPdIrRhAuAgCu HEA nanoparticles. ", "\n$^ { a } \\mathrm { R T }$ ：room temperature. $^ { b } \\mathrm { L }$ AA: L-ascorbic acid.LiNaph: lithium naphthalenide. dOA: oleylamine.DMF: N,N-dimethylformamide. $f _ { \\mathrm { T H F } }$ tetrahydrofuran.", "This robust reduction of up to seven metal elements under ambient conditions implies the great potential of the radical-assted wet chemical synthesis in developing HEA nanoparticle catalysts.As shown in Table 1,compared with other wet chemical methods reported in the literature very recently,this ambient condition and fast synthesis $( 1 \\mathrm { ~ h ~ } )$ approach uses a mild and low-cost reductant (acetone $^ +$ isopropanol $+ \\ \\mathrm { U V }$ ） and does not require postannealing.", "\n# METHODS\n\nChemicals.EGO dispersion was prepared following the method reported in a previous study.21 Chloroiridic acid $\\left( \\mathrm { H } _ { 2 } \\mathrm { I r } \\mathrm { C l } _ { 6 } { \\cdot } 6 \\mathrm { H } _ { 2 } \\mathrm { O } \\right)$ ， potassium hexachloroplatinate $\\left( \\mathbb { K } _ { 2 } \\mathbb { P } \\mathrm { t C l } _ { 6 } \\right)$ ，ammonium hexachloropalladate $\\left( \\mathrm { H } _ { 8 } \\mathrm { C l } _ { 6 } \\mathrm { N } _ { 2 } \\mathrm { P d } \\right)$ ，rhodium chloride $\\left( \\mathrm { R h C l } _ { 3 } \\right)$ ，chloroauric acid $\\left( \\mathrm { H A u C l } _ { 4 } \\right)$ ，silver nitrate $\\left( \\mathrm { { A g N O } } _ { 3 } \\right)$ ，cupric chloride $\\left( \\mathrm { C u C l } _ { 2 } { \\cdot } 2 \\mathrm { H } _ { 2 } \\mathrm { O } \\right)$ ， isopropanol $( 9 9 \\% )$ ，acetone $( 9 9 . 5 \\% )$ ,Nafion (5 wt $\\%$ in a mixture of lower aliphatic alcohols and water)，potassium hydroxide solution $\\left( \\mathrm { K O H } , 1 . 0 \\mathrm { M } \\right)$ , sulfuric acid $\\left( \\mathrm { H } _ { 2 } \\mathrm { S O } _ { 4 } , 0 . 5 \\mathrm { M } \\right)$ ,and phosphate-buffered saline (PBS, $1 . 0 \\ \\mathrm { ~ M ~ } ,$ ）were purchased from CAS-MART.All the chemicals were of analytical grade and without further purification. ", "\nPreparation of PtPdlrRhAuAgCu-rEGO Catalysts.The EGO dispersion $\\left( 0 . 1 \\mathrm { \\ m g \\ m L ^ { - 1 } } \\right) _ { , }$ ）in deionized water $\\left( 1 8 . 4 ~ \\mathrm { M } \\Omega \\ \\mathrm { c m } \\right)$ was mixed with metal salts $\\left( \\mathrm { K } _ { 2 } \\mathrm { P t C l } _ { 6 } , \\right.$ $\\mathrm { H } _ { 8 } \\mathrm { C l } _ { 6 } \\mathrm { N } _ { 2 } \\mathrm { P d } _ { 4 } ,$ $\\mathrm { H } _ { 2 } \\mathrm { I r } { \\mathrm { C l } _ { 6 } } ,$ $\\operatorname { R h C l } | 6 | {'extraction_results': [{'alloy_id': 'PtPdIrRhAuAgCu-rEGO', 'performance': [{'stability': [{'source': ['The results suggest negligible change in the HER LSVs of the catalyst recorded before and after $5 0 0 0 ~ \\mathrm { { \\sc C V } }$ cycles (Figure S27).Additionally， the chronopotentiometry curve of the'], 'cycle_count': '5000', 'test_method': 'CV Cycling', 'duration_hours': None, 'degradation_details': 'negligible change', 'performance_retention': None}, {'source': ['\nPtPdIrRhAuAgCu-rEGO catalyst remains stable for over $2 5 \\ \\mathrm { h }$ at a constant HER current density of $- 1 0 \\mathrm { \\ m A \\ c m } ^ { - 2 }$ in $1 . 0 \\ \\mathrm { M }$ KOH solution (Figure S28),indicating its remarkable stability. '], 'cycle_count': None, 'test_method': 'Chronopotentiometry', 'duration_hours': '25', 'degradation_details': 'remains stable', 'performance_retention': None}], 'tafel_slope': {'unit': 'mV dec^-1', 'value': '59.9', 'source': ['The HER polarization curves (Figure Sa） show that the PtPdIrRhAuAgCu-rEGO sample (16.8 wt $\\%$ of HEA,details in Table S1O) requires only an overpotential of $1 1 . 3 ~ \\mathrm { m V }$ to achieve a current density of $- 1 0 ~ \\mathrm { \\ m A } ~ \\mathrm { c m } ^ { - 2 }$ ，which is significantly lower than those of commercial $\\mathrm { P t } / \\mathrm { C }$ catalyst $\\left( \\mathrm { C } \\mathrm { \\bar { M } } \\mathrm { \\ p t / C } ; \\mathrm { \\bar { 2 } 0 \\ w t \\ \\% } \\right)$ and the other HEA-rEGO samples.Furthermore,three out of six tested HEA-rEGO samples exhibit superior or comparable HER activities compared to $\\mathrm { C M P t } / \\mathrm C ,$ ,indicating the critical roles of high-entropy alloying and anchoring HEAs on the highly conductive rEGO support in enhancing the electrocatalytic HER performance.Even at a current density of $- 1 0 0 \\ \\mathrm { \\ m A }$ $\\mathrm { c m } ^ { - 2 }$ theHERoverpotentialofPtPdIrRhAuAgCu-rEGO remains as small as $1 2 9 . 5 \\mathrm { \\ m V } _ { ; }$ ，in stark contrast to that of CM $\\mathrm { P t } / \\mathrm { C }$ $2 3 2 . 7 { \\mathrm { ~ \\ m V } } )$ . In Figure Sb， the Tafel slope of PtPdIrRhAuAgCu-rEGO $( 5 9 . 9 \\ \\mathrm { \\ m V \\ d e c ^ { - 1 } } ,$ ）is the smallest among the tested catalysts including CM $\\mathrm { P t } / \\mathrm { C }$ （ $7 8 . 9 { \\mathrm { ~ \\ m V } }$ $\\mathsf { d e c } ^ { - 1 } ,$ ), suggesting the high activity of PtPdIrRhAuAgCu-rEGO as it requires the smallest overpotential to increase the current by a factor of 10.Further, the Tafel slope of $5 9 . 9 \\mathrm { m V \\ d e c ^ { - 1 } }$ for']}, 'overpotential': [{'unit': 'mV', 'value': '11', 'source': ['Electrochemical measurements demonstrate that the PtPdIrRhAuAgCu-rEGO catalyst exhibits excellent HER activity in 1 M KOH (alkaline)，1 M PBS (neutral)，and $0 . 5 \\mathrm { ~ M ~ }$ $\\mathrm { H } _ { 2 } \\mathrm { S O } _ { 4 }$ (acidic）with small overpotentials of 11，30，and $3 1 ~ \\mathrm { \\ m V } _ { i }$ respectively, to drive a current density of $- 1 0 \\mathrm { \\ m A \\ c m } ^ { - 2 }$ .DFT calculations indicate that the high HER activity originates from the synergistic effects of different elements for optimizing the adsorption energy and electron transfer，with the d-band centers of nearest neighbor atoms of fcc hollow sites as a potential descriptor of HER activity. '], 'current_density': '-10 mA cm^-2'}, {'unit': 'mV', 'value': '11.3', 'source': ['The HER polarization curves (Figure Sa） show that the PtPdIrRhAuAgCu-rEGO sample (16.8 wt $\\%$ of HEA,details in Table S1O) requires only an overpotential of $1 1 . 3 ~ \\mathrm { m V }$ to achieve a current density of $- 1 0 ~ \\mathrm { \\ m A } ~ \\mathrm { c m } ^ { - 2 }$ ，which is significantly lower than those of commercial $\\mathrm { P t } / \\mathrm { C }$ catalyst $\\left( \\mathrm { C } \\mathrm { \\bar { M } } \\mathrm { \\ p t / C } ; \\mathrm { \\bar { 2 } 0 \\ w t \\ \\% } \\right)$ and the other HEA-rEGO samples.Furthermore,three out of six tested HEA-rEGO samples exhibit superior or comparable HER activities compared to $\\mathrm { C M P t } / \\mathrm C ,$ ,indicating the critical roles of high-entropy alloying and anchoring HEAs on the highly conductive rEGO support in enhancing the electrocatalytic HER performance.Even at a current density of $- 1 0 0 \\ \\mathrm { \\ m A }$ $\\mathrm { c m } ^ { - 2 }$ theHERoverpotentialofPtPdIrRhAuAgCu-rEGO remains as small as $1 2 9 . 5 \\mathrm { \\ m V } _ { ; }$ ，in stark contrast to that of CM $\\mathrm { P t } / \\mathrm { C }$ $2 3 2 . 7 { \\mathrm { ~ \\ m V } } )$ . In Figure Sb， the Tafel slope of PtPdIrRhAuAgCu-rEGO $( 5 9 . 9 \\ \\mathrm { \\ m V \\ d e c ^ { - 1 } } ,$ ）is the smallest among the tested catalysts including CM $\\mathrm { P t } / \\mathrm { C }$ （ $7 8 . 9 { \\mathrm { ~ \\ m V } }$ $\\mathsf { d e c } ^ { - 1 } ,$ ), suggesting the high activity of PtPdIrRhAuAgCu-rEGO as it requires the smallest overpotential to increase the current by a factor of 10.Further, the Tafel slope of $5 9 . 9 \\mathrm { m V \\ d e c ^ { - 1 } }$ for'], 'current_density': '-10 mA cm^-2'}, {'unit': 'mV', 'value': '129.5', 'source': ['The HER polarization curves (Figure Sa） show that the PtPdIrRhAuAgCu-rEGO sample (16.8 wt $\\%$ of HEA,details in Table S1O) requires only an overpotential of $1 1 . 3 ~ \\mathrm { m V }$ to achieve a current density of $- 1 0 ~ \\mathrm { \\ m A } ~ \\mathrm { c m } ^ { - 2 }$ ，which is significantly lower than those of commercial $\\mathrm { P t } / \\mathrm { C }$ catalyst $\\left( \\mathrm { C } \\mathrm { \\bar { M } } \\mathrm { \\ p t / C } ; \\mathrm { \\bar { 2 } 0 \\ w t \\ \\% } \\right)$ and the other HEA-rEGO samples.Furthermore,three out of six tested HEA-rEGO samples exhibit superior or comparable HER activities compared to $\\mathrm { C M P t } / \\mathrm C ,$ ,indicating the critical roles of high-entropy alloying and anchoring HEAs on the highly conductive rEGO support in enhancing the electrocatalytic HER performance.Even at a current density of $- 1 0 0 \\ \\mathrm { \\ m A }$ $\\mathrm { c m } ^ { - 2 }$ theHERoverpotentialofPtPdIrRhAuAgCu-rEGO remains as small as $1 2 9 . 5 \\mathrm { \\ m V } _ { ; }$ ，in stark contrast to that of CM $\\mathrm { P t } / \\mathrm { C }$ $2 3 2 . 7 { \\mathrm { ~ \\ m V } } )$ . In Figure Sb， the Tafel slope of PtPdIrRhAuAgCu-rEGO $( 5 9 . 9 \\ \\mathrm { \\ m V \\ d e c ^ { - 1 } } ,$ ）is the smallest among the tested catalysts including CM $\\mathrm { P t } / \\mathrm { C }$ （ $7 8 . 9 { \\mathrm { ~ \\ m V } }$ $\\mathsf { d e c } ^ { - 1 } ,$ ), suggesting the high activity of PtPdIrRhAuAgCu-rEGO as it requires the smallest overpotential to increase the current by a factor of 10.Further, the Tafel slope of $5 9 . 9 \\mathrm { m V \\ d e c ^ { - 1 } }$ for'], 'current_density': '-100 mA cm^-2'}, {'unit': 'mV', 'value': '30', 'source': ['Electrochemical measurements demonstrate that the PtPdIrRhAuAgCu-rEGO catalyst exhibits excellent HER activity in 1 M KOH (alkaline)，1 M PBS (neutral)，and $0 . 5 \\mathrm { ~ M ~ }$ $\\mathrm { H } _ { 2 } \\mathrm { S O } _ { 4 }$ (acidic）with small overpotentials of 11，30，and $3 1 ~ \\mathrm { \\ m V } _ { i }$ respectively, to drive a current density of $- 1 0 \\mathrm { \\ m A \\ c m } ^ { - 2 }$ .DFT calculations indicate that the high HER activity originates from the synergistic effects of different elements for optimizing the adsorption energy and electron transfer，with the d-band centers of nearest neighbor atoms of fcc hollow sites as a potential descriptor of HER activity. '], 'current_density': '-10 mA cm^-2'}, {'unit': 'mV', 'value': '30.4', 'source': ['\nThe electrocatalytic HER activities of the HEA-rEGO catalysts were further assessed in $1 . 0 \\ \\mathrm { ~ M ~ }$ PBS.Figure 5c compares the HER polarization curves of HEA-rEGO and CM $\\mathrm { P t } / \\mathrm { C }$ electrocatalysts,and three out of six HEA-rEGO catalysts demonstrate HER activities superior to or comparable with that of CM Pt/C. Specifically，PtPdIrRhAuAgCu-rEGO displays the smallest overpotential ( $( 3 0 . 4 ~ \\mathrm { m V } )$ at the current density of $- 1 0 \\mathrm { \\ m A \\ c m } ^ { - 2 }$ ,much smaller than those of $\\mathrm { C M } \\mathrm { P t } / $ C $\\left( 4 0 . 3 ~ \\mathrm { m V } \\right)$ and the other HEA-rEGO electrocatalysts (Table S13)，suggesting that the synergy between the increased number of elements is crucial in enhancing HER activity. '], 'current_density': '-10 mA cm^-2'}, {'unit': 'mV', 'value': '31', 'source': ['Electrochemical measurements demonstrate that the PtPdIrRhAuAgCu-rEGO catalyst exhibits excellent HER activity in 1 M KOH (alkaline)，1 M PBS (neutral)，and $0 . 5 \\mathrm { ~ M ~ }$ $\\mathrm { H } _ { 2 } \\mathrm { S O } _ { 4 }$ (acidic）with small overpotentials of 11，30，and $3 1 ~ \\mathrm { \\ m V } _ { i }$ respectively, to drive a current density of $- 1 0 \\mathrm { \\ m A \\ c m } ^ { - 2 }$ .DFT calculations indicate that the high HER activity originates from the synergistic effects of different elements for optimizing the adsorption energy and electron transfer，with the d-band centers of nearest neighbor atoms of fcc hollow sites as a potential descriptor of HER activity. '], 'current_density': '-10 mA cm^-2'}, {'unit': 'mV', 'value': '30.9', 'source': ['In Figure Se, the HER polarization curves recorded in $0 . 5 ~ \\mathrm { M }$ $\\mathrm { H } _ { 2 } \\mathrm { S O } _ { 4 }$ suggest that the PtPdIrRhAuAgCu-rEGO and $\\mathrm { C M } \\mathrm { P t } / $ C catalysts require overpotentials of 30.9 and $4 0 . 7 ~ \\mathrm { \\ m V } ,$ respectively, to produce the current density of $- 1 0 \\mathrm { \\ m A \\ c m } ^ { - 2 }$ Notably,the PtPdIrRhAuAgCu-rEGO electrocatalyst exhibits a smaller overpotential $\\left( 6 8 . 2 ~ \\mathrm { m V } \\right)$ at a current density of $- 8 0$ mA $\\mathrm { c m } ^ { - 2 }$ compared to that of CM Pt/C( $\\mathrm { ~ ~ { ~ \\left. ~ \\right)} 8 8 ~ m V }$ .These results imply the potential applicability of HEA-rEGO for the HER at relatively large current densities.In Figure Sf, the corresponding Tafel slopes were calculated to be 33.1 and 25.4 mV dec-1 for PtPdIrRhAuAgCu-rEGO and CM $\\mathrm { P t / C } ,$ respectively. '], 'current_density': '-10 mA cm^-2'}, {'unit': 'mV', 'value': '68.2', 'source': ['In Figure Se, the HER polarization curves recorded in $0 . 5 ~ \\mathrm { M }$ $\\mathrm { H } _ { 2 } \\mathrm { S O } _ { 4 }$ suggest that the PtPdIrRhAuAgCu-rEGO and $\\mathrm { C M } \\mathrm { P t } / $ C catalysts require overpotentials of 30.9 and $4 0 . 7 ~ \\mathrm { \\ m V } ,$ respectively, to produce the current density of $- 1 0 \\mathrm { \\ m A \\ c m } ^ { - 2 }$ Notably,the PtPdIrRhAuAgCu-rEGO electrocatalyst exhibits a smaller overpotential $\\left( 6 8 . 2 ~ \\mathrm { m V } \\right)$ at a current density of $- 8 0$ mA $\\mathrm { c m } ^ { - 2 }$ compared to that of CM Pt/C( $\\mathrm { ~ ~ { ~ \\left. ~ \\right)} 8 8 ~ m V }$ .These results imply the potential applicability of HEA-rEGO for the HER at relatively large current densities.In Figure Sf, the corresponding Tafel slopes were calculated to be 33.1 and 25.4 mV dec-1 for PtPdIrRhAuAgCu-rEGO and CM $\\mathrm { P t / C } ,$ respectively. '], 'current_density': '-80 mA cm^-2'}]}], 'experimental_conditions': {'test_setup': {'source': ['\nIn this work， we report a general radical-assisted wet chemical approach for the aqueous synthesis of HEA nanoparticles up to seven elements (Pt, Pd,Rh, Ir, Au,Ag, and $\\mathrm { C u }$ ）under ambient conditions.Evidenced by electron paramagnetic resonance (EPR） spectroscopy， the highly reducing carbon-centered isopropanol radicals were formed via the reaction of acetone and isopropanol additives under UV irradiation.The strong reducing ability of the isopropanol radical (redox potential of $- 1 . 3 9 \\mathrm { ~ V ~ }$ vs the standard hydrogen electrode(SHE)）allows the reduction of diverse metal ions into uniformly mixed HEA nanoparticles.We demonstrate that this radical-assisted reduction method can be extended to synthesize a wide variety of HEA nanoparticles comprising five to seven different elements.Atomically resolved transmission electron spectroscopy(TEM）and $\\mathrm { X }$ -ray absorption spectroscopy (XAS） were used to characterize the structure of the assynthesized HEA nanoparticles.In particular，the PtPdIrRhAuAgCu HEA nanoparticles supported on reduced electrochemical graphene oxide (rEGO）(PtPdIrRhAuAgCu-rEGO)', 'During the radical reduction synthesis ( $2 5 4 \\ \\mathrm { ~ n m } \\ \\mathrm { ~ U V }$ light irradiation for $1 \\ \\mathrm { ~ h ~ }$ )，EGOis reduced simultaneously with the metal ions and acts as a conductive support for the PtPdIrRhAuAgCu HEA nanoparticles. ', '\nTo further elucidate the high intrinsic activity of PtPdIrRhAuAgCu-rEGO for $\\mathrm { H E R } ,$ the double-layer capacitance $( C _ { \\mathrm { d l } } )$ was investigated through cyclic voltammetry (CV) measurements to assess the electrochemical surface area (ECSA) (Figure S25 and Table S1l). '], 'scan_rate': None, 'substrate': 'rEGO (reduced electrochemical graphene oxide)', 'ir_compensation': None}, 'electrolyte': {'source': ['Specially， the PtPdIrRhAuAgCu HEA nanoparticles on a reduced electrochemical graphene oxide (rEGO) support (PtPdIrRhAuAgCu-rEGO) demonstrate superior activity for the hydrogen evolution reaction (HER) acrossthe entire pH range, with very small overpotentials of 11, 30, and $3 1 ~ \\mathrm { \\mathbf m V }$ to deliver a current density of $- 1 0 \\mathrm { \\ m A \\ c m } ^ { - 2 }$ in 1 M KOH,1 phosphate buffer saline, and 0.5 M $\\bf { H } _ { 2 } S O _ { 4 }$, respectively. ', '\nAll-pH Electrocatalytic HER Performance.The all-pH electrocatalytic HER performance of the HEA-rEGO catalysts was initially investigated in a $\\Nu _ { 2 }$ -saturated $1 . 0 \\mathbf { M }$ KOH solution using a standard three-electrode system. ', '\nThe electrocatalytic HER activities of the HEA-rEGO catalysts were further assessed in $1 . 0 \\ \\mathrm { ~ M ~ }$ PBS.Figure 5c compares the HER polarization curves of HEA-rEGO and CM $\\mathrm { P t } / \\mathrm { C }$ electrocatalysts,and three out of six HEA-rEGO catalysts demonstrate HER activities superior to or comparable with that of CM Pt/C. Specifically，PtPdIrRhAuAgCu-rEGO displays the smallest overpotential ( $( 3 0 . 4 ~ \\mathrm { m V } )$ at the current density of $- 1 0 \\mathrm { \\ m A \\ c m } ^ { - 2 }$ ,much smaller than those of $\\mathrm { C M } \\mathrm { P t } / $ C $\\left( 4 0 . 3 ~ \\mathrm { m V } \\right)$ and the other HEA-rEGO electrocatalysts (Table S13)，suggesting that the synergy between the increased number of elements is crucial in enhancing HER activity. ', 'As shown in Figure Sh, the ] $\\mathrm { P t P d I r R h A u A g C u - r E G O } ¦ ¦ \\mathrm { R u O } _ { 2 }$ system achieves cell voltages of $1 . 4 9 \\mathrm { ~ V ~ }$ at $1 0 \\mathrm { \\ m A \\ c m } ^ { - 2 }$ and $1 . 6 7 \\mathrm { ~ V ~ }$ at $1 0 0 ~ \\mathrm { { m A } }$ $\\mathrm { c m } ^ { - 2 }$ ，which are superior to those of the CM $\\mathrm { P t } / \\mathrm { C l l R u O } _ { 2 }$ system ( $\\mathrm { 1 . 5 3 \\ V }$ at $1 \\hat { 0 } \\mathrm { \\ m A \\ c m } ^ { - 2 }$ and $1 . 8 1 ~ \\mathrm { V }$ at $1 0 0 \\mathrm { \\ m A \\ c m } ^ { - 2 }$ . ', 'Electrochemical measurements demonstrate that the PtPdIrRhAuAgCu-rEGO catalyst exhibits excellent HER activity in 1 M KOH (alkaline)，1 M PBS (neutral)，and $0 . 5 \\mathrm { ~ M ~ }$ $\\mathrm { H } _ { 2 } \\mathrm { S O } _ { 4 }$ (acidic）with small overpotentials of 11，30，and $3 1 ~ \\mathrm { \\ m V } _ { i }$ respectively, to drive a current density of $- 1 0 \\mathrm { \\ m A \\ c m } ^ { - 2 }$ .DFT calculations indicate that the high HER activity originates from the synergistic effects of different elements for optimizing the adsorption energy and electron transfer，with the d-band centers of nearest neighbor atoms of fcc hollow sites as a potential descriptor of HER activity. '], 'ph_value': None, 'concentration_molar': '1 M, 1 M, 0.5 M', 'electrolyte_composition': 'KOH, phosphate buffer saline, H2SO4'}, 'synthesis_method': {'method': 'UV-induced radical reduction', 'source': ['Herein, utilizing the highly reductive carbon-centered isopropyl alcohol radicals generated by UV irradiation, we report a simple yet robust wet chemical method to synthesize HEA nanoparticles under ambient conditions. ', 'Figure la illstrates the synthesis of PtPdIrRhAuAgCu-rEGO using the UV-induced radical reduction method. ', 'During the radical reduction synthesis ( $2 5 4 \\ \\mathrm { ~ n m } \\ \\mathrm { ~ U V }$ light irradiation for $1 \\ \\mathrm { ~ h ~ }$ )，EGOis reduced simultaneously with the metal ions and acts as a conductive support for the PtPdIrRhAuAgCu HEA nanoparticles. ', '\n# CONCLUSIONS\n\nIn summary,we prepared HEA-rEGO catalysts using a facile UV-induced radical reduction method under ambient conditions.EPR characterization verified the generation of highly reducing isopropanol radicals in the precursor solution under the irradiation of $2 5 4 ~ \\mathrm { n m }$ UV light. '], 'key_parameters': '254 nm UV irradiation for 1 h, ambient conditions'}, 'other_environmental_params': [{'key': 'electrochemical setup', 'value': 'standard three-electrode system', 'source': ['\nAll-pH Electrocatalytic HER Performance.The all-pH electrocatalytic HER performance of the HEA-rEGO catalysts was initially investigated in a $\\Nu _ { 2 }$ -saturated $1 . 0 \\mathbf { M }$ KOH solution using a standard three-electrode system. ']}, {'key': 'UV lamp power density', 'value': '16 mW cm^-2', 'source': ['This UV lamp generates UV light with a peak wavelength at $2 5 4 ~ \\mathrm { n m }$ and a power density of $1 6 \\mathrm { \\ m W \\ c m ^ { - 2 } }$ ，corresponding to a photon flux of $3 . 4 \\times 1 0 ^ { - 8 }$ einstein $\\mathrm { c m } ^ { - 2 }$ .To avoid photothermal heating of the reaction medium, ice water was used to keep the temperature of the precursor solution below room temperature (25 ${ } ^ { \\circ } \\mathrm { C } \\mathrm { \\Sigma }$ ). ']}, {'key': 'temperature control', 'value': 'below 25 °C using ice water', 'source': ['This UV lamp generates UV light with a peak wavelength at $2 5 4 ~ \\mathrm { n m }$ and a power density of $1 6 \\mathrm { \\ m W \\ c m ^ { - 2 } }$ ，corresponding to a photon flux of $3 . 4 \\times 1 0 ^ { - 8 }$ einstein $\\mathrm { c m } ^ { - 2 }$ .To avoid photothermal heating of the reaction medium, ice water was used to keep the temperature of the precursor solution below room temperature (25 ${ } ^ { \\circ } \\mathrm { C } \\mathrm { \\Sigma }$ ). ']}]}}, {'alloy_id': 'PtPdIrRhAu-rEGO', 'performance': {'stability': None, 'tafel_slope': None, 'overpotential': None, 'supplementary_performance': []}, 'experimental_conditions': {'test_setup': {'source': ['\nThrough control of the formulas of precursor solutions, we successfully synthesized quinary PtPdIrRhAu-rEGO，PtPdIrRhAg-rEGO，and PtPdIrRhCu-rEGO，as well as selenium PtPdIrRhAuAg-rEGO and PtPdIrRhAuCu-rEGO HEA nanocatalysts. '], 'scan_rate': None, 'substrate': 'rEGO (reduced electrochemical graphene oxide)', 'ir_compensation': None}, 'electrolyte': {'source': [], 'ph_value': None, 'concentration_molar': None, 'electrolyte_composition': None}, 'synthesis_method': {'method': 'Radical-assisted reduction', 'source': ['This robust reduction of up to seven metal elements under ambient conditions implies the great potential of the radical-assted wet chemical synthesis in developing HEA nanoparticle catalysts.As shown in Table 1,compared with other wet chemical methods reported in the literature very recently,this ambient condition and fast synthesis $( 1 \\mathrm { ~ h ~ } )$ approach uses a mild and low-cost reductant (acetone $^ +$ isopropanol $+ \\ \\mathrm { U V }$ ） and does not require postannealing.', '\nThrough control of the formulas of precursor solutions, we successfully synthesized quinary PtPdIrRhAu-rEGO，PtPdIrRhAg-rEGO，and PtPdIrRhCu-rEGO，as well as selenium PtPdIrRhAuAg-rEGO and PtPdIrRhAuCu-rEGO HEA nanocatalysts. ', 'HEA nanoparticles with five,six,and seven different elements have been synthesized and characterized with ICP-OES，STEM-HAADF，STEMEDS,and XAS.By analyzing the compositions of different HEA samples and the evolution of compositions with UV irradiation time,it is feasible to control the composition of HEA nanoparticles via the formula of the precursor solution. '], 'key_parameters': 'By control of the formulas of precursor solutions'}, 'other_environmental_params': []}}, {'alloy_id': 'PtPdIrRhAg-rEGO', 'performance': {'stability': None, 'tafel_slope': None, 'overpotential': None, 'supplementary_performance': []}, 'experimental_conditions': {'test_setup': {'source': ['\nThrough control of the formulas of precursor solutions, we successfully synthesized quinary PtPdIrRhAu-rEGO，PtPdIrRhAg-rEGO，and PtPdIrRhCu-rEGO，as well as selenium PtPdIrRhAuAg-rEGO and PtPdIrRhAuCu-rEGO HEA nanocatalysts. '], 'scan_rate': None, 'substrate': 'rEGO (reduced electrochemical graphene oxide)', 'ir_compensation': None}, 'electrolyte': {'source': [], 'ph_value': None, 'concentration_molar': None, 'electrolyte_composition': None}, 'synthesis_method': {'method': 'Radical-assisted reduction', 'source': ['This robust reduction of up to seven metal elements under ambient conditions implies the great potential of the radical-assted wet chemical synthesis in developing HEA nanoparticle catalysts.As shown in Table 1,compared with other wet chemical methods reported in the literature very recently,this ambient condition and fast synthesis $( 1 \\mathrm { ~ h ~ } )$ approach uses a mild and low-cost reductant (acetone $^ +$ isopropanol $+ \\ \\mathrm { U V }$ ） and does not require postannealing.', '\nThrough control of the formulas of precursor solutions, we successfully synthesized quinary PtPdIrRhAu-rEGO，PtPdIrRhAg-rEGO，and PtPdIrRhCu-rEGO，as well as selenium PtPdIrRhAuAg-rEGO and PtPdIrRhAuCu-rEGO HEA nanocatalysts. ', 'HEA nanoparticles with five,six,and seven different elements have been synthesized and characterized with ICP-OES，STEM-HAADF，STEMEDS,and XAS.By analyzing the compositions of different HEA samples and the evolution of compositions with UV irradiation time,it is feasible to control the composition of HEA nanoparticles via the formula of the precursor solution. '], 'key_parameters': 'By control of the formulas of precursor solutions'}, 'other_environmental_params': []}}, {'alloy_id': 'PtPdIrRhCu-rEGO', 'performance': {'stability': {'source': [], 'cycle_count': None, 'test_method': 'Unknown', 'duration_hours': None, 'degradation_details': None, 'performance_retention': None}, 'tafel_slope': {'unit': 'mV dec^-1', 'value': None, 'source': []}, 'overpotential': [], 'supplementary_performance': []}, 'experimental_conditions': {'test_setup': {'source': ['Specially， the PtPdIrRhAuAgCu HEA nanoparticles on a reduced electrochemical graphene oxide (rEGO) support (PtPdIrRhAuAgCu-rEGO) demonstrate superior activity for the hydrogen evolution reaction (HER) acrossthe entire pH range, with very small overpotentials of 11, 30, and $3 1 ~ \\mathrm { \\mathbf m V }$ to deliver a current density of $- 1 0 \\mathrm { \\ m A \\ c m } ^ { - 2 }$ in 1 M KOH,1 phosphate buffer saline, and 0.5 M $\\bf { H } _ { 2 } S O _ { 4 }$, respectively. ', '\nIn this work， we report a general radical-assisted wet chemical approach for the aqueous synthesis of HEA nanoparticles up to seven elements (Pt, Pd,Rh, Ir, Au,Ag, and $\\mathrm { C u }$ ）under ambient conditions.Evidenced by electron paramagnetic resonance (EPR） spectroscopy， the highly reducing carbon-centered isopropanol radicals were formed via the reaction of acetone and isopropanol additives under UV irradiation.The strong reducing ability of the isopropanol radical (redox potential of $- 1 . 3 9 \\mathrm { ~ V ~ }$ vs the standard hydrogen electrode(SHE)）allows the reduction of diverse metal ions into uniformly mixed HEA nanoparticles.We demonstrate that this radical-assisted reduction method can be extended to synthesize a wide variety of HEA nanoparticles comprising five to seven different elements.Atomically resolved transmission electron spectroscopy(TEM）and $\\mathrm { X }$ -ray absorption spectroscopy (XAS） were used to characterize the structure of the assynthesized HEA nanoparticles.In particular，the PtPdIrRhAuAgCu HEA nanoparticles supported on reduced electrochemical graphene oxide (rEGO）(PtPdIrRhAuAgCu-rEGO)', 'Figure la illstrates the synthesis of PtPdIrRhAuAgCu-rEGO using the UV-induced radical reduction method. ', '\nThrough control of the formulas of precursor solutions, we successfully synthesized quinary PtPdIrRhAu-rEGO，PtPdIrRhAg-rEGO，and PtPdIrRhCu-rEGO，as well as selenium PtPdIrRhAuAg-rEGO and PtPdIrRhAuCu-rEGO HEA nanocatalysts. ', 'TEM images and HAADF-STEM EDS mappings reveal that these HEA nanoparticles are similar in size and have uniform distributions of different metal elements across the rEGO support (Figures S9-S15).Moreover， the HAADFSTEM EDS mappings at high magnifications for the six types of HEA-rEGO samples (from quinary to septenary,Figure $3 \\mathsf { a } -$ f) demonstrate homogeneously dispersed elements within a single nanoparticle,corresponding to the absence of elemental segregation or phase separation.The EDS line scans further confirm the relatively uniform distribution of different elements across the HEA nanoparticles (Figures S16-S21). ', 'This extension of the radical-assisted wet chemical method in synthesizing various HEA nanoparticles on the rEGO support verifies its versatility and robustness.', '\nFigure 3. HAADF-STEM images and the corresponding EDS maps (Pt Lα, Pd Lα, Ir Lα, Rh Lα, Au Lα,Ag Lα,and Cu Kα) of the six different types of HEAs synthesized by radical-assisted reduction. (a）PtPdIrRhAu-rEGO,(b）PtPdIrRhAg-rEGO,(c)PtPdIrRhCurEGO,(d)PtPdIrRhAuAg-rEGO,(e)PtPdIrRhAuCu-rEGO,and (f) PtPdIrRhAuAgCu-rEGO.The number in the brackets of the sample labeling is the number of elements in the HEA，e.g., PtPdIrRhAu-rEGO (5).'], 'scan_rate': None, 'substrate': 'reduced electrochemical graphene oxide (rEGO)', 'ir_compensation': None}, 'electrolyte': {'source': ['Specially， the PtPdIrRhAuAgCu HEA nanoparticles on a reduced electrochemical graphene oxide (rEGO) support (PtPdIrRhAuAgCu-rEGO) demonstrate superior activity for the hydrogen evolution reaction (HER) acrossthe entire pH range, with very small overpotentials of 11, 30, and $3 1 ~ \\mathrm { \\mathbf m V }$ to deliver a current density of $- 1 0 \\mathrm { \\ m A \\ c m } ^ { - 2 }$ in 1 M KOH,1 phosphate buffer saline, and 0.5 M $\\bf { H } _ { 2 } S O _ { 4 }$, respectively. ', '\nAll-pH Electrocatalytic HER Performance.The all-pH electrocatalytic HER performance of the HEA-rEGO catalysts was initially investigated in a $\\Nu _ { 2 }$ -saturated $1 . 0 \\mathbf { M }$ KOH solution using a standard three-electrode system. ', '\nThe electrocatalytic HER activities of the HEA-rEGO catalysts were further assessed in $1 . 0 \\ \\mathrm { ~ M ~ }$ PBS.Figure 5c compares the HER polarization curves of HEA-rEGO and CM $\\mathrm { P t } / \\mathrm { C }$ electrocatalysts,and three out of six HEA-rEGO catalysts demonstrate HER activities superior to or comparable with that of CM Pt/C. Specifically，PtPdIrRhAuAgCu-rEGO displays the smallest overpotential ( $( 3 0 . 4 ~ \\mathrm { m V } )$ at the current density of $- 1 0 \\mathrm { \\ m A \\ c m } ^ { - 2 }$ ,much smaller than those of $\\mathrm { C M } \\mathrm { P t } / $ C $\\left( 4 0 . 3 ~ \\mathrm { m V } \\right)$ and the other HEA-rEGO electrocatalysts (Table S13)，suggesting that the synergy between the increased number of elements is crucial in enhancing HER activity. ', '\nThe HEA-rEGO catalysts also demonstrate superior electrocatalytic HER performance in an acidic 0.5 M ${ \\mathrm { H } } _ { 2 } { \\mathrm { S O } } _ { 4 }$ solution. ', 'Electrochemical measurements demonstrate that the PtPdIrRhAuAgCu-rEGO catalyst exhibits excellent HER activity in 1 M KOH (alkaline)，1 M PBS (neutral)，and $0 . 5 \\mathrm { ~ M ~ }$ $\\mathrm { H } _ { 2 } \\mathrm { S O } _ { 4 }$ (acidic）with small overpotentials of 11，30，and $3 1 ~ \\mathrm { \\ m V } _ { i }$ respectively, to drive a current density of $- 1 0 \\mathrm { \\ m A \\ c m } ^ { - 2 }$ .DFT calculations indicate that the high HER activity originates from the synergistic effects of different elements for optimizing the adsorption energy and electron transfer，with the d-band centers of nearest neighbor atoms of fcc hollow sites as a potential descriptor of HER activity. '], 'ph_value': None, 'concentration_molar': '1.0 M', 'electrolyte_composition': 'KOH'}, 'synthesis_method': {'method': 'UV-induced radical reduction (wet chemical) under ambient conditions', 'source': ['Herein, utilizing the highly reductive carbon-centered isopropyl alcohol radicals generated by UV irradiation, we report a simple yet robust wet chemical method to synthesize HEA nanoparticles under ambient conditions. ', '\n# RESULTS AND DISCUSSION\n\nUV-Induced Radical Reduction Synthesis of HEA on rEGO Support. ', 'Figure la illstrates the synthesis of PtPdIrRhAuAgCu-rEGO using the UV-induced radical reduction method. ', 'During the radical reduction synthesis ( $2 5 4 \\ \\mathrm { ~ n m } \\ \\mathrm { ~ U V }$ light irradiation for $1 \\ \\mathrm { ~ h ~ }$ )，EGOis reduced simultaneously with the metal ions and acts as a conductive support for the PtPdIrRhAuAgCu HEA nanoparticles. ', '\n$^ { a } \\mathrm { R T }$ ：room temperature. $^ { b } \\mathrm { L }$ AA: L-ascorbic acid.LiNaph: lithium naphthalenide. dOA: oleylamine.DMF: N,N-dimethylformamide. $f _ { \\mathrm { T H F } }$ tetrahydrofuran.', 'This robust reduction of up to seven metal elements under ambient conditions implies the great potential of the radical-assted wet chemical synthesis in developing HEA nanoparticle catalysts.As shown in Table 1,compared with other wet chemical methods reported in the literature very recently,this ambient condition and fast synthesis $( 1 \\mathrm { ~ h ~ } )$ approach uses a mild and low-cost reductant (acetone $^ +$ isopropanol $+ \\ \\mathrm { U V }$ ） and does not require postannealing.', '\n# METHODS\n\nChemicals.EGO dispersion was prepared following the method reported in a previous study.21 Chloroiridic acid $\\left( \\mathrm { H } _ { 2 } \\mathrm { I r } \\mathrm { C l } _ { 6 } { \\cdot } 6 \\mathrm { H } _ { 2 } \\mathrm { O } \\right)$ ， potassium hexachloroplatinate $\\left( \\mathbb { K } _ { 2 } \\mathbb { P } \\mathrm { t C l } _ { 6 } \\right)$ ，ammonium hexachloropalladate $\\left( \\mathrm { H } _ { 8 } \\mathrm { C l } _ { 6 } \\mathrm { N } _ { 2 } \\mathrm { P d } \\right)$ ，rhodium chloride $\\left( \\mathrm { R h C l } _ { 3 } \\right)$ ，chloroauric acid $\\left( \\mathrm { H A u C l } _ { 4 } \\right)$ ，silver nitrate $\\left( \\mathrm { { A g N O } } _ { 3 } \\right)$ ，cupric chloride $\\left( \\mathrm { C u C l } _ { 2 } { \\cdot } 2 \\mathrm { H } _ { 2 } \\mathrm { O } \\right)$ ， isopropanol $( 9 9 \\% )$ ，acetone $( 9 9 . 5 \\% )$ ,Nafion (5 wt $\\%$ in a mixture of lower aliphatic alcohols and water)，potassium hydroxide solution $\\left( \\mathrm { K O H } , 1 . 0 \\mathrm { M } \\right)$ , sulfuric acid $\\left( \\mathrm { H } _ { 2 } \\mathrm { S O } _ { 4 } , 0 . 5 \\mathrm { M } \\right)$ ,and phosphate-buffered saline (PBS, $1 . 0 \\ \\mathrm { ~ M ~ } ,$ ）were purchased from CAS-MART.All the chemicals were of analytical grade and without further purification. ', '\nPreparation of PtPdlrRhAuAgCu-rEGO Catalysts.The EGO dispersion $\\left( 0 . 1 \\mathrm { \\ m g \\ m L ^ { - 1 } } \\right) _ { , }$ ）in deionized water $\\left( 1 8 . 4 ~ \\mathrm { M } \\Omega \\ \\mathrm { c m } \\right)$ was mixed with metal salts $\\left( \\mathrm { K } _ { 2 } \\mathrm { P t C l } _ { 6 } , \\right.$ $\\mathrm { H } _ { 8 } \\mathrm { C l } _ { 6 } \\mathrm { N } _ { 2 } \\mathrm { P d } _ { 4 } ,$ $\\mathrm { H } _ { 2 } \\mathrm { I r } { \\mathrm { C l } _ { 6 } } ,$ $\\operatorname { R h C l } _ { 3 } ,$ ${ \\mathrm { H A u C l } } _ { 4 } ,$ $\\mathrm { A g N O } _ { 3 } ,$ and $\\mathrm { C u C l } _ { 2 }$ $5 0 ~ \\mu \\mathrm { g }$ metal ion $\\mathrm { m L } ^ { - 1 }$ ）shortlybefore UV irradiation.Isopropanol （2 wt $\\%$ ）and acetone (1 wt $\\%$ ）were added to the solution as radical sources for the reduction of EGO and metal ions. ', 'This aqueous precursor solution was transferred to a closed quartz tube for UV irradiation.A commercial UV lamp equipped with an UV ozone cleaner (PCE-22-LD,HF-Kejing) was employed. ', 'This UV lamp generates UV light with a p
101 | b717beef0d2eb6b946865e6f906366dc | {"extraction_results": [{"alloy_id": "PtRuNiCoFeMo HEA SNWs", "performance": {"stability": {"source": ["Moreover, the stability was evaluated by measuring the HOR activities of different catalysts after 2000 cycles of ADTs (Supplementary Fig. 17). Only $6 . 2 \\%$ loss in mass activity was observed after 2000 cycles of ADT for HEA SNWs/C. In sharp contrast, the HOR activities decrease by $2 0 . 6 \\%$ , $3 1 . 5 \\%$ , and $3 5 . 3 \\%$ for HEA ${ \\mathrm { N P s } } / { \\mathrm { C } } ,$ , $\\mathrm { P t R u } / \\mathrm { C } ,$ and $\\mathrm { P t / C _ { : } }$ respectively, indicating the superior stability of HEA SNWs/C to commercial $\\mathrm { P t R u } / \\mathrm { C }$ and $\\mathrm { P t } / \\mathrm { C }$ (Fig. 2d). Moreover, CO stripping experiments were performed on HEA $\\mathrm { S N W } s / \\mathrm { C }$ and $\\mathrm { P t } / \\mathrm { C }$ after 2000 cycles of ADT to further study the stability. "], "cycle_count": "2000", "test_method": "CV Cycling", "duration_hours": null, "degradation_details": "6.2% loss in mass activity", "performance_retention": "93.8%"}, "tafel_slope": {"unit": "mV dec^-1", "value": null, "source": []}, "overpotential": [{"unit": "mV", "value": "50", "source": ["\nFig. 2 HOR performance evaluation of HEA $\\mathsf { S M M S / C }$ and other catalysts. a Polarization curves in ${ \\sf H } _ { 2 }$ -saturated $0 . 1 \\ M \\ K { \\mathsf { O H } } .$ b Tafel plots. c Normalized mass activity and specific activity at an overpotential of $5 0 \\mathsf { m V }$ vs. ", "As shown in Fig. 2c and Supplementary Table 2, the mass activity of HEA SNWs/C for HOR reaches $6 . 7 5 \\mathrm { { A m g } _ { P t + R u } } ^ { - 1 }$ at $5 0 \\mathrm { m V }$ vs. reversible hydrogen electrode (RHE), which is 2.8, 4.1, and 19.8 times higher than that of HEA $\\mathrm { N P s } / \\mathrm { C }$ (2.37 A $\\mathrm { { m g } _ { P t + R u } } ^ { - 1 } ,$ ), $\\mathrm { P t R u } /$ $\\textsf { C } ( 1 . 6 5 \\bar { \\mathrm { A } } \\operatorname* { m g } _ { \\mathrm { P t + R u } } - 1 )$ and $\\mathrm { P t } / \\mathrm { C }$ $\\mathrm { t / C } ~ ( 0 . 3 4 \\mathrm { A } \\mathrm { m g _ { P t + R u } } ^ { - 1 } )$ , respectively. "], "current_density": "At overpotential"}], "supplementary_performance": [{"key": "Mass Activity", "value": "6.75 A mg_Pt+Ru^{-1}", "source": ["The mass and specific activities of HEA SNWs/C reach $6 . 7 5 \\mathsf { A } \\mathsf { m g } _ { \\mathsf { P t } + \\mathsf { R } \\mathsf { u } } { } ^ { - 1 }$ and $8 . 9 6 \\mathsf { m A c m } ^ { - 2 }$ , respectively, which are 2.8/2.6, 4.1/2.4, and $1 9 . 8 / 1 8 . 7 $ times higher than those of HEA ${ \\mathsf { N P s } } /$ C, commercial $\\mathsf { P t R u } / \\mathsf { C }$ and Pt/C, respectively. ", "As shown in Fig. 2c and Supplementary Table 2, the mass activity of HEA SNWs/C for HOR reaches $6 . 7 5 \\mathrm { { A m g } _ { P t + R u } } ^ { - 1 }$ at $5 0 \\mathrm { m V }$ vs. reversible hydrogen electrode (RHE), which is 2.8, 4.1, and 19.8 times higher than that of HEA $\\mathrm { N P s } / \\mathrm { C }$ (2.37 A $\\mathrm { { m g } _ { P t + R u } } ^ { - 1 } ,$ ), $\\mathrm { P t R u } /$ $\\textsf { C } ( 1 . 6 5 \\bar { \\mathrm { A } } \\operatorname* { m g } _ { \\mathrm { P t + R u } } - 1 )$ and $\\mathrm { P t } / \\mathrm { C }$ $\\mathrm { t / C } ~ ( 0 . 3 4 \\mathrm { A } \\mathrm { m g _ { P t + R u } } ^ { - 1 } )$ , respectively. "]}, {"key": "Specific Activity", "value": "8.96 mA cm^{-2}", "source": ["The mass and specific activities of HEA SNWs/C reach $6 . 7 5 \\mathsf { A } \\mathsf { m g } _ { \\mathsf { P t } + \\mathsf { R } \\mathsf { u } } { } ^ { - 1 }$ and $8 . 9 6 \\mathsf { m A c m } ^ { - 2 }$ , respectively, which are 2.8/2.6, 4.1/2.4, and $1 9 . 8 / 1 8 . 7 $ times higher than those of HEA ${ \\mathsf { N P s } } /$ C, commercial $\\mathsf { P t R u } / \\mathsf { C }$ and Pt/C, respectively. ", "On the other hand, the specific activities of HEA NWs/C, HEA ${ \\mathrm { N P s } } / { \\mathrm { C } } ,$ $\\mathrm { P t R u } / \\mathrm { C } ,$ and $\\mathrm { P t } / \\mathrm { C }$ are 8.96, 3.47, 3.77, and $0 . 4 8 \\mathrm { m A } \\mathrm { c m } ^ { - 2 }$ respectively, indicating the superior HOR activity of HEA $\\operatorname { S N W } s /$ C to the references (Supplementary Table 2). "]}, {"key": "Exchange Current", "value": "1.26 mA", "source": ["The value of exchange current $\\left( I _ { 0 } \\right)$ of HEA $\\mathrm { N W } s / \\mathrm { C }$ is $1 . 2 6 \\mathrm { m A }$ , which is 1.5, 2.4, and 4.5 times to that of HEA $\\mathrm { N P s } / \\mathrm { C }$ $( 0 . 8 4 \\mathrm { m A } )$ , $\\mathrm { P t R u } / \\mathrm { C }$ $( 0 . 5 2 \\mathrm { m A } )$ , and $\\mathrm { P t } / \\mathrm { C }$ $\\mathrm { ( 0 . 2 8 \\ m A ) }$ respectively. "]}, {"key": "CO poisoning resistance", "value": "Limiting current density decreases only by 5.4% at 100 mV vs. RHE", "source": ["Compared to the spent $\\mathrm { P t R u } / \\mathrm { C }$ and $\\mathrm { P t } / \\mathrm { C }$ catalysts, which aggregate after ADT (Supplementary Fig. 19), the morphology and composition of the spent HEA SNWs/C are maintained, indicating that HEA SNWs can serve as the stable catalyst for HOR (Supplementary Fig. 20). Considering the resistance to CO poisoning of catalyst is a key factor for hydrogen fuel $\\mathsf { c e l l } ^ { 2 5 - 2 7 }$ , the HOR performance of HEA SNWs/C and other references were investigated in the presence of $1 0 0 0 \\mathrm { p p m }$ CO. It is noted that the limiting current density of HEA SNWs/C decreases only by $5 . 4 \\%$ at $1 0 0 \\mathrm { m V }$ vs. "]}]}, "experimental_conditions": {"test_setup": {"source": ["Prior to HOR test, HEA SNWs were loaded on Vulcan XC-72R carbon (HEA SNWs/C, Supplementary Fig. 10a), and home-made HEA NPs (Supplementary Fig. 9) loaded on Vulcan XC-72R C (HEA $\\mathrm { N P s } / \\mathrm { C } )$ , commercial $\\mathrm { P t R u } / \\mathrm { C }$ and $\\mathrm { P t } / \\mathrm { C }$ were selected as the references (Supplementary Fig. $1 0 \\mathrm { b - d }$ and Fig. 11). Fourier transform-infrared (FT-IR) spectrum of HEA SNWs shows that most of the ligands have been removed from the surface of HEA SNWs/C (Supplementary Fig. 12). From the cyclic voltammograms (CVs) curves of various catalysts obtained in $0 . 1 \\mathrm { M }$ $\\mathrm { { H C l O } _ { 4 } }$ solution at a scan rate of $5 0 \\mathrm { m } \\mathrm { \\dot { V } } \\ s ^ { - 1 }$ (Supplementary Fig. 13), we can see that the presence of Ru significantly broadens the electrical double-layer capacitor20,21. ", "\nElectrochemical measurements. The electrocatalytic properties toward HOR were evaluated using a RDE (Pine, diameter of $5 \\mathrm { m m }$ ) with CHI 760E Electrochemical Workstation. ", "A SCE and a graphite rod were used as the reference electrode and counter electrode, respectively. HOR measurements were performed in $0 . 1 \\mathrm { M }$ KOH solutions purged with high-purity $\\mathrm { H } _ { 2 }$ . ", "The sweep rate was $5 \\mathrm { m V s ^ { - 1 } }$ to collected the HOR polarization curves. "], "scan_rate": "5 mV s^-1", "substrate": "Vulcan XC-72R carbon / RDE (diameter of 5 mm)", "ir_compensation": null}, "electrolyte": {"source": ["Moreover, the HEA $\\mathrm { S N W } s / \\mathrm { C }$ for HOR was evaluated in $\\Nu _ { 2 }$ -saturated $0 . 1 \\mathrm { M }$ KOH solution to measure the anodic current. ", "A SCE and a graphite rod were used as the reference electrode and counter electrode, respectively. HOR measurements were performed in $0 . 1 \\mathrm { M }$ KOH solutions purged with high-purity $\\mathrm { H } _ { 2 }$ . "], "ph_value": null, "concentration_molar": "0.1 M", "electrolyte_composition": "KOH"}, "synthesis_method": {"method": "Oleylamine-assisted (OAm) method", "source": ["\nMaterials synthesis. In a typical synthesis of PtRuNiCoFeMo HEA SNWs, $9 . 8 \\mathrm { m g }$ $\\mathrm { P t } ( \\mathsf { a c a c } ) _ { 2 } .$ , $5 . 0 \\operatorname* { m g } \\mathrm { R u } ( \\mathrm { a c a c } ) _ { 3 } ,$ 3.8 mg $\\mathrm { N i } ( \\mathsf { a c a c } ) _ { 2 }$ , $7 . 0 \\mathrm { m g } \\mathrm { C o } ( \\mathrm { a c a c } ) _ { 3 } ,$ $7 . 0 \\mathrm { m g } \\mathrm { F e } ( \\mathrm { a c a c } ) _ { 3 }$ , $1 0 \\mathrm { m g \\ M o ( C O ) _ { 6 } }$ , $6 0 \\mathrm { m g }$ glucose, and $3 9 . 3 \\mathrm { m g }$ STAB were dissolved in $5 \\mathrm { m L }$ OAm, followed by ultrasonication for $^ { 2 \\mathrm { h } }$ . ", "The mixture was then heated in an oil bath at $2 1 0 ^ { \\circ } \\mathrm { C }$ for $^ { 5 \\mathrm { h } }$ . "], "key_parameters": "210 °C for 5 h"}, "other_environmental_params": [{"key": "H2-saturated", "value": "Yes", "source": ["Moreover, the HEA $\\mathrm { S N W } s / \\mathrm { C }$ for HOR was evaluated in $\\Nu _ { 2 }$ -saturated $0 . 1 \\mathrm { M }$ KOH solution to measure the anodic current. ", "A SCE and a graphite rod were used as the reference electrode and counter electrode, respectively. HOR measurements were performed in $0 . 1 \\mathrm { M }$ KOH solutions purged with high-purity $\\mathrm { H } _ { 2 }$ . "]}, {"key": "Counter electrode", "value": "Graphite rod", "source": ["A SCE and a graphite rod were used as the reference electrode and counter electrode, respectively. HOR measurements were performed in $0 . 1 \\mathrm { M }$ KOH solutions purged with high-purity $\\mathrm { H } _ { 2 }$ . "]}, {"key": "Reference electrode", "value": "SCE", "source": ["A SCE and a graphite rod were used as the reference electrode and counter electrode, respectively. HOR measurements were performed in $0 . 1 \\mathrm { M }$ KOH solutions purged with high-purity $\\mathrm { H } _ { 2 }$ . "]}]}}, {"alloy_id": "PtRuNiCoFeMo HEA NPs", "performance": {"stability": {"source": ["Moreover, the stability was evaluated by measuring the HOR activities of different catalysts after 2000 cycles of ADTs (Supplementary Fig. 17). Only $6 . 2 \\%$ loss in mass activity was observed after 2000 cycles of ADT for HEA SNWs/C. In sharp contrast, the HOR activities decrease by $2 0 . 6 \\%$ , $3 1 . 5 \\%$ , and $3 5 . 3 \\%$ for HEA ${ \\mathrm { N P s } } / { \\mathrm { C } } ,$ , $\\mathrm { P t R u } / \\mathrm { C } ,$ and $\\mathrm { P t / C _ { : } }$ respectively, indicating the superior stability of HEA SNWs/C to commercial $\\mathrm { P t R u } / \\mathrm { C }$ and $\\mathrm { P t } / \\mathrm { C }$ (Fig. 2d). Moreover, CO stripping experiments were performed on HEA $\\mathrm { S N W } s / \\mathrm { C }$ and $\\mathrm { P t } / \\mathrm { C }$ after 2000 cycles of ADT to further study the stability. "], "cycle_count": "2000", "test_method": "CV Cycling", "duration_hours": null, "degradation_details": "20.6% loss in mass activity", "performance_retention": "79.4%"}, "tafel_slope": {"unit": "mV dec^-1", "value": null, "source": []}, "overpotential": [], "supplementary_performance": [{"key": "Mass Activity", "value": "2.37 A mg_Pt+Ru^{-1}", "source": ["As shown in Fig. 2c and Supplementary Table 2, the mass activity of HEA SNWs/C for HOR reaches $6 . 7 5 \\mathrm { { A m g } _ { P t + R u } } ^ { - 1 }$ at $5 0 \\mathrm { m V }$ vs. reversible hydrogen electrode (RHE), which is 2.8, 4.1, and 19.8 times higher than that of HEA $\\mathrm { N P s } / \\mathrm { C }$ (2.37 A $\\mathrm { { m g } _ { P t + R u } } ^ { - 1 } ,$ ), $\\mathrm { P t R u } /$ $\\textsf { C } ( 1 . 6 5 \\bar { \\mathrm { A } } \\operatorname* { m g } _ { \\mathrm { P t + R u } } - 1 )$ and $\\mathrm { P t } / \\mathrm { C }$ $\\mathrm { t / C } ~ ( 0 . 3 4 \\mathrm { A } \\mathrm { m g _ { P t + R u } } ^ { - 1 } )$ , respectively. "]}, {"key": "Specific Activity", "value": "3.47 mA cm^{-2}", "source": ["On the other hand, the specific activities of HEA NWs/C, HEA ${ \\mathrm { N P s } } / { \\mathrm { C } } ,$ $\\mathrm { P t R u } / \\mathrm { C } ,$ and $\\mathrm { P t } / \\mathrm { C }$ are 8.96, 3.47, 3.77, and $0 . 4 8 \\mathrm { m A } \\mathrm { c m } ^ { - 2 }$ respectively, indicating the superior HOR activity of HEA $\\operatorname { S N W } s /$ C to the references (Supplementary Table 2). "]}, {"key": "Exchange Current", "value": "0.84 mA", "source": ["The value of exchange current $\\left( I _ { 0 } \\right)$ of HEA $\\mathrm { N W } s / \\mathrm { C }$ is $1 . 2 6 \\mathrm { m A }$ , which is 1.5, 2.4, and 4.5 times to that of HEA $\\mathrm { N P s } / \\mathrm { C }$ $( 0 . 8 4 \\mathrm { m A } )$ , $\\mathrm { P t R u } / \\mathrm { C }$ $( 0 . 5 2 \\mathrm { m A } )$ , and $\\mathrm { P t } / \\mathrm { C }$ $\\mathrm { ( 0 . 2 8 \\ m A ) }$ respectively. "]}, {"key": "Koutecky–Levich slope", "value": "10.78 mA cm_disk^{-2} rpm^{1/2}", "source": ["The Koutecky–Levich plot was then collected to verify the electron transport process (Supplementary Fig. 14). It is found that the slopes for HEA $\\mathrm { N P s } / \\mathrm { C } ,$ $\\mathrm { P t R u } / \\dot { \\mathrm C } ,$ , and $\\mathrm { P t } / \\mathrm { C }$ are 10.78, 11.36, 16.95 mA $\\mathrm { c m _ { d i s k } } ^ { - 2 } \\mathrm { r p m ^ { 1 / 2 } }$ , respectively. "]}]}, "experimental_conditions": {"test_setup": {"source": ["Prior to HOR test, HEA SNWs were loaded on Vulcan XC-72R carbon (HEA SNWs/C, Supplementary Fig. 10a), and home-made HEA NPs (Supplementary Fig. 9) loaded on Vulcan XC-72R C (HEA $\\mathrm { N P s } / \\mathrm { C } )$ , commercial $\\mathrm { P t R u } / \\mathrm { C }$ and $\\mathrm { P t } / \\mathrm { C }$ were selected as the references (Supplementary Fig. $1 0 \\mathrm { b - d }$ and Fig. 11). Fourier transform-infrared (FT-IR) spectrum of HEA SNWs shows that most of the ligands have been removed from the surface of HEA SNWs/C (Supplementary Fig. 12). From the cyclic voltammograms (CVs) curves of various catalysts obtained in $0 . 1 \\mathrm { M }$ $\\mathrm { { H C l O } _ { 4 } }$ solution at a scan rate of $5 0 \\mathrm { m } \\mathrm { \\dot { V } } \\ s ^ { - 1 }$ (Supplementary Fig. 13), we can see that the presence of Ru significantly broadens the electrical double-layer capacitor20,21. ", "\nElectrochemical measurements. The electrocatalytic properties toward HOR were evaluated using a RDE (Pine, diameter of $5 \\mathrm { m m }$ ) with CHI 760E Electrochemical Workstation. ", "A SCE and a graphite rod were used as the reference electrode and counter electrode, respectively. HOR measurements were performed in $0 . 1 \\mathrm { M }$ KOH solutions purged with high-purity $\\mathrm { H } _ { 2 }$ . ", "The sweep rate was $5 \\mathrm { m V s ^ { - 1 } }$ to collected the HOR polarization curves. "], "scan_rate": "5 mV s^-1", "substrate": "Vulcan XC-72R carbon / RDE (diameter of 5 mm)", "ir_compensation": null}, "electrolyte": {"source": ["Moreover, the HEA $\\mathrm { S N W } s / \\mathrm { C }$ for HOR was evaluated in $\\Nu _ { 2 }$ -saturated $0 . 1 \\mathrm { M }$ KOH solution to measure the anodic current. ", "A SCE and a graphite rod were used as the reference electrode and counter electrode, respectively. HOR measurements were performed in $0 . 1 \\mathrm { M }$ KOH solutions purged with high-purity $\\mathrm { H } _ { 2 }$ . "], "ph_value": null, "concentration_molar": "0.1 M", "electrolyte_composition": "KOH"}, "synthesis_method": {"method": "Oleylamine-assisted (OAm) method (without STAB and glucose)", "source": ["For the synthesis of PtRuNiCoFeMo HEA NPs, all of the conditions are similar to those of HEA SNWs except for the additions of STAB and glucose."], "key_parameters": "Similar to HEA SNWs except for the additions of STAB and glucose"}, "other_environmental_params": [{"key": "H2-saturated", "value": "Yes", "source": ["Moreover, the HEA $\\mathrm { S N W } s / \\mathrm { C }$ for HOR was evaluated in $\\Nu _ { 2 }$ -saturated $0 . 1 \\mathrm { M }$ KOH solution to measure the anodic current. ", "A SCE and a graphite rod were used as the reference electrode and counter electrode, respectively. HOR measurements were performed in $0 . 1 \\mathrm { M }$ KOH solutions purged with high-purity $\\mathrm { H } _ { 2 }$ . "]}, {"key": "Counter electrode", "value": "Graphite rod", "source": ["A SCE and a graphite rod were used as the reference electrode and counter electrode, respectively. HOR measurements were performed in $0 . 1 \\mathrm { M }$ KOH solutions purged with high-purity $\\mathrm { H } _ { 2 }$ . "]}, {"key": "Reference electrode", "value": "SCE", "source": ["A SCE and a graphite rod were used as the reference electrode and counter electrode, respectively. HOR measurements were performed in $0 . 1 \\mathrm { M }$ KOH solutions purged with high-purity $\\mathrm { H } _ { 2 }$ . "]}]}}, {"alloy_id": "PtNiCoFeMo HEA SNWs", "performance": {"stability": {"source": [], "cycle_count": null, "test_method": null, "duration_hours": null, "degradation_details": null, "performance_retention": null}, "tafel_slope": {"unit": "mV dec^-1", "value": null, "source": []}, "overpotential": [], "supplementary_performance": [{"key": "Mass Activity", "value": "11.8 times lower than HEA SNWs/C", "source": ["Considering the significant effect of $\\mathrm { R u }$ on HOR that can facilitate the adsorption of $\\boldsymbol { \\mathrm { O H } ^ { * } }$ species30,31, we evaluated the HOR performance over HEA SNWs and PtNiCoFeMo HEA $\\mathrm { S N W } s / \\mathrm C$ . The mass activity of HEA SNWs/C is 11.8 times higher than that of PtNiCoFeMo HEA SNWs/C (Supplementary Fig. 23a, b). Moreover, compared to the PtNiCoFeMo HEA SNWs/C, HEA SNWs/C displays significantly improved resistance to CO poisoning (Supplementary Fig. 23c). In particular, the HOR activity in the presence of 1000 ppm CO decreases by $2 6 . 4 \\%$ after $2 0 0 0 \\ s$ when HEA SNWs/C was used as catalyst, which is much smaller than that of PtNiCoFeMo HEA SNWs/C $( 8 5 . 2 \\% )$ , confirming the significance of Ru on HOR. Additionally, the position of the CO stripping peak of HEA SNWs/C shifts positively compared with $\\mathrm { P t / C _ { : } }$ , which further suggests that the presence of Ru significantly improves the resistance to CO poisoning (Fig. 3d and Supplementary Fig. 16). The aforementioned results imply that the strong electronic interaction between different elements in HEA SNWs can regulate the adsorption abilities of H and OH species, and then enhances the alkaline HOR activity (Fig. 3e)."]}, {"key": "CO poisoning resistance", "value": "HOR activity decreases by 85.2% after 2000", "source": ["Considering the significant effect of $\\mathrm { R u }$ on HOR that can facilitate the adsorption of $\\boldsymbol { \\mathrm { O H } ^ { * } }$ species30,31, we evaluated the HOR performance over HEA SNWs and PtNiCoFeMo HEA $\\mathrm { S N W } s / \\mathrm C$ . The mass activity of HEA SNWs/C is 11.8 times higher than that of PtNiCoFeMo HEA SNWs/C (Supplementary Fig. 23a, b). Moreover, compared to the PtNiCoFeMo HEA SNWs/C, HEA SNWs/C displays significantly improved resistance to CO poisoning (Supplementary Fig. 23c). In particular, the HOR activity in the presence of 1000 ppm CO decreases by $2 6 . 4 \\%$ after $2 0 0 0 \\ s$ when HEA SNWs/C was used as catalyst, which is much smaller than that of PtNiCoFeMo HEA SNWs/C $( 8 5 . 2 \\% )$ , confirming the significance of Ru on HOR. Additionally, the position of the CO stripping peak of HEA SNWs/C shifts positively compared with $\\mathrm { P t / C _ { : } }$ , which further suggests that the presence of Ru significantly improves the resistance to CO poisoning (Fig. 3d and Supplementary Fig. 16). The aforementioned results imply that the strong electronic interaction between different elements in HEA SNWs can regulate the adsorption abilities of H and OH species, and then enhances the alkaline HOR activity (Fig. 3e)."]}]}, "experimental_conditions": {"test_setup": {"source": ["Prior to HOR test, HEA SNWs were loaded on Vulcan XC-72R carbon (HEA SNWs/C, Supplementary Fig. 10a), and home-made HEA NPs (Supplementary Fig. 9) loaded on Vulcan XC-72R C (HEA $\\mathrm { N P s } / \\mathrm { C } )$ , commercial $\\mathrm { P t R u } / \\mathrm { C }$ and $\\mathrm { P t } / \\mathrm { C }$ were selected as the references (Supplementary Fig. $1 0 \\mathrm { b - d }$ and Fig. 11). Fourier transform-infrared (FT-IR) spectrum of HEA SNWs shows that most of the ligands have been removed from the surface of HEA SNWs/C (Supplementary Fig. 12). From the cyclic voltammograms (CVs) curves of various catalysts obtained in $0 . 1 \\mathrm { M }$ $\\mathrm { { H C l O } _ { 4 } }$ solution at a scan rate of $5 0 \\mathrm { m } \\mathrm { \\dot { V } } \\ s ^ { - 1 }$ (Supplementary Fig. 13), we can see that the presence of Ru significantly broadens the electrical double-layer capacitor20,21. ", "\nElectrochemical measurements. The electrocatalytic properties toward HOR were evaluated using a RDE (Pine, diameter of $5 \\mathrm { m m }$ ) with CHI 760E Electrochemical Workstation. ", "A SCE and a graphite rod were used as the reference electrode and counter electrode, respectively. HOR measurements were performed in $0 . 1 \\mathrm { M }$ KOH solutions purged with high-purity $\\mathrm { H } _ { 2 }$ . ", "The sweep rate was $5 \\mathrm { m V s ^ { - 1 } }$ to collected the HOR polarization curves. "], "scan_rate": "5 mV s^-1", "substrate": "Vulcan XC-72R carbon / RDE (diameter of 5 mm)", "ir_compensation": null}, "electrolyte": {"source": ["Moreover, the HEA $\\mathrm { S N W } s / \\mathrm { C }$ for HOR was evaluated in $\\Nu _ { 2 }$ -saturated $0 . 1 \\mathrm { M }$ KOH solution to measure the anodic current. ", "A SCE and a graphite rod were used as the reference electrode and counter electrode, respectively. HOR measurements were performed in $0 . 1 \\mathrm { M }$ KOH solutions purged with high-purity $\\mathrm { H } _ { 2 }$ . "], "ph_value": null, "concentration_molar": "0.1 M", "electrolyte_composition": "KOH"}, "synthesis_method": {"method": null, "source": [], "key_parameters": null}, "other_environmental_params": [{"key": "H2-saturated", "value": "Yes", "source": ["Moreover, the HEA $\\mathrm { S N W } s / \\mathrm { C }$ for HOR was evaluated in $\\Nu _ { 2 }$ -saturated $0 . 1 \\mathrm { M }$ KOH solution to measure the anodic current. ", "A SCE and a graphite rod were used as the reference electrode and counter electrode, respectively. HOR measurements were performed in $0 . 1 \\mathrm { M }$ KOH solutions purged with high-purity $\\mathrm { H } _ { 2 }$ . "]}, {"key": "Counter electrode", "value": "Graphite rod", "source": ["A SCE and a graphite rod were used as the reference electrode and counter electrode, respectively. HOR measurements were performed in $0 . 1 \\mathrm { M }$ KOH solutions purged with high-purity $\\mathrm { H } _ { 2 }$ . "]}, {"key": "Reference electrode", "value": "SCE", "source": ["A SCE and a graphite rod were used as the reference electrode and counter electrode, respectively. HOR measurements were performed in $0 . 1 \\mathrm { M }$ KOH solutions purged with high-purity $\\mathrm { H } _ { 2 }$ . "]}]}}]} |  | {"extraction_results": [{"alloy_id": "PtRuNiCoFeMo HEA SNWs", "performance": {"stability": {"source": ["Moreover, the stability was evaluated by measuring the HOR activities of different catalysts after 2000 cycles of ADTs (Supplementary Fig. 17). Only $6 . 2 \\%$ loss in mass activity was observed after 2000 cycles of ADT for HEA SNWs/C. In sharp contrast, the HOR activities decrease by $2 0 . 6 \\%$ , $3 1 . 5 \\%$ , and $3 5 . 3 \\%$ for HEA ${ \\mathrm { N P s } } / { \\mathrm { C } } ,$ , $\\mathrm { P t R u } / \\mathrm { C } ,$ and $\\mathrm { P t / C _ { : } }$ respectively, indicating the superior stability of HEA SNWs/C to commercial $\\mathrm { P t R u } / \\mathrm { C }$ and $\\mathrm { P t } / \\mathrm { C }$ (Fig. 2d). Moreover, CO stripping experiments were performed on HEA $\\mathrm { S N W } s / \\mathrm { C }$ and $\\mathrm { P t } / \\mathrm { C }$ after 2000 cycles of ADT to further study the stability. "], "cycle_count": "2000", "test_method": "CV Cycling", "duration_hours": null, "degradation_details": "6.2% loss in mass activity", "performance_retention": "93.8%"}, "tafel_slope": {"unit": "mV dec^-1", "value": null, "source": []}, "overpotential": [{"unit": "mV", "value": "50", "source": ["\nFig. 2 HOR performance evaluation of HEA $\\mathsf { S M M S / C }$ and other catalysts. a Polarization curves in ${ \\sf H } _ { 2 }$ -saturated $0 . 1 \\ M \\ K { \\mathsf { O H } } .$ b Tafel plots. c Normalized mass activity and specific activity at an overpotential of $5 0 \\mathsf { m V }$ vs. ", "As shown in Fig. 2c and Supplementary Table 2, the mass activity of HEA SNWs/C for HOR reaches $6 . 7 5 \\mathrm { { A m g } _ { P t + R u } } ^ { - 1 }$ at $5 0 \\mathrm { m V }$ vs. reversible hydrogen electrode (RHE), which is 2.8, 4.1, and 19.8 times higher than that of HEA $\\mathrm { N P s } / \\mathrm { C }$ (2.37 A $\\mathrm { { m g } _ { P t + R u } } ^ { - 1 } ,$ ), $\\mathrm { P t R u } /$ $\\textsf { C } ( 1 . 6 5 \\bar { \\mathrm { A } } \\operatorname* { m g } _ { \\mathrm { P t + R u } } - 1 )$ and $\\mathrm { P t } / \\mathrm { C }$ $\\mathrm { t / C } ~ ( 0 . 3 4 \\mathrm { A } \\mathrm { m g _ { P t + R u } } ^ { - 1 } )$ , respectively. "], "current_density": "At overpotential"}], "supplementary_performance": [{"key": "Mass Activity", "value": "6.75 A mg_Pt+Ru^{-1}", "source": ["The mass and specific activities of HEA SNWs/C reach $6 . 7 5 \\mathsf { A } \\mathsf { m g } _ { \\mathsf { P t } + \\mathsf { R } \\mathsf { u } } { } ^ { - 1 }$ and $8 . 9 6 \\mathsf { m A c m } ^ { - 2 }$ , respectively, which are 2.8/2.6, 4.1/2.4, and $1 9 . 8 / 1 8 . 7 $ times higher than those of HEA ${ \\mathsf { N P s } } /$ C, commercial $\\mathsf { P t R u } / \\mathsf { C }$ and Pt/C, respectively. ", "As shown in Fig. 2c and Supplementary Table 2, the mass activity of HEA SNWs/C for HOR reaches $6 . 7 5 \\mathrm { { A m g } _ { P t + R u } } ^ { - 1 }$ at $5 0 \\mathrm { m V }$ vs. reversible hydrogen electrode (RHE), which is 2.8, 4.1, and 19.8 times higher than that of HEA $\\mathrm { N P s } / \\mathrm { C }$ (2.37 A $\\mathrm { { m g } _ { P t + R u } } ^ { - 1 } ,$ ), $\\mathrm { P t R u } /$ $\\textsf { C } ( 1 . 6 5 \\bar { \\mathrm { A } } \\operatorname* { m g } _ { \\mathrm { P t + R u } } - 1 )$ and $\\mathrm { P t } / \\mathrm { C }$ $\\mathrm { t / C } ~ ( 0 . 3 4 \\mathrm { A } \\mathrm { m g _ { P t + R u } } ^ { - 1 } )$ , respectively. "]}, {"key": "Specific Activity", "value": "8.96 mA cm^{-2}", "source": ["The mass and specific activities of HEA SNWs/C reach $6 . 7 5 \\mathsf { A } \\mathsf { m g } _ { \\mathsf { P t } + \\mathsf { R } \\mathsf { u } } { } ^ { - 1 }$ and $8 . 9 6 \\mathsf { m A c m } ^ { - 2 }$ , respectively, which are 2.8/2.6, 4.1/2.4, and $1 9 . 8 / 1 8 . 7 $ times higher than those of HEA ${ \\mathsf { N P s } } /$ C, commercial $\\mathsf { P t R u } / \\mathsf { C }$ and Pt/C, respectively. ", "On the other hand, the specific activities of HEA NWs/C, HEA ${ \\mathrm { N P s } } / { \\mathrm { C } } ,$ $\\mathrm { P t R u } / \\mathrm { C } ,$ and $\\mathrm { P t } / \\mathrm { C }$ are 8.96, 3.47, 3.77, and $0 . 4 8 \\mathrm { m A } \\mathrm { c m } ^ { - 2 }$ respectively, indicating the superior HOR activity of HEA $\\operatorname { S N W } s /$ C to the references (Supplementary Table 2). "]}, {"key": "Exchange Current", "value": "1.26 mA", "source": ["The value of exchange current $\\left( I _ { 0 } \\right)$ of HEA $\\mathrm { N W } s / \\mathrm { C }$ is $1 . 2 6 \\mathrm { m A }$ , which is 1.5, 2.4, and 4.5 times to that of HEA $\\mathrm { N P s } / \\mathrm { C }$ $( 0 . 8 4 \\mathrm { m A } )$ , $\\mathrm { P t R u } / \\mathrm { C }$ $( 0 . 5 2 \\mathrm { m A } )$ , and $\\mathrm { P t } / \\mathrm { C }$ $\\mathrm { ( 0 . 2 8 \\ m A ) }$ respectively. "]}, {"key": "CO poisoning resistance", "value": "Limiting current density decreases only by 5.4% at 100 mV vs. RHE", "source": ["Compared to the spent $\\mathrm { P t R u } / \\mathrm { C }$ and $\\mathrm { P t } / \\mathrm { C }$ catalysts, which aggregate after ADT (Supplementary Fig. 19), the morphology and composition of the spent HEA SNWs/C are maintained, indicating that HEA SNWs can serve as the stable catalyst for HOR (Supplementary Fig. 20). Considering the resistance to CO poisoning of catalyst is a key factor for hydrogen fuel $\\mathsf { c e l l } ^ { 2 5 - 2 7 }$ , the HOR performance of HEA SNWs/C and other references were investigated in the presence of $1 0 0 0 \\mathrm { p p m }$ CO. It is noted that the limiting current density of HEA SNWs/C decreases only by $5 . 4 \\%$ at $1 0 0 \\mathrm { m V }$ vs. "]}]}, "experimental_conditions": {"test_setup": {"source": ["Prior to HOR test, HEA SNWs were loaded on Vulcan XC-72R carbon (HEA SNWs/C, Supplementary Fig. 10a), and home-made HEA NPs (Supplementary Fig. 9) loaded on Vulcan XC-72R C (HEA $\\mathrm { N P s } / \\mathrm { C } )$ , commercial $\\mathrm { P t R u } / \\mathrm { C }$ and $\\mathrm { P t } / \\mathrm { C }$ were selected as the references (Supplementary Fig. $1 0 \\mathrm { b - d }$ and Fig. 11). Fourier transform-infrared (FT-IR) spectrum of HEA SNWs shows that most of the ligands have been removed from the surface of HEA SNWs/C (Supplementary Fig. 12). From the cyclic voltammograms (CVs) curves of various catalysts obtained in $0 . 1 \\mathrm { M }$ $\\mathrm { { H C l O } _ { 4 } }$ solution at a scan rate of $5 0 \\mathrm { m } \\mathrm { \\dot { V } } \\ s ^ { - 1 }$ (Supplementary Fig. 13), we can see that the presence of Ru significantly broadens the electrical double-layer capacitor20,21. ", "\nElectrochemical measurements. The electrocatalytic properties toward HOR were evaluated using a RDE (Pine, diameter of $5 \\mathrm { m m }$ ) with CHI 760E Electrochemical Workstation. ", "A SCE and a graphite rod were used as the reference electrode and counter electrode, respectively. HOR measurements were performed in $0 . 1 \\mathrm { M }$ KOH solutions purged with high-purity $\\mathrm { H } _ { 2 }$ . ", "The sweep rate was $5 \\mathrm { m V s ^ { - 1 } }$ to collected the HOR polarization curves. "], "scan_rate": "5 mV s^-1", "substrate": "Vulcan XC-72R carbon / RDE (diameter of 5 mm)", "ir_compensation": null}, "electrolyte": {"source": ["Moreover, the HEA $\\mathrm { S N W } s / \\mathrm { C }$ for HOR was evaluated in $\\Nu _ { 2 }$ -saturated $0 . 1 \\mathrm { M }$ KOH solution to measure the anodic current. ", "A SCE and a graphite rod were used as the reference electrode and counter electrode, respectively. HOR measurements were performed in $0 . 1 \\mathrm { M }$ KOH solutions purged with high-purity $\\mathrm { H } _ { 2 }$ . "], "ph_value": null, "concentration_molar": "0.1 M", "electrolyte_composition": "KOH"}, "synthesis_method": {"method": "Oleylamine-assisted (OAm) method", "source": ["\nMaterials synthesis. In a typical synthesis of PtRuNiCoFeMo HEA SNWs, $9 . 8 \\mathrm { m g }$ $\\mathrm { P t } ( \\mathsf { a c a c } ) _ { 2 } .$ , $5 . 0 \\operatorname* { m g } \\mathrm { R u } ( \\mathrm { a c a c } ) _ { 3 } ,$ 3.8 mg $\\mathrm { N i } ( \\mathsf { a c a c } ) _ { 2 }$ , $7 . 0 \\mathrm { m g } \\mathrm { C o } ( \\mathrm { a c a c } ) _ { 3 } ,$ $7 . 0 \\mathrm { m g } \\mathrm { F e } ( \\mathrm { a c a c } ) _ { 3 }$ , $1 0 \\mathrm { m g \\ M o ( C O ) _ { 6 } }$ , $6 0 \\mathrm { m g }$ glucose, and $3 9 . 3 \\mathrm { m g }$ STAB were dissolved in $5 \\mathrm { m L }$ OAm, followed by ultrasonication for $^ { 2 \\mathrm { h } }$ . ", "The mixture was then heated in an oil bath at $2 1 0 ^ { \\circ } \\mathrm { C }$ for $^ { 5 \\mathrm { h } }$ . "], "key_parameters": "210 °C for 5 h"}, "other_environmental_params": [{"key": "H2-saturated", "value": "Yes", "source": ["Moreover, the HEA $\\mathrm { S N W } s / \\mathrm { C }$ for HOR was evaluated in $\\Nu _ { 2 }$ -saturated $0 . 1 \\mathrm { M }$ KOH solution to measure the anodic current. ", "A SCE and a graphite rod were used as the reference electrode and counter electrode, respectively. HOR measurements were performed in $0 . 1 \\mathrm { M }$ KOH solutions purged with high-purity $\\mathrm { H } _ { 2 }$ . "]}, {"key": "Counter electrode", "value": "Graphite rod", "source": ["A SCE and a graphite rod were used as the reference electrode and counter electrode, respectively. HOR measurements were performed in $0 . 1 \\mathrm { M }$ KOH solutions purged with high-purity $\\mathrm { H } _ { 2 }$ . "]}, {"key": "Reference electrode", "value": "SCE", "source": ["A SCE and a graphite rod were used as the reference electrode and counter electrode, respectively. HOR measurements were performed in $0 . 1 \\mathrm { M }$ KOH solutions purged with high-purity $\\mathrm { H } _ { 2 }$ . "]}]}}, {"alloy_id": "PtRuNiCoFeMo HEA NPs", "performance": {"stability": {"source": ["Moreover, the stability was evaluated by measuring the HOR activities of different catalysts after 2000 cycles of ADTs (Supplementary Fig. 17). Only $6 . 2 \\%$ loss in mass activity was observed after 2000 cycles of ADT for HEA SNWs/C. In sharp contrast, the HOR activities decrease by $2 0 . 6 \\%$ , $3 1 . 5 \\%$ , and $3 5 . 3 \\%$ for HEA ${ \\mathrm { N P s } } / { \\mathrm { C } } ,$ , $\\mathrm { P t R u } / \\mathrm { C } ,$ and $\\mathrm { P t / C _ { : } }$ respectively, indicating the superior stability of HEA SNWs/C to commercial $\\mathrm { P t R u } / \\mathrm { C }$ and $\\mathrm { P t } / \\mathrm { C }$ (Fig. 2d). Moreover, CO stripping experiments were performed on HEA $\\mathrm { S N W } s / \\mathrm { C }$ and $\\mathrm { P t } / \\mathrm { C }$ after 2000 cycles of ADT to further study the stability. "], "cycle_count": "2000", "test_method": "CV Cycling", "duration_hours": null, "degradation_details": "20.6% loss in mass activity", "performance_retention": "79.4%"}, "tafel_slope": {"unit": "mV dec^-1", "value": null, "source": []}, "overpotential": [], "supplementary_performance": [{"key": "Mass Activity", "value": "2.37 A mg_Pt+Ru^{-1}", "source": ["As shown in Fig. 2c and Supplementary Table 2, the mass activity of HEA SNWs/C for HOR reaches $6 . 7 5 \\mathrm { { A m g } _ { P t + R u } } ^ { - 1 }$ at $5 0 \\mathrm { m V }$ vs. reversible hydrogen electrode (RHE), which is 2.8, 4.1, and 19.8 times higher than that of HEA $\\mathrm { N P s } / \\mathrm { C }$ (2.37 A $\\mathrm { { m g } _ { P t + R u } } ^ { - 1 } ,$ ), $\\mathrm { P t R u } /$ $\\textsf { C } ( 1 . 6 5 \\bar { \\mathrm { A } } \\operatorname* { m g } _ { \\mathrm { P t + R u } } - 1 )$ and $\\mathrm { P t } / \\mathrm { C }$ $\\mathrm { t / C } ~ ( 0 . 3 4 \\mathrm { A } \\mathrm { m g _ { P t + R u } } ^ { - 1 } )$ , respectively. "]}, {"key": "Specific Activity", "value": "3.47 mA cm^{-2}", "source": ["On the other hand, the specific activities of HEA NWs/C, HEA ${ \\mathrm { N P s } } / { \\mathrm { C } } ,$ $\\mathrm { P t R u } / \\mathrm { C } ,$ and $\\mathrm { P t } / \\mathrm { C }$ are 8.96, 3.47, 3.77, and $0 . 4 8 \\mathrm { m A } \\mathrm { c m } ^ { - 2 }$ respectively, indicating the superior HOR activity of HEA $\\operatorname { S N W } s /$ C to the references (Supplementary Table 2). "]}, {"key": "Exchange Current", "value": "0.84 mA", "source": ["The value of exchange current $\\left( I _ { 0 } \\right)$ of HEA $\\mathrm { N W } s / \\mathrm { C }$ is $1 . 2 6 \\mathrm { m A }$ , which is 1.5, 2.4, and 4.5 times to that of HEA $\\mathrm { N P s } / \\mathrm { C }$ $( 0 . 8 4 \\mathrm { m A } )$ , $\\mathrm { P t R u } / \\mathrm { C }$ $( 0 . 5 2 \\mathrm { m A } )$ , and $\\mathrm { P t } / \\mathrm { C }$ $\\mathrm { ( 0 . 2 8 \\ m A ) }$ respectively. "]}, {"key": "Koutecky–Levich slope", "value": "10.78 mA cm_disk^{-2} rpm^{1/2}", "source": ["The Koutecky–Levich plot was then collected to verify the electron transport process (Supplementary Fig. 14). It is found that the slopes for HEA $\\mathrm { N P s } / \\mathrm { C } ,$ $\\mathrm { P t R u } / \\dot { \\mathrm C } ,$ , and $\\mathrm { P t } / \\mathrm { C }$ are 10.78, 11.36, 16.95 mA $\\mathrm { c m _ { d i s k } } ^ { - 2 } \\mathrm { r p m ^ { 1 / 2 } }$ , respectively. "]}]}, "experimental_conditions": {"test_setup": {"source": ["Prior to HOR test, HEA SNWs were loaded on Vulcan XC-72R carbon (HEA SNWs/C, Supplementary Fig. 10a), and home-made HEA NPs (Supplementary Fig. 9) loaded on Vulcan XC-72R C (HEA $\\mathrm { N P s } / \\mathrm { C } )$ , commercial $\\mathrm { P t R u } / \\mathrm { C }$ and $\\mathrm { P t } / \\mathrm { C }$ were selected as the references (Supplementary Fig. $1 0 \\mathrm { b - d }$ and Fig. 11). Fourier transform-infrared (FT-IR) spectrum of HEA SNWs shows that most of the ligands have been removed from the surface of HEA SNWs/C (Supplementary Fig. 12). From the cyclic voltammograms (CVs) curves of various catalysts obtained in $0 . 1 \\mathrm { M }$ $\\mathrm { { H C l O } _ { 4 } }$ solution at a scan rate of $5 0 \\mathrm { m } \\mathrm { \\dot { V } } \\ s ^ { - 1 }$ (Supplementary Fig. 13), we can see that the presence of Ru significantly broadens the electrical double-layer capacitor20,21. ", "\nElectrochemical measurements. The electrocatalytic properties toward HOR were evaluated using a RDE (Pine, diameter of $5 \\mathrm { m m }$ ) with CHI 760E Electrochemical Workstation. ", "A SCE and a graphite rod were used as the reference electrode and counter electrode, respectively. HOR measurements were performed in $0 . 1 \\mathrm { M }$ KOH solutions purged with high-purity $\\mathrm { H } _ { 2 }$ . ", "The sweep rate was $5 \\mathrm { m V s ^ { - 1 } }$ to collected the HOR polarization curves. "], "scan_rate": "5 mV s^-1", "substrate": "Vulcan XC-72R carbon / RDE (diameter of 5 mm)", "ir_compensation": null}, "electrolyte": {"source": ["Moreover, the HEA $\\mathrm { S N W } s / \\mathrm { C }$ for HOR was evaluated in $\\Nu _ { 2 }$ -saturated $0 . 1 \\mathrm { M }$ KOH solution to measure the anodic current. ", "A SCE and a graphite rod were used as the reference electrode and counter electrode, respectively. HOR measurements were performed in $0 . 1 \\mathrm { M }$ KOH solutions purged with high-purity $\\mathrm { H } _ { 2 }$ . "], "ph_value": null, "concentration_molar": "0.1 M", "electrolyte_composition": "KOH"}, "synthesis_method": {"method": "Oleylamine-assisted (OAm) method (without STAB and glucose)", "source": ["For the synthesis of PtRuNiCoFeMo HEA NPs, all of the conditions are similar to those of HEA SNWs except for the additions of STAB and glucose."], "key_parameters": "Similar to HEA SNWs except for the additions of STAB and glucose"}, "other_environmental_params": [{"key": "H2-saturated", "value": "Yes", "source": ["Moreover, the HEA $\\mathrm { S N W } s / \\mathrm { C }$ for HOR was evaluated in $\\Nu _ { 2 }$ -saturated $0 . 1 \\mathrm { M }$ KOH solution to measure the anodic current. ", "A SCE and a graphite rod were used as the reference electrode and counter electrode, respectively. HOR measurements were performed in $0 . 1 \\mathrm { M }$ KOH solutions purged with high-purity $\\mathrm { H } _ { 2 }$ . "]}, {"key": "Counter electrode", "value": "Graphite rod", "source": ["A SCE and a graphite rod were used as the reference electrode and counter electrode, respectively. HOR measurements were performed in $0 . 1 \\mathrm { M }$ KOH solutions purged with high-purity $\\mathrm { H } _ { 2 }$ . "]}, {"key": "Reference electrode", "value": "SCE", "source": ["A SCE and a graphite rod were used as the reference electrode and counter electrode, respectively. HOR measurements were performed in $0 . 1 \\mathrm { M }$ KOH solutions purged with high-purity $\\mathrm { H } _ { 2 }$ . "]}]}}, {"alloy_id": "PtNiCoFeMo HEA SNWs", "performance": {"stability": {"source": [], "cycle_count": null, "test_method": null, "duration_hours": null, "degradation_details": null, "performance_retention": null}, "tafel_slope": {"unit": "mV dec^-1", "value": null, "source": []}, "overpotential": [], "supplementary_performance": [{"key": "Mass Activity", "value": "11.8 times lower than HEA SNWs/C", "source": ["Considering the significant effect of $\\mathrm { R u }$ on HOR that can facilitate the adsorption of $\\boldsymbol { \\mathrm { O H } ^ { * } }$ species30,31, we evaluated the HOR performance over HEA SNWs and PtNiCoFeMo HEA $\\mathrm { S N W } s / \\mathrm C$ . The mass activity of HEA SNWs/C is 11.8 times higher than that of PtNiCoFeMo HEA SNWs/C (Supplementary Fig. 23a, b). Moreover, compared to the PtNiCoFeMo HEA SNWs/C, HEA SNWs/C displays significantly improved resistance to CO poisoning (Supplementary Fig. 23c). In particular, the HOR activity in the presence of 1000 ppm CO decreases by $2 6 . 4 \\%$ after $2 0 0 0 \\ s$ when HEA SNWs/C was used as catalyst, which is much smaller than that of PtNiCoFeMo HEA SNWs/C $( 8 5 . 2 \\% )$ , confirming the significance of Ru on HOR. Additionally, the position of the CO stripping peak of HEA SNWs/C shifts positively compared with $\\mathrm { P t / C _ { : } }$ , which further suggests that the presence of Ru significantly improves the resistance to CO poisoning (Fig. 3d and Supplementary Fig. 16). The aforementioned results imply that the strong electronic interaction between different elements in HEA SNWs can regulate the adsorption abilities of H and OH species, and then enhances the alkaline HOR activity (Fig. 3e)."]}, {"key": "CO poisoning resistance", "value": "HOR activity decreases by 85.2% after 2000", "source": ["Considering the significant effect of $\\mathrm { R u }$ on HOR that can facilitate the adsorption of $\\boldsymbol { \\mathrm { O H } ^ { * } }$ species30,31, we evaluated the HOR performance over HEA SNWs and PtNiCoFeMo HEA $\\mathrm { S N W } s / \\mathrm C$ . The mass activity of HEA SNWs/C is 11.8 times higher than that of PtNiCoFeMo HEA SNWs/C (Supplementary Fig. 23a, b). Moreover, compared to the PtNiCoFeMo HEA SNWs/C, HEA SNWs/C displays significantly improved resistance to CO poisoning (Supplementary Fig. 23c). In particular, the HOR activity in the presence of 1000 ppm CO decreases by $2 6 . 4 \\%$ after $2 0 0 0 \\ s$ when HEA SNWs/C was used as catalyst, which is much smaller than that of PtNiCoFeMo HEA SNWs/C $( 8 5 . 2 \\% )$ , confirming the significance of Ru on HOR. Additionally, the position of the CO stripping peak of HEA SNWs/C shifts positively compared with $\\mathrm { P t / C _ { : } }$ , which further suggests that the presence of Ru significantly improves the resistance to CO poisoning (Fig. 3d and Supplementary Fig. 16). The aforementioned results imply that the strong electronic interaction between different elements in HEA SNWs can regulate the adsorption abilities of H and OH species, and then enhances the alkaline HOR activity (Fig. 3e)."]}]}, "experimental_conditions": {"test_setup": {"source": ["Prior to HOR test, HEA SNWs were loaded on Vulcan XC-72R carbon (HEA SNWs/C, Supplementary Fig. 10a), and home-made HEA NPs (Supplementary Fig. 9) loaded on Vulcan XC-72R C (HEA $\\mathrm { N P s } / \\mathrm { C } )$ , commercial $\\mathrm { P t R u } / \\mathrm { C }$ and $\\mathrm { P t } / \\mathrm { C }$ were selected as the references (Supplementary Fig. $1 0 \\mathrm { b - d }$ and Fig. 11). Fourier transform-infrared (FT-IR) spectrum of HEA SNWs shows that most of the ligands have been removed from the surface of HEA SNWs/C (Supplementary Fig. 12). From the cyclic voltammograms (CVs) curves of various catalysts obtained in $0 . 1 \\mathrm { M }$ $\\mathrm { { H C l O } _ { 4 } }$ solution at a scan rate of $5 0 \\mathrm { m } \\mathrm { \\dot { V } } \\ s ^ { - 1 }$ (Supplementary Fig. 13), we can see that the presence of Ru significantly broadens the electrical double-layer capacitor20,21. ", "\nElectrochemical measurements. The electrocatalytic properties toward HOR were evaluated using a RDE (Pine, diameter of $5 \\mathrm { m m }$ ) with CHI 760E Electrochemical Workstation. ", "A SCE and a graphite rod were used as the reference electrode and counter electrode, respectively. HOR measurements were performed in $0 . 1 \\mathrm { M }$ KOH solutions purged with high-purity $\\mathrm { H } _ { 2 }$ . ", "The sweep rate was $5 \\mathrm { m V s ^ { - 1 } }$ to collected the HOR polarization curves. "], "scan_rate": "5 mV s^-1", "substrate": "Vulcan XC-72R carbon / RDE (diameter of 5 mm)", "ir_compensation": null}, "electrolyte": {"source": ["Moreover, the HEA $\\mathrm { S N W } s / \\mathrm { C }$ for HOR was evaluated in $\\Nu _ { 2 }$ -saturated $0 . 1 \\mathrm { M }$ KOH solution to measure the anodic current. ", "A SCE and a graphite rod were used as the reference electrode and counter electrode, respectively. HOR measurements were performed in $0 . 1 \\mathrm { M }$ KOH solutions purged with high-purity $\\mathrm { H } _ { 2 }$ . "], "ph_value": null, "concentration_molar": "0.1 M", "electrolyte_composition": "KOH"}, "synthesis_method": {"method": null, "source": [], "key_parameters": null}, "other_environmental_params": [{"key": "H2-saturated", "value": "Yes", "source": ["Moreover, the HEA $\\mathrm { S N W } s / \\mathrm { C }$ for HOR was evaluated in $\\Nu _ { 2 }$ -saturated $0 . 1 \\mathrm { M }$ KOH solution to measure the anodic current. ", "A SCE and a graphite rod were used as the reference electrode and counter electrode, respectively. HOR measurements were performed in $0 . 1 \\mathrm { M }$ KOH solutions purged with high-purity $\\mathrm { H } _ { 2 }$ . "]}, {"key": "Counter electrode", "value": "Graphite rod", "source": ["A SCE and a graphite rod were used as the reference electrode and counter electrode, respectively. HOR measurements were performed in $0 . 1 \\mathrm { M }$ KOH solutions purged with high-purity $\\mathrm { H } _ { 2 }$ . "]}, {"key": "Reference electrode", "value": "SCE", "source": ["A SCE and a graphite rod were used as the reference electrode and counter electrode, respectively. HOR measurements were performed in $0 . 1 \\mathrm { M }$ KOH solutions purged with high-purity $\\mathrm { H } _ { 2 }$ . "]}]}}]} | {"extraction_results": [{"alloy_id": "PtRuNiCoFeMo HEA SNWs", "performance": {"stability": {"source": ["Moreover, the stability was evaluated by measuring the HOR activities of different catalysts after 2000 cycles of ADTs (Supplementary Fig. 17). Only $6 . 2 \\%$ loss in mass activity was observed after 2000 cycles of ADT for HEA SNWs/C. In sharp contrast, the HOR activities decrease by $2 0 . 6 \\%$ , $3 1 . 5 \\%$ , and $3 5 . 3 \\%$ for HEA ${ \\mathrm { N P s } } / { \\mathrm { C } } ,$ , $\\mathrm { P t R u } / \\mathrm { C } ,$ and $\\mathrm { P t / C _ { : } }$ respectively, indicating the superior stability of HEA SNWs/C to commercial $\\mathrm { P t R u } / \\mathrm { C }$ and $\\mathrm { P t } / \\mathrm { C }$ (Fig. 2d). Moreover, CO stripping experiments were performed on HEA $\\mathrm { S N W } s / \\mathrm { C }$ and $\\mathrm { P t } / \\mathrm { C }$ after 2000 cycles of ADT to further study the stability. "], "cycle_count": "2000", "test_method": "CV Cycling", "duration_hours": null, "degradation_details": "6.2% loss in mass activity", "performance_retention": "93.8%"}, "tafel_slope": {"unit": "mV dec^-1", "value": null, "source": []}, "overpotential": [{"unit": "mV", "value": "50", "source": ["\nFig. 2 HOR performance evaluation of HEA $\\mathsf { S M M S / C }$ and other catalysts. a Polarization curves in ${ \\sf H } _ { 2 }$ -saturated $0 . 1 \\ M \\ K { \\mathsf { O H } } .$ b Tafel plots. c Normalized mass activity and specific activity at an overpotential of $5 0 \\mathsf { m V }$ vs. ", "As shown in Fig. 2c and Supplementary Table 2, the mass activity of HEA SNWs/C for HOR reaches $6 . 7 5 \\mathrm { { A m g } _ { P t + R u } } ^ { - 1 }$ at $5 0 \\mathrm { m V }$ vs. reversible hydrogen electrode (RHE), which is 2.8, 4.1, and 19.8 times higher than that of HEA $\\mathrm { N P s } / \\mathrm { C }$ (2.37 A $\\mathrm { { m g } _ { P t + R u } } ^ { - 1 } ,$ ), $\\mathrm { P t R u } /$ $\\textsf { C } ( 1 . 6 5 \\bar { \\mathrm { A } } \\operatorname* { m g } _ { \\mathrm { P t + R u } } - 1 )$ and $\\mathrm { P t } / \\mathrm { C }$ $\\mathrm { t / C } ~ ( 0 . 3 4 \\mathrm { A } \\mathrm { m g _ { P t + R u } } ^ { - 1 } )$ , respectively. "], "current_density": "At overpotential"}], "supplementary_performance": [{"key": "Mass Activity", "value": "6.75 A mg_Pt+Ru^{-1}", "source": ["The mass and specific activities of HEA SNWs/C reach $6 . 7 5 \\mathsf { A } \\mathsf { m g } _ { \\mathsf { P t } + \\mathsf { R } \\mathsf { u } } { } ^ { - 1 }$ and $8 . 9 6 \\mathsf { m A c m } ^ { - 2 }$ , respectively, which are 2.8/2.6, 4.1/2.4, and $1 9 . 8 / 1 8 . 7 $ times higher than those of HEA ${ \\mathsf { N P s } } /$ C, commercial $\\mathsf { P t R u } / \\mathsf { C }$ and Pt/C, respectively. ", "As shown in Fig. 2c and Supplementary Table 2, the mass activity of HEA SNWs/C for HOR reaches $6 . 7 5 \\mathrm { { A m g } _ { P t + R u } } ^ { - 1 }$ at $5 0 \\mathrm { m V }$ vs. reversible hydrogen electrode (RHE), which is 2.8, 4.1, and 19.8 times higher than that of HEA $\\mathrm { N P s } / \\mathrm { C }$ (2.37 A $\\mathrm { { m g } _ { P t + R u } } ^ { - 1 } ,$ ), $\\mathrm { P t R u } /$ $\\textsf { C } ( 1 . 6 5 \\bar { \\mathrm { A } } \\operatorname* { m g } _ { \\mathrm { P t + R u } } - 1 )$ and $\\mathrm { P t } / \\mathrm { C }$ $\\mathrm { t / C } ~ ( 0 . 3 4 \\mathrm { A } \\mathrm { m g _ { P t + R u } } ^ { - 1 } )$ , respectively. "]}, {"key": "Specific Activity", "value": "8.96 mA cm^{-2}", "source": ["The mass and specific activities of HEA SNWs/C reach $6 . 7 5 \\mathsf { A } \\mathsf { m g } _ { \\mathsf { P t } + \\mathsf { R } \\mathsf { u } } { } ^ { - 1 }$ and $8 . 9 6 \\mathsf { m A c m } ^ { - 2 }$ , respectively, which are 2.8/2.6, 4.1/2.4, and $1 9 . 8 / 1 8 . 7 $ times higher than those of HEA ${ \\mathsf { N P s } } /$ C, commercial $\\mathsf { P t R u } / \\mathsf { C }$ and Pt/C, respectively. ", "On the other hand, the specific activities of HEA NWs/C, HEA ${ \\mathrm { N P s } } / { \\mathrm { C } } ,$ $\\mathrm { P t R u } / \\mathrm { C } ,$ and $\\mathrm { P t } / \\mathrm { C }$ are 8.96, 3.47, 3.77, and $0 . 4 8 \\mathrm { m A } \\mathrm { c m } ^ { - 2 }$ respectively, indicating the superior HOR activity of HEA $\\operatorname { S N W } s /$ C to the references (Supplementary Table 2). "]}, {"key": "Exchange Current", "value": "1.26 mA", "source": ["The value of exchange current $\\left( I _ { 0 } \\right)$ of HEA $\\mathrm { N W } s / \\mathrm { C }$ is $1 . 2 6 \\mathrm { m A }$ , which is 1.5, 2.4, and 4.5 times to that of HEA $\\mathrm { N P s } / \\mathrm { C }$ $( 0 . 8 4 \\mathrm { m A } )$ , $\\mathrm { P t R u } / \\mathrm { C }$ $( 0 . 5 2 \\mathrm { m A } )$ , and $\\mathrm { P t } / \\mathrm { C }$ $\\mathrm { ( 0 . 2 8 \\ m A ) }$ respectively. "]}, {"key": "CO poisoning resistance", "value": "Limiting current density decreases only by 5.4% at 100 mV vs. RHE", "source": ["Compared to the spent $\\mathrm { P t R u } / \\mathrm { C }$ and $\\mathrm { P t } / \\mathrm { C }$ catalysts, which aggregate after ADT (Supplementary Fig. 19), the morphology and composition of the spent HEA SNWs/C are maintained, indicating that HEA SNWs can serve as the stable catalyst for HOR (Supplementary Fig. 20). Considering the resistance to CO poisoning of catalyst is a key factor for hydrogen fuel $\\mathsf { c e l l } ^ { 2 5 - 2 7 }$ , the HOR performance of HEA SNWs/C and other references were investigated in the presence of $1 0 0 0 \\mathrm { p p m }$ CO. It is noted that the limiting current density of HEA SNWs/C decreases only by $5 . 4 \\%$ at $1 0 0 \\mathrm { m V }$ vs. "]}]}, "experimental_conditions": {"test_setup": {"source": ["Prior to HOR test, HEA SNWs were loaded on Vulcan XC-72R carbon (HEA SNWs/C, Supplementary Fig. 10a), and home-made HEA NPs (Supplementary Fig. 9) loaded on Vulcan XC-72R C (HEA $\\mathrm { N P s } / \\mathrm { C } )$ , commercial $\\mathrm { P t R u } / \\mathrm { C }$ and $\\mathrm { P t } / \\mathrm { C }$ were selected as the references (Supplementary Fig. $1 0 \\mathrm { b - d }$ and Fig. 11). Fourier transform-infrared (FT-IR) spectrum of HEA SNWs shows that most of the ligands have been removed from the surface of HEA SNWs/C (Supplementary Fig. 12). From the cyclic voltammograms (CVs) curves of various catalysts obtained in $0 . 1 \\mathrm { M }$ $\\mathrm { { H C l O } _ { 4 } }$ solution at a scan rate of $5 0 \\mathrm { m } \\mathrm { \\dot { V } } \\ s ^ { - 1 }$ (Supplementary Fig. 13), we can see that the presence of Ru significantly broadens the electrical double-layer capacitor20,21. ", "\nElectrochemical measurements. The electrocatalytic properties toward HOR were evaluated using a RDE (Pine, diameter of $5 \\mathrm { m m }$ ) with CHI 760E Electrochemical Workstation. ", "A SCE and a graphite rod were used as the reference electrode and counter electrode, respectively. HOR measurements were performed in $0 . 1 \\mathrm { M }$ KOH solutions purged with high-purity $\\mathrm { H } _ { 2 }$ . ", "The sweep rate was $5 \\mathrm { m V s ^ { - 1 } }$ to collected the HOR polarization curves. "], "scan_rate": "5 mV s^-1", "substrate": "Vulcan XC-72R carbon / RDE (diameter of 5 mm)", "ir_compensation": null}, "electrolyte": {"source": ["Moreover, the HEA $\\mathrm { S N W } s / \\mathrm { C }$ for HOR was evaluated in $\\Nu _ { 2 }$ -saturated $0 . 1 \\mathrm { M }$ KOH solution to measure the anodic current. ", "A SCE and a graphite rod were used as the reference electrode and counter electrode, respectively. HOR measurements were performed in $0 . 1 \\mathrm { M }$ KOH solutions purged with high-purity $\\mathrm { H } _ { 2 }$ . "], "ph_value": null, "concentration_molar": "0.1 M", "electrolyte_composition": "KOH"}, "synthesis_method": {"method": "Oleylamine-assisted (OAm) method", "source": ["\nMaterials synthesis. In a typical synthesis of PtRuNiCoFeMo HEA SNWs, $9 . 8 \\mathrm { m g }$ $\\mathrm { P t } ( \\mathsf { a c a c } ) _ { 2 } .$ , $5 . 0 \\operatorname* { m g } \\mathrm { R u } ( \\mathrm { a c a c } ) _ { 3 } ,$ 3.8 mg $\\mathrm { N i } ( \\mathsf { a c a c } ) _ { 2 }$ , $7 . 0 \\mathrm { m g } \\mathrm { C o } ( \\mathrm { a c a c } ) _ { 3 } ,$ $7 . 0 \\mathrm { m g } \\mathrm { F e } ( \\mathrm { a c a c } ) _ { 3 }$ , $1 0 \\mathrm { m g \\ M o ( C O ) _ { 6 } }$ , $6 0 \\mathrm { m g }$ glucose, and $3 9 . 3 \\mathrm { m g }$ STAB were dissolved in $5 \\mathrm { m L }$ OAm, followed by ultrasonication for $^ { 2 \\mathrm { h } }$ . ", "The mixture was then heated in an oil bath at $2 1 0 ^ { \\circ } \\mathrm { C }$ for $^ { 5 \\mathrm { h } }$ . "], "key_parameters": "210 °C for 5 h"}, "other_environmental_params": [{"key": "H2-saturated", "value": "Yes", "source": ["Moreover, the HEA $\\mathrm { S N W } s / \\mathrm { C }$ for HOR was evaluated in $\\Nu _ { 2 }$ -saturated $0 . 1 \\mathrm { M }$ KOH solution to measure the anodic current. ", "A SCE and a graphite rod were used as the reference electrode and counter electrode, respectively. HOR measurements were performed in $0 . 1 \\mathrm { M }$ KOH solutions purged with high-purity $\\mathrm { H } _ { 2 }$ . "]}, {"key": "Counter electrode", "value": "Graphite rod", "source": ["A SCE and a graphite rod were used as the reference electrode and counter electrode, respectively. HOR measurements were performed in $0 . 1 \\mathrm { M }$ KOH solutions purged with high-purity $\\mathrm { H } _ { 2 }$ . "]}, {"key": "Reference electrode", "value": "SCE", "source": ["A SCE and a graphite rod were used as the reference electrode and counter electrode, respectively. HOR measurements were performed in $0 . 1 \\mathrm { M }$ KOH solutions purged with high-purity $\\mathrm { H } _ { 2 }$ . "]}]}}, {"alloy_id": "PtRuNiCoFeMo HEA NPs", "performance": {"stability": {"source": ["Moreover, the stability was evaluated by measuring the HOR activities of different catalysts after 2000 cycles of ADTs (Supplementary Fig. 17). Only $6 . 2 \\%$ loss in mass activity was observed after 2000 cycles of ADT for HEA SNWs/C. In sharp contrast, the HOR activities decrease by $2 0 . 6 \\%$ , $3 1 . 5 \\%$ , and $3 5 . 3 \\%$ for HEA ${ \\mathrm { N P s } } / { \\mathrm { C } } ,$ , $\\mathrm { P t R u } / \\mathrm { C } ,$ and $\\mathrm { P t / C _ { : } }$ respectively, indicating the superior stability of HEA SNWs/C to commercial $\\mathrm { P t R u } / \\mathrm { C }$ and $\\mathrm { P t } / \\mathrm { C }$ (Fig. 2d). Moreover, CO stripping experiments were performed on HEA $\\mathrm { S N W } s / \\mathrm { C }$ and $\\mathrm { P t } / \\mathrm { C }$ after 2000 cycles of ADT to further study the stability. "], "cycle_count": "2000", "test_method": "CV Cycling", "duration_hours": null, "degradation_details": "20.6% loss in mass activity", "performance_retention": "79.4%"}, "tafel_slope": {"unit": "mV dec^-1", "value": null, "source": []}, "overpotential": [], "supplementary_performance": [{"key": "Mass Activity", "value": "2.37 A mg_Pt+Ru^{-1}", "source": ["As shown in Fig. 2c and Supplementary Table 2, the mass activity of HEA SNWs/C for HOR reaches $6 . 7 5 \\mathrm { { A m g } _ { P t + R u } } ^ { - 1 }$ at $5 0 \\mathrm { m V }$ vs. reversible hydrogen electrode (RHE), which is 2.8, 4.1, and 19.8 times higher than that of HEA $\\mathrm { N P s } / \\mathrm { C }$ (2.37 A $\\mathrm { { m g } _ { P t + R u } } ^ { - 1 } ,$ ), $\\mathrm { P t R u } /$ $\\textsf { C } ( 1 . 6 5 \\bar { \\mathrm { A } } \\operatorname* { m g } _ { \\mathrm { P t + R u } } - 1 )$ and $\\mathrm { P t } / \\mathrm { C }$ $\\mathrm { t / C } ~ ( 0 . 3 4 \\mathrm { A } \\mathrm { m g _ { P t + R u } } ^ { - 1 } )$ , respectively. "]}, {"key": "Specific Activity", "value": "3.47 mA cm^{-2}", "source": ["On the other hand, the specific activities of HEA NWs/C, HEA ${ \\mathrm { N P s } } / { \\mathrm { C } } ,$ $\\mathrm { P t R u } / \\mathrm { C } ,$ and $\\mathrm { P t } / \\mathrm { C }$ are 8.96, 3.47, 3.77, and $0 . 4 8 \\mathrm { m A } \\mathrm { c m } ^ { - 2 }$ respectively, indicating the superior HOR activity of HEA $\\operatorname { S N W } s /$ C to the references (Supplementary Table 2). "]}, {"key": "Exchange Current", "value": "0.84 mA", "source": ["The value of exchange current $\\left( I _ { 0 } \\right)$ of HEA $\\mathrm { N W } s / \\mathrm { C }$ is $1 . 2 6 \\mathrm { m A }$ , which is 1.5, 2.4, and 4.5 times to that of HEA $\\mathrm { N P s } / \\mathrm { C }$ $( 0 . 8 4 \\mathrm { m A } )$ , $\\mathrm { P t R u } / \\mathrm { C }$ $( 0 . 5 2 \\mathrm { m A } )$ , and $\\mathrm { P t } / \\mathrm { C }$ $\\mathrm { ( 0 . 2 8 \\ m A ) }$ respectively. "]}, {"key": "Koutecky–Levich slope", "value": "10.78 mA cm_disk^{-2} rpm^{1/2}", "source": ["The Koutecky–Levich plot was then collected to verify the electron transport process (Supplementary Fig. 14). It is found that the slopes for HEA $\\mathrm { N P s } / \\mathrm { C } ,$ $\\mathrm { P t R u } / \\dot { \\mathrm C } ,$ , and $\\mathrm { P t } / \\mathrm { C }$ are 10.78, 11.36, 16.95 mA $\\mathrm { c m _ { d i s k } } ^ { - 2 } \\mathrm { r p m ^ { 1 / 2 } }$ , respectively. "]}]}, "experimental_conditions": {"test_setup": {"source": ["Prior to HOR test, HEA SNWs were loaded on Vulcan XC-72R carbon (HEA SNWs/C, Supplementary Fig. 10a), and home-made HEA NPs (Supplementary Fig. 9) loaded on Vulcan XC-72R C (HEA $\\mathrm { N P s } / \\mathrm { C } )$ , commercial $\\mathrm { P t R u } / \\mathrm { C }$ and $\\mathrm { P t } / \\mathrm { C }$ were selected as the references (Supplementary Fig. $1 0 \\mathrm { b - d }$ and Fig. 11). Fourier transform-infrared (FT-IR) spectrum of HEA SNWs shows that most of the ligands have been removed from the surface of HEA SNWs/C (Supplementary Fig. 12). From the cyclic voltammograms (CVs) curves of various catalysts obtained in $0 . 1 \\mathrm { M }$ $\\mathrm { { H C l O } _ { 4 } }$ solution at a scan rate of $5 0 \\mathrm { m } \\mathrm { \\dot { V } } \\ s ^ { - 1 }$ (Supplementary Fig. 13), we can see that the presence of Ru significantly broadens the electrical double-layer capacitor20,21. ", "\nElectrochemical measurements. The electrocatalytic properties toward HOR were evaluated using a RDE (Pine, diameter of $5 \\mathrm { m m }$ ) with CHI 760E Electrochemical Workstation. ", "A SCE and a graphite rod were used as the reference electrode and counter electrode, respectively. HOR measurements were performed in $0 . 1 \\mathrm { M }$ KOH solutions purged with high-purity $\\mathrm { H } _ { 2 }$ . ", "The sweep rate was $5 \\mathrm { m V s ^ { - 1 } }$ to collected the HOR polarization curves. "], "scan_rate": "5 mV s^-1", "substrate": "Vulcan XC-72R carbon / RDE (diameter of 5 mm)", "ir_compensation": null}, "electrolyte": {"source": ["Moreover, the HEA $\\mathrm { S N W } s / \\mathrm { C }$ for HOR was evaluated in $\\Nu _ { 2 }$ -saturated $0 . 1 \\mathrm { M }$ KOH solution to measure the anodic current. ", "A SCE and a graphite rod were used as the reference electrode and counter electrode, respectively. HOR measurements were performed in $0 . 1 \\mathrm { M }$ KOH solutions purged with high-purity $\\mathrm { H } _ { 2 }$ . "], "ph_value": null, "concentration_molar": "0.1 M", "electrolyte_composition": "KOH"}, "synthesis_method": {"method": "Oleylamine-assisted (OAm) method (without STAB and glucose)", "source": ["For the synthesis of PtRuNiCoFeMo HEA NPs, all of the conditions are similar to those of HEA SNWs except for the additions of STAB and glucose."], "key_parameters": "Similar to HEA SNWs except for the additions of STAB and glucose"}, "other_environmental_params": [{"key": "H2-saturated", "value": "Yes", "source": ["Moreover, the HEA $\\mathrm { S N W } s / \\mathrm { C }$ for HOR was evaluated in $\\Nu _ { 2 }$ -saturated $0 . 1 \\mathrm { M }$ KOH solution to measure the anodic current. ", "A SCE and a graphite rod were used as the reference electrode and counter electrode, respectively. HOR measurements were performed in $0 . 1 \\mathrm { M }$ KOH solutions purged with high-purity $\\mathrm { H } _ { 2 }$ . "]}, {"key": "Counter electrode", "value": "Graphite rod", "source": ["A SCE and a graphite rod were used as the reference electrode and counter electrode, respectively. HOR measurements were performed in $0 . 1 \\mathrm { M }$ KOH solutions purged with high-purity $\\mathrm { H } _ { 2 }$ . "]}, {"key": "Reference electrode", "value": "SCE", "source": ["A SCE and a graphite rod were used as the reference electrode and counter electrode, respectively. HOR measurements were performed in $0 . 1 \\mathrm { M }$ KOH solutions purged with high-purity $\\mathrm { H } _ { 2 }$ . "]}]}}, {"alloy_id": "PtNiCoFeMo HEA SNWs", "performance": {"stability": {"source": [], "cycle_count": null, "test_method": null, "duration_hours": null, "degradation_details": null, "performance_retention": null}, "tafel_slope": {"unit": "mV dec^-1", "value": null, "source": []}, "overpotential": [], "supplementary_performance": [{"key": "Mass Activity", "value": "11.8 times lower than HEA SNWs/C", "source": ["Considering the significant effect of $\\mathrm { R u }$ on HOR that can facilitate the adsorption of $\\boldsymbol { \\mathrm { O H } ^ { * } }$ species30,31, we evaluated the HOR performance over HEA SNWs and PtNiCoFeMo HEA $\\mathrm { S N W } s / \\mathrm C$ . The mass activity of HEA SNWs/C is 11.8 times higher than that of PtNiCoFeMo HEA SNWs/C (Supplementary Fig. 23a, b). Moreover, compared to the PtNiCoFeMo HEA SNWs/C, HEA SNWs/C displays significantly improved resistance to CO poisoning (Supplementary Fig. 23c). In particular, the HOR activity in the presence of 1000 ppm CO decreases by $2 6 . 4 \\%$ after $2 0 0 0 \\ s$ when HEA SNWs/C was used as catalyst, which is much smaller than that of PtNiCoFeMo HEA SNWs/C $( 8 5 . 2 \\% )$ , confirming the significance of Ru on HOR. Additionally, the position of the CO stripping peak of HEA SNWs/C shifts positively compared with $\\mathrm { P t / C _ { : } }$ , which further suggests that the presence of Ru significantly improves the resistance to CO poisoning (Fig. 3d and Supplementary Fig. 16). The aforementioned results imply that the strong electronic interaction between different elements in HEA SNWs can regulate the adsorption abilities of H and OH species, and then enhances the alkaline HOR activity (Fig. 3e)."]}, {"key": "CO poisoning resistance", "value": "HOR activity decreases by 85.2% after 2000", "source": ["Considering the significant effect of $\\mathrm { R u }$ on HOR that can facilitate the adsorption of $\\boldsymbol { \\mathrm { O H } ^ { * } }$ species30,31, we evaluated the HOR performance over HEA SNWs and PtNiCoFeMo HEA $\\mathrm { S N W } s / \\mathrm C$ . The mass activity of HEA SNWs/C is 11.8 times higher than that of PtNiCoFeMo HEA SNWs/C (Supplementary Fig. 23a, b). Moreover, compared to the PtNiCoFeMo HEA SNWs/C, HEA SNWs/C displays significantly improved resistance to CO poisoning (Supplementary Fig. 23c). In particular, the HOR activity in the presence of 1000 ppm CO decreases by $2 6 . 4 \\%$ after $2 0 0 0 \\ s$ when HEA SNWs/C was used as catalyst, which is much smaller than that of PtNiCoFeMo HEA SNWs/C $( 8 5 . 2 \\% )$ , confirming the significance of Ru on HOR. Additionally, the position of the CO stripping peak of HEA SNWs/C shifts positively compared with $\\mathrm { P t / C _ { : } }$ , which further suggests that the presence of Ru significantly improves the resistance to CO poisoning (Fig. 3d and Supplementary Fig. 16). The aforementioned results imply that the strong electronic interaction between different elements in HEA SNWs can regulate the adsorption abilities of H and OH species, and then enhances the alkaline HOR activity (Fig. 3e)."]}]}, "experimental_conditions": {"test_setup": {"source": ["Prior to HOR test, HEA SNWs were loaded on Vulcan XC-72R carbon (HEA SNWs/C, Supplementary Fig. 10a), and home-made HEA NPs (Supplementary Fig. 9) loaded on Vulcan XC-72R C (HEA $\\mathrm { N P s } / \\mathrm { C } )$ , commercial $\\mathrm { P t R u } / \\mathrm { C }$ and $\\mathrm { P t } / \\mathrm { C }$ were selected as the references (Supplementary Fig. $1 0 \\mathrm { b - d }$ and Fig. 11). Fourier transform-infrared (FT-IR) spectrum of HEA SNWs shows that most of the ligands have been removed from the surface of HEA SNWs/C (Supplementary Fig. 12). From the cyclic voltammograms (CVs) curves of various catalysts obtained in $0 . 1 \\mathrm { M }$ $\\mathrm { { H C l O } _ { 4 } }$ solution at a scan rate of $5 0 \\mathrm { m } \\mathrm { \\dot { V } } \\ s ^ { - 1 }$ (Supplementary Fig. 13), we can see that the presence of Ru significantly broadens the electrical double-layer capacitor20,21. ", "\nElectrochemical measurements. The electrocatalytic properties toward HOR were evaluated using a RDE (Pine, diameter of $5 \\mathrm { m m }$ ) with CHI 760E Electrochemical Workstation. ", "A SCE and a graphite rod were used as the reference electrode and counter electrode, respectively. HOR measurements were performed in $0 . 1 \\mathrm { M }$ KOH solutions purged with high-purity $\\mathrm { H } _ { 2 }$ . ", "The sweep rate was $5 \\mathrm { m V s ^ { - 1 } }$ to collected the HOR polarization curves. "], "scan_rate": "5 mV s^-1", "substrate": "Vulcan XC-72R carbon / RDE (diameter of 5 mm)", "ir_compensation": null}, "electrolyte": {"source": ["Moreover, the HEA $\\mathrm { S N W } s / \\mathrm { C }$ for HOR was evaluated in $\\Nu _ { 2 }$ -saturated $0 . 1 \\mathrm { M }$ KOH solution to measure the anodic current. ", "A SCE and a graphite rod were used as the reference electrode and counter electrode, respectively. HOR measurements were performed in $0 . 1 \\mathrm { M }$ KOH solutions purged with high-purity $\\mathrm { H } _ { 2 }$ . "], "ph_value": null, "concentration_molar": "0.1 M", "electrolyte_composition": "KOH"}, "synthesis_method": {"method": null, "source": [], "key_parameters": null}, "other_environmental_params": [{"key": "H2-saturated", "value": "Yes", "source": ["Moreover, the HEA $\\mathrm { S N W } s / \\mathrm { C }$ for HOR was evaluated in $\\Nu _ { 2 }$ -saturated $0 . 1 \\mathrm { M }$ KOH solution to measure the anodic current. ", "A SCE and a graphite rod were used as the reference electrode and counter electrode, respectively. HOR measurements were performed in $0 . 1 \\mathrm { M }$ KOH solutions purged with high-purity $\\mathrm { H } _ { 2 }$ . "]}, {"key": "Counter electrode", "value": "Graphite rod", "source": ["A SCE and a graphite rod were used as the reference electrode and counter electrode, respectively. HOR measurements were performed in $0 . 1 \\mathrm { M }$ KOH solutions purged with high-purity $\\mathrm { H } _ { 2 }$ . "]}, {"key": "Reference electrode", "value": "SCE", "source": ["A SCE and a graphite rod were used as the reference electrode and counter electrode, respectively. HOR measurements were performed in $0 . 1 \\mathrm { M }$ KOH solutions purged with high-purity $\\mathrm { H } _ { 2 }$ . "]}]}}]} | 3 | {'extraction_results': [{'alloy_id': 'PtRuNiCoFeMo HEA SNWs', 'performance': {'stability': {'source': ['Moreover, the stability was evaluated by measuring the HOR activities of different catalysts after 2000 cycles of ADTs (Supplementary Fig. 17). Only $6 . 2 \\%$ loss in mass activity was observed after 2000 cycles of ADT for HEA SNWs/C. In sharp contrast, the HOR activities decrease by $2 0 . 6 \\%$ , $3 1 . 5 \\%$ , and $3 5 . 3 \\%$ for HEA ${ \\mathrm { N P s } } / { \\mathrm { C } } ,$ , $\\mathrm { P t R u } / \\mathrm { C } ,$ and $\\mathrm { P t / C _ { : } }$ respectively, indicating the superior stability of HEA SNWs/C to commercial $\\mathrm { P t R u } / \\mathrm { C }$ and $\\mathrm { P t } / \\mathrm { C }$ (Fig. 2d). Moreover, CO stripping experiments were performed on HEA $\\mathrm { S N W } s / \\mathrm { C }$ and $\\mathrm { P t } / \\mathrm { C }$ after 2000 cycles of ADT to further study the stability. '], 'cycle_count': '2000', 'test_method': 'CV Cycling', 'duration_hours': None, 'degradation_details': '6.2% loss in mass activity', 'performance_retention': '93.8%'}, 'tafel_slope': {'unit': 'mV dec^-1', 'value': None, 'source': []}, 'overpotential': [{'unit': 'mV', 'value': '50', 'source': ['\nFig. 2 HOR performance evaluation of HEA $\\mathsf { S M M S / C }$ and other catalysts. a Polarization curves in ${ \\sf H } _ { 2 }$ -saturated $0 . 1 \\ M \\ K { \\mathsf { O H } } .$ b Tafel plots. c Normalized mass activity and specific activity at an overpotential of $5 0 \\mathsf { m V }$ vs. ', 'As shown in Fig. 2c and Supplementary Table 2, the mass activity of HEA SNWs/C for HOR reaches $6 . 7 5 \\mathrm { { A m g } _ { P t + R u } } ^ { - 1 }$ at $5 0 \\mathrm { m V }$ vs. reversible hydrogen electrode (RHE), which is 2.8, 4.1, and 19.8 times higher than that of HEA $\\mathrm { N P s } / \\mathrm { C }$ (2.37 A $\\mathrm { { m g } _ { P t + R u } } ^ { - 1 } ,$ ), $\\mathrm { P t R u } /$ $\\textsf { C } ( 1 . 6 5 \\bar { \\mathrm { A } } \\operatorname* { m g } _ { \\mathrm { P t + R u } } - 1 )$ and $\\mathrm { P t } / \\mathrm { C }$ $\\mathrm { t / C } ~ ( 0 . 3 4 \\mathrm { A } \\mathrm { m g _ { P t + R u } } ^ { - 1 } )$ , respectively. '], 'current_density': 'At overpotential'}], 'supplementary_performance': [{'key': 'Mass Activity', 'value': '6.75 A mg_Pt+Ru^{-1}', 'source': ['The mass and specific activities of HEA SNWs/C reach $6 . 7 5 \\mathsf { A } \\mathsf { m g } _ { \\mathsf { P t } + \\mathsf { R } \\mathsf { u } } { } ^ { - 1 }$ and $8 . 9 6 \\mathsf { m A c m } ^ { - 2 }$ , respectively, which are 2.8/2.6, 4.1/2.4, and $1 9 . 8 / 1 8 . 7 $ times higher than those of HEA ${ \\mathsf { N P s } } /$ C, commercial $\\mathsf { P t R u } / \\mathsf { C }$ and Pt/C, respectively. ', 'As shown in Fig. 2c and Supplementary Table 2, the mass activity of HEA SNWs/C for HOR reaches $6 . 7 5 \\mathrm { { A m g } _ { P t + R u } } ^ { - 1 }$ at $5 0 \\mathrm { m V }$ vs. reversible hydrogen electrode (RHE), which is 2.8, 4.1, and 19.8 times higher than that of HEA $\\mathrm { N P s } / \\mathrm { C }$ (2.37 A $\\mathrm { { m g } _ { P t + R u } } ^ { - 1 } ,$ ), $\\mathrm { P t R u } /$ $\\textsf { C } ( 1 . 6 5 \\bar { \\mathrm { A } } \\operatorname* { m g } _ { \\mathrm { P t + R u } } - 1 )$ and $\\mathrm { P t } / \\mathrm { C }$ $\\mathrm { t / C } ~ ( 0 . 3 4 \\mathrm { A } \\mathrm { m g _ { P t + R u } } ^ { - 1 } )$ , respectively. ']}, {'key': 'Specific Activity', 'value': '8.96 mA cm^{-2}', 'source': ['The mass and specific activities of HEA SNWs/C reach $6 . 7 5 \\mathsf { A } \\mathsf { m g } _ { \\mathsf { P t } + \\mathsf { R } \\mathsf { u } } { } ^ { - 1 }$ and $8 . 9 6 \\mathsf { m A c m } ^ { - 2 }$ , respectively, which are 2.8/2.6, 4.1/2.4, and $1 9 . 8 / 1 8 . 7 $ times higher than those of HEA ${ \\mathsf { N P s } } /$ C, commercial $\\mathsf { P t R u } / \\mathsf { C }$ and Pt/C, respectively. ', 'On the other hand, the specific activities of HEA NWs/C, HEA ${ \\mathrm { N P s } } / { \\mathrm { C } } ,$ $\\mathrm { P t R u } / \\mathrm { C } ,$ and $\\mathrm { P t } / \\mathrm { C }$ are 8.96, 3.47, 3.77, and $0 . 4 8 \\mathrm { m A } \\mathrm { c m } ^ { - 2 }$ respectively, indicating the superior HOR activity of HEA $\\operatorname { S N W } s /$ C to the references (Supplementary Table 2). ']}, {'key': 'Exchange Current', 'value': '1.26 mA', 'source': ['The value of exchange current $\\left( I _ { 0 } \\right)$ of HEA $\\mathrm { N W } s / \\mathrm { C }$ is $1 . 2 6 \\mathrm { m A }$ , which is 1.5, 2.4, and 4.5 times to that of HEA $\\mathrm { N P s } / \\mathrm { C }$ $( 0 . 8 4 \\mathrm { m A } )$ , $\\mathrm { P t R u } / \\mathrm { C }$ $( 0 . 5 2 \\mathrm { m A } )$ , and $\\mathrm { P t } / \\mathrm { C }$ $\\mathrm { ( 0 . 2 8 \\ m A ) }$ respectively. ']}, {'key': 'CO poisoning resistance', 'value': 'Limiting current density decreases only by 5.4% at 100 mV vs. RHE', 'source': ['Compared to the spent $\\mathrm { P t R u } / \\mathrm { C }$ and $\\mathrm { P t } / \\mathrm { C }$ catalysts, which aggregate after ADT (Supplementary Fig. 19), the morphology and composition of the spent HEA SNWs/C are maintained, indicating that HEA SNWs can serve as the stable catalyst for HOR (Supplementary Fig. 20). Considering the resistance to CO poisoning of catalyst is a key factor for hydrogen fuel $\\mathsf { c e l l } ^ { 2 5 - 2 7 }$ , the HOR performance of HEA SNWs/C and other references were investigated in the presence of $1 0 0 0 \\mathrm { p p m }$ CO. It is noted that the limiting current density of HEA SNWs/C decreases only by $5 . 4 \\%$ at $1 0 0 \\mathrm { m V }$ vs. ']}]}, 'experimental_conditions': {'test_setup': {'source': ['Prior to HOR test, HEA SNWs were loaded on Vulcan XC-72R carbon (HEA SNWs/C, Supplementary Fig. 10a), and home-made HEA NPs (Supplementary Fig. 9) loaded on Vulcan XC-72R C (HEA $\\mathrm { N P s } / \\mathrm { C } )$ , commercial $\\mathrm { P t R u } / \\mathrm { C }$ and $\\mathrm { P t } / \\mathrm { C }$ were selected as the references (Supplementary Fig. $1 0 \\mathrm { b - d }$ and Fig. 11). Fourier transform-infrared (FT-IR) spectrum of HEA SNWs shows that most of the ligands have been removed from the surface of HEA SNWs/C (Supplementary Fig. 12). From the cyclic voltammograms (CVs) curves of various catalysts obtained in $0 . 1 \\mathrm { M }$ $\\mathrm { { H C l O } _ { 4 } }$ solution at a scan rate of $5 0 \\mathrm { m } \\mathrm { \\dot { V } } \\ s ^ { - 1 }$ (Supplementary Fig. 13), we can see that the presence of Ru significantly broadens the electrical double-layer capacitor20,21. ', '\nElectrochemical measurements. The electrocatalytic properties toward HOR were evaluated using a RDE (Pine, diameter of $5 \\mathrm { m m }$ ) with CHI 760E Electrochemical Workstation. ', 'A SCE and a graphite rod were used as the reference electrode and counter electrode, respectively. HOR measurements were performed in $0 . 1 \\mathrm { M }$ KOH solutions purged with high-purity $\\mathrm { H } _ { 2 }$ . ', 'The sweep rate was $5 \\mathrm { m V s ^ { - 1 } }$ to collected the HOR polarization curves. '], 'scan_rate': '5 mV s^-1', 'substrate': 'Vulcan XC-72R carbon / RDE (diameter of 5 mm)', 'ir_compensation': None}, 'electrolyte': {'source': ['Moreover, the HEA $\\mathrm { S N W } s / \\mathrm { C }$ for HOR was evaluated in $\\Nu _ { 2 }$ -saturated $0 . 1 \\mathrm { M }$ KOH solution to measure the anodic current. ', 'A SCE and a graphite rod were used as the reference electrode and counter electrode, respectively. HOR measurements were performed in $0 . 1 \\mathrm { M }$ KOH solutions purged with high-purity $\\mathrm { H } _ { 2 }$ . '], 'ph_value': None, 'concentration_molar': '0.1 M', 'electrolyte_composition': 'KOH'}, 'synthesis_method': {'method': 'Oleylamine-assisted (OAm) method', 'source': ['\nMaterials synthesis. In a typical synthesis of PtRuNiCoFeMo HEA SNWs, $9 . 8 \\mathrm { m g }$ $\\mathrm { P t } ( \\mathsf { a c a c } ) _ { 2 } .$ , $5 . 0 \\operatorname* { m g } \\mathrm { R u } ( \\mathrm { a c a c } ) _ { 3 } ,$ 3.8 mg $\\mathrm { N i } ( \\mathsf { a c a c } ) _ { 2 }$ , $7 . 0 \\mathrm { m g } \\mathrm { C o } ( \\mathrm { a c a c } ) _ { 3 } ,$ $7 . 0 \\mathrm { m g } \\mathrm { F e } ( \\mathrm { a c a c } ) _ { 3 }$ , $1 0 \\mathrm { m g \\ M o ( C O ) _ { 6 } }$ , $6 0 \\mathrm { m g }$ glucose, and $3 9 . 3 \\mathrm { m g }$ STAB were dissolved in $5 \\mathrm { m L }$ OAm, followed by ultrasonication for $^ { 2 \\mathrm { h } }$ . ', 'The mixture was then heated in an oil bath at $2 1 0 ^ { \\circ } \\mathrm { C }$ for $^ { 5 \\mathrm { h } }$ . '], 'key_parameters': '210 °C for 5 h'}, 'other_environmental_params': [{'key': 'H2-saturated', 'value': 'Yes', 'source': ['Moreover, the HEA $\\mathrm { S N W } s / \\mathrm { C }$ for HOR was evaluated in $\\Nu _ { 2 }$ -saturated $0 . 1 \\mathrm { M }$ KOH solution to measure the anodic current. ', 'A SCE and a graphite rod were used as the reference electrode and counter electrode, respectively. HOR measurements were performed in $0 . 1 \\mathrm { M }$ KOH solutions purged with high-purity $\\mathrm { H } _ { 2 }$ . ']}, {'key': 'Counter electrode', 'value': 'Graphite rod', 'source': ['A SCE and a graphite rod were used as the reference electrode and counter electrode, respectively. HOR measurements were performed in $0 . 1 \\mathrm { M }$ KOH solutions purged with high-purity $\\mathrm { H } _ { 2 }$ . ']}, {'key': 'Reference electrode', 'value': 'SCE', 'source': ['A SCE and a graphite rod were used as the reference electrode and counter electrode, respectively. HOR measurements were performed in $0 . 1 \\mathrm { M }$ KOH solutions purged with high-purity $\\mathrm { H } _ { 2 }$ . ']}]}}, {'alloy_id': 'PtRuNiCoFeMo HEA NPs', 'performance': {'stability': {'source': ['Moreover, the stability was evaluated by measuring the HOR activities of different catalysts after 2000 cycles of ADTs (Supplementary Fig. 17). Only $6 . 2 \\%$ loss in mass activity was observed after 2000 cycles of ADT for HEA SNWs/C. In sharp contrast, the HOR activities decrease by $2 0 . 6 \\%$ , $3 1 . 5 \\%$ , and $3 5 . 3 \\%$ for HEA ${ \\mathrm { N P s } } / { \\mathrm { C } } ,$ , $\\mathrm { P t R u } / \\mathrm { C } ,$ and $\\mathrm { P t / C _ { : } }$ respectively, indicating the superior stability of HEA SNWs/C to commercial $\\mathrm { P t R u } / \\mathrm { C }$ and $\\mathrm { P t } / \\mathrm { C }$ (Fig. 2d). Moreover, CO stripping experiments were performed on HEA $\\mathrm { S N W } s / \\mathrm { C }$ and $\\mathrm { P t } / \\mathrm { C }$ after 2000 cycles of ADT to further study the stability. '], 'cycle_count': '2000', 'test_method': 'CV Cycling', 'duration_hours': None, 'degradation_details': '20.6% loss in mass activity', 'performance_retention': '79.4%'}, 'tafel_slope': {'unit': 'mV dec^-1', 'value': None, 'source': []}, 'overpotential': [], 'supplementary_performance': [{'key': 'Mass Activity', 'value': '2.37 A mg_Pt+Ru^{-1}', 'source': ['As shown in Fig. 2c and Supplementary Table 2, the mass activity of HEA SNWs/C for HOR reaches $6 . 7 5 \\mathrm { { A m g } _ { P t + R u } } ^ { - 1 }$ at $5 0 \\mathrm { m V }$ vs. reversible hydrogen electrode (RHE), which is 2.8, 4.1, and 19.8 times higher than that of HEA $\\mathrm { N P s } / \\mathrm { C }$ (2.37 A $\\mathrm { { m g } _ { P t + R u } } ^ { - 1 } ,$ ), $\\mathrm { P t R u } /$ $\\textsf { C } ( 1 . 6 5 \\bar { \\mathrm { A } } \\operatorname* { m g } _ { \\mathrm { P t + R u } } - 1 )$ and $\\mathrm { P t } / \\mathrm { C }$ $\\mathrm { t / C } ~ ( 0 . 3 4 \\mathrm { A } \\mathrm { m g _ { P t + R u } } ^ { - 1 } )$ , respectively. ']}, {'key': 'Specific Activity', 'value': '3.47 mA cm^{-2}', 'source': ['On the other hand, the specific activities of HEA NWs/C, HEA ${ \\mathrm { N P s } } / { \\mathrm { C } } ,$ $\\mathrm { P t R u } / \\mathrm { C } ,$ and $\\mathrm { P t } / \\mathrm { C }$ are 8.96, 3.47, 3.77, and $0 . 4 8 \\mathrm { m A } \\mathrm { c m } ^ { - 2 }$ respectively, indicating the superior HOR activity of HEA $\\operatorname { S N W } s /$ C to the references (Supplementary Table 2). ']}, {'key': 'Exchange Current', 'value': '0.84 mA', 'source': ['The value of exchange current $\\left( I _ { 0 } \\right)$ of HEA $\\mathrm { N W } s / \\mathrm { C }$ is $1 . 2 6 \\mathrm { m A }$ , which is 1.5, 2.4, and 4.5 times to that of HEA $\\mathrm { N P s } / \\mathrm { C }$ $( 0 . 8 4 \\mathrm { m A } )$ , $\\mathrm { P t R u } / \\mathrm { C }$ $( 0 . 5 2 \\mathrm { m A } )$ , and $\\mathrm { P t } / \\mathrm { C }$ $\\mathrm { ( 0 . 2 8 \\ m A ) }$ respectively. ']}, {'key': 'Koutecky–Levich slope', 'value': '10.78 mA cm_disk^{-2} rpm^{1/2}', 'source': ['The Koutecky–Levich plot was then collected to verify the electron transport process (Supplementary Fig. 14). It is found that the slopes for HEA $\\mathrm { N P s } / \\mathrm { C } ,$ $\\mathrm { P t R u } / \\dot { \\mathrm C } ,$ , and $\\mathrm { P t } / \\mathrm { C }$ are 10.78, 11.36, 16.95 mA $\\mathrm { c m _ { d i s k } } ^ { - 2 } \\mathrm { r p m ^ { 1 / 2 } }$ , respectively. ']}]}, 'experimental_conditions': {'test_setup': {'source': ['Prior to HOR test, HEA SNWs were loaded on Vulcan XC-72R carbon (HEA SNWs/C, Supplementary Fig. 10a), and home-made HEA NPs (Supplementary Fig. 9) loaded on Vulcan XC-72R C (HEA $\\mathrm { N P s } / \\mathrm { C } )$ , commercial $\\mathrm { P t R u } / \\mathrm { C }$ and $\\mathrm { P t } / \\mathrm { C }$ were selected as the references (Supplementary Fig. $1 0 \\mathrm { b - d }$ and Fig. 11). Fourier transform-infrared (FT-IR) spectrum of HEA SNWs shows that most of the ligands have been removed from the surface of HEA SNWs/C (Supplementary Fig. 12). From the cyclic voltammograms (CVs) curves of various catalysts obtained in $0 . 1 \\mathrm { M }$ $\\mathrm { { H C l O } _ { 4 } }$ solution at a scan rate of $5 0 \\mathrm { m } \\mathrm { \\dot { V } } \\ s ^ { - 1 }$ (Supplementary Fig. 13), we can see that the presence of Ru significantly broadens the electrical double-layer capacitor20,21. ', '\nElectrochemical measurements. The electrocatalytic properties toward HOR were evaluated using a RDE (Pine, diameter of $5 \\mathrm { m m }$ ) with CHI 760E Electrochemical Workstation. ', 'A SCE and a graphite rod were used as the reference electrode and counter electrode, respectively. HOR measurements were performed in $0 . 1 \\mathrm { M }$ KOH solutions purged with high-purity $\\mathrm { H } _ { 2 }$ . ', 'The sweep rate was $5 \\mathrm { m V s ^ { - 1 } }$ to collected the HOR polarization curves. '], 'scan_rate': '5 mV s^-1', 'substrate': 'Vulcan XC-72R carbon / RDE (diameter of 5 mm)', 'ir_compensation': None}, 'electrolyte': {'source': ['Moreover, the HEA $\\mathrm { S N W } s / \\mathrm { C }$ for HOR was evaluated in $\\Nu _ { 2 }$ -saturated $0 . 1 \\mathrm { M }$ KOH solution to measure the anodic current. ', 'A SCE and a graphite rod were used as the reference electrode and counter electrode, respectively. HOR measurements were performed in $0 . 1 \\mathrm { M }$ KOH solutions purged with high-purity $\\mathrm { H } _ { 2 }$ . '], 'ph_value': None, 'concentration_molar': '0.1 M', 'electrolyte_composition': 'KOH'}, 'synthesis_method': {'method': 'Oleylamine-assisted (OAm) method (without STAB and glucose)', 'source': ['For the synthesis of PtRuNiCoFeMo HEA NPs, all of the conditions are similar to those of HEA SNWs except for the additions of STAB and glucose.'], 'key_parameters': 'Similar to HEA SNWs except for the additions of STAB and glucose'}, 'other_environmental_params': [{'key': 'H2-saturated', 'value': 'Yes', 'source': ['Moreover, the HEA $\\mathrm { S N W } s / \\mathrm { C }$ for HOR was evaluated in $\\Nu _ { 2 }$ -saturated $0 . 1 \\mathrm { M }$ KOH solution to measure the anodic current. ', 'A SCE and a graphite rod were used as the reference electrode and counter electrode, respectively. HOR measurements were performed in $0 . 1 \\mathrm { M }$ KOH solutions purged with high-purity $\\mathrm { H } _ { 2 }$ . ']}, {'key': 'Counter electrode', 'value': 'Graphite rod', 'source': ['A SCE and a graphite rod were used as the reference electrode and counter electrode, respectively. HOR measurements were performed in $0 . 1 \\mathrm { M }$ KOH solutions purged with high-purity $\\mathrm { H } _ { 2 }$ . ']}, {'key': 'Reference electrode', 'value': 'SCE', 'source': ['A SCE and a graphite rod were used as the reference electrode and counter electrode, respectively. HOR measurements were performed in $0 . 1 \\mathrm { M }$ KOH solutions purged with high-purity $\\mathrm { H } _ { 2 }$ . ']}]}}, {'alloy_id': 'PtNiCoFeMo HEA SNWs', 'performance': {'stability': {'source': [], 'cycle_count': None, 'test_method': None, 'duration_hours': None, 'degradation_details': None, 'performance_retention': None}, 'tafel_slope': {'unit': 'mV dec^-1', 'value': None, 'source': []}, 'overpotential': [], 'supplementary_performance': [{'key': 'Mass Activity', 'value': '11.8 times lower than HEA SNWs/C', 'source': ['Considering the significant effect of $\\mathrm { R u }$ on HOR that can facilitate the adsorption of $\\boldsymbol { \\mathrm { O H } ^ { * } }$ species30,31, we evaluated the HOR performance over HEA SNWs and PtNiCoFeMo HEA $\\mathrm { S N W } s / \\mathrm C$ . The mass activity of HEA SNWs/C is 11.8 times higher than that of PtNiCoFeMo HEA SNWs/C (Supplementary Fig. 23a, b). Moreover, compared to the PtNiCoFeMo HEA SNWs/C, HEA SNWs/C displays significantly improved resistance to CO poisoning (Supplementary Fig. 23c). In particular, the HOR activity in the presence of 1000 ppm CO decreases by $2 6 . 4 \\%$ after $2 0 0 0 \\ s$ when HEA SNWs/C was used as catalyst, which is much smaller than that of PtNiCoFeMo HEA SNWs/C $( 8 5 . 2 \\% )$ , confirming the significance of Ru on HOR. Additionally, the position of the CO stripping peak of HEA SNWs/C shifts positively compared with $\\mathrm { P t / C _ { : } }$ , which further suggests that the presence of Ru significantly improves the resistance to CO poisoning (Fig. 3d and Supplementary Fig. 16). The aforementioned results imply that the strong electronic interaction between different elements in HEA SNWs can regulate the adsorption abilities of H and OH species, and then enhances the alkaline HOR activity (Fig. 3e).']}, {'key': 'CO poisoning resistance', 'value': 'HOR activity decreases by 85.2% after 2000', 'source': ['Considering the significant effect of $\\mathrm { R u }$ on HOR that can facilitate the adsorption of $\\boldsymbol { \\mathrm { O H } ^ { * } }$ species30,31, we evaluated the HOR performance over HEA SNWs and PtNiCoFeMo HEA $\\mathrm { S N W } s / \\mathrm C$ . The mass activity of HEA SNWs/C is 11.8 times higher than that of PtNiCoFeMo HEA SNWs/C (Supplementary Fig. 23a, b). Moreover, compared to the PtNiCoFeMo HEA SNWs/C, HEA SNWs/C displays significantly improved resistance to CO poisoning (Supplementary Fig. 23c). In particular, the HOR activity in the presence of 1000 ppm CO decreases by $2 6 . 4 \\%$ after $2 0 0 0 \\ s$ when HEA SNWs/C was used as catalyst, which is much smaller than that of PtNiCoFeMo HEA SNWs/C $( 8 5 . 2 \\% )$ , confirming the significance of Ru on HOR. Additionally, the position of the CO stripping peak of HEA SNWs/C shifts positively compared with $\\mathrm { P t / C _ { : } }$ , which further suggests that the presence of Ru significantly improves the resistance to CO poisoning (Fig. 3d and Supplementary Fig. 16). The aforementioned results imply that the strong electronic interaction between different elements in HEA SNWs can regulate the adsorption abilities of H and OH species, and then enhances the alkaline HOR activity (Fig. 3e).']}]}, 'experimental_conditions': {'test_setup': {'source': ['Prior to HOR test, HEA SNWs were loaded on Vulcan XC-72R carbon (HEA SNWs/C, Supplementary Fig. 10a), and home-made HEA NPs (Supplementary Fig. 9) loaded on Vulcan XC-72R C (HEA $\\mathrm { N P s } / \\mathrm { C } )$ , commercial $\\mathrm { P t R u } / \\mathrm { C }$ and $\\mathrm { P t } / \\mathrm { C }$ were selected as the references (Supplementary Fig. $1 0 \\mathrm { b - d }$ and Fig. 11). Fourier transform-infrared (FT-IR) spectrum of HEA SNWs shows that most of the ligands have been removed from the surface of HEA SNWs/C (Supplementary Fig. 12). From the cyclic voltammograms (CVs) curves of various catalysts obtained in $0 . 1 \\mathrm { M }$ $\\mathrm { { H C l O } _ { 4 } }$ solution at a scan rate of $5 0 \\mathrm { m } \\mathrm { \\dot { V } } \\ s ^ { - 1 }$ (Supplementary Fig. 13), we can see that the presence of Ru significantly broadens the electrical double-layer capacitor20,21. ', '\nElectrochemical measurements. The electrocatalytic properties toward HOR were evaluated using a RDE (Pine, diameter of $5 \\mathrm { m m }$ ) with CHI 760E Electrochemical Workstation. ', 'A SCE and a graphite rod were used as the reference electrode and counter electrode, respectively. HOR measurements were performed in $0 . 1 \\mathrm { M }$ KOH solutions purged with high-purity $\\mathrm { H } _ { 2 }$ . ', 'The sweep rate was $5 \\mathrm { m V s ^ { - 1 } }$ to collected the HOR polarization curves. '], 'scan_rate': '5 mV s^-1', 'substrate': 'Vulcan XC-72R carbon / RDE (diameter of 5 mm)', 'ir_compensation': None}, 'electrolyte': {'source': ['Moreover, the HEA $\\mathrm { S N W } s / \\mathrm { C }$ for HOR was evaluated in $\\Nu _ { 2 }$ -saturated $0 . 1 \\mathrm { M }$ KOH solution to measure the anodic current. ', 'A SCE and a graphite rod were used as the reference electrode and counter electrode, respectively. HOR measurements were performed in $0 . 1 \\mathrm { M }$ KOH solutions purged with high-purity $\\mathrm { H } _ { 2 }$ . '], 'ph_value': None, 'concentration_molar': '0.1 M', 'electrolyte_composition': 'KOH'}, 'synthesis_method': {'method': None, 'source': [], 'key_parameters': None}, 'other_environmental_params': [{'key': 'H2-saturated', 'value': 'Yes', 'source': ['Moreover, the HEA $\\mathrm { S N W } s / \\mathrm { C }$ for HOR was evaluated in $\\Nu _ { 2 }$ -saturated $0 . 1 \\mathrm { M }$ KOH solution to measure the anodic current. ', 'A SCE and a graphite rod were used as the reference electrode and counter electrode, respectively. HOR measurements were performed in $0 . 1 \\mathrm { M }$ KOH solutions purged with high-purity $\\mathrm { H } _ { 2 }$ . ']}, {'key': 'Counter electrode', 'value': 'Graphite rod', 'source': ['A SCE and a graphite rod were used as the reference electrode and counter electrode, respectively. HOR measurements were performed in $0 . 1 \\mathrm { M }$ KOH solutions purged with high-purity $\\mathrm { H } _ { 2 }$ . ']}, {'key': 'Reference electrode', 'value': 'SCE', 'source': ['A SCE and a graphite rod were used as the reference electrode and counter electrode, respectively. HOR measurements were performed in $0 . 1 \\mathrm { M }$ KOH solutions purged with high-purity $\\mathrm { H } _ { 2 }$ . ']}]}}]}
102 | b90688537cdf1c68909c91e2b0155806 | {"extraction_results": [{"alloy_id": "NiFeCoCuTi", "performance": {"stability": {"source": ["It only takes overpotential of as low as ${ \\approx } 2 0 9 \\mathrm { m V }$ to deliver ultrahigh current density of $2 \\mathsf { A c m } ^ { - 2 }$ along with exceptional stability for more than $2 4 0 h$ , in 1 m KOH electrolyte. ", "Owing to the column-nanostructured nanoporous architecture that enlists electroactive NiFeCoCuTi sites to be highly accessible while facilitating electron transfer and mass transportation, the self-supported nanoporous high-entropy NiFeCoCuTi alloy exhibits superior alkaline HER electrocatalysis,with the low Tafel slope of ${ \\approx } 4 3 \\mathrm { m V } \\mathrm { d e c } ^ { - 1 }$ and exceptional stability for $2 4 0 \\mathrm { h }$ ,in $1 \\mathrm { ~ M ~ } \\mathrm { ~ K O H ~ }$ electrolyte. ", "The nanoporousNiFeCoCuTi electrode reaches ultrahigh current density of $2 \\mathrm { A c m } ^ { - 2 }$ at the overpotential of ${ \\approx } 2 0 9 \\mathrm { m V }$ ，outperforming nanoporous NiFeCoTi $( \\approx 1 . 2 9 \\mathrm { A c m } ^ { - 2 } )$ ，NiFeCuTi $( \\breve { \\approx } 1 . 0 9 \\mathrm { A } \\mathrm { \\bar { c } m } ^ { - 2 } )$ ， NiCoCuTi $( { \\approx } 0 . 7 9 \\mathrm { A c m } ^ { - 2 } )$ ，and NiFeCoCu $( \\approx 0 . 5 7 \\mathrm { A c m } ^ { - 2 } )$ ： According to the electrochemical surface areas (ECSAs) of nanoporous electrodes assessed by their double-layer capacitances in a non-Faradaic voltage window (Figure S11 and S12, Supporting Information),the specific activity of high-entropy NiFeCoCuTi alloy is calculated to be as high as $\\approx 5 2 9 \\mu \\mathrm { A c m } ^ { - 2 }$ at the overpotential of $2 0 0 \\mathrm { m V } _ { \\mathrm { : } }$ ${ \\approx } 9 . 4 \\cdot$ ， ${ \\approx } 5 . 6 $ ， ${ \\approx } 3 . 7 .$ ， ${ \\approx } 2 . 2 \\cdot$ ，and ${ \\approx } 2 . 0$ -fold higher than those of NiFe $( \\approx 5 6 \\mu \\mathrm { A c m } ^ { - 2 } )$ ，NiFeCoCu $( { \\approx } 9 4 \\mu \\mathrm { A c m } ^ { - 2 } )$ ，NiCoCuTi $( \\approx 1 4 4 \\mu \\mathrm { A } \\mathrm { c m } ^ { - 2 } )$ ，NiFeCuTi $( \\approx 2 3 7 \\mu \\mathrm { A c m } ^ { - 2 } )$ ，and NiFeCoTi $( \\approx 2 6 8 \\mu \\mathrm { A c m } ^ { - 2 } )$ ，respectively (Figure 3e).Evidently,the presence of $\\mathrm { T i }$ atoms is crucial to improve electrocatalytic HER activity because of its proper adsorption of $\\ast \\mathrm { O H }$ ,which enables the formation of the multisite electrocatalytic center associated with surface alloy of NiFeCoCu with near-optimal adsorption energy of $^ { * \\mathrm { H } }$ .The superior intrinsic activity of high-entropy NiFeCoCuTi alloy is also reflected by the turnover frequency (TOF) of as high as ${ \\approx } 0 . 8 1 { \\mathrm { s } } ^ { - 1 }$ at the overpotential of $2 0 0 \\mathrm { m V }$ ， ${ \\approx } 3 2$ -fold higher than that of bare Ni (Figure S13, Supporting Information).Figure 3f shows the electrochemical durability of nanoporous NiFeCoCuTi electrode, which is performed at $- 8 0 \\mathrm { m V }$ versus RHE for $2 4 0 \\mathrm { h }$ in $^ { 1 \\mathrm { { \\mathbf { M } } } }$ KOH electrolyte.Obviously, there is not evident attenuation at the corresponding current density of ${ \\approx } 2 6 0 \\mathrm { m A c m } ^ { - 2 }$ due to exceptional stability of nanoporous electrode structure.As illustrated by SEM image of nanoporous after long-term durability test (inset of Figure 3f),italways retains initial nanoporous structure for $2 4 0 \\mathrm { h }$ .Furthermore,there is only a trace amount of Ni, Fe,Ti,and Al ions to be detected by ICP-OES in the electrolyte after the durability test (Table S1, Supporting Information). ", "\nElectrochemical Characterizations:All electrochemical measurements were carried out in a classic three-electrode configuration,where selfsupported nanoporous electrodes were directly used as the working electrodes,a graphite rod as the counter electrode,and an $\\mathsf { A g } / \\mathsf { A g C l }$ electrode as the reference electrode.The polarization curves of these electrocatalysts were conducted at a scan rate of $0 . 5 \\ : \\mathrm { m V s } ^ { - 1 }$ in Ar-saturated ${ } ^ { \\mathrm { ~ \\textsf ~ { ~ l ~ M ~ } ~ K O H ~ } }$ $( \\mathsf { p H } = 7 3 . 8 )$ and $1 \\ M \\ \\mathsf { P B S }$ $( \\mathsf { p H } = 6 . 9$ ）electrolyte.All potentialsare iR-corectedandconvertedtoRHEbytheequation $E _ { \\mathsf { R H E } } = E _ { \\mathsf { A g } / }$ $\\mathsf { a g c l } + 7 . 0 7 6 \\vee - \\mathsf { i F }$ Rin ${ } ^ { 1 } { \\textsf { M } } { \\mathsf { K } } { \\mathsf { O } } { \\mathsf { H } }$ electrolyte and $E _ { \\mathrm { R H E } } = E _ { \\mathsf { A g / A g C l } } + 0 . 6 0 7 \\bar { \\mathsf { V } }$ $- \\mathsf { i R }$ in $\\rceil \\boldsymbol { \\mathsf { M } }$ PBSelectrolyte.Electrochemical impedance spectroscopy analysis was performed at the overpotential of $1 0 0 \\mathsf { m } \\mathsf { V }$ in frequency range from $\\mathsf { 1 0 } \\mathsf { m } \\mathsf { H z }$ to $1 0 0 \\mathsf { k H z }$ with $5 \\mathsf { m V }$ amplitude.In order to assess the electrochemical surface area (ECSA) of these nanoporous electrocatalysts, cyclic voltammetry curves were tested from $- 0 . 8 5$ to $- 0 . 7 5 \\vee$ (vs $\\sf A g /$ $\\mathsf { A g C l } )$ at various scan rates to obtain their double-layer capacitance $( C _ { \\mathrm { d l } } )$ values.The HER stability test of nanoporous NiFeCoCuTi electrode was conducted at the overpotential of ${ 8 0 } \\mathsf { m V }$ in $\\rceil \\bowtie$ KOH electrolyte for $2 4 0 \\mathrm { h }$ ："], "cycle_count": null, "test_method": "Chronopotentiometry", "duration_hours": "240", "degradation_details": "retains initial nanoporous structure", "performance_retention": "no evident attenuation"}, "tafel_slope": {"unit": "mV dec^-1", "value": "43", "source": ["Owing to the column-nanostructured nanoporous architecture that enlists electroactive NiFeCoCuTi sites to be highly accessible while facilitating electron transfer and mass transportation, the self-supported nanoporous high-entropy NiFeCoCuTi alloy exhibits superior alkaline HER electrocatalysis,with the low Tafel slope of ${ \\approx } 4 3 \\mathrm { m V } \\mathrm { d e c } ^ { - 1 }$ and exceptional stability for $2 4 0 \\mathrm { h }$ ,in $1 \\mathrm { ~ M ~ } \\mathrm { ~ K O H ~ }$ electrolyte. ", "Despite commercially available $\\mathrm { P t / C }$ is a benchmark electrocatalyst for acidic HER,nanoporous $\\mathrm { P t } / \\mathrm { C } / \\mathrm { N i }$ electrode only exhibitsthe current densityof ${ \\approx } 0 . 4 3 \\mathrm { A c m } ^ { - 2 }$ ,a value ${ \\approx } 2 . 3$ -fold lower than that of nanoporous NiFeCoCuTi. This is probably caused by insufficient activity of monometallic $\\mathrm { P t }$ for the multistep electrocatalytic processes of alkaline HER,in addition to insulative polymer binder preventing electron transfer and burying some $\\mathrm { P t }$ active sites.In contrast,the nanoporous NiFeCoCuTi electrode provides surface HEA alloy as multisite electroactive sites with distinct adsorption behaviors of $^ { * \\mathrm { H } }$ and $\\mathrm { { \\ast } O H }$ to accelerate water dissociation and mediate simultaneously adsorption of $^ { * \\mathrm { H } }$ intermediates for their combination into $\\mathrm { H } _ { 2 }$ ，Moreover， the column-nanostructured hierarchical nanoporous Ni network as current collector facilitates the electron transfer and mass transportation of $\\mathrm { H } _ { 2 } \\mathrm { O } / \\mathrm { O H } ^ { - }$ along their interconnective Ni ligaments and interpenetrative channels，enablingsufficientaccessibilityof surface NiFeCoCuTi HEA electroactive sites.Seven specimens of nanoporous NiFeCoCuTi that are prepared by the same alloying/dealloying proceduresexhibit almost overlapping polarization curves (Figure S8, Supporting Information),demonstrating the excellent reproducibility.The remarkably enhanced kinetics ofalkaline HER electrocatalysisof nanoporous NiFeCoCuTi electrode is attested by the low Tafel slope of ${ \\approx } 4 3 \\mathrm { m V } \\mathrm { d e c } ^ { - 1 }$ (Figure 3b)， the smallst value among the investigated electrodes including nanoporous NiFeCoCu $( \\approx 9 0 \\mathrm { m V } \\mathrm { d e c } ^ { - 1 } )$ ， NiFeCo $( \\approx 1 0 0 \\ : \\mathrm { m V } \\ : \\mathrm { d e c } ^ { - 1 } )$ ， NiFe $( \\approx 1 0 1 \\ : \\mathrm { m V } \\ : \\mathrm { d e c } ^ { - 1 } )$ ,and Ni $\\scriptstyle ( \\approx 1 1 6 \\mathrm { m V } \\mathrm { d e c } ^ { - 1 } )$ ，as well as $\\mathrm { P t / C / N i }$ $( \\approx 4 4 \\ : \\mathrm { m V } \\ : \\mathrm { d e c } ^ { - 1 } )$ ．Thisisalsodemonstrated by electrochemical impedance spectroscopy (EIS) analysis of nanoporous electrodes. ", "In view of the surface high-entropy NiFeCoCuTi alloy that in situ forms on hierarchical nanoporous Ni skeleton，nanoporous NiFeCoCuTi electrode enables highly accessible multisite electroactive centers to accelerate water dissociation and mediate adsorption of $^ { * \\mathrm { H } }$ intermediates for their combination into $\\mathrm { H } _ { 2 }$ by making use of distinct adsorption behaviors of $^ { * \\mathrm { H } }$ and $\\ast \\mathrm { O H }$ onNiFeCoCu and Ti. Associated with columnnanostructured nanoporous architecture to expose abundant electroactive sites and facilitate electron transfer and $\\mathrm { H } _ { 2 } \\mathrm { O } /$ $\\mathrm { H O ^ { - } }$ transport, the self-supported NiFeCoCuTi electrode delivers current densities of 2000 and $1 0 0 \\mathrm { m A c m } ^ { - 2 }$ at low overpotentials of ${ \\approx } 2 0 9$ and ${ \\approx } 1 5 9 \\mathrm { m V }$ ,along with the small Tafel slopes of ${ \\approx } 4 3$ and ${ \\approx } 5 0 \\mathrm { m V } \\mathrm { d e c } ^ { - 1 }$ ,in $1 \\mathrm { ~ M ~ K O H }$ and $1 \\mathrm { ~ M ~ } \\mathrm { P B S }$ electrolyte, respectively.Moreover,it exhibits impressive durability atas high as ${ \\bar { \\approx } } 2 6 0 \\operatorname { m A } \\operatorname { c m } ^ { - 2 }$ for more than $2 4 0 \\mathrm { h }$ in alkaline medium due to steady nanoporous electrode structure and thermodynamically stable HEA covered on the surface. "]}, "overpotential": [{"unit": "mV", "value": "209", "source": ["It only takes overpotential of as low as ${ \\approx } 2 0 9 \\mathrm { m V }$ to deliver ultrahigh current density of $2 \\mathsf { A c m } ^ { - 2 }$ along with exceptional stability for more than $2 4 0 h$ , in 1 m KOH electrolyte. ", "It reaches current density of $2 \\mathrm { A c m } ^ { - 2 }$ at a low overpotential of $2 0 9 \\mathrm { m V } .$ While in $1 { \\mathbf { M } }$ buffer electrolyte $\\mathrm { ( p H = 6 . 9 ) }$ ,it only takes the overpotential of as low as ${ \\approx } 1 5 9 \\mathrm { m V }$ to deliver $1 0 0 \\mathrm { m A c m } ^ { - 2 }$ .These impressive HER electrochemical properties make it promising candidate electrode material in nonacidic water electrolysis for large-scale hydrogen production.", "The nanoporousNiFeCoCuTi electrode reaches ultrahigh current density of $2 \\mathrm { A c m } ^ { - 2 }$ at the overpotential of ${ \\approx } 2 0 9 \\mathrm { m V }$ ，outperforming nanoporous NiFeCoTi $( \\approx 1 . 2 9 \\mathrm { A c m } ^ { - 2 } )$ ，NiFeCuTi $( \\breve { \\approx } 1 . 0 9 \\mathrm { A } \\mathrm { \\bar { c } m } ^ { - 2 } )$ ， NiCoCuTi $( { \\approx } 0 . 7 9 \\mathrm { A c m } ^ { - 2 } )$ ，and NiFeCoCu $( \\approx 0 . 5 7 \\mathrm { A c m } ^ { - 2 } )$ ： According to the electrochemical surface areas (ECSAs) of nanoporous electrodes assessed by their double-layer capacitances in a non-Faradaic voltage window (Figure S11 and S12, Supporting Information),the specific activity of high-entropy NiFeCoCuTi alloy is calculated to be as high as $\\approx 5 2 9 \\mu \\mathrm { A c m } ^ { - 2 }$ at the overpotential of $2 0 0 \\mathrm { m V } _ { \\mathrm { : } }$ ${ \\approx } 9 . 4 \\cdot$ ， ${ \\approx } 5 . 6 $ ， ${ \\approx } 3 . 7 .$ ， ${ \\approx } 2 . 2 \\cdot$ ，and ${ \\approx } 2 . 0$ -fold higher than those of NiFe $( \\approx 5 6 \\mu \\mathrm { A c m } ^ { - 2 } )$ ，NiFeCoCu $( { \\approx } 9 4 \\mu \\mathrm { A c m } ^ { - 2 } )$ ，NiCoCuTi $( \\approx 1 4 4 \\mu \\mathrm { A } \\mathrm { c m } ^ { - 2 } )$ ，NiFeCuTi $( \\approx 2 3 7 \\mu \\mathrm { A c m } ^ { - 2 } )$ ，and NiFeCoTi $( \\approx 2 6 8 \\mu \\mathrm { A c m } ^ { - 2 } )$ ，respectively (Figure 3e).Evidently,the presence of $\\mathrm { T i }$ atoms is crucial to improve electrocatalytic HER activity because of its proper adsorption of $\\ast \\mathrm { O H }$ ,which enables the formation of the multisite electrocatalytic center associated with surface alloy of NiFeCoCu with near-optimal adsorption energy of $^ { * \\mathrm { H } }$ .The superior intrinsic activity of high-entropy NiFeCoCuTi alloy is also reflected by the turnover frequency (TOF) of as high as ${ \\approx } 0 . 8 1 { \\mathrm { s } } ^ { - 1 }$ at the overpotential of $2 0 0 \\mathrm { m V }$ ， ${ \\approx } 3 2$ -fold higher than that of bare Ni (Figure S13, Supporting Information).Figure 3f shows the electrochemical durability of nanoporous NiFeCoCuTi electrode, which is performed at $- 8 0 \\mathrm { m V }$ versus RHE for $2 4 0 \\mathrm { h }$ in $^ { 1 \\mathrm { { \\mathbf { M } } } }$ KOH electrolyte.Obviously, there is not evident attenuation at the corresponding current density of ${ \\approx } 2 6 0 \\mathrm { m A c m } ^ { - 2 }$ due to exceptional stability of nanoporous electrode structure.As illustrated by SEM image of nanoporous after long-term durability test (inset of Figure 3f),italways retains initial nanoporous structure for $2 4 0 \\mathrm { h }$ .Furthermore,there is only a trace amount of Ni, Fe,Ti,and Al ions to be detected by ICP-OES in the electrolyte after the durability test (Table S1, Supporting Information). ", "In view of the surface high-entropy NiFeCoCuTi alloy that in situ forms on hierarchical nanoporous Ni skeleton，nanoporous NiFeCoCuTi electrode enables highly accessible multisite electroactive centers to accelerate water dissociation and mediate adsorption of $^ { * \\mathrm { H } }$ intermediates for their combination into $\\mathrm { H } _ { 2 }$ by making use of distinct adsorption behaviors of $^ { * \\mathrm { H } }$ and $\\ast \\mathrm { O H }$ onNiFeCoCu and Ti. Associated with columnnanostructured nanoporous architecture to expose abundant electroactive sites and facilitate electron transfer and $\\mathrm { H } _ { 2 } \\mathrm { O } /$ $\\mathrm { H O ^ { - } }$ transport, the self-supported NiFeCoCuTi electrode delivers current densities of 2000 and $1 0 0 \\mathrm { m A c m } ^ { - 2 }$ at low overpotentials of ${ \\approx } 2 0 9$ and ${ \\approx } 1 5 9 \\mathrm { m V }$ ,along with the small Tafel slopes of ${ \\approx } 4 3$ and ${ \\approx } 5 0 \\mathrm { m V } \\mathrm { d e c } ^ { - 1 }$ ,in $1 \\mathrm { ~ M ~ K O H }$ and $1 \\mathrm { ~ M ~ } \\mathrm { P B S }$ electrolyte, respectively.Moreover,it exhibits impressive durability atas high as ${ \\bar { \\approx } } 2 6 0 \\operatorname { m A } \\operatorname { c m } ^ { - 2 }$ for more than $2 4 0 \\mathrm { h }$ in alkaline medium due to steady nanoporous electrode structure and thermodynamically stable HEA covered on the surface. "], "current_density": "2 A cm^-2"}, {"unit": "mV", "value": "134", "source": ["\nNafion as polymer binder $\\mathrm { ( P t / C / N i ) }$ , in Ar-saturated $1 \\mathrm { ~ M ~ } \\mathrm { K O H }$ electrolyte.Because of the enhanced electrocatalysisof surface NiFeCoCuTi HEA，the nanoporous NiFeCoCuTi electrode delivers a current density of $1 \\mathrm { A c m } ^ { - 2 }$ at the overpotential of ${ \\approx } 1 3 4 \\mathrm { m V }$ , in sharp contrast with nanoporous NiFeCoCu $( \\approx 0 . 1 1 \\mathrm { A c m } ^ { - 2 } )$ ,NiFeCo $( \\approx 0 . 1 0 \\mathrm { A c m } ^ { - 2 } )$ ,NiFe $( \\approx 0 . 0 5 7 \\mathrm { A c m } ^ { - 2 } )$ ， and N $\\mathrm { i } ( 0 . 0 1 4 \\mathrm { A c m } ^ { - 2 } )$ electrodes. "], "current_density": "1 A cm^-2"}, {"unit": "mV", "value": "159", "source": ["It reaches current density of $2 \\mathrm { A c m } ^ { - 2 }$ at a low overpotential of $2 0 9 \\mathrm { m V } .$ While in $1 { \\mathbf { M } }$ buffer electrolyte $\\mathrm { ( p H = 6 . 9 ) }$ ,it only takes the overpotential of as low as ${ \\approx } 1 5 9 \\mathrm { m V }$ to deliver $1 0 0 \\mathrm { m A c m } ^ { - 2 }$ .These impressive HER electrochemical properties make it promising candidate electrode material in nonacidic water electrolysis for large-scale hydrogen production.", "\nSupporting standing electrocatalysis for alkaline HER.\n\nOwing to the multisite electrocatalytic centers of surface HEA alloy，nanoporous NiFeCoCuTi electrode also exhibits exceptional electrocatalysis for hydrogen evolution in a neutral electrolyte.As shown in Figure 4a, the nanoporous NiFeCoCuTi electrode achieves the current density of $1 0 0 \\mathrm { m A c m } ^ { - 2 }$ at the overpotential of ${ \\approx } 1 5 9 \\mathrm { m V }$ in $1 \\textbf { M }$ PBS electrolyte,outperforming nanoporous NiFeCoCu $( 3 7 \\mathrm { m A } \\mathrm { c m } ^ { - 2 } )$ ，NiFeCo $( 2 6 \\mathrm { m A c m } ^ { - 2 } )$ ， NiFe $( 1 7 \\mathrm { m A } \\mathrm { c m } ^ { - 2 } )$ ，and Ni $( 1 0 \\mathrm { m A } \\mathrm { c m } ^ { - 2 } )$ electrodes,as well as $\\mathrm { P t } / \\mathrm { C } / \\mathrm { N i }$ $( 6 5 \\mathrm { m A c m } ^ { - 2 } )$ (Figure 4b).Its fast reaction kinetics is also manifested by the lowest Tafel slope of ${ \\approx } 5 0 \\mathrm { m V }$ ${ \\mathrm { d e c } } ^ { - 1 }$ ，compared with those of nanoporous NiFeCoCu $( 1 5 0 \\mathrm { m V } \\mathrm { d e c } ^ { - 1 } )$ ，NiFeCo $( 1 5 4 \\mathrm { m V } \\mathrm { d e c } ^ { - 1 } )$ ，NiFe $( 1 5 5 \\mathrm { m V } \\mathrm { d e c } ^ { - 1 } )$ ， and Ni $( 1 5 9 \\mathrm { m V } \\mathrm { d e c } ^ { - 1 } )$ electrodes (Figure 4c). ", "In view of the surface high-entropy NiFeCoCuTi alloy that in situ forms on hierarchical nanoporous Ni skeleton，nanoporous NiFeCoCuTi electrode enables highly accessible multisite electroactive centers to accelerate water dissociation and mediate adsorption of $^ { * \\mathrm { H } }$ intermediates for their combination into $\\mathrm { H } _ { 2 }$ by making use of distinct adsorption behaviors of $^ { * \\mathrm { H } }$ and $\\ast \\mathrm { O H }$ onNiFeCoCu and Ti. Associated with columnnanostructured nanoporous architecture to expose abundant electroactive sites and facilitate electron transfer and $\\mathrm { H } _ { 2 } \\mathrm { O } /$ $\\mathrm { H O ^ { - } }$ transport, the self-supported NiFeCoCuTi electrode delivers current densities of 2000 and $1 0 0 \\mathrm { m A c m } ^ { - 2 }$ at low overpotentials of ${ \\approx } 2 0 9$ and ${ \\approx } 1 5 9 \\mathrm { m V }$ ,along with the small Tafel slopes of ${ \\approx } 4 3$ and ${ \\approx } 5 0 \\mathrm { m V } \\mathrm { d e c } ^ { - 1 }$ ,in $1 \\mathrm { ~ M ~ K O H }$ and $1 \\mathrm { ~ M ~ } \\mathrm { P B S }$ electrolyte, respectively.Moreover,it exhibits impressive durability atas high as ${ \\bar { \\approx } } 2 6 0 \\operatorname { m A } \\operatorname { c m } ^ { - 2 }$ for more than $2 4 0 \\mathrm { h }$ in alkaline medium due to steady nanoporous electrode structure and thermodynamically stable HEA covered on the surface. "], "current_density": "100 mA cm^-2"}], "supplementary_performance": [{"key": "specific activity", "value": "529 μA cm^-2 at 200 mV", "source": ["The specific activity of surface NiFeCoCuTi alloy is as high as $\\approx 5 2 9 \\mu \\mathrm { A c m } ^ { - 2 }$ at overpotential of $2 0 0 \\mathrm { m V }$ in $^ { 1 \\mathrm { { M } } }$ KOH electrolyte,nearly one order of magnitude higher than that of NiFe alloy $( \\approx 5 6 \\mu \\mathrm { A c m } ^ { - 2 } )$ . ", "The nanoporousNiFeCoCuTi electrode reaches ultrahigh current density of $2 \\mathrm { A c m } ^ { - 2 }$ at the overpotential of ${ \\approx } 2 0 9 \\mathrm { m V }$ ，outperforming nanoporous NiFeCoTi $( \\approx 1 . 2 9 \\mathrm { A c m } ^ { - 2 } )$ ，NiFeCuTi $( \\breve { \\approx } 1 . 0 9 \\mathrm { A } \\mathrm { \\bar { c } m } ^ { - 2 } )$ ， NiCoCuTi $( { \\approx } 0 . 7 9 \\mathrm { A c m } ^ { - 2 } )$ ，and NiFeCoCu $( \\approx 0 . 5 7 \\mathrm { A c m } ^ { - 2 } )$ ： According to the electrochemical surface areas (ECSAs) of nanoporous electrodes assessed by their double-layer capacitances in a non-Faradaic voltage window (Figure S11 and S12, Supporting Information),the specific activity of high-entropy NiFeCoCuTi alloy is calculated to be as high as $\\approx 5 2 9 \\mu \\mathrm { A c m } ^ { - 2 }$ at the overpotential of $2 0 0 \\mathrm { m V } _ { \\mathrm { : } }$ ${ \\approx } 9 . 4 \\cdot$ ， ${ \\approx } 5 . 6 $ ， ${ \\approx } 3 . 7 .$ ， ${ \\approx } 2 . 2 \\cdot$ ，and ${ \\approx } 2 . 0$ -fold higher than those of NiFe $( \\approx 5 6 \\mu \\mathrm { A c m } ^ { - 2 } )$ ，NiFeCoCu $( { \\approx } 9 4 \\mu \\mathrm { A c m } ^ { - 2 } )$ ，NiCoCuTi $( \\approx 1 4 4 \\mu \\mathrm { A } \\mathrm { c m } ^ { - 2 } )$ ，NiFeCuTi $( \\approx 2 3 7 \\mu \\mathrm { A c m } ^ { - 2 } )$ ，and NiFeCoTi $( \\approx 2 6 8 \\mu \\mathrm { A c m } ^ { - 2 } )$ ，respectively (Figure 3e).Evidently,the presence of $\\mathrm { T i }$ atoms is crucial to improve electrocatalytic HER activity because of its proper adsorption of $\\ast \\mathrm { O H }$ ,which enables the formation of the multisite electrocatalytic center associated with surface alloy of NiFeCoCu with near-optimal adsorption energy of $^ { * \\mathrm { H } }$ .The superior intrinsic activity of high-entropy NiFeCoCuTi alloy is also reflected by the turnover frequency (TOF) of as high as ${ \\approx } 0 . 8 1 { \\mathrm { s } } ^ { - 1 }$ at the overpotential of $2 0 0 \\mathrm { m V }$ ， ${ \\approx } 3 2$ -fold higher than that of bare Ni (Figure S13, Supporting Information).Figure 3f shows the electrochemical durability of nanoporous NiFeCoCuTi electrode, which is performed at $- 8 0 \\mathrm { m V }$ versus RHE for $2 4 0 \\mathrm { h }$ in $^ { 1 \\mathrm { { \\mathbf { M } } } }$ KOH electrolyte.Obviously, there is not evident attenuation at the corresponding current density of ${ \\approx } 2 6 0 \\mathrm { m A c m } ^ { - 2 }$ due to exceptional stability of nanoporous electrode structure.As illustrated by SEM image of nanoporous after long-term durability test (inset of Figure 3f),italways retains initial nanoporous structure for $2 4 0 \\mathrm { h }$ .Furthermore,there is only a trace amount of Ni, Fe,Ti,and Al ions to be detected by ICP-OES in the electrolyte after the durability test (Table S1, Supporting Information). "]}, {"key": "turnover frequency (TOF)", "value": "0.81 s^-1 at 200 mV", "source": ["The nanoporousNiFeCoCuTi electrode reaches ultrahigh current density of $2 \\mathrm { A c m } ^ { - 2 }$ at the overpotential of ${ \\approx } 2 0 9 \\mathrm { m V }$ ，outperforming nanoporous NiFeCoTi $( \\approx 1 . 2 9 \\mathrm { A c m } ^ { - 2 } )$ ，NiFeCuTi $( \\breve { \\approx } 1 . 0 9 \\mathrm { A } \\mathrm { \\bar { c } m } ^ { - 2 } )$ ， NiCoCuTi $( { \\approx } 0 . 7 9 \\mathrm { A c m } ^ { - 2 } )$ ，and NiFeCoCu $( \\approx 0 . 5 7 \\mathrm { A c m } ^ { - 2 } )$ ： According to the electrochemical surface areas (ECSAs) of nanoporous electrodes assessed by their double-layer capacitances in a non-Faradaic voltage window (Figure S11 and S12, Supporting Information),the specific activity of high-entropy NiFeCoCuTi alloy is calculated to be as high as $\\approx 5 2 9 \\mu \\mathrm { A c m } ^ { - 2 }$ at the overpotential of $2 0 0 \\mathrm { m V } _ { \\mathrm { : } }$ ${ \\approx } 9 . 4 \\cdot$ ， ${ \\approx } 5 . 6 $ ， ${ \\approx } 3 . 7 .$ ， ${ \\approx } 2 . 2 \\cdot$ ，and ${ \\approx } 2 . 0$ -fold higher than those of NiFe $( \\approx 5 6 \\mu \\mathrm { A c m } ^ { - 2 } )$ ，NiFeCoCu $( { \\approx } 9 4 \\mu \\mathrm { A c m } ^ { - 2 } )$ ，NiCoCuTi $( \\approx 1 4 4 \\mu \\mathrm { A } \\mathrm { c m } ^ { - 2 } )$ ，NiFeCuTi $( \\approx 2 3 7 \\mu \\mathrm { A c m } ^ { - 2 } )$ ，and NiFeCoTi $( \\approx 2 6 8 \\mu \\mathrm { A c m } ^ { - 2 } )$ ，respectively (Figure 3e).Evidently,the presence of $\\mathrm { T i }$ atoms is crucial to improve electrocatalytic HER activity because of its proper adsorption of $\\ast \\mathrm { O H }$ ,which enables the formation of the multisite electrocatalytic center associated with surface alloy of NiFeCoCu with near-optimal adsorption energy of $^ { * \\mathrm { H } }$ .The superior intrinsic activity of high-entropy NiFeCoCuTi alloy is also reflected by the turnover frequency (TOF) of as high as ${ \\approx } 0 . 8 1 { \\mathrm { s } } ^ { - 1 }$ at the overpotential of $2 0 0 \\mathrm { m V }$ ， ${ \\approx } 3 2$ -fold higher than that of bare Ni (Figure S13, Supporting Information).Figure 3f shows the electrochemical durability of nanoporous NiFeCoCuTi electrode, which is performed at $- 8 0 \\mathrm { m V }$ versus RHE for $2 4 0 \\mathrm { h }$ in $^ { 1 \\mathrm { { \\mathbf { M } } } }$ KOH electrolyte.Obviously, there is not evident attenuation at the corresponding current density of ${ \\approx } 2 6 0 \\mathrm { m A c m } ^ { - 2 }$ due to exceptional stability of nanoporous electrode structure.As illustrated by SEM image of nanoporous after long-term durability test (inset of Figure 3f),italways retains initial nanoporous structure for $2 4 0 \\mathrm { h }$ .Furthermore,there is only a trace amount of Ni, Fe,Ti,and Al ions to be detected by ICP-OES in the electrolyte after the durability test (Table S1, Supporting Information). "]}, {"key": "charge transfer resistance (R_CT)", "value": "2.5 Ω", "source": ["As shown in the Nyquist plot (Figure 3c)，the EIS spectrum of nanoporous NiFeCoCuTi electrode exhibits two characteristic semicircles in middle-to low-frequency ranges，which correspond to the charge transfer resistance $( R _ { \\mathrm { C T } } )$ and the pore resistance $( R _ { \\mathrm { P } } )$ in parallel with the constant phase elements (CPEs)，while the intercept on the real axis refers to the intrinsic resistance of electrode and electrolyte (Ri).[48,49] According to the equivalent circuit with these descriptors (inset of Figure 3c)，the $R _ { \\mathrm { C T } }$ and $R _ { \\mathrm { P } }$ values of nanoporous NiFeCoCuTi alloy electrode are assessed to be ${ \\approx } 2 . 5$ and ${ \\approx } 2 . 5 \\Omega$ ，respectively，much smaller than those of nanoporousNiFeCoCu ${ \\ } ^ { ( \\approx 1 5 . 6 }$ ， ${ \\approx } 2 . 6 \\Omega )$ ，NiFeCo $( \\approx 2 1 . 7 $ ${ \\approx } 3 . 0 \\Omega )$ ，NiFe $( \\approx 4 8 . 8 , \\approx 4 . 5 \\Omega )$ ，and Ni $( \\approx 7 3 . 8 ,$ ， ${ \\approx } 3 2 . 2 \\Omega )$ (Figure S9, Supporting Information)."]}, {"key": "pore resistance (R_P)", "value": "2.5 Ω", "source": ["As shown in the Nyquist plot (Figure 3c)，the EIS spectrum of nanoporous NiFeCoCuTi electrode exhibits two characteristic semicircles in middle-to low-frequency ranges，which correspond to the charge transfer resistance $( R _ { \\mathrm { C T } } )$ and the pore resistance $( R _ { \\mathrm { P } } )$ in parallel with the constant phase elements (CPEs)，while the intercept on the real axis refers to the intrinsic resistance of electrode and electrolyte (Ri).[48,49] According to the equivalent circuit with these descriptors (inset of Figure 3c)，the $R _ { \\mathrm { C T } }$ and $R _ { \\mathrm { P } }$ values of nanoporous NiFeCoCuTi alloy electrode are assessed to be ${ \\approx } 2 . 5$ and ${ \\approx } 2 . 5 \\Omega$ ，respectively，much smaller than those of nanoporousNiFeCoCu ${ \\ } ^ { ( \\approx 1 5 . 6 }$ ， ${ \\approx } 2 . 6 \\Omega )$ ，NiFeCo $( \\approx 2 1 . 7 $ ${ \\approx } 3 . 0 \\Omega )$ ，NiFe $( \\approx 4 8 . 8 , \\approx 4 . 5 \\Omega )$ ，and Ni $( \\approx 7 3 . 8 ,$ ， ${ \\approx } 3 2 . 2 \\Omega )$ (Figure S9, Supporting Information)."]}, {"key": "neutral Tafel slope", "value": "50 mV dec^-1", "source": ["\nSupporting standing electrocatalysis for alkaline HER.\n\nOwing to the multisite electrocatalytic centers of surface HEA alloy，nanoporous NiFeCoCuTi electrode also exhibits exceptional electrocatalysis for hydrogen evolution in a neutral electrolyte.As shown in Figure 4a, the nanoporous NiFeCoCuTi electrode achieves the current density of $1 0 0 \\mathrm { m A c m } ^ { - 2 }$ at the overpotential of ${ \\approx } 1 5 9 \\mathrm { m V }$ in $1 \\textbf { M }$ PBS electrolyte,outperforming nanoporous NiFeCoCu $( 3 7 \\mathrm { m A } \\mathrm { c m } ^ { - 2 } )$ ，NiFeCo $( 2 6 \\mathrm { m A c m } ^ { - 2 } )$ ， NiFe $( 1 7 \\mathrm { m A } \\mathrm { c m } ^ { - 2 } )$ ，and Ni $( 1 0 \\mathrm { m A } \\mathrm { c m } ^ { - 2 } )$ electrodes,as well as $\\mathrm { P t } / \\mathrm { C } / \\mathrm { N i }$ $( 6 5 \\mathrm { m A c m } ^ { - 2 } )$ (Figure 4b).Its fast reaction kinetics is also manifested by the lowest Tafel slope of ${ \\approx } 5 0 \\mathrm { m V }$ ${ \\mathrm { d e c } } ^ { - 1 }$ ，compared with those of nanoporous NiFeCoCu $( 1 5 0 \\mathrm { m V } \\mathrm { d e c } ^ { - 1 } )$ ，NiFeCo $( 1 5 4 \\mathrm { m V } \\mathrm { d e c } ^ { - 1 } )$ ，NiFe $( 1 5 5 \\mathrm { m V } \\mathrm { d e c } ^ { - 1 } )$ ， and Ni $( 1 5 9 \\mathrm { m V } \\mathrm { d e c } ^ { - 1 } )$ electrodes (Figure 4c). ", "In view of the surface high-entropy NiFeCoCuTi alloy that in situ forms on hierarchical nanoporous Ni skeleton，nanoporous NiFeCoCuTi electrode enables highly accessible multisite electroactive centers to accelerate water dissociation and mediate adsorption of $^ { * \\mathrm { H } }$ intermediates for their combination into $\\mathrm { H } _ { 2 }$ by making use of distinct adsorption behaviors of $^ { * \\mathrm { H } }$ and $\\ast \\mathrm { O H }$ onNiFeCoCu and Ti. Associated with columnnanostructured nanoporous architecture to expose abundant electroactive sites and facilitate electron transfer and $\\mathrm { H } _ { 2 } \\mathrm { O } /$ $\\mathrm { H O ^ { - } }$ transport, the self-supported NiFeCoCuTi electrode delivers current densities of 2000 and $1 0 0 \\mathrm { m A c m } ^ { - 2 }$ at low overpotentials of ${ \\approx } 2 0 9$ and ${ \\approx } 1 5 9 \\mathrm { m V }$ ,along with the small Tafel slopes of ${ \\approx } 4 3$ and ${ \\approx } 5 0 \\mathrm { m V } \\mathrm { d e c } ^ { - 1 }$ ,in $1 \\mathrm { ~ M ~ K O H }$ and $1 \\mathrm { ~ M ~ } \\mathrm { P B S }$ electrolyte, respectively.Moreover,it exhibits impressive durability atas high as ${ \\bar { \\approx } } 2 6 0 \\operatorname { m A } \\operatorname { c m } ^ { - 2 }$ for more than $2 4 0 \\mathrm { h }$ in alkaline medium due to steady nanoporous electrode structure and thermodynamically stable HEA covered on the surface. "]}, {"key": "neutral stability current density", "value": "50 mA cm^-2 for 40 h", "source": ["Furthermore, it can deliver stable current densityof $\\approx 5 0 \\mathrm { m A c m } ^ { - 2 }$ for $4 0 \\mathrm { { h } }$ (Figure S14， Supporting Information)，signifying good electrochemical durability for applicability in neutral medium. "]}]}, "experimental_conditions": {"test_setup": {"source": ["Herein, surface high-entropy NiFeCoCuTi alloy on column-nanostructured nanoporous Ni skeleton is reported as multisite electrocatalyst for highly eficient hydrogen evolution in nonacidic environments by making use of surface heterogeneous atoms with distinct hydrogen and hydroxyl adsorption behaviors to accelerate water dissociation and mediate adsorption of hydrogen intermediates for combination into molecules. ", "\nToevaluate electrocatalytic properties，all self-supported nanoporous electrocatalysts are directly employed as the working electrodes for electrochemical measurements in a classic threeelectrode configuration,where a graphite rod and an $\\mathrm { { A g / A g C l } }$ electrode are used as the counter electrode and the reference electrode,respectively.All potentials are iR-corrected and normalized with respect to the reversible hydrogen electrode (RHE) (Figure S7,Supporting Information). ", "Electrolyte:1 M KOH solution. Scan rate: $0 . 5 \\ : \\mathrm { m V } \\ : \\mathsf { s } ^ { - 1 }$ .b)ThecorrespondingTafelplotsfortheseelectrocatalystsobtainedfromtheirpolarizationcurvesin (a).c)ElSspectraofnanporous NiFeCoCuTi,NiFeCoCu,NiFeCo,NiFe,andbare Ni electrodes.Inset:The electrical equivalent circuit,where $R _ { \\parallel }$ and $R _ { \\mathrm { C T } }$ denote the intrinsic electrodeandelectrolyteresistanceandthechargetransferresistanc,respectivelyCPErepresentstheconstantpaseelement,and $R _ { \\mathsf { P } }$ is the resistance ofnaoporesddoououod with the one without Ti component, i.e., nanoporous high-entropy NiFeCo |  | {"extraction_results": [{"alloy_id": "NiFeCoCuTi", "performance": {"stability": {"source": ["It only takes overpotential of as low as ${ \\approx } 2 0 9 \\mathrm { m V }$ to deliver ultrahigh current density of $2 \\mathsf { A c m } ^ { - 2 }$ along with exceptional stability for more than $2 4 0 h$ , in 1 m KOH electrolyte. ", "Owing to the column-nanostructured nanoporous architecture that enlists electroactive NiFeCoCuTi sites to be highly accessible while facilitating electron transfer and mass transportation, the self-supported nanoporous high-entropy NiFeCoCuTi alloy exhibits superior alkaline HER electrocatalysis,with the low Tafel slope of ${ \\approx } 4 3 \\mathrm { m V } \\mathrm { d e c } ^ { - 1 }$ and exceptional stability for $2 4 0 \\mathrm { h }$ ,in $1 \\mathrm { ~ M ~ } \\mathrm { ~ K O H ~ }$ electrolyte. ", "The nanoporousNiFeCoCuTi electrode reaches ultrahigh current density of $2 \\mathrm { A c m } ^ { - 2 }$ at the overpotential of ${ \\approx } 2 0 9 \\mathrm { m V }$ ，outperforming nanoporous NiFeCoTi $( \\approx 1 . 2 9 \\mathrm { A c m } ^ { - 2 } )$ ，NiFeCuTi $( \\breve { \\approx } 1 . 0 9 \\mathrm { A } \\mathrm { \\bar { c } m } ^ { - 2 } )$ ， NiCoCuTi $( { \\approx } 0 . 7 9 \\mathrm { A c m } ^ { - 2 } )$ ，and NiFeCoCu $( \\approx 0 . 5 7 \\mathrm { A c m } ^ { - 2 } )$ ： According to the electrochemical surface areas (ECSAs) of nanoporous electrodes assessed by their double-layer capacitances in a non-Faradaic voltage window (Figure S11 and S12, Supporting Information),the specific activity of high-entropy NiFeCoCuTi alloy is calculated to be as high as $\\approx 5 2 9 \\mu \\mathrm { A c m } ^ { - 2 }$ at the overpotential of $2 0 0 \\mathrm { m V } _ { \\mathrm { : } }$ ${ \\approx } 9 . 4 \\cdot$ ， ${ \\approx } 5 . 6 $ ， ${ \\approx } 3 . 7 .$ ， ${ \\approx } 2 . 2 \\cdot$ ，and ${ \\approx } 2 . 0$ -fold higher than those of NiFe $( \\approx 5 6 \\mu \\mathrm { A c m } ^ { - 2 } )$ ，NiFeCoCu $( { \\approx } 9 4 \\mu \\mathrm { A c m } ^ { - 2 } )$ ，NiCoCuTi $( \\approx 1 4 4 \\mu \\mathrm { A } \\mathrm { c m } ^ { - 2 } )$ ，NiFeCuTi $( \\approx 2 3 7 \\mu \\mathrm { A c m } ^ { - 2 } )$ ，and NiFeCoTi $( \\approx 2 6 8 \\mu \\mathrm { A c m } ^ { - 2 } )$ ，respectively (Figure 3e).Evidently,the presence of $\\mathrm { T i }$ atoms is crucial to improve electrocatalytic HER activity because of its proper adsorption of $\\ast \\mathrm { O H }$ ,which enables the formation of the multisite electrocatalytic center associated with surface alloy of NiFeCoCu with near-optimal adsorption energy of $^ { * \\mathrm { H } }$ .The superior intrinsic activity of high-entropy NiFeCoCuTi alloy is also reflected by the turnover frequency (TOF) of as high as ${ \\approx } 0 . 8 1 { \\mathrm { s } } ^ { - 1 }$ at the overpotential of $2 0 0 \\mathrm { m V }$ ， ${ \\approx } 3 2$ -fold higher than that of bare Ni (Figure S13, Supporting Information).Figure 3f shows the electrochemical durability of nanoporous NiFeCoCuTi electrode, which is performed at $- 8 0 \\mathrm { m V }$ versus RHE for $2 4 0 \\mathrm { h }$ in $^ { 1 \\mathrm { { \\mathbf { M } } } }$ KOH electrolyte.Obviously, there is not evident attenuation at the corresponding current density of ${ \\approx } 2 6 0 \\mathrm { m A c m } ^ { - 2 }$ due to exceptional stability of nanoporous electrode structure.As illustrated by SEM image of nanoporous after long-term durability test (inset of Figure 3f),italways retains initial nanoporous structure for $2 4 0 \\mathrm { h }$ .Furthermore,there is only a trace amount of Ni, Fe,Ti,and Al ions to be detected by ICP-OES in the electrolyte after the durability test (Table S1, Supporting Information). ", "\nElectrochemical Characterizations:All electrochemical measurements were carried out in a classic three-electrode configuration,where selfsupported nanoporous electrodes were directly used as the working electrodes,a graphite rod as the counter electrode,and an $\\mathsf { A g } / \\mathsf { A g C l }$ electrode as the reference electrode.The polarization curves of these electrocatalysts were conducted at a scan rate of $0 . 5 \\ : \\mathrm { m V s } ^ { - 1 }$ in Ar-saturated ${ } ^ { \\mathrm { ~ \\textsf ~ { ~ l ~ M ~ } ~ K O H ~ } }$ $( \\mathsf { p H } = 7 3 . 8 )$ and $1 \\ M \\ \\mathsf { P B S }$ $( \\mathsf { p H } = 6 . 9$ ）electrolyte.All potentialsare iR-corectedandconvertedtoRHEbytheequation $E _ { \\mathsf { R H E } } = E _ { \\mathsf { A g } / }$ $\\mathsf { a g c l } + 7 . 0 7 6 \\vee - \\mathsf { i F }$ Rin ${ } ^ { 1 } { \\textsf { M } } { \\mathsf { K } } { \\mathsf { O } } { \\mathsf { H } }$ electrolyte and $E _ { \\mathrm { R H E } } = E _ { \\mathsf { A g / A g C l } } + 0 . 6 0 7 \\bar { \\mathsf { V } }$ $- \\mathsf { i R }$ in $\\rceil \\boldsymbol { \\mathsf { M } }$ PBSelectrolyte.Electrochemical impedance spectroscopy analysis was performed at the overpotential of $1 0 0 \\mathsf { m } \\mathsf { V }$ in frequency range from $\\mathsf { 1 0 } \\mathsf { m } \\mathsf { H z }$ to $1 0 0 \\mathsf { k H z }$ with $5 \\mathsf { m V }$ amplitude.In order to assess the electrochemical surface area (ECSA) of these nanoporous electrocatalysts, cyclic voltammetry curves were tested from $- 0 . 8 5$ to $- 0 . 7 5 \\vee$ (vs $\\sf A g /$ $\\mathsf { A g C l } )$ at various scan rates to obtain their double-layer capacitance $( C _ { \\mathrm { d l } } )$ values.The HER stability test of nanoporous NiFeCoCuTi electrode was conducted at the overpotential of ${ 8 0 } \\mathsf { m V }$ in $\\rceil \\bowtie$ KOH electrolyte for $2 4 0 \\mathrm { h }$ ："], "cycle_count": null, "test_method": "Chronopotentiometry", "duration_hours": "240", "degradation_details": "retains initial nanoporous structure", "performance_retention": "no evident attenuation"}, "tafel_slope": {"unit": "mV dec^-1", "value": "43", "source": ["Owing to the column-nanostructured nanoporous architecture that enlists electroactive NiFeCoCuTi sites to be highly accessible while facilitating electron transfer and mass transportation, the self-supported nanoporous high-entropy NiFeCoCuTi alloy exhibits superior alkaline HER electrocatalysis,with the low Tafel slope of ${ \\approx } 4 3 \\mathrm { m V } \\mathrm { d e c } ^ { - 1 }$ and exceptional stability for $2 4 0 \\mathrm { h }$ ,in $1 \\mathrm { ~ M ~ } \\mathrm { ~ K O H ~ }$ electrolyte. ", "Despite commercially available $\\mathrm { P t / C }$ is a benchmark electrocatalyst for acidic HER,nanoporous $\\mathrm { P t } / \\mathrm { C } / \\mathrm { N i }$ electrode only exhibitsthe current densityof ${ \\approx } 0 . 4 3 \\mathrm { A c m } ^ { - 2 }$ ,a value ${ \\approx } 2 . 3$ -fold lower than that of nanoporous NiFeCoCuTi. This is probably caused by insufficient activity of monometallic $\\mathrm { P t }$ for the multistep electrocatalytic processes of alkaline HER,in addition to insulative polymer binder preventing electron transfer and burying some $\\mathrm { P t }$ active sites.In contrast,the nanoporous NiFeCoCuTi electrode provides surface HEA alloy as multisite electroactive sites with distinct adsorption behaviors of $^ { * \\mathrm { H } }$ and $\\mathrm { { \\ast } O H }$ to accelerate water dissociation and mediate simultaneously adsorption of $^ { * \\mathrm { H } }$ intermediates for their combination into $\\mathrm { H } _ { 2 }$ ，Moreover， the column-nanostructured hierarchical nanoporous Ni network as current collector facilitates the electron transfer and mass transportation of $\\mathrm { H } _ { 2 } \\mathrm { O } / \\mathrm { O H } ^ { - }$ along their interconnective Ni ligaments and interpenetrative channels，enablingsufficientaccessibilityof surface NiFeCoCuTi HEA electroactive sites.Seven specimens of nanoporous NiFeCoCuTi that are prepared by the same alloying/dealloying proceduresexhibit almost overlapping polarization curves (Figure S8, Supporting Information),demonstrating the excellent reproducibility.The remarkably enhanced kinetics ofalkaline HER electrocatalysisof nanoporous NiFeCoCuTi electrode is attested by the low Tafel slope of ${ \\approx } 4 3 \\mathrm { m V } \\mathrm { d e c } ^ { - 1 }$ (Figure 3b)， the smallst value among the investigated electrodes including nanoporous NiFeCoCu $( \\approx 9 0 \\mathrm { m V } \\mathrm { d e c } ^ { - 1 } )$ ， NiFeCo $( \\approx 1 0 0 \\ : \\mathrm { m V } \\ : \\mathrm { d e c } ^ { - 1 } )$ ， NiFe $( \\approx 1 0 1 \\ : \\mathrm { m V } \\ : \\mathrm { d e c } ^ { - 1 } )$ ,and Ni $\\scriptstyle ( \\approx 1 1 6 \\mathrm { m V } \\mathrm { d e c } ^ { - 1 } )$ ，as well as $\\mathrm { P t / C / N i }$ $( \\approx 4 4 \\ : \\mathrm { m V } \\ : \\mathrm { d e c } ^ { - 1 } )$ ．Thisisalsodemonstrated by electrochemical impedance spectroscopy (EIS) analysis of nanoporous electrodes. ", "In view of the surface high-entropy NiFeCoCuTi alloy that in situ forms on hierarchical nanoporous Ni skeleton，nanoporous NiFeCoCuTi electrode enables highly accessible multisite electroactive centers to accelerate water dissociation and mediate adsorption of $^ { * \\mathrm { H } }$ intermediates for their combination into $\\mathrm { H } _ { 2 }$ by making use of distinct adsorption behaviors of $^ { * \\mathrm { H } }$ and $\\ast \\mathrm { O H }$ onNiFeCoCu and Ti. Associated with columnnanostructured nanoporous architecture to expose abundant electroactive sites and facilitate electron transfer and $\\mathrm { H } _ { 2 } \\mathrm { O } /$ $\\mathrm { H O ^ { - } }$ transport, the self-supported NiFeCoCuTi electrode delivers current densities of 2000 and $1 0 0 \\mathrm { m A c m } ^ { - 2 }$ at low overpotentials of ${ \\approx } 2 0 9$ and ${ \\approx } 1 5 9 \\mathrm { m V }$ ,along with the small Tafel slopes of ${ \\approx } 4 3$ and ${ \\approx } 5 0 \\mathrm { m V } \\mathrm { d e c } ^ { - 1 }$ ,in $1 \\mathrm { ~ M ~ K O H }$ and $1 \\mathrm { ~ M ~ } \\mathrm { P B S }$ electrolyte, respectively.Moreover,it exhibits impressive durability atas high as ${ \\bar { \\approx } } 2 6 0 \\operatorname { m A } \\operatorname { c m } ^ { - 2 }$ for more than $2 4 0 \\mathrm { h }$ in alkaline medium due to steady nanoporous electrode structure and thermodynamically stable HEA covered on the surface. "]}, "overpotential": [{"unit": "mV", "value": "209", "source": ["It only takes overpotential of as low as ${ \\approx } 2 0 9 \\mathrm { m V }$ to deliver ultrahigh current density of $2 \\mathsf { A c m } ^ { - 2 }$ along with exceptional stability for more than $2 4 0 h$ , in 1 m KOH electrolyte. ", "It reaches current density of $2 \\mathrm { A c m } ^ { - 2 }$ at a low overpotential of $2 0 9 \\mathrm { m V } .$ While in $1 { \\mathbf { M } }$ buffer electrolyte $\\mathrm { ( p H = 6 . 9 ) }$ ,it only takes the overpotential of as low as ${ \\approx } 1 5 9 \\mathrm { m V }$ to deliver $1 0 0 \\mathrm { m A c m } ^ { - 2 }$ .These impressive HER electrochemical properties make it promising candidate electrode material in nonacidic water electrolysis for large-scale hydrogen production.", "The nanoporousNiFeCoCuTi electrode reaches ultrahigh current density of $2 \\mathrm { A c m } ^ { - 2 }$ at the overpotential of ${ \\approx } 2 0 9 \\mathrm { m V }$ ，outperforming nanoporous NiFeCoTi $( \\approx 1 . 2 9 \\mathrm { A c m } ^ { - 2 } )$ ，NiFeCuTi $( \\breve { \\approx } 1 . 0 9 \\mathrm { A } \\mathrm { \\bar { c } m } ^ { - 2 } )$ ， NiCoCuTi $( { \\approx } 0 . 7 9 \\mathrm { A c m } ^ { - 2 } )$ ，and NiFeCoCu $( \\approx 0 . 5 7 \\mathrm { A c m } ^ { - 2 } )$ ： According to the electrochemical surface areas (ECSAs) of nanoporous electrodes assessed by their double-layer capacitances in a non-Faradaic voltage window (Figure S11 and S12, Supporting Information),the specific activity of high-entropy NiFeCoCuTi alloy is calculated to be as high as $\\approx 5 2 9 \\mu \\mathrm { A c m } ^ { - 2 }$ at the overpotential of $2 0 0 \\mathrm { m V } _ { \\mathrm { : } }$ ${ \\approx } 9 . 4 \\cdot$ ， ${ \\approx } 5 . 6 $ ， ${ \\approx } 3 . 7 .$ ， ${ \\approx } 2 . 2 \\cdot$ ，and ${ \\approx } 2 . 0$ -fold higher than those of NiFe $( \\approx 5 6 \\mu \\mathrm { A c m } ^ { - 2 } )$ ，NiFeCoCu $( { \\approx } 9 4 \\mu \\mathrm { A c m } ^ { - 2 } )$ ，NiCoCuTi $( \\approx 1 4 4 \\mu \\mathrm { A } \\mathrm { c m } ^ { - 2 } )$ ，NiFeCuTi $( \\approx 2 3 7 \\mu \\mathrm { A c m } ^ { - 2 } )$ ，and NiFeCoTi $( \\approx 2 6 8 \\mu \\mathrm { A c m } ^ { - 2 } )$ ，respectively (Figure 3e).Evidently,the presence of $\\mathrm { T i }$ atoms is crucial to improve electrocatalytic HER activity because of its proper adsorption of $\\ast \\mathrm { O H }$ ,which enables the formation of the multisite electrocatalytic center associated with surface alloy of NiFeCoCu with near-optimal adsorption energy of $^ { * \\mathrm { H } }$ .The superior intrinsic activity of high-entropy NiFeCoCuTi alloy is also reflected by the turnover frequency (TOF) of as high as ${ \\approx } 0 . 8 1 { \\mathrm { s } } ^ { - 1 }$ at the overpotential of $2 0 0 \\mathrm { m V }$ ， ${ \\approx } 3 2$ -fold higher than that of bare Ni (Figure S13, Supporting Information).Figure 3f shows the electrochemical durability of nanoporous NiFeCoCuTi electrode, which is performed at $- 8 0 \\mathrm { m V }$ versus RHE for $2 4 0 \\mathrm { h }$ in $^ { 1 \\mathrm { { \\mathbf { M } } } }$ KOH electrolyte.Obviously, there is not evident attenuation at the corresponding current density of ${ \\approx } 2 6 0 \\mathrm { m A c m } ^ { - 2 }$ due to exceptional stability of nanoporous electrode structure.As illustrated by SEM image of nanoporous after long-term durability test (inset of Figure 3f),italways retains initial nanoporous structure for $2 4 0 \\mathrm { h }$ .Furthermore,there is only a trace amount of Ni, Fe,Ti,and Al ions to be detected by ICP-OES in the electrolyte after the durability test (Table S1, Supporting Information). ", "In view of the surface high-entropy NiFeCoCuTi alloy that in situ forms on hierarchical nanoporous Ni skeleton，nanoporous NiFeCoCuTi electrode enables highly accessible multisite electroactive centers to accelerate water dissociation and mediate adsorption of $^ { * \\mathrm { H } }$ intermediates for their combination into $\\mathrm { H } _ { 2 }$ by making use of distinct adsorption behaviors of $^ { * \\mathrm { H } }$ and $\\ast \\mathrm { O H }$ onNiFeCoCu and Ti. Associated with columnnanostructured nanoporous architecture to expose abundant electroactive sites and facilitate electron transfer and $\\mathrm { H } _ { 2 } \\mathrm { O } /$ $\\mathrm { H O ^ { - } }$ transport, the self-supported NiFeCoCuTi electrode delivers current densities of 2000 and $1 0 0 \\mathrm { m A c m } ^ { - 2 }$ at low overpotentials of ${ \\approx } 2 0 9$ and ${ \\approx } 1 5 9 \\mathrm { m V }$ ,along with the small Tafel slopes of ${ \\approx } 4 3$ and ${ \\approx } 5 0 \\mathrm { m V } \\mathrm { d e c } ^ { - 1 }$ ,in $1 \\mathrm { ~ M ~ K O H }$ and $1 \\mathrm { ~ M ~ } \\mathrm { P B S }$ electrolyte, respectively.Moreover,it exhibits impressive durability atas high as ${ \\bar { \\approx } } 2 6 0 \\operatorname { m A } \\operatorname { c m } ^ { - 2 }$ for more than $2 4 0 \\mathrm { h }$ in alkaline medium due to steady nanoporous electrode structure and thermodynamically stable HEA covered on the surface. "], "current_density": "2 A cm^-2"}, {"unit": "mV", "value": "134", "source": ["\nNafion as polymer binder $\\mathrm { ( P t / C / N i ) }$ , in Ar-saturated $1 \\mathrm { ~ M ~ } \\mathrm { K O H }$ electrolyte.Because of the enhanced electrocatalysisof surface NiFeCoCuTi HEA，the nanoporous NiFeCoCuTi electrode delivers a current density of $1 \\mathrm { A c m } ^ { - 2 }$ at the overpotential of ${ \\approx } 1 3 4 \\mathrm { m V }$ , in sharp contrast with nanoporous NiFeCoCu $( \\approx 0 . 1 1 \\mathrm { A c m } ^ { - 2 } )$ ,NiFeCo $( \\approx 0 . 1 0 \\mathrm { A c m } ^ { - 2 } )$ ,NiFe $( \\approx 0 . 0 5 7 \\mathrm { A c m } ^ { - 2 } )$ ， and N $\\mathrm { i } ( 0 . 0 1 4 \\mathrm { A c m } ^ { - 2 } )$ electrodes. "], "current_density": "1 A cm^-2"}, {"unit": "mV", "value": "159", "source": ["It reaches current density of $2 \\mathrm { A c m } ^ { - 2 }$ at a low overpotential of $2 0 9 \\mathrm { m V } .$ While in $1 { \\mathbf { M } }$ buffer electrolyte $\\mathrm { ( p H = 6 . 9 ) }$ ,it only takes the overpotential of as low as ${ \\approx } 1 5 9 \\mathrm { m V }$ to deliver $1 0 0 \\mathrm { m A c m } ^ { - 2 }$ .These impressive HER electrochemical properties make it promising candidate electrode material in nonacidic water electrolysis for large-scale hydrogen production.", "\nSupporting standing electrocatalysis for alkaline HER.\n\nOwing to the multisite electrocatalytic centers of surface HEA alloy，nanoporous NiFeCoCuTi electrode also exhibits exceptional electrocatalysis for hydrogen evolution in a neutral electrolyte.As shown in Figure 4a, the nanoporous NiFeCoCuTi electrode achieves the current density of $1 0 0 \\mathrm { m A c m } ^ { - 2 }$ at the overpotential of ${ \\approx } 1 5 9 \\mathrm { m V }$ in $1 \\textbf { M }$ PBS electrolyte,outperforming nanoporous NiFeCoCu $( 3 7 \\mathrm { m A } \\mathrm { c m } ^ { - 2 } )$ ，NiFeCo $( 2 6 \\mathrm { m A c m } ^ { - 2 } )$ ， NiFe $( 1 7 \\mathrm { m A } \\mathrm { c m } ^ { - 2 } )$ ，and Ni $( 1 0 \\mathrm { m A } \\mathrm { c m } ^ { - 2 } )$ electrodes,as well as $\\mathrm { P t } / \\mathrm { C } / \\mathrm { N i }$ $( 6 5 \\mathrm { m A c m } ^ { - 2 } )$ (Figure 4b).Its fast reaction kinetics is also manifested by the lowest Tafel slope of ${ \\approx } 5 0 \\mathrm { m V }$ ${ \\mathrm { d e c } } ^ { - 1 }$ ，compared with those of nanoporous NiFeCoCu $( 1 5 0 \\mathrm { m V } \\mathrm { d e c } ^ { - 1 } )$ ，NiFeCo $( 1 5 4 \\mathrm { m V } \\mathrm { d e c } ^ { - 1 } )$ ，NiFe $( 1 5 5 \\mathrm { m V } \\mathrm { d e c } ^ { - 1 } )$ ， and Ni $( 1 5 9 \\mathrm { m V } \\mathrm { d e c } ^ { - 1 } )$ electrodes (Figure 4c). ", "In view of the surface high-entropy NiFeCoCuTi alloy that in situ forms on hierarchical nanoporous Ni skeleton，nanoporous NiFeCoCuTi electrode enables highly accessible multisite electroactive centers to accelerate water dissociation and mediate adsorption of $^ { * \\mathrm { H } }$ intermediates for their combination into $\\mathrm { H } _ { 2 }$ by making use of distinct adsorption behaviors of $^ { * \\mathrm { H } }$ and $\\ast \\mathrm { O H }$ onNiFeCoCu and Ti. Associated with columnnanostructured nanoporous architecture to expose abundant electroactive sites and facilitate electron transfer and $\\mathrm { H } _ { 2 } \\mathrm { O } /$ $\\mathrm { H O ^ { - } }$ transport, the self-supported NiFeCoCuTi electrode delivers current densities of 2000 and $1 0 0 \\mathrm { m A c m } ^ { - 2 }$ at low overpotentials of ${ \\approx } 2 0 9$ and ${ \\approx } 1 5 9 \\mathrm { m V }$ ,along with the small Tafel slopes of ${ \\approx } 4 3$ and ${ \\approx } 5 0 \\mathrm { m V } \\mathrm { d e c } ^ { - 1 }$ ,in $1 \\mathrm { ~ M ~ K O H }$ and $1 \\mathrm { ~ M ~ } \\mathrm { P B S }$ electrolyte, respectively.Moreover,it exhibits impressive durability atas high as ${ \\bar { \\approx } } 2 6 0 \\operatorname { m A } \\operatorname { c m } ^ { - 2 }$ for more than $2 4 0 \\mathrm { h }$ in alkaline medium due to steady nanoporous electrode structure and thermodynamically stable HEA covered on the surface. "], "current_density": "100 mA cm^-2"}], "supplementary_performance": [{"key": "specific activity", "value": "529 μA cm^-2 at 200 mV", "source": ["The specific activity of surface NiFeCoCuTi alloy is as high as $\\approx 5 2 9 \\mu \\mathrm { A c m } ^ { - 2 }$ at overpotential of $2 0 0 \\mathrm { m V }$ in $^ { 1 \\mathrm { { M } } }$ KOH electrolyte,nearly one order of magnitude higher than that of NiFe alloy $( \\approx 5 6 \\mu \\mathrm { A c m } ^ { - 2 } )$ . ", "The nanoporousNiFeCoCuTi electrode reaches ultrahigh current density of $2 \\mathrm { A c m } ^ { - 2 }$ at the overpotential of ${ \\approx } 2 0 9 \\mathrm { m V }$ ，outperforming nanoporous NiFeCoTi $( \\approx 1 . 2 9 \\mathrm { A c m } ^ { - 2 } )$ ，NiFeCuTi $( \\breve { \\approx } 1 . 0 9 \\mathrm { A } \\mathrm { \\bar { c } m } ^ { - 2 } )$ ， NiCoCuTi $( { \\approx } 0 . 7 9 \\mathrm { A c m } ^ { - 2 } )$ ，and NiFeCoCu $( \\approx 0 . 5 7 \\mathrm { A c m } ^ { - 2 } )$ ： According to the electrochemical surface areas (ECSAs) of nanoporous electrodes assessed by their double-layer capacitances in a non-Faradaic voltage window (Figure S11 and S12, Supporting Information),the specific activity of high-entropy NiFeCoCuTi alloy is calculated to be as high as $\\approx 5 2 9 \\mu \\mathrm { A c m } ^ { - 2 }$ at the overpotential of $2 0 0 \\mathrm { m V } _ { \\mathrm { : } }$ ${ \\approx } 9 . 4 \\cdot$ ， ${ \\approx } 5 . 6 $ ， ${ \\approx } 3 . 7 .$ ， ${ \\approx } 2 . 2 \\cdot$ ，and ${ \\approx } 2 . 0$ -fold higher than those of NiFe $( \\approx 5 6 \\mu \\mathrm { A c m } ^ { - 2 } )$ ，NiFeCoCu $( { \\approx } 9 4 \\mu \\mathrm { A c m } ^ { - 2 } )$ ，NiCoCuTi $( \\approx 1 4 4 \\mu \\mathrm { A } \\mathrm { c m } ^ { - 2 } )$ ，NiFeCuTi $( \\approx 2 3 7 \\mu \\mathrm { A c m } ^ { - 2 } )$ ，and NiFeCoTi $( \\approx 2 6 8 \\mu \\mathrm { A c m } ^ { - 2 } )$ ，respectively (Figure 3e).Evidently,the presence of $\\mathrm { T i }$ atoms is crucial to improve electrocatalytic HER activity because of its proper adsorption of $\\ast \\mathrm { O H }$ ,which enables the formation of the multisite electrocatalytic center associated with surface alloy of NiFeCoCu with near-optimal adsorption energy of $^ { * \\mathrm { H } }$ .The superior intrinsic activity of high-entropy NiFeCoCuTi alloy is also reflected by the turnover frequency (TOF) of as high as ${ \\approx } 0 . 8 1 { \\mathrm { s } } ^ { - 1 }$ at the overpotential of $2 0 0 \\mathrm { m V }$ ， ${ \\approx } 3 2$ -fold higher than that of bare Ni (Figure S13, Supporting Information).Figure 3f shows the electrochemical durability of nanoporous NiFeCoCuTi electrode, which is performed at $- 8 0 \\mathrm { m V }$ versus RHE for $2 4 0 \\mathrm { h }$ in $^ { 1 \\mathrm { { \\mathbf { M } } } }$ KOH electrolyte.Obviously, there is not evident attenuation at the corresponding current density of ${ \\approx } 2 6 0 \\mathrm { m A c m } ^ { - 2 }$ due to exceptional stability of nanoporous electrode structure.As illustrated by SEM image of nanoporous after long-term durability test (inset of Figure 3f),italways retains initial nanoporous structure for $2 4 0 \\mathrm { h }$ .Furthermore,there is only a trace amount of Ni, Fe,Ti,and Al ions to be detected by ICP-OES in the electrolyte after the durability test (Table S1, Supporting Information). "]}, {"key": "turnover frequency (TOF)", "value": "0.81 s^-1 at 200 mV", "source": ["The nanoporousNiFeCoCuTi electrode reaches ultrahigh current density of $2 \\mathrm { A c m } ^ { - 2 }$ at the overpotential of ${ \\approx } 2 0 9 \\mathrm { m V }$ ，outperforming nanoporous NiFeCoTi $( \\approx 1 . 2 9 \\mathrm { A c m } ^ { - 2 } )$ ，NiFeCuTi $( \\breve { \\approx } 1 . 0 9 \\mathrm { A } \\mathrm { \\bar { c } m } ^ { - 2 } )$ ， NiCoCuTi $( { \\approx } 0 . 7 9 \\mathrm { A c m } ^ { - 2 } )$ ，and NiFeCoCu $( \\approx 0 . 5 7 \\mathrm { A c m } ^ { - 2 } )$ ： According to the electrochemical surface areas (ECSAs) of nanoporous electrodes assessed by their double-layer capacitances in a non-Faradaic voltage window (Figure S11 and S12, Supporting Information),the specific activity of high-entropy NiFeCoCuTi alloy is calculated to be as high as $\\approx 5 2 9 \\mu \\mathrm { A c m } ^ { - 2 }$ at the overpotential of $2 0 0 \\mathrm { m V } _ { \\mathrm { : } }$ ${ \\approx } 9 . 4 \\cdot$ ， ${ \\approx } 5 . 6 $ ， ${ \\approx } 3 . 7 .$ ， ${ \\approx } 2 . 2 \\cdot$ ，and ${ \\approx } 2 . 0$ -fold higher than those of NiFe $( \\approx 5 6 \\mu \\mathrm { A c m } ^ { - 2 } )$ ，NiFeCoCu $( { \\approx } 9 4 \\mu \\mathrm { A c m } ^ { - 2 } )$ ，NiCoCuTi $( \\approx 1 4 4 \\mu \\mathrm { A } \\mathrm { c m } ^ { - 2 } )$ ，NiFeCuTi $( \\approx 2 3 7 \\mu \\mathrm { A c m } ^ { - 2 } )$ ，and NiFeCoTi $( \\approx 2 6 8 \\mu \\mathrm { A c m } ^ { - 2 } )$ ，respectively (Figure 3e).Evidently,the presence of $\\mathrm { T i }$ atoms is crucial to improve electrocatalytic HER activity because of its proper adsorption of $\\ast \\mathrm { O H }$ ,which enables the formation of the multisite electrocatalytic center associated with surface alloy of NiFeCoCu with near-optimal adsorption energy of $^ { * \\mathrm { H } }$ .The superior intrinsic activity of high-entropy NiFeCoCuTi alloy is also reflected by the turnover frequency (TOF) of as high as ${ \\approx } 0 . 8 1 { \\mathrm { s } } ^ { - 1 }$ at the overpotential of $2 0 0 \\mathrm { m V }$ ， ${ \\approx } 3 2$ -fold higher than that of bare Ni (Figure S13, Supporting Information).Figure 3f shows the electrochemical durability of nanoporous NiFeCoCuTi electrode, which is performed at $- 8 0 \\mathrm { m V }$ versus RHE for $2 4 0 \\mathrm { h }$ in $^ { 1 \\mathrm { { \\mathbf { M } } } }$ KOH electrolyte.Obviously, there is not evident attenuation at the corresponding current density of ${ \\approx } 2 6 0 \\mathrm { m A c m } ^ { - 2 }$ due to exceptional stability of nanoporous electrode structure.As illustrated by SEM image of nanoporous after long-term durability test (inset of Figure 3f),italways retains initial nanoporous structure for $2 4 0 \\mathrm { h }$ .Furthermore,there is only a trace amount of Ni, Fe,Ti,and Al ions to be detected by ICP-OES in the electrolyte after the durability test (Table S1, Supporting Information). "]}, {"key": "charge transfer resistance (R_CT)", "value": "2.5 Ω", "source": ["As shown in the Nyquist plot (Figure 3c)，the EIS spectrum of nanoporous NiFeCoCuTi electrode exhibits two characteristic semicircles in middle-to low-frequency ranges，which correspond to the charge transfer resistance $( R _ { \\mathrm { C T } } )$ and the pore resistance $( R _ { \\mathrm { P } } )$ in parallel with the constant phase elements (CPEs)，while the intercept on the real axis refers to the intrinsic resistance of electrode and electrolyte (Ri).[48,49] According to the equivalent circuit with these descriptors (inset of Figure 3c)，the $R _ { \\mathrm { C T } }$ and $R _ { \\mathrm { P } }$ values of nanoporous NiFeCoCuTi alloy electrode are assessed to be ${ \\approx } 2 . 5$ and ${ \\approx } 2 . 5 \\Omega$ ，respectively，much smaller than those of nanoporousNiFeCoCu ${ \\ } ^ { ( \\approx 1 5 . 6 }$ ， ${ \\approx } 2 . 6 \\Omega )$ ，NiFeCo $( \\approx 2 1 . 7 $ ${ \\approx } 3 . 0 \\Omega )$ ，NiFe $( \\approx 4 8 . 8 , \\approx 4 . 5 \\Omega )$ ，and Ni $( \\approx 7 3 . 8 ,$ ， ${ \\approx } 3 2 . 2 \\Omega )$ (Figure S9, Supporting Information)."]}, {"key": "pore resistance (R_P)", "value": "2.5 Ω", "source": ["As shown in the Nyquist plot (Figure 3c)，the EIS spectrum of nanoporous NiFeCoCuTi electrode exhibits two characteristic semicircles in middle-to low-frequency ranges，which correspond to the charge transfer resistance $( R _ { \\mathrm { C T } } )$ and the pore resistance $( R _ { \\mathrm { P } } )$ in parallel with the constant phase elements (CPEs)，while the intercept on the real axis refers to the intrinsic resistance of electrode and electrolyte (Ri).[48,49] According to the equivalent circuit with these descriptors (inset of Figure 3c)，the $R _ { \\mathrm { C T } }$ and $R _ { \\mathrm { P } }$ values of nanoporous NiFeCoCuTi alloy electrode are assessed to be ${ \\approx } 2 . 5$ and ${ \\approx } 2 . 5 \\Omega$ ，respectively，much smaller than those of nanoporousNiFeCoCu ${ \\ } ^ { ( \\approx 1 5 . 6 }$ ， ${ \\approx } 2 . 6 \\Omega )$ ，NiFeCo $( \\approx 2 1 . 7 $ ${ \\approx } 3 . 0 \\Omega )$ ，NiFe $( \\approx 4 8 . 8 , \\approx 4 . 5 \\Omega )$ ，and Ni $( \\approx 7 3 . 8 ,$ ， ${ \\approx } 3 2 . 2 \\Omega )$ (Figure S9, Supporting Information)."]}, {"key": "neutral Tafel slope", "value": "50 mV dec^-1", "source": ["\nSupporting standing electrocatalysis for alkaline HER.\n\nOwing to the multisite electrocatalytic centers of surface HEA alloy，nanoporous NiFeCoCuTi electrode also exhibits exceptional electrocatalysis for hydrogen evolution in a neutral electrolyte.As shown in Figure 4a, the nanoporous NiFeCoCuTi electrode achieves the current density of $1 0 0 \\mathrm { m A c m } ^ { - 2 }$ at the overpotential of ${ \\approx } 1 5 9 \\mathrm { m V }$ in $1 \\textbf { M }$ PBS electrolyte,outperforming nanoporous NiFeCoCu $( 3 7 \\mathrm { m A } \\mathrm { c m } ^ { - 2 } )$ ，NiFeCo $( 2 6 \\mathrm { m A c m } ^ { - 2 } )$ ， NiFe $( 1 7 \\mathrm { m A } \\mathrm { c m } ^ { - 2 } )$ ，and Ni $( 1 0 \\mathrm { m A } \\mathrm { c m } ^ { - 2 } )$ electrodes,as well as $\\mathrm { P t } / \\mathrm { C } / \\mathrm { N i }$ $( 6 5 \\mathrm { m A c m } ^ { - 2 } )$ (Figure 4b).Its fast reaction kinetics is also manifested by the lowest Tafel slope of ${ \\approx } 5 0 \\mathrm { m V }$ ${ \\mathrm { d e c } } ^ { - 1 }$ ，compared with those of nanoporous NiFeCoCu $( 1 5 0 \\mathrm { m V } \\mathrm { d e c } ^ { - 1 } )$ ，NiFeCo $( 1 5 4 \\mathrm { m V } \\mathrm { d e c } ^ { - 1 } )$ ，NiFe $( 1 5 5 \\mathrm { m V } \\mathrm { d e c } ^ { - 1 } )$ ， and Ni $( 1 5 9 \\mathrm { m V } \\mathrm { d e c } ^ { - 1 } )$ electrodes (Figure 4c). ", "In view of the surface high-entropy NiFeCoCuTi alloy that in situ forms on hierarchical nanoporous Ni skeleton，nanoporous NiFeCoCuTi electrode enables highly accessible multisite electroactive centers to accelerate water dissociation and mediate adsorption of $^ { * \\mathrm { H } }$ intermediates for their combination into $\\mathrm { H } _ { 2 }$ by making use of distinct adsorption behaviors of $^ { * \\mathrm { H } }$ and $\\ast \\mathrm { O H }$ onNiFeCoCu and Ti. Associated with columnnanostructured nanoporous architecture to expose abundant electroactive sites and facilitate electron transfer and $\\mathrm { H } _ { 2 } \\mathrm { O } /$ $\\mathrm { H O ^ { - } }$ transport, the self-supported NiFeCoCuTi electrode delivers current densities of 2000 and $1 0 0 \\mathrm { m A c m } ^ { - 2 }$ at low overpotentials of ${ \\approx } 2 0 9$ and ${ \\approx } 1 5 9 \\mathrm { m V }$ ,along with the small Tafel slopes of ${ \\approx } 4 3$ and ${ \\approx } 5 0 \\mathrm { m V } \\mathrm { d e c } ^ { - 1 }$ ,in $1 \\mathrm { ~ M ~ K O H }$ and $1 \\mathrm { ~ M ~ } \\mathrm { P B S }$ electrolyte, respectively.Moreover,it exhibits impressive durability atas high as ${ \\bar { \\approx } } 2 6 0 \\operatorname { m A } \\operatorname { c m } ^ { - 2 }$ for more than $2 4 0 \\mathrm { h }$ in alkaline medium due to steady nanoporous electrode structure and thermodynamically stable HEA covered on the surface. "]}, {"key": "neutral stability current density", "value": "50 mA cm^-2 for 40 h", "source": ["Furthermore, it can deliver stable current densityof $\\approx 5 0 \\mathrm { m A c m } ^ { - 2 }$ for $4 0 \\mathrm { { h } }$ (Figure S14， Supporting Information)，signifying good electrochemical durability for applicability in neutral medium. "]}]}, "experimental_conditions": {"test_setup": {"source": ["Herein, surface high-entropy NiFeCoCuTi alloy on column-nanostructured nanoporous Ni skeleton is reported as multisite electrocatalyst for highly eficient hydrogen evolution in nonacidic environments by making use of surface heterogeneous atoms with distinct hydrogen and hydroxyl adsorption behaviors to accelerate water dissociation and mediate adsorption of hydrogen intermediates for combination into molecules. ", "\nToevaluate electrocatalytic properties，all self-supported nanoporous electrocatalysts are directly employed as the working electrodes for electrochemical measurements in a classic threeelectrode configuration,where a graphite rod and an $\\mathrm { { A g / A g C l } }$ electrode are used as the counter electrode and the reference electrode,respectively.All potentials are iR-corrected and normalized with respect to the reversible hydrogen electrode (RHE) (Figure S7,Supporting Information). ", "Electrolyte:1 M KOH solution. Scan rate: $0 . 5 \\ : \\mathrm { m V } \\ : \\mathsf { s } ^ { - 1 }$ .b)ThecorrespondingTafelplotsfortheseelectrocatalystsobtainedfromtheirpolarizationcurvesin (a).c)ElSspectraofnanporous NiFeCoCuTi,NiFeCoCu,NiFeCo,NiFe,andbare Ni electrodes.Inset:The electrical equivalent circuit,where $R _ { \\parallel }$ and $R _ { \\mathrm { C T } }$ denote the intrinsic electrodeandelectrolyteresistanceandthechargetransferresistanc,respectivelyCPErepresentstheconstantpaseelement,and $R _ { \\mathsf { P } }$ is the resistance ofnaoporesddoououod with the one without Ti component, i.e., nanoporous high-entropy NiFeCo | {"extraction_results": [{"alloy_id": "NiFeCoCuTi", "performance": {"stability": {"source": ["It only takes overpotential of as low as ${ \\approx } 2 0 9 \\mathrm { m V }$ to deliver ultrahigh current density of $2 \\mathsf { A c m } ^ { - 2 }$ along with exceptional stability for more than $2 4 0 h$ , in 1 m KOH electrolyte. ", "Owing to the column-nanostructured nanoporous architecture that enlists electroactive NiFeCoCuTi sites to be highly accessible while facilitating electron transfer and mass transportation, the self-supported nanoporous high-entropy NiFeCoCuTi alloy exhibits superior alkaline HER electrocatalysis,with the low Tafel slope of ${ \\approx } 4 3 \\mathrm { m V } \\mathrm { d e c } ^ { - 1 }$ and exceptional stability for $2 4 0 \\mathrm { h }$ ,in $1 \\mathrm { ~ M ~ } \\mathrm { ~ K O H ~ }$ electrolyte. ", "The nanoporousNiFeCoCuTi electrode reaches ultrahigh current density of $2 \\mathrm { A c m } ^ { - 2 }$ at the overpotential of ${ \\approx } 2 0 9 \\mathrm { m V }$ ，outperforming nanoporous NiFeCoTi $( \\approx 1 . 2 9 \\mathrm { A c m } ^ { - 2 } )$ ，NiFeCuTi $( \\breve { \\approx } 1 . 0 9 \\mathrm { A } \\mathrm { \\bar { c } m } ^ { - 2 } )$ ， NiCoCuTi $( { \\approx } 0 . 7 9 \\mathrm { A c m } ^ { - 2 } )$ ，and NiFeCoCu $( \\approx 0 . 5 7 \\mathrm { A c m } ^ { - 2 } )$ ： According to the electrochemical surface areas (ECSAs) of nanoporous electrodes assessed by their double-layer capacitances in a non-Faradaic voltage window (Figure S11 and S12, Supporting Information),the specific activity of high-entropy NiFeCoCuTi alloy is calculated to be as high as $\\approx 5 2 9 \\mu \\mathrm { A c m } ^ { - 2 }$ at the overpotential of $2 0 0 \\mathrm { m V } _ { \\mathrm { : } }$ ${ \\approx } 9 . 4 \\cdot$ ， ${ \\approx } 5 . 6 $ ， ${ \\approx } 3 . 7 .$ ， ${ \\approx } 2 . 2 \\cdot$ ，and ${ \\approx } 2 . 0$ -fold higher than those of NiFe $( \\approx 5 6 \\mu \\mathrm { A c m } ^ { - 2 } )$ ，NiFeCoCu $( { \\approx } 9 4 \\mu \\mathrm { A c m } ^ { - 2 } )$ ，NiCoCuTi $( \\approx 1 4 4 \\mu \\mathrm { A } \\mathrm { c m } ^ { - 2 } )$ ，NiFeCuTi $( \\approx 2 3 7 \\mu \\mathrm { A c m } ^ { - 2 } )$ ，and NiFeCoTi $( \\approx 2 6 8 \\mu \\mathrm { A c m } ^ { - 2 } )$ ，respectively (Figure 3e).Evidently,the presence of $\\mathrm { T i }$ atoms is crucial to improve electrocatalytic HER activity because of its proper adsorption of $\\ast \\mathrm { O H }$ ,which enables the formation of the multisite electrocatalytic center associated with surface alloy of NiFeCoCu with near-optimal adsorption energy of $^ { * \\mathrm { H } }$ .The superior intrinsic activity of high-entropy NiFeCoCuTi alloy is also reflected by the turnover frequency (TOF) of as high as ${ \\approx } 0 . 8 1 { \\mathrm { s } } ^ { - 1 }$ at the overpotential of $2 0 0 \\mathrm { m V }$ ， ${ \\approx } 3 2$ -fold higher than that of bare Ni (Figure S13, Supporting Information).Figure 3f shows the electrochemical durability of nanoporous NiFeCoCuTi electrode, which is performed at $- 8 0 \\mathrm { m V }$ versus RHE for $2 4 0 \\mathrm { h }$ in $^ { 1 \\mathrm { { \\mathbf { M } } } }$ KOH electrolyte.Obviously, there is not evident attenuation at the corresponding current density of ${ \\approx } 2 6 0 \\mathrm { m A c m } ^ { - 2 }$ due to exceptional stability of nanoporous electrode structure.As illustrated by SEM image of nanoporous after long-term durability test (inset of Figure 3f),italways retains initial nanoporous structure for $2 4 0 \\mathrm { h }$ .Furthermore,there is only a trace amount of Ni, Fe,Ti,and Al ions to be detected by ICP-OES in the electrolyte after the durability test (Table S1, Supporting Information). ", "\nElectrochemical Characterizations:All electrochemical measurements were carried out in a classic three-electrode configuration,where selfsupported nanoporous electrodes were directly used as the working electrodes,a graphite rod as the counter electrode,and an $\\mathsf { A g } / \\mathsf { A g C l }$ electrode as the reference electrode.The polarization curves of these electrocatalysts were conducted at a scan rate of $0 . 5 \\ : \\mathrm { m V s } ^ { - 1 }$ in Ar-saturated ${ } ^ { \\mathrm { ~ \\textsf ~ { ~ l ~ M ~ } ~ K O H ~ } }$ $( \\mathsf { p H } = 7 3 . 8 )$ and $1 \\ M \\ \\mathsf { P B S }$ $( \\mathsf { p H } = 6 . 9$ ）electrolyte.All potentialsare iR-corectedandconvertedtoRHEbytheequation $E _ { \\mathsf { R H E } } = E _ { \\mathsf { A g } / }$ $\\mathsf { a g c l } + 7 . 0 7 6 \\vee - \\mathsf { i F }$ Rin ${ } ^ { 1 } { \\textsf { M } } { \\mathsf { K } } { \\mathsf { O } } { \\mathsf { H } }$ electrolyte and $E _ { \\mathrm { R H E } } = E _ { \\mathsf { A g / A g C l } } + 0 . 6 0 7 \\bar { \\mathsf { V } }$ $- \\mathsf { i R }$ in $\\rceil \\boldsymbol { \\mathsf { M } }$ PBSelectrolyte.Electrochemical impedance spectroscopy analysis was performed at the overpotential of $1 0 0 \\mathsf { m } \\mathsf { V }$ in frequency range from $\\mathsf { 1 0 } \\mathsf { m } \\mathsf { H z }$ to $1 0 0 \\mathsf { k H z }$ with $5 \\mathsf { m V }$ amplitude.In order to assess the electrochemical surface area (ECSA) of these nanoporous electrocatalysts, cyclic voltammetry curves were tested from $- 0 . 8 5$ to $- 0 . 7 5 \\vee$ (vs $\\sf A g /$ $\\mathsf { A g C l } )$ at various scan rates to obtain their double-layer capacitance $( C _ { \\mathrm { d l } } )$ values.The HER stability test of nanoporous NiFeCoCuTi electrode was conducted at the overpotential of ${ 8 0 } \\mathsf { m V }$ in $\\rceil \\bowtie$ KOH electrolyte for $2 4 0 \\mathrm { h }$ ："], "cycle_count": null, "test_method": "Chronopotentiometry", "figure_source": {"img_path": "images/89f1e704f4eaf40ee2c5847ebb84af6c72c08478ffe5d91215db4e617e1a05f7.jpg", "location": "Figure3lectohicalprortofaopoussflaineHRa)picalHolarzatiourfoaopousee NiFeCo,NiFe,andbreNeectrodes,aswellasommerial $\\mathsf { P t } / \\mathsf { C }$ nanocatalysts immobilized on nanoporous Ni (Pt/C/Ni). Electrolyte:1 M KOH solution. Scan rate: $0 . 5 \\ : \\mathrm { m V } \\ : \\mathsf { s } ^ { - 1 }$ .b)ThecorrespondingTafelplotsfortheseelectrocatalystsobtainedfromtheirpolarizationcurvesin (a).c)ElSspectraofnanporous NiFeCoCuTi,NiFeCoCu,NiFeCo,NiFe,andbare Ni electrodes.Inset:The electrical equivalent circuit,where $R _ { \\parallel }$ and $R _ { \\mathrm { C T } }$ denote the intrinsic electrodeandelectrolyteresistanceandthechargetransferresistanc,respectivelyCPErepresentstheconstantpaseelement,and $R _ { \\mathsf { P } }$ is the resistance ofnaoporesddoououod with the one without Ti component, i.e., nanoporous high-entropy NiFeCoCu. Scan rate: $0 . 5 \\ : \\mathrm { m V s } ^ { - 1 }$ .e) Comparison of specific activities for nanoporous NiFeCoCuTi,NiFeCoTi,NiFeCuTi,NiCoCuTi,NiFeCoCu,NiFeCo,NiFealoys,andbareNisitesattheoverpotentialof $2 0 0 \\mathsf { m } \\mathsf { V } .$ f) Long-term stability of nanoporous high-entropy NiFeCoCuTi electrode at overpotential of ${ 8 0 } \\mathsf { m V }$ for $2 4 0 \\mathsf { h }$ in ${ } ^ { 1 } { \\textrm { M K O H } }$ electrolyte.g) Overpotential at $\\mathsf { l } 0 0 \\mathsf { m } \\mathsf { \\bar { A } } \\mathsf { c m } ^ { - 2 }$ and Tafel slopofnaopoushtroFeouectdomprigihtusofeprestatialnRctroatasepodevosl ", "reference_text_list": ["Despite commercially available $\\mathrm { P t / C }$ is a benchmark electrocatalyst for acidic HER,nanoporous $\\mathrm { P t } / \\mathrm { C } / \\mathrm { N i }$ electrode only exhibitsthe current densityof ${ \\approx } 0 . 4 3 \\mathrm { A c m } ^ { - 2 }$ ,a value ${ \\approx } 2 . 3$ -fold lower than that of nanoporous NiFeCoCuTi. This is probably caused by insufficient activity of monometallic $\\mathrm { P t }$ for the multistep electrocatalytic processes of alkaline HER,in addition to insulative polymer binder preventing electron transfer and burying some $\\mathrm { P t }$ active sites.In contrast,the nanoporous NiFeCoCuTi electrode provides surface HEA alloy as multisite electroactive sites with distinct adsorption behaviors of $^ { * \\mathrm { H } }$ and $\\mathrm { { \\ast } O H }$ to accelerate water dissociation and mediate simultaneously adsorption of $^ { * \\mathrm { H } }$ intermediates for their combination into $\\mathrm { H } _ { 2 }$ ，Moreover， the column-nanostructured hierarchical nanoporous Ni network as current collector facilitates the electron transfer and mass transportation of $\\mathrm { H } _ { 2 } \\mathrm { O } / \\mathrm { O H } ^ { - }$ along their interconnective Ni ligaments and interpenetrative channels，enablingsufficientaccessibilityof surface NiFeCoCuTi HEA electroactive sites.Seven specimens of nanoporous NiFeCoCuTi that are prepared by the same alloying/dealloying proceduresexhibit almost overlapping polarization curves (Figure S8, Supporting Information),demonstrating the excellent reproducibility.The remarkably enhanced kinetics ofalkaline HER electrocatalysisof nanoporous NiFeCoCuTi electrode is attested by the low Tafel slope of ${ \\approx } 4 3 \\mathrm { m V } \\mathrm { d e c } ^ { - 1 }$ (Figure 3b)， the smallst value among the investigated electrodes including nanoporous NiFeCoCu $( \\approx 9 0 \\mathrm { m V } \\mathrm { d e c } ^ { - 1 } )$ ， NiFeCo $( \\approx 1 0 0 \\ : \\mathrm { m V } \\ : \\mathrm { d e c } ^ { - 1 } )$ ， NiFe $( \\approx 1 0 1 \\ : \\mathrm { m V } \\ : \\mathrm { d e c } ^ { - 1 } )$ ,and Ni $\\scriptstyle ( \\approx 1 1 6 \\mathrm { m V } \\mathrm { d e c } ^ { - 1 } )$ ，as well as $\\mathrm { P t / C / N i }$ $( \\approx 4 4 \\ : \\mathrm { m V } \\ : \\mathrm { d e c } ^ { - 1 } )$ ．Thisisalsodemonstrated by electrochemical impedance spectroscopy (EIS) analysis of nanoporous electrodes.", "As shown in the Nyquist plot (Figure 3c)，the EIS spectrum of nanoporous NiFeCoCuTi electrode exhibits two characteristic semicircles in middle-to low-frequency ranges，which correspond to the charge transfer resistance $( R _ { \\mathrm { C T } } )$ and the pore resistance $( R _ { \\mathrm { P } } )$ in parallel with the constant phase elements (CPEs)，while the intercept on the real axis refers to the intrinsic resistance of electrode and electrolyte (Ri).[48,49] According to the equivalent circuit with these descriptors (inset of Figure 3c)，the $R _ { \\mathrm { C T } }$ and $R _ { \\mathrm { P } }$ values of nanoporous NiFeCoCuTi alloy electrode are assessed to be ${ \\approx } 2 . 5$ and ${ \\approx } 2 . 5 \\Omega$ ，respectively，much smaller than those of nanoporousNiFeCoCu ${ \\ } ^ { ( \\approx 1 5 . 6 }$ ， ${ \\approx } 2 . 6 \\Omega )$ ，NiFeCo $( \\approx 2 1 . 7 $ ${ \\approx } 3 . 0 \\Omega )$ ，NiFe $( \\approx 4 8 . 8 , \\approx 4 . 5 \\Omega )$ ，and Ni $( \\approx 7 3 . 8 ,$ ， ${ \\approx } 3 2 . 2 \\Omega )$ (Figure S9, Supporting Information).", "To further reveal the role of each element in the HEA electrode，Figure 3d compares the polarization curve of nanoporous NiFeCoCuTi electrode with those of nanoporous NiFeCoTi，NiFeCuTi，NiCoCuTi，and NiFeCoCu electrodes (Figure S5f-h，S6e-g，and S10,Supporting Information), which are fabricated by chemicallydealloying precursor alloysof $\\mathrm { N i _ { 1 5 . 2 } F e _ { 1 . 2 } C o _ { 1 . 2 } T i _ { 2 . 4 } A l _ { 8 0 } }$ $\\mathrm { N i _ { 1 5 . 2 } F e _ { 1 . 2 } C u _ { 1 . 2 } T i _ { 2 . 4 } A l _ { 8 0 } }$ and $\\mathrm { N i _ { 1 5 . 2 } C o _ { 1 . 2 } C u _ { 1 . 2 } T i _ { 2 . 4 } A l _ { 8 0 } }$ (FigureS1f-h，Supporting Information)， respectively.", "The nanoporousNiFeCoCuTi electrode reaches ultrahigh current density of $2 \\mathrm { A c m } ^ { - 2 }$ at the overpotential of ${ \\approx } 2 0 9 \\mathrm { m V }$ ，outperforming nanoporous NiFeCoTi $( \\approx 1 . 2 9 \\mathrm { A c m } ^ { - 2 } )$ ，NiFeCuTi $( \\breve { \\approx } 1 . 0 9 \\mathrm { A } \\mathrm { \\bar { c } m } ^ { - 2 } )$ ， NiCoCuTi $( { \\approx } 0 . 7 9 \\mathrm { A c m } ^ { - 2 } )$ ，and NiFeCoCu $( \\approx 0 . 5 7 \\mathrm { A c m } ^ { - 2 } )$ ： According to the electrochemical surface areas (ECSAs) of nanoporous electrodes assessed by their double-layer capacitances in a non-Faradaic voltage window (Figure S11 and S12, Supporting Information),the specific activity of high-entropy NiFeCoCuTi alloy is calculated to be as high as $\\approx 5 2 9 \\mu \\mathrm { A c m } ^ { - 2 }$ at the overpotential of $2 0 0 \\mathrm { m V } _ { \\mathrm { : } }$ ${ \\approx } 9 . 4 \\cdot$ ， ${ \\approx } 5 . 6 $ ， ${ \\approx } 3 . 7 .$ ， ${ \\approx } 2 . 2 \\cdot$ ，and ${ \\approx } 2 . 0$ -fold higher than those of NiFe $( \\approx 5 6 \\mu \\mathrm { A c m } ^ { - 2 } )$ ，NiFeCoCu $( { \\approx } 9 4 \\mu \\mathrm { A c m } ^ { - 2 } )$ ，NiCoCuTi $( \\approx 1 4 4 \\mu \\mathrm { A } \\mathrm { c m } ^ { - 2 } )$ ，NiFeCuTi $( \\approx 2 3 7 \\mu \\mathrm { A c m } ^ { - 2 } )$ ，and NiFeCoTi $( \\approx 2 6 8 \\mu \\mathrm { A c m } ^ { - 2 } )$ ，respectively (Figure 3e).Evidently,the presence of $\\mathrm { T i }$ atoms is crucial to improve electrocatalytic HER activity because of its proper adsorption of $\\ast \\mathrm { O H }$ ,which enables the formation of the multisite electrocatalytic center associated with surface alloy of NiFeCoCu with near-optimal adsorption energy of $^ { * \\mathrm { H } }$ .The superior intrinsic activity of high-entropy NiFeCoCuTi alloy is also reflected by the turnover frequency (TOF) of as high as ${ \\approx } 0 . 8 1 { \\mathrm { s } } ^ { - 1 }$ at the overpotential of $2 0 0 \\mathrm { m V }$ ， ${ \\approx } 3 2$ -fold higher than that of bare Ni (Figure S13, Supporting Information).Figure 3f shows the electrochemical durability of nanoporous NiFeCoCuTi electrode, which is performed at $- 8 0 \\mathrm { m V }$ versus RHE for $2 4 0 \\mathrm { h }$ in $^ { 1 \\mathrm { { \\mathbf { M } } } }$ KOH electrolyte.Obviously, there is not evident attenuation at the corresponding current density of ${ \\approx } 2 6 0 \\mathrm { m A c m } ^ { - 2 }$ due to exceptional stability of nanoporous electrode structure.As illustrated by SEM image of nanoporous after long-term durability test (inset of Figure 3f),italways retains initial nanoporous structure for $2 4 0 \\mathrm { h }$ .Furthermore,there is only a trace amount of Ni, Fe,Ti,and Al ions to be detected by ICP-OES in the electrolyte after the durability test (Table S1, Supporting Information).", "Figure 3a compares the HER polarization curve of nanoporous NiFeCoCuTi electrode with those of nanoporous NiFeCoCu, NiFeCo,NiFe,and bare Ni electrodes,as well as that of commercially available $\\mathrm { P t / C }$ catalysts immobilized on nanoporous Ni current collector by dint of"]}, "duration_hours": "240", "degradation_details": "retains initial nanoporous structure", "performance_retention": "no evident attenuation"}, "tafel_slope": {"unit": "mV dec^-1", "value": "43", "source": ["Owing to the column-nanostructured nanoporous architecture that enlists electroactive NiFeCoCuTi sites to be highly accessible while facilitating electron transfer and mass transportation, the self-supported nanoporous high-entropy NiFeCoCuTi alloy exhibits superior alkaline HER electrocatalysis,with the low Tafel slope of ${ \\approx } 4 3 \\mathrm { m V } \\mathrm { d e c } ^ { - 1 }$ and exceptional stability for $2 4 0 \\mathrm { h }$ ,in $1 \\mathrm { ~ M ~ } \\mathrm { ~ K O H ~ }$ electrolyte. ", "Despite commercially available $\\mathrm { P t / C }$ is a benchmark electrocatalyst for acidic HER,nanoporous $\\mathrm { P t } / \\mathrm { C } / \\mathrm { N i }$ electrode only exhibitsthe current densityof ${ \\approx } 0 . 4 3 \\mathrm { A c m } ^ { - 2 }$ ,a value ${ \\approx } 2 . 3$ -fold lower than that of nanoporous NiFeCoCuTi. This is probably caused by insufficient activity of monometallic $\\mathrm { P t }$ for the multistep electrocatalytic processes of alkaline HER,in addition to insulative polymer binder preventing electron transfer and burying some $\\mathrm { P t }$ active sites.In contrast,the nanoporous NiFeCoCuTi electrode provides surface HEA alloy as multisite electroactive sites with distinct adsorption behaviors of $^ { * \\mathrm { H } }$ and $\\mathrm { { \\ast } O H }$ to accelerate water dissociation and mediate simultaneously adsorption of $^ { * \\mathrm { H } }$ intermediates for their combination into $\\mathrm { H } _ { 2 }$ ，Moreover， the column-nanostructured hierarchical nanoporous Ni network as current collector facilitates the electron transfer and mass transportation of $\\mathrm { H } _ { 2 } \\mathrm { O } / \\mathrm { O H } ^ { - }$ along their interconnective Ni ligaments and interpenetrative channels，enablingsufficientaccessibilityof surface NiFeCoCuTi HEA electroactive sites.Seven specimens of nanoporous NiFeCoCuTi that are prepared by the same alloying/dealloying proceduresexhibit almost overlapping polarization curves (Figure S8, Supporting Information),demonstrating the excellent reproducibility.The remarkably enhanced kinetics ofalkaline HER electrocatalysisof nanoporous NiFeCoCuTi electrode is attested by the low Tafel slope of ${ \\approx } 4 3 \\mathrm { m V } \\mathrm { d e c } ^ { - 1 }$ (Figure 3b)， the smallst value among the investigated electrodes including nanoporous NiFeCoCu $( \\approx 9 0 \\mathrm { m V } \\mathrm { d e c } ^ { - 1 } )$ ， NiFeCo $( \\approx 1 0 0 \\ : \\mathrm { m V } \\ : \\mathrm { d e c } ^ { - 1 } )$ ， NiFe $( \\approx 1 0 1 \\ : \\mathrm { m V } \\ : \\mathrm { d e c } ^ { - 1 } )$ ,and Ni $\\scriptstyle ( \\approx 1 1 6 \\mathrm { m V } \\mathrm { d e c } ^ { - 1 } )$ ，as well as $\\mathrm { P t / C / N i }$ $( \\approx 4 4 \\ : \\mathrm { m V } \\ : \\mathrm { d e c } ^ { - 1 } )$ ．Thisisalsodemonstrated by electrochemical impedance spectroscopy (EIS) analysis of nanoporous electrodes. ", "In view of the surface high-entropy NiFeCoCuTi alloy that in situ forms on hierarchical nanoporous Ni skeleton，nanoporous NiFeCoCuTi electrode enables highly accessible multisite electroactive centers to accelerate water dissociation and mediate adsorption of $^ { * \\mathrm { H } }$ intermediates for their combination into $\\mathrm { H } _ { 2 }$ by making use of distinct adsorption behaviors of $^ { * \\mathrm { H } }$ and $\\ast \\mathrm { O H }$ onNiFeCoCu and Ti. Associated with columnnanostructured nanoporous architecture to expose abundant electroactive sites and facilitate electron transfer and $\\mathrm { H } _ { 2 } \\mathrm { O } /$ $\\mathrm { H O ^ { - } }$ transport, the self-supported NiFeCoCuTi electrode delivers current densities of 2000 and $1 0 0 \\mathrm { m A c m } ^ { - 2 }$ at low overpotentials of ${ \\approx } 2 0 9$ and ${ \\approx } 1 5 9 \\mathrm { m V }$ ,along with the small Tafel slopes of ${ \\approx } 4 3$ and ${ \\approx } 5 0 \\mathrm { m V } \\mathrm { d e c } ^ { - 1 }$ ,in $1 \\mathrm { ~ M ~ K O H }$ and $1 \\mathrm { ~ M ~ } \\mathrm { P B S }$ electrolyte, respectively.Moreover,it exhibits impressive durability atas high as ${ \\bar { \\approx } } 2 6 0 \\operatorname { m A } \\operatorname { c m } ^ { - 2 }$ for more than $2 4 0 \\mathrm { h }$ in alkaline medium due to steady nanoporous electrode structure and thermodynamically stable HEA covered on the surface. "], "figure_source": {"img_path": "images/89f1e704f4eaf40ee2c5847ebb84af6c72c08478ffe5d91215db4e617e1a05f7.jpg", "location": "Figure3lectohicalprortofaopoussflaineHRa)picalHolarzatiourfoaopousee NiFeCo,NiFe,andbreNeectrodes,aswellasommerial $\\mathsf { P t } / \\mathsf { C }$ nanocatalysts immobilized on nanoporous Ni (Pt/C/Ni). Electrolyte:1 M KOH solution. Scan rate: $0 . 5 \\ : \\mathrm { m V } \\ : \\mathsf { s } ^ { - 1 }$ .b)ThecorrespondingTafelplotsfortheseelectrocatalystsobtainedfromtheirpolarizationcurvesin (a).c)ElSspectraofnanporous NiFeCoCuTi,NiFeCoCu,NiFeCo,NiFe,andbare Ni electrodes.Inset:The electrical equivalent circuit,where $R _ { \\parallel }$ and $R _ { \\mathrm { C T } }$ denote the intrinsic electrodeandelectrolyteresistanceandthechargetransferresistanc,respectivelyCPErepresentstheconstantpaseelement,and $R _ { \\mathsf { P } }$ is the resistance ofnaoporesddoououod with the one without Ti component, i.e., nanoporous high-entropy NiFeCoCu. Scan rate: $0 . 5 \\ : \\mathrm { m V s } ^ { - 1 }$ .e) Comparison of specific activities for nanoporous NiFeCoCuTi,NiFeCoTi,NiFeCuTi,NiCoCuTi,NiFeCoCu,NiFeCo,NiFealoys,andbareNisitesattheoverpotentialof $2 0 0 \\mathsf { m } \\mathsf { V } .$ f) Long-term stability of nanoporous high-entropy NiFeCoCuTi electrode at overpotential of ${ 8 0 } \\mathsf { m V }$ for $2 4 0 \\mathsf { h }$ in ${ } ^ { 1 } { \\textrm { M K O H } }$ electrolyte.g) Overpotential at $\\mathsf { l } 0 0 \\mathsf { m } \\mathsf { \\bar { A } } \\mathsf { c m } ^ { - 2 }$ and Tafel slopofnaopoushtroFeouectdomprigihtusofeprestatialnRctroatasepodevosl ", "reference_text_list": ["Despite commercially available $\\mathrm { P t / C }$ is a benchmark electrocatalyst for acidic HER,nanoporous $\\mathrm { P t } / \\mathrm { C } / \\mathrm { N i }$ electrode only exhibitsthe current densityof ${ \\approx } 0 . 4 3 \\mathrm { A c m } ^ { - 2 }$ ,a value ${ \\approx } 2 . 3$ -fold lower than that of nanoporous NiFeCoCuTi. This is probably caused by insufficient activity of monometallic $\\mathrm { P t }$ for the multistep electrocatalytic processes of alkaline HER,in addition to insulative polymer binder preventing electron transfer and burying some $\\mathrm { P t }$ active sites.In contrast,the nanoporous NiFeCoCuTi electrode provides surface HEA alloy as multisite electroactive sites with distinct adsorption behaviors of $^ { * \\mathrm { H } }$ and $\\mathrm { { \\ast } O H }$ to accelerate water dissociation and mediate simultaneously adsorption of $^ { * \\mathrm { H } }$ intermediates for their combination into $\\mathrm { H } _ { 2 }$ ，Moreover， the column-nanostructured hierarchical nanoporous Ni network as current collector facilitates the electron transfer and mass transportation of $\\mathrm { H } _ { 2 } \\mathrm { O } / \\mathrm { O H } ^ { - }$ along their interconnective Ni ligaments and interpenetrative channels，enablingsufficientaccessibilityof surface NiFeCoCuTi HEA electroactive sites.Seven specimens of nanoporous NiFeCoCuTi that are prepared by the same alloying/dealloying proceduresexhibit almost overlapping polarization curves (Figure S8, Supporting Information),demonstrating the excellent reproducibility.The remarkably enhanced kinetics ofalkaline HER electrocatalysisof nanoporous NiFeCoCuTi electrode is attested by the low Tafel slope of ${ \\approx } 4 3 \\mathrm { m V } \\mathrm { d e c } ^ { - 1 }$ (Figure 3b)， the smallst value among the investigated electrodes including nanoporous NiFeCoCu $( \\approx 9 0 \\mathrm { m V } \\mathrm { d e c } ^ { - 1 } )$ ， NiFeCo $( \\approx 1 0 0 \\ : \\mathrm { m V } \\ : \\mathrm { d e c } ^ { - 1 } )$ ， NiFe $( \\approx 1 0 1 \\ : \\mathrm { m V } \\ : \\mathrm { d e c } ^ { - 1 } )$ ,and Ni $\\scriptstyle ( \\approx 1 1 6 \\mathrm { m V } \\mathrm { d e c } ^ { - 1 } )$ ，as well as $\\mathrm { P t / C / N i }$ $( \\approx 4 4 \\ : \\mathrm { m V } \\ : \\mathrm { d e c } ^ { - 1 } )$ ．Thisisalsodemonstrated by electrochemical impedance spectroscopy (EIS) analysis of nanoporous electrodes.", "As shown in the Nyquist plot (Figure 3c)，the EIS spectrum of nanoporous NiFeCoCuTi electrode exhibits two characteristic semicircles in middle-to low-frequency ranges，which correspond to the charge transfer resistance $( R _ { \\mathrm { C T } } )$ and the pore resistance $( R _ { \\mathrm { P } } )$ in parallel with the constant phase elements (CPEs)，while the intercept on the real axis refers to the intrinsic resistance of electrode and electrolyte (Ri).[48,49] According to the equivalent circuit with these descriptors (inset of Figure 3c)，the $R _ { \\mathrm { C T } }$ and $R _ { \\mathrm { P } }$ values of nanoporous NiFeCoCuTi alloy electrode are assessed to be ${ \\approx } 2 . 5$ and ${ \\approx } 2 . 5 \\Omega$ ，respectively，much smaller than those of nanoporousNiFeCoCu ${ \\ } ^ { ( \\approx 1 5 . 6 }$ ， ${ \\approx } 2 . 6 \\Omega )$ ，NiFeCo $( \\approx 2 1 . 7 $ ${ \\approx } 3 . 0 \\Omega )$ ，NiFe $( \\approx 4 8 . 8 , \\approx 4 . 5 \\Omega )$ ，and Ni $( \\approx 7 3 . 8 ,$ ， ${ \\approx } 3 2 . 2 \\Omega )$ (Figure S9, Supporting Information).", "To further reveal the role of each element in the HEA electrode，Figure 3d compares the polarization curve of nanoporous NiFeCoCuTi electrode with those of nanoporous NiFeCoTi，NiFeCuTi，NiCoCuTi，and NiFeCoCu electrodes (Figure S5f-h，S6e-g，and S10,Supporting Information), which are fabricated by chemicallydealloying precursor alloysof $\\mathrm { N i _ { 1 5 . 2 } F e _ { 1 . 2 } C o _ { 1 . 2 } T i _ { 2 . 4 } A l _ { 8 0 } }$ $\\mathrm { N i _ { 1 5 . 2 } F e _ { 1 . 2 } C u _ { 1 . 2 } T i _ { 2 . 4 } A l _ { 8 0 } }$ and $\\mathrm { N i _ { 1 5 . 2 } C o _ { 1 . 2 } C u _ { 1 . 2 } T i _ { 2 . 4 } A l _ { 8 0 } }$ (FigureS1f-h，Supporting Information)， respectively.", "The nanoporousNiFeCoCuTi electrode reaches ultrahigh current density of $2 \\mathrm { A c m } ^ { - 2 }$ at the overpotential of ${ \\approx } 2 0 9 \\mathrm { m V }$ ，outperforming nanoporous NiFeCoTi $( \\approx 1 . 2 9 \\mathrm { A c m } ^ { - 2 } )$ ，NiFeCuTi $( \\breve { \\approx } 1 . 0 9 \\mathrm { A } \\mathrm { \\bar { c } m } ^ { - 2 } )$ ， NiCoCuTi $( { \\approx } 0 . 7 9 \\mathrm { A c m } ^ { - 2 } )$ ，and NiFeCoCu $( \\approx 0 . 5 7 \\mathrm { A c m } ^ { - 2 } )$ ： According to the electrochemical surface areas (ECSAs) of nanoporous electrodes assessed by their double-layer capacitances in a non-Faradaic voltage window (Figure S11 and S12, Supporting Information),the specific activity of high-entropy NiFeCoCuTi alloy is calculated to be as high as $\\approx 5 2 9 \\mu \\mathrm { A c m } ^ { - 2 }$ at the overpotential of $2 0 0 \\mathrm { m V } _ { \\mathrm { : } }$ ${ \\approx } 9 . 4 \\cdot$ ， ${ \\approx } 5 . 6 $ ， ${ \\approx } 3 . 7 .$ ， ${ \\approx } 2 . 2 \\cdot$ ，and ${ \\approx } 2 . 0$ -fold higher than those of NiFe $( \\approx 5 6 \\mu \\mathrm { A c m } ^ { - 2 } )$ ，NiFeCoCu $( { \\approx } 9 4 \\mu \\mathrm { A c m } ^ { - 2 } )$ ，NiCoCuTi $( \\approx 1 4 4 \\mu \\mathrm { A } \\mathrm { c m } ^ { - 2 } )$ ，NiFeCuTi $( \\approx 2 3 7 \\mu \\mathrm { A c m } ^ { - 2 } )$ ，and NiFeCoTi $( \\approx 2 6 8 \\mu \\mathrm { A c m } ^ { - 2 } )$ ，respectively (Figure 3e).Evidently,the presence of $\\mathrm { T i }$ atoms is crucial to improve electrocatalytic HER activity because of its proper adsorption of $\\ast \\mathrm { O H }$ ,which enables the formation of the multisite electrocatalytic center associated with surface alloy of NiFeCoCu with near-optimal adsorption energy of $^ { * \\mathrm { H } }$ .The superior intrinsic activity of high-entropy NiFeCoCuTi alloy is also reflected by the turnover frequency (TOF) of as high as ${ \\approx } 0 . 8 1 { \\mathrm { s } } ^ { - 1 }$ at the overpotential of $2 0 0 \\mathrm { m V }$ ， ${ \\approx } 3 2$ -fold higher than that of bare Ni (Figure S13, Supporting Information).Figure 3f shows the electrochemical durability of nanoporous NiFeCoCuTi electrode, which is performed at $- 8 0 \\mathrm { m V }$ versus RHE for $2 4 0 \\mathrm { h }$ in $^ { 1 \\mathrm { { \\mathbf { M } } } }$ KOH electrolyte.Obviously, there is not evident attenuation at the corresponding current density of ${ \\approx } 2 6 0 \\mathrm { m A c m } ^ { - 2 }$ due to exceptional stability of nanoporous electrode structure.As illustrated by SEM image of nanoporous after long-term durability test (inset of Figure 3f),italways retains initial nanoporous structure for $2 4 0 \\mathrm { h }$ .Furthermore,there is only a trace amount of Ni, Fe,Ti,and Al ions to be detected by ICP-OES in the electrolyte after the durability test (Table S1, Supporting Information).", "Figure 3a compares the HER polarization curve of nanoporous NiFeCoCuTi electrode with those of nanoporous NiFeCoCu, NiFeCo,NiFe,and bare Ni electrodes,as well as that of commercially available $\\mathrm { P t / C }$ catalysts immobilized on nanoporous Ni current collector by dint of"]}}, "overpotential": [{"unit": "mV", "value": "209", "source": ["It only takes overpotential of as low as ${ \\approx } 2 0 9 \\mathrm { m V }$ to deliver ultrahigh current density of $2 \\mathsf { A c m } ^ { - 2 }$ along with exceptional stability for more than $2 4 0 h$ , in 1 m KOH electrolyte. ", "It reaches current density of $2 \\mathrm { A c m } ^ { - 2 }$ at a low overpotential of $2 0 9 \\mathrm { m V } .$ While in $1 { \\mathbf { M } }$ buffer electrolyte $\\mathrm { ( p H = 6 . 9 ) }$ ,it only takes the overpotential of as low as ${ \\approx } 1 5 9 \\mathrm { m V }$ to deliver $1 0 0 \\mathrm { m A c m } ^ { - 2 }$ .These impressive HER electrochemical properties make it promising candidate electrode material in nonacidic water electrolysis for large-scale hydrogen production.", "The nanoporousNiFeCoCuTi electrode reaches ultrahigh current density of $2 \\mathrm { A c m } ^ { - 2 }$ at the overpotential of ${ \\approx } 2 0 9 \\mathrm { m V }$ ，outperforming nanoporous NiFeCoTi $( \\approx 1 . 2 9 \\mathrm { A c m } ^ { - 2 } )$ ，NiFeCuTi $( \\breve { \\approx } 1 . 0 9 \\mathrm { A } \\mathrm { \\bar { c } m } ^ { - 2 } )$ ， NiCoCuTi $( { \\approx } 0 . 7 9 \\mathrm { A c m } ^ { - 2 } )$ ，and NiFeCoCu $( \\approx 0 . 5 7 \\mathrm { A c m } ^ { - 2 } )$ ： According to the electrochemical surface areas (ECSAs) of nanoporous electrodes assessed by their double-layer capacitances in a non-Faradaic voltage window (Figure S11 and S12, Supporting Information),the specific activity of high-entropy NiFeCoCuTi alloy is calculated to be as high as $\\approx 5 2 9 \\mu \\mathrm { A c m } ^ { - 2 }$ at the overpotential of $2 0 0 \\mathrm { m V } _ { \\mathrm { : } }$ ${ \\approx } 9 . 4 \\cdot$ ， ${ \\approx } 5 . 6 $ ， ${ \\approx } 3 . 7 .$ ， ${ \\approx } 2 . 2 \\cdot$ ，and ${ \\approx } 2 . 0$ -fold higher than those of NiFe $( \\approx 5 6 \\mu \\mathrm { A c m } ^ { - 2 } )$ ，NiFeCoCu $( { \\approx } 9 4 \\mu \\mathrm { A c m } ^ { - 2 } )$ ，NiCoCuTi $( \\approx 1 4 4 \\mu \\mathrm { A } \\mathrm { c m } ^ { - 2 } )$ ，NiFeCuTi $( \\approx 2 3 7 \\mu \\mathrm { A c m } ^ { - 2 } )$ ，and NiFeCoTi $( \\approx 2 6 8 \\mu \\mathrm { A c m } ^ { - 2 } )$ ，respectively (Figure 3e).Evidently,the presence of $\\mathrm { T i }$ atoms is crucial to improve electrocatalytic HER activity because of its proper adsorption of $\\ast \\mathrm { O H }$ ,which enables the formation of the multisite electrocatalytic center associated with surface alloy of NiFeCoCu with near-optimal adsorption energy of $^ { * \\mathrm { H } }$ .The superior intrinsic activity of high-entropy NiFeCoCuTi alloy is also reflected by the turnover frequency (TOF) of as high as ${ \\approx } 0 . 8 1 { \\mathrm { s } } ^ { - 1 }$ at the overpotential of $2 0 0 \\mathrm { m V }$ ， ${ \\approx } 3 2$ -fold higher than that of bare Ni (Figure S13, Supporting Information).Figure 3f shows the electrochemical durability of nanoporous NiFeCoCuTi electrode, which is performed at $- 8 0 \\mathrm { m V }$ versus RHE for $2 4 0 \\mathrm { h }$ in $^ { 1 \\mathrm { { \\mathbf { M } } } }$ KOH electrolyte.Obviously, there is not evident attenuation at the corresponding current density of ${ \\approx } 2 6 0 \\mathrm { m A c m } ^ { - 2 }$ due to exceptional stability of nanoporous electrode structure.As illustrated by SEM image of nanoporous after long-term durability test (inset of Figure 3f),italways retains initial nanoporous structure for $2 4 0 \\mathrm { h }$ .Furthermore,there is only a trace amount of Ni, Fe,Ti,and Al ions to be detected by ICP-OES in the electrolyte after the durability test (Table S1, Supporting Information). ", "In view of the surface high-entropy NiFeCoCuTi alloy that in situ forms on hierarchical nanoporous Ni skeleton，nanoporous NiFeCoCuTi electrode enables highly accessible multisite electroactive centers to accelerate water dissociation and mediate adsorption of $^ { * \\mathrm { H } }$ intermediates for their combination into $\\mathrm { H } _ { 2 }$ by making use of distinct adsorption behaviors of $^ { * \\mathrm { H } }$ and $\\ast \\mathrm { O H }$ onNiFeCoCu and Ti. Associated with columnnanostructured nanoporous architecture to expose abundant electroactive sites and facilitate electron transfer and $\\mathrm { H } _ { 2 } \\mathrm { O } /$ $\\mathrm { H O ^ { - } }$ transport, the self-supported NiFeCoCuTi electrode delivers current densities of 2000 and $1 0 0 \\mathrm { m A c m } ^ { - 2 }$ at low overpotentials of ${ \\approx } 2 0 9$ and ${ \\approx } 1 5 9 \\mathrm { m V }$ ,along with the small Tafel slopes of ${ \\approx } 4 3$ and ${ \\approx } 5 0 \\mathrm { m V } | 8 | {'extraction_results': [{'alloy_id': 'NiFeCoCuTi', 'performance': {'stability': {'source': ['It only takes overpotential of as low as ${ \\approx } 2 0 9 \\mathrm { m V }$ to deliver ultrahigh current density of $2 \\mathsf { A c m } ^ { - 2 }$ along with exceptional stability for more than $2 4 0 h$ , in 1 m KOH electrolyte. ', 'Owing to the column-nanostructured nanoporous architecture that enlists electroactive NiFeCoCuTi sites to be highly accessible while facilitating electron transfer and mass transportation, the self-supported nanoporous high-entropy NiFeCoCuTi alloy exhibits superior alkaline HER electrocatalysis,with the low Tafel slope of ${ \\approx } 4 3 \\mathrm { m V } \\mathrm { d e c } ^ { - 1 }$ and exceptional stability for $2 4 0 \\mathrm { h }$ ,in $1 \\mathrm { ~ M ~ } \\mathrm { ~ K O H ~ }$ electrolyte. ', 'The nanoporousNiFeCoCuTi electrode reaches ultrahigh current density of $2 \\mathrm { A c m } ^ { - 2 }$ at the overpotential of ${ \\approx } 2 0 9 \\mathrm { m V }$ ，outperforming nanoporous NiFeCoTi $( \\approx 1 . 2 9 \\mathrm { A c m } ^ { - 2 } )$ ，NiFeCuTi $( \\breve { \\approx } 1 . 0 9 \\mathrm { A } \\mathrm { \\bar { c } m } ^ { - 2 } )$ ， NiCoCuTi $( { \\approx } 0 . 7 9 \\mathrm { A c m } ^ { - 2 } )$ ，and NiFeCoCu $( \\approx 0 . 5 7 \\mathrm { A c m } ^ { - 2 } )$ ： According to the electrochemical surface areas (ECSAs) of nanoporous electrodes assessed by their double-layer capacitances in a non-Faradaic voltage window (Figure S11 and S12, Supporting Information),the specific activity of high-entropy NiFeCoCuTi alloy is calculated to be as high as $\\approx 5 2 9 \\mu \\mathrm { A c m } ^ { - 2 }$ at the overpotential of $2 0 0 \\mathrm { m V } _ { \\mathrm { : } }$ ${ \\approx } 9 . 4 \\cdot$ ， ${ \\approx } 5 . 6 $ ， ${ \\approx } 3 . 7 .$ ， ${ \\approx } 2 . 2 \\cdot$ ，and ${ \\approx } 2 . 0$ -fold higher than those of NiFe $( \\approx 5 6 \\mu \\mathrm { A c m } ^ { - 2 } )$ ，NiFeCoCu $( { \\approx } 9 4 \\mu \\mathrm { A c m } ^ { - 2 } )$ ，NiCoCuTi $( \\approx 1 4 4 \\mu \\mathrm { A } \\mathrm { c m } ^ { - 2 } )$ ，NiFeCuTi $( \\approx 2 3 7 \\mu \\mathrm { A c m } ^ { - 2 } )$ ，and NiFeCoTi $( \\approx 2 6 8 \\mu \\mathrm { A c m } ^ { - 2 } )$ ，respectively (Figure 3e).Evidently,the presence of $\\mathrm { T i }$ atoms is crucial to improve electrocatalytic HER activity because of its proper adsorption of $\\ast \\mathrm { O H }$ ,which enables the formation of the multisite electrocatalytic center associated with surface alloy of NiFeCoCu with near-optimal adsorption energy of $^ { * \\mathrm { H } }$ .The superior intrinsic activity of high-entropy NiFeCoCuTi alloy is also reflected by the turnover frequency (TOF) of as high as ${ \\approx } 0 . 8 1 { \\mathrm { s } } ^ { - 1 }$ at the overpotential of $2 0 0 \\mathrm { m V }$ ， ${ \\approx } 3 2$ -fold higher than that of bare Ni (Figure S13, Supporting Information).Figure 3f shows the electrochemical durability of nanoporous NiFeCoCuTi electrode, which is performed at $- 8 0 \\mathrm { m V }$ versus RHE for $2 4 0 \\mathrm { h }$ in $^ { 1 \\mathrm { { \\mathbf { M } } } }$ KOH electrolyte.Obviously, there is not evident attenuation at the corresponding current density of ${ \\approx } 2 6 0 \\mathrm { m A c m } ^ { - 2 }$ due to exceptional stability of nanoporous electrode structure.As illustrated by SEM image of nanoporous after long-term durability test (inset of Figure 3f),italways retains initial nanoporous structure for $2 4 0 \\mathrm { h }$ .Furthermore,there is only a trace amount of Ni, Fe,Ti,and Al ions to be detected by ICP-OES in the electrolyte after the durability test (Table S1, Supporting Information). ', '\nElectrochemical Characterizations:All electrochemical measurements were carried out in a classic three-electrode configuration,where selfsupported nanoporous electrodes were directly used as the working electrodes,a graphite rod as the counter electrode,and an $\\mathsf { A g } / \\mathsf { A g C l }$ electrode as the reference electrode.The polarization curves of these electrocatalysts were conducted at a scan rate of $0 . 5 \\ : \\mathrm { m V s } ^ { - 1 }$ in Ar-saturated ${ } ^ { \\mathrm { ~ \\textsf ~ { ~ l ~ M ~ } ~ K O H ~ } }$ $( \\mathsf { p H } = 7 3 . 8 )$ and $1 \\ M \\ \\mathsf { P B S }$ $( \\mathsf { p H } = 6 . 9$ ）electrolyte.All potentialsare iR-corectedandconvertedtoRHEbytheequation $E _ { \\mathsf { R H E } } = E _ { \\mathsf { A g } / }$ $\\mathsf { a g c l } + 7 . 0 7 6 \\vee - \\mathsf { i F }$ Rin ${ } ^ { 1 } { \\textsf { M } } { \\mathsf { K } } { \\mathsf { O } } { \\mathsf { H } }$ electrolyte and $E _ { \\mathrm { R H E } } = E _ { \\mathsf { A g / A g C l } } + 0 . 6 0 7 \\bar { \\mathsf { V } }$ $- \\mathsf { i R }$ in $\\rceil \\boldsymbol { \\mathsf { M } }$ PBSelectrolyte.Electrochemical impedance spectroscopy analysis was performed at the overpotential of $1 0 0 \\mathsf { m } \\mathsf { V }$ in frequency range from $\\mathsf { 1 0 } \\mathsf { m } \\mathsf { H z }$ to $1 0 0 \\mathsf { k H z }$ with $5 \\mathsf { m V }$ amplitude.In order to assess the electrochemical surface area (ECSA) of these nanoporous electrocatalysts, cyclic voltammetry curves were tested from $- 0 . 8 5$ to $- 0 . 7 5 \\vee$ (vs $\\sf A g /$ $\\mathsf { A g C l } )$ at various scan rates to obtain their double-layer capacitance $( C _ { \\mathrm { d l } } )$ values.The HER stability test of nanoporous NiFeCoCuTi electrode was conducted at the overpotential of ${ 8 0 } \\mathsf { m V }$ in $\\rceil \\bowtie$ KOH electrolyte for $2 4 0 \\mathrm { h }$ ：'], 'cycle_count': None, 'test_method': 'Chronopotentiometry', 'duration_hours': '240', 'degradation_details': 'retains initial nanoporous structure', 'performance_retention': 'no evident attenuation'}, 'tafel_slope': {'unit': 'mV dec^-1', 'value': '43', 'source': ['Owing to the column-nanostructured nanoporous architecture that enlists electroactive NiFeCoCuTi sites to be highly accessible while facilitating electron transfer and mass transportation, the self-supported nanoporous high-entropy NiFeCoCuTi alloy exhibits superior alkaline HER electrocatalysis,with the low Tafel slope of ${ \\approx } 4 3 \\mathrm { m V } \\mathrm { d e c } ^ { - 1 }$ and exceptional stability for $2 4 0 \\mathrm { h }$ ,in $1 \\mathrm { ~ M ~ } \\mathrm { ~ K O H ~ }$ electrolyte. ', 'Despite commercially available $\\mathrm { P t / C }$ is a benchmark electrocatalyst for acidic HER,nanoporous $\\mathrm { P t } / \\mathrm { C } / \\mathrm { N i }$ electrode only exhibitsthe current densityof ${ \\approx } 0 . 4 3 \\mathrm { A c m } ^ { - 2 }$ ,a value ${ \\approx } 2 . 3$ -fold lower than that of nanoporous NiFeCoCuTi. This is probably caused by insufficient activity of monometallic $\\mathrm { P t }$ for the multistep electrocatalytic processes of alkaline HER,in addition to insulative polymer binder preventing electron transfer and burying some $\\mathrm { P t }$ active sites.In contrast,the nanoporous NiFeCoCuTi electrode provides surface HEA alloy as multisite electroactive sites with distinct adsorption behaviors of $^ { * \\mathrm { H } }$ and $\\mathrm { { \\ast } O H }$ to accelerate water dissociation and mediate simultaneously adsorption of $^ { * \\mathrm { H } }$ intermediates for their combination into $\\mathrm { H } _ { 2 }$ ，Moreover， the column-nanostructured hierarchical nanoporous Ni network as current collector facilitates the electron transfer and mass transportation of $\\mathrm { H } _ { 2 } \\mathrm { O } / \\mathrm { O H } ^ { - }$ along their interconnective Ni ligaments and interpenetrative channels，enablingsufficientaccessibilityof surface NiFeCoCuTi HEA electroactive sites.Seven specimens of nanoporous NiFeCoCuTi that are prepared by the same alloying/dealloying proceduresexhibit almost overlapping polarization curves (Figure S8, Supporting Information),demonstrating the excellent reproducibility.The remarkably enhanced kinetics ofalkaline HER electrocatalysisof nanoporous NiFeCoCuTi electrode is attested by the low Tafel slope of ${ \\approx } 4 3 \\mathrm { m V } \\mathrm { d e c } ^ { - 1 }$ (Figure 3b)， the smallst value among the investigated electrodes including nanoporous NiFeCoCu $( \\approx 9 0 \\mathrm { m V } \\mathrm { d e c } ^ { - 1 } )$ ， NiFeCo $( \\approx 1 0 0 \\ : \\mathrm { m V } \\ : \\mathrm { d e c } ^ { - 1 } )$ ， NiFe $( \\approx 1 0 1 \\ : \\mathrm { m V } \\ : \\mathrm { d e c } ^ { - 1 } )$ ,and Ni $\\scriptstyle ( \\approx 1 1 6 \\mathrm { m V } \\mathrm { d e c } ^ { - 1 } )$ ，as well as $\\mathrm { P t / C / N i }$ $( \\approx 4 4 \\ : \\mathrm { m V } \\ : \\mathrm { d e c } ^ { - 1 } )$ ．Thisisalsodemonstrated by electrochemical impedance spectroscopy (EIS) analysis of nanoporous electrodes. ', 'In view of the surface high-entropy NiFeCoCuTi alloy that in situ forms on hierarchical nanoporous Ni skeleton，nanoporous NiFeCoCuTi electrode enables highly accessible multisite electroactive centers to accelerate water dissociation and mediate adsorption of $^ { * \\mathrm { H } }$ intermediates for their combination into $\\mathrm { H } _ { 2 }$ by making use of distinct adsorption behaviors of $^ { * \\mathrm { H } }$ and $\\ast \\mathrm { O H }$ onNiFeCoCu and Ti. Associated with columnnanostructured nanoporous architecture to expose abundant electroactive sites and facilitate electron transfer and $\\mathrm { H } _ { 2 } \\mathrm { O } /$ $\\mathrm { H O ^ { - } }$ transport, the self-supported NiFeCoCuTi electrode delivers current densities of 2000 and $1 0 0 \\mathrm { m A c m } ^ { - 2 }$ at low overpotentials of ${ \\approx } 2 0 9$ and ${ \\approx } 1 5 9 \\mathrm { m V }$ ,along with the small Tafel slopes of ${ \\approx } 4 3$ and ${ \\approx } 5 0 \\mathrm { m V } \\mathrm { d e c } ^ { - 1 }$ ,in $1 \\mathrm { ~ M ~ K O H }$ and $1 \\mathrm { ~ M ~ } \\mathrm { P B S }$ electrolyte, respectively.Moreover,it exhibits impressive durability atas high as ${ \\bar { \\approx } } 2 6 0 \\operatorname { m A } \\operatorname { c m } ^ { - 2 }$ for more than $2 4 0 \\mathrm { h }$ in alkaline medium due to steady nanoporous electrode structure and thermodynamically stable HEA covered on the surface. ']}, 'overpotential': [{'unit': 'mV', 'value': '209', 'source': ['It only takes overpotential of as low as ${ \\approx } 2 0 9 \\mathrm { m V }$ to deliver ultrahigh current density of $2 \\mathsf { A c m } ^ { - 2 }$ along with exceptional stability for more than $2 4 0 h$ , in 1 m KOH electrolyte. ', 'It reaches current density of $2 \\mathrm { A c m } ^ { - 2 }$ at a low overpotential of $2 0 9 \\mathrm { m V } .$ While in $1 { \\mathbf { M } }$ buffer electrolyte $\\mathrm { ( p H = 6 . 9 ) }$ ,it only takes the overpotential of as low as ${ \\approx } 1 5 9 \\mathrm { m V }$ to deliver $1 0 0 \\mathrm { m A c m } ^ { - 2 }$ .These impressive HER electrochemical properties make it promising candidate electrode material in nonacidic water electrolysis for large-scale hydrogen production.', 'The nanoporousNiFeCoCuTi electrode reaches ultrahigh current density of $2 \\mathrm { A c m } ^ { - 2 }$ at the overpotential of ${ \\approx } 2 0 9 \\mathrm { m V }$ ，outperforming nanoporous NiFeCoTi $( \\approx 1 . 2 9 \\mathrm { A c m } ^ { - 2 } )$ ，NiFeCuTi $( \\breve { \\approx } 1 . 0 9 \\mathrm { A } \\mathrm { \\bar { c } m } ^ { - 2 } )$ ， NiCoCuTi $( { \\approx } 0 . 7 9 \\mathrm { A c m } ^ { - 2 } )$ ，and NiFeCoCu $( \\approx 0 . 5 7 \\mathrm { A c m } ^ { - 2 } )$ ： According to the electrochemical surface areas (ECSAs) of nanoporous electrodes assessed by their double-layer capacitances in a non-Faradaic voltage window (Figure S11 and S12, Supporting Information),the specific activity of high-entropy NiFeCoCuTi alloy is calculated to be as high as $\\approx 5 2 9 \\mu \\mathrm { A c m } ^ { - 2 }$ at the overpotential of $2 0 0 \\mathrm { m V } _ { \\mathrm { : } }$ ${ \\approx } 9 . 4 \\cdot$ ， ${ \\approx } 5 . 6 $ ， ${ \\approx } 3 . 7 .$ ， ${ \\approx } 2 . 2 \\cdot$ ，and ${ \\approx } 2 . 0$ -fold higher than those of NiFe $( \\approx 5 6 \\mu \\mathrm { A c m } ^ { - 2 } )$ ，NiFeCoCu $( { \\approx } 9 4 \\mu \\mathrm { A c m } ^ { - 2 } )$ ，NiCoCuTi $( \\approx 1 4 4 \\mu \\mathrm { A } \\mathrm { c m } ^ { - 2 } )$ ，NiFeCuTi $( \\approx 2 3 7 \\mu \\mathrm { A c m } ^ { - 2 } )$ ，and NiFeCoTi $( \\approx 2 6 8 \\mu \\mathrm { A c m } ^ { - 2 } )$ ，respectively (Figure 3e).Evidently,the presence of $\\mathrm { T i }$ atoms is crucial to improve electrocatalytic HER activity because of its proper adsorption of $\\ast \\mathrm { O H }$ ,which enables the formation of the multisite electrocatalytic center associated with surface alloy of NiFeCoCu with near-optimal adsorption energy of $^ { * \\mathrm { H } }$ .The superior intrinsic activity of high-entropy NiFeCoCuTi alloy is also reflected by the turnover frequency (TOF) of as high as ${ \\approx } 0 . 8 1 { \\mathrm { s } } ^ { - 1 }$ at the overpotential of $2 0 0 \\mathrm { m V }$ ， ${ \\approx } 3 2$ -fold higher than that of bare Ni (Figure S13, Supporting Information).Figure 3f shows the electrochemical durability of nanoporous NiFeCoCuTi electrode, which is performed at $- 8 0 \\mathrm { m V }$ versus RHE for $2 4 0 \\mathrm { h }$ in $^ { 1 \\mathrm { { \\mathbf { M } } } }$ KOH electrolyte.Obviously, there is not evident attenuation at the corresponding current density of ${ \\approx } 2 6 0 \\mathrm { m A c m } ^ { - 2 }$ due to exceptional stability of nanoporous electrode structure.As illustrated by SEM image of nanoporous after long-term durability test (inset of Figure 3f),italways retains initial nanoporous structure for $2 4 0 \\mathrm { h }$ .Furthermore,there is only a trace amount of Ni, Fe,Ti,and Al ions to be detected by ICP-OES in the electrolyte after the durability test (Table S1, Supporting Information). ', 'In view of the surface high-entropy NiFeCoCuTi alloy that in situ forms on hierarchical nanoporous Ni skeleton，nanoporous NiFeCoCuTi electrode enables highly accessible multisite electroactive centers to accelerate water dissociation and mediate adsorption of $^ { * \\mathrm { H } }$ intermediates for their combination into $\\mathrm { H } _ { 2 }$ by making use of distinct adsorption behaviors of $^ { * \\mathrm { H } }$ and $\\ast \\mathrm { O H }$ onNiFeCoCu and Ti. Associated with columnnanostructured nanoporous architecture to expose abundant electroactive sites and facilitate electron transfer and $\\mathrm { H } _ { 2 } \\mathrm { O } /$ $\\mathrm { H O ^ { - } }$ transport, the self-supported NiFeCoCuTi electrode delivers current densities of 2000 and $1 0 0 \\mathrm { m A c m } ^ { - 2 }$ at low overpotentials of ${ \\approx } 2 0 9$ and ${ \\approx } 1 5 9 \\mathrm { m V }$ ,along with the small Tafel slopes of ${ \\approx } 4 3$ and ${ \\approx } 5 0 \\mathrm { m V } \\mathrm { d e c } ^ { - 1 }$ ,in $1 \\mathrm { ~ M ~ K O H }$ and $1 \\mathrm { ~ M ~ } \\mathrm { P B S }$ electrolyte, respectively.Moreover,it exhibits impressive durability atas high as ${ \\bar { \\approx } } 2 6 0 \\operatorname { m A } \\operatorname { c m } ^ { - 2 }$ for more than $2 4 0 \\mathrm { h }$ in alkaline medium due to steady nanoporous electrode structure and thermodynamically stable HEA covered on the surface. '], 'current_density': '2 A cm^-2'}, {'unit': 'mV', 'value': '134', 'source': ['\nNafion as polymer binder $\\mathrm { ( P t / C / N i ) }$ , in Ar-saturated $1 \\mathrm { ~ M ~ } \\mathrm { K O H }$ electrolyte.Because of the enhanced electrocatalysisof surface NiFeCoCuTi HEA，the nanoporous NiFeCoCuTi electrode delivers a current density of $1 \\mathrm { A c m } ^ { - 2 }$ at the overpotential of ${ \\approx } 1 3 4 \\mathrm { m V }$ , in sharp contrast with nanoporous NiFeCoCu $( \\approx 0 . 1 1 \\mathrm { A c m } ^ { - 2 } )$ ,NiFeCo $( \\approx 0 . 1 0 \\mathrm { A c m } ^ { - 2 } )$ ,NiFe $( \\approx 0 . 0 5 7 \\mathrm { A c m } ^ { - 2 } )$ ， and N $\\mathrm { i } ( 0 . 0 1 4 \\mathrm { A c m } ^ { - 2 } )$ electrodes. '], 'current_density': '1 A cm^-2'}, {'unit': 'mV', 'value': '159', 'source': ['It reaches current density of $2 \\mathrm { A c m } ^ { - 2 }$ at a low overpotential of $2 0 9 \\mathrm { m V } .$ While in $1 { \\mathbf { M } }$ buffer electrolyte $\\mathrm { ( p H = 6 . 9 ) }$ ,it only takes the overpotential of as low as ${ \\approx } 1 5 9 \\mathrm { m V }$ to deliver $1 0 0 \\mathrm { m A c m } ^ { - 2 }$ .These impressive HER electrochemical properties make it promising candidate electrode material in nonacidic water electrolysis for large-scale hydrogen production.', '\nSupporting standing electrocatalysis for alkaline HER.\n\nOwing to the multisite electrocatalytic centers of surface HEA alloy，nanoporous NiFeCoCuTi electrode also exhibits exceptional electrocatalysis for hydrogen evolution in a neutral electrolyte.As shown in Figure 4a, the nanoporous NiFeCoCuTi electrode achieves the current density of $1 0 0 \\mathrm { m A c m } ^ { - 2 }$ at the overpotential of ${ \\approx } 1 5 9 \\mathrm { m V }$ in $1 \\textbf { M }$ PBS electrolyte,outperforming nanoporous NiFeCoCu $( 3 7 \\mathrm { m A } \\mathrm { c m } ^ { - 2 } )$ ，NiFeCo $( 2 6 \\mathrm { m A c m } ^ { - 2 } )$ ， NiFe $( 1 7 \\mathrm { m A } \\mathrm { c m } ^ { - 2 } )$ ，and Ni $( 1 0 \\mathrm { m A } \\mathrm { c m } ^ { - 2 } )$ electrodes,as well as $\\mathrm { P t } / \\mathrm { C } / \\mathrm { N i }$ $( 6 5 \\mathrm { m A c m } ^ { - 2 } )$ (Figure 4b).Its fast reaction kinetics is also manifested by the lowest Tafel slope of ${ \\approx } 5 0 \\mathrm { m V }$ ${ \\mathrm { d e c } } ^ { - 1 }$ ，compared with those of nanoporous NiFeCoCu $( 1 5 0 \\mathrm { m V } \\mathrm { d e c } ^ { - 1 } )$ ，NiFeCo $( 1 5 4 \\mathrm { m V } \\mathrm { d e c } ^ { - 1 } )$ ，NiFe $( 1 5 5 \\mathrm { m V } \\mathrm { d e c } ^ { - 1 } )$ ， and Ni $( 1 5 9 \\mathrm { m V } \\mathrm { d e c } ^ { - 1 } )$ electrodes (Figure 4c). ', 'In view of the surface high-entropy NiFeCoCuTi alloy that in situ forms on hierarchical nanoporous Ni skeleton，nanoporous NiFeCoCuTi electrode enables highly accessible multisite electroactive centers to accelerate water dissociation and mediate adsorption of $^ { * \\mathrm { H } }$ intermediates for their combination into $\\mathrm { H } _ { 2 }$ by making use of distinct adsorption behaviors of $^ { * \\mathrm { H } }$ and $\\ast \\mathrm { O H }$ onNiFeCoCu and Ti. Associated with columnnanostructured nanoporous architecture to expose abundant electroactive sites and facilitate electron transfer and $\\mathrm { H } _ { 2 } \\mathrm { O } /$ $\\mathrm { H O ^ { - } }$ transport, the self-supported NiFeCoCuTi electrode delivers current densities of 2000 and $1 0 0 \\mathrm { m A c m } ^ { - 2 }$ at low overpotentials of ${ \\approx } 2 0 9$ and ${ \\approx } 1 5 9 \\mathrm { m V }$ ,along with the small Tafel slopes of ${ \\approx } 4 3$ and ${ \\approx } 5 0 \\mathrm { m V } \\mathrm { d e c } ^ { - 1 }$ ,in $1 \\mathrm { ~ M ~ K O H }$ and $1 \\mathrm { ~ M ~ } \\mathrm { P B S }$ electrolyte, respectively.Moreover,it exhibits impressive durability atas high as ${ \\bar { \\approx } } 2 6 0 \\operatorname { m A } \\operatorname { c m } ^ { - 2 }$ for more than $2 4 0 \\mathrm { h }$ in alkaline medium due to steady nanoporous electrode structure and thermodynamically stable HEA covered on the surface. '], 'current_density': '100 mA cm^-2'}], 'supplementary_performance': [{'key': 'specific activity', 'value': '529 μA cm^-2 at 200 mV', 'source': ['The specific activity of surface NiFeCoCuTi alloy is as high as $\\approx 5 2 9 \\mu \\mathrm { A c m } ^ { - 2 }$ at overpotential of $2 0 0 \\mathrm { m V }$ in $^ { 1 \\mathrm { { M } } }$ KOH electrolyte,nearly one order of magnitude higher than that of NiFe alloy $( \\approx 5 6 \\mu \\mathrm { A c m } ^ { - 2 } )$ . ', 'The nanoporousNiFeCoCuTi electrode reaches ultrahigh current density of $2 \\mathrm { A c m } ^ { - 2 }$ at the overpotential of ${ \\approx } 2 0 9 \\mathrm { m V }$ ，outperforming nanoporous NiFeCoTi $( \\approx 1 . 2 9 \\mathrm { A c m } ^ { - 2 } )$ ，NiFeCuTi $( \\breve { \\approx } 1 . 0 9 \\mathrm { A } \\mathrm { \\bar { c } m } ^ { - 2 } )$ ， NiCoCuTi $( { \\approx } 0 . 7 9 \\mathrm { A c m } ^ { - 2 } )$ ，and NiFeCoCu $( \\approx 0 . 5 7 \\mathrm { A c m } ^ { - 2 } )$ ： According to the electrochemical surface areas (ECSAs) of nanoporous electrodes assessed by their double-layer capacitances in a non-Faradaic voltage window (Figure S11 and S12, Supporting Information),the specific activity of high-entropy NiFeCoCuTi alloy is calculated to be as high as $\\approx 5 2 9 \\mu \\mathrm { A c m } ^ { - 2 }$ at the overpotential of $2 0 0 \\mathrm { m V } _ { \\mathrm { : } }$ ${ \\approx } 9 . 4 \\cdot$ ， ${ \\approx } 5 . 6 $ ， ${ \\approx } 3 . 7 .$ ， ${ \\approx } 2 . 2 \\cdot$ ，and ${ \\approx } 2 . 0$ -fold higher than those of NiFe $( \\approx 5 6 \\mu \\mathrm { A c m } ^ { - 2 } )$ ，NiFeCoCu $( { \\approx } 9 4 \\mu \\mathrm { A c m } ^ { - 2 } )$ ，NiCoCuTi $( \\approx 1 4 4 \\mu \\mathrm { A } \\mathrm { c m } ^ { - 2 } )$ ，NiFeCuTi $( \\approx 2 3 7 \\mu \\mathrm { A c m } ^ { - 2 } )$ ，and NiFeCoTi $( \\approx 2 6 8 \\mu \\mathrm { A c m } ^ { - 2 } )$ ，respectively (Figure 3e).Evidently,the presence of $\\mathrm { T i }$ atoms is crucial to improve electrocatalytic HER activity because of its proper adsorption of $\\ast \\mathrm { O H }$ ,which enables the formation of the multisite electrocatalytic center associated with surface alloy of NiFeCoCu with near-optimal adsorption energy of $^ { * \\mathrm { H } }$ .The superior intrinsic activity of high-entropy NiFeCoCuTi alloy is also reflected by the turnover frequency (TOF) of as high as ${ \\approx } 0 . 8 1 { \\mathrm { s } } ^ { - 1 }$ at the overpotential of $2 0 0 \\mathrm { m V }$ ， ${ \\approx } 3 2$ -fold higher than that of bare Ni (Figure S13, Supporting Information).Figure 3f shows the electrochemical durability of nanoporous NiFeCoCuTi electrode, which is performed at $- 8 0 \\mathrm { m V }$ versus RHE for $2 4 0 \\mathrm { h }$ in $^ { 1 \\mathrm { { \\mathbf { M } } } }$ KOH electrolyte.Obviously, there is not evident attenuation at the corresponding current density of ${ \\approx } 2 6 0 \\mathrm { m A c m } ^ { - 2 }$ due to exceptional stability of nanoporous electrode structure.As illustrated by SEM image of nanoporous after long-term durability test (inset of Figure 3f),italways retains initial nanoporous structure for $2 4 0 \\mathrm { h }$ .Furthermore,there is only a trace amount of Ni, Fe,Ti,and Al ions to be detected by ICP-OES in the electrolyte after the durability test (Table S1, Supporting Information). ']}, {'key': 'turnover frequency (TOF)', 'value': '0.81 s^-1 at 200 mV', 'source': ['The nanoporousNiFeCoCuTi electrode reaches ultrahigh current density of $2 \\mathrm { A c m } ^ { - 2 }$ at the overpotential of ${ \\approx } 2 0 9 \\mathrm { m V }$ ，outperforming nanoporous NiFeCoTi $( \\approx 1 . 2 9 \\mathrm { A c m } ^ { - 2 } )$ ，NiFeCuTi $( \\breve { \\approx } 1 . 0 9 \\mathrm { A } \\mathrm { \\bar { c } m } ^ { - 2 } )$ ， NiCoCuTi $( { \\approx } 0 . 7 9 \\mathrm { A c m } ^ { - 2 } )$ ，and NiFeCoCu $( \\approx 0 . 5 7 \\mathrm { A c m } ^ { - 2 } )$ ： According to the electrochemical surface areas (ECSAs) of nanoporous electrodes assessed by their double-layer capacitances in a non-Faradaic voltage window (Figure S11 and S12, Supporting Information),the specific activity of high-entropy NiFeCoCuTi alloy is calculated to be as high as $\\approx 5 2 9 \\mu \\mathrm { A c m } ^ { - 2 }$ at the overpotential of $2 0 0 \\mathrm { m V } _ { \\mathrm { : } }$ ${ \\approx } 9 . 4 \\cdot$ ， ${ \\approx } 5 . 6 $ ， ${ \\approx } 3 . 7 .$ ， ${ \\approx } 2 . 2 \\cdot$ ，and ${ \\approx } 2 . 0$ -fold higher than those of NiFe $( \\approx 5 6 \\mu \\mathrm { A c m } ^ { - 2 } )$ ，NiFeCoCu $( { \\approx } 9 4 \\mu \\mathrm { A c m } ^ { - 2 } )$ ，NiCoCuTi $( \\approx 1 4 4 \\mu \\mathrm { A } \\mathrm { c m } ^ { - 2 } )$ ，NiFeCuTi $( \\approx 2 3 7 \\mu \\mathrm { A c m } ^ { - 2 } )$ ，and NiFeCoTi $( \\approx 2 6 8 \\mu \\mathrm { A c m } ^ { - 2 } )$ ，respectively (Figure 3e).Evidently,the presence of $\\mathrm { T i }$ atoms is crucial to improve electrocatalytic HER activity because of its proper adsorption of $\\ast \\mathrm { O H }$ ,which enables the formation of the multisite electrocatalytic center associated with surface alloy of NiFeCoCu with near-optimal adsorption energy of $^ { * \\mathrm { H } }$ .The superior intrinsic activity of high-entropy NiFeCoCuTi alloy is also reflected by the turnover frequency (TOF) of as high as ${ \\approx } 0 . 8 1 { \\mathrm { s } } ^ { - 1 }$ at the overpotential of $2 0 0 \\mathrm { m V }$ ， ${ \\approx } 3 2$ -fold higher than that of bare Ni (Figure S13, Supporting Information).Figure 3f shows the electrochemical durability of nanoporous NiFeCoCuTi electrode, which is performed at $- 8 0 \\mathrm { m V }$ versus RHE for $2 4 0 \\mathrm { h }$ in $^ { 1 \\mathrm { { \\mathbf { M } } } }$ KOH electrolyte.Obviously, there is not evident attenuation at the corresponding current density of ${ \\approx } 2 6 0 \\mathrm { m A c m } ^ { - 2 }$ due to exceptional stability of nanoporous electrode structure.As illustrated by SEM image of nanoporous after long-term durability test (inset of Figure 3f),italways retains initial nanoporous structure for $2 4 0 \\mathrm { h }$ .Furthermore,there is only a trace amount of Ni, Fe,Ti,and Al ions to be detected by ICP-OES in the electrolyte after the durability test (Table S1, Supporting Information). ']}, {'key': 'charge transfer resistance (R_CT)', 'value': '2.5 Ω', 'source': ['As shown in the Nyquist plot (Figure 3c)，the EIS spectrum of nanoporous NiFeCoCuTi electrode exhibits two characteristic semicircles in middle-to low-frequency ranges，which correspond to the charge transfer resistance $( R _ { \\mathrm { C T } } )$ and the pore resistance $( R _ { \\mathrm { P } } )$ in parallel with the constant phase elements (CPEs)，while the intercept on the real axis refers to the intrinsic resistance of electrode and electrolyte (Ri).[48,49] According to the equivalent circuit with these descriptors (inset of Figure 3c)，the $R _ { \\mathrm { C T } }$ and $R _ { \\mathrm { P } }$ values of nanoporous NiFeCoCuTi alloy electrode are assessed to be ${ \\approx } 2 . 5$ and ${ \\approx } 2 . 5 \\Omega$ ，respectively，much smaller than those of nanoporousNiFeCoCu ${ \\ } ^ { ( \\approx 1 5 . 6 }$ ， ${ \\approx } 2 . 6 \\Omega )$ ，NiFeCo $( \\approx 2 1 . 7 $ ${ \\approx } 3 . 0 \\Omega )$ ，NiFe $( \\approx 4 8 . 8 , \\approx 4 . 5 \\Omega )$ ，and Ni $( \\approx 7 3 . 8 ,$ ， ${ \\approx } 3 2 . 2 \\Omega )$ (Figure S9, Supporting Information).']}, {'key': 'pore resistance (R_P)', 'value': '2.5 Ω', 'source': ['As shown in the Nyquist plot (Figure 3c)，the EIS spectrum of nanoporous NiFeCoCuTi electrode exhibits two characteristic semicircles in middle-to low-frequency ranges，which correspond to the charge transfer resistance $( R _ { \\mathrm { C T } } )$ and the pore resistance $( R _ { \\mathrm { P } } )$ in parallel with the constant phase elements (CPEs)，while the intercept on the real axis refers to the intrinsic resistance of electrode and electrolyte (Ri).[48,49] According to the equivalent circuit with these descriptors (inset of Figure 3c)，the $R _ { \\mathrm { C T } }$ and $R _ { \\mathrm { P } }$ values of nanoporous NiFeCoCuTi alloy electrode are assessed to be ${ \\approx } 2 . 5$ and ${ \\approx } 2 . 5 \\Omega$ ，respectively，much smaller than those of nanoporousNiFeCoCu ${ \\ } ^ { ( \\approx 1 5 . 6 }$ ， ${ \\approx } 2 . 6 \\Omega )$ ，NiFeCo $( \\approx 2 1 . 7 $ ${ \\approx } 3 . 0 \\Omega )$ ，NiFe $( \\approx 4 8 . 8 , \\approx 4 . 5 \\Omega )$ ，and Ni $( \\approx 7 3 . 8 ,$ ， ${ \\approx } 3 2 . 2 \\Omega )$ (Figure S9, Supporting Information).']}, {'key': 'neutral Tafel slope', 'value': '50 mV dec^-1', 'source': ['\nSupporting standing electrocatalysis for alkaline HER.\n\nOwing to the multisite electrocatalytic centers of surface HEA alloy，nanoporous NiFeCoCuTi electrode also exhibits exceptional electrocatalysis for hydrogen evolution in a neutral electrolyte.As shown in Figure 4a, the nanoporous NiFeCoCuTi electrode achieves the current density of $1 0 0 \\mathrm { m A c m } ^ { - 2 }$ at the overpotential of ${ \\approx } 1 5 9 \\mathrm { m V }$ in $1 \\textbf { M }$ PBS electrolyte,outperforming nanoporous NiFeCoCu $( 3 7 \\mathrm { m A } \\mathrm { c m } ^ { - 2 } )$ ，NiFeCo $( 2 6 \\mathrm { m A c m } ^ { - 2 } )$ ， NiFe $( 1 7 \\mathrm { m A } \\mathrm { c m } ^ { - 2 } )$ ，and Ni $( 1 0 \\mathrm { m A } \\mathrm { c m } ^ { - 2 } )$ electrodes,as well as $\\mathrm { P t } / \\mathrm { C } / \\mathrm { N i }$ $( 6 5 \\mathrm { m A c m } ^ { - 2 } )$ (Figure 4b).Its fast reaction kinetics is also manifested by the lowest Tafel slope of ${ \\approx } 5 0 \\mathrm { m V }$ ${ \\mathrm { d e c } } ^ { - 1 }$ ，compared with those of nanoporous NiFeCoCu $( 1 5 0 \\mathrm { m V } \\mathrm { d e c } ^ { - 1 } )$ ，NiFeCo $( 1 5 4 \\mathrm { m V } \\mathrm { d e c } ^ { - 1 } )$ ，NiFe $( 1 5 5 \\mathrm { m V } \\mathrm { d e c } ^ { - 1 } )$ ， and Ni $( 1 5 9 \\mathrm { m V } \\mathrm { d e c } ^ { - 1 } )$ electrodes (Figure 4c). ', 'In view of the surface high-entropy NiFeCoCuTi alloy that in situ forms on hierarchical nanoporous Ni skeleton，nanoporous NiFeCoCuTi electrode enables highly accessible multisite electroactive centers to accelerate water dissociation and mediate adsorption of $^ { * \\mathrm { H } }$ intermediates for their combination into $\\mathrm { H } _ { 2 }$ by making use of distinct adsorption behaviors of $^ { * \\mathrm { H } }$ and $\\ast \\mathrm { O H }$ onNiFeCoCu and Ti. Associated with columnnanostructured nanoporous architecture to expose abundant electroactive sites and facilitate electron transfer and $\\mathrm { H } _ { 2 } \\mathrm { O } /$ $\\mathrm { H O ^ { - } }$ transport, the self-supported NiFeCoCuTi electrode delivers current densities of 2000 and $1 0 0 \\mathrm { m A c m } ^ { - 2 }$ at low overpotentials of ${ \\approx } 2 0 9$ and ${ \\approx } 1 5 9 \\mathrm { m V }$ ,along with the small Tafel slopes of ${ \\approx } 4 3$ and ${ \\approx } 5 0 \\mathrm { m V } \\mathrm { d e c } ^ { - 1 }$ ,in $1 \\mathrm { ~ M ~ K O H }$ and $1 \\mathrm { ~ M ~ } \\mathrm { P B S }$ electrolyte, respectively.Moreover,it exhibits impressive durability atas high as ${ \\bar { \\approx } } 2 6 0 \\operatorname { m A } \\operatorname { c m } ^ { - 2 }$ for more than $2 4 0 \\mathrm { h }$ in alkaline medium due to steady nanoporous electrode structure and thermodynamically stable HEA covered on the surface. ']}, {'key': 'neutral stability current density', 'value': '50 mA cm^-2 for 40 h', 'source': ['Furthermore, it can deliver stable current densityof $\\approx 5 0 \\mathrm { m A c m } ^ { - 2 }$ for $4 0 \\mathrm { { h } }$ (Figure S14， Supporting Information)，signifying good electrochemical durability for applicability in neutral medium. ']}]}, 'experimental_conditions': {'test_setup': {'source': ['Herein, surface high-entropy NiFeCoCuTi alloy on column-nanostructured nanoporous Ni skeleton is reported as multisite electrocatalyst for highly eficient hydrogen evolution in nonacidic environments by making use of surface heterogeneous atoms with distinct hydrogen and hydroxyl adsorption behaviors to accelerate water dissociation and mediate adsorption of hydrogen intermediates for combination into molecules. ', '\nToevaluate electrocatalytic properties，all self-supported nanoporous electrocatalysts are directly employed as the working electrodes for electrochemical measurements in a classic threeelectrode configuration,where a graphite rod and an $\\mathrm { { A g / A g C l } }$ electrode are used as the counter electrode and the reference electrode,respectively.All potentials are iR-corrected and normalized with respect to the reversible hydrogen electrode (RHE) (Figure S7,Supporting Information). ', 'Electrolyte:1 M KOH solution. Scan rate: $0 . 5 \\ : \\mathrm { m V } \\ : \\mathsf { s } ^ { - 1 }$ .b)ThecorrespondingTafelplotsfortheseelectrocatalystsobtainedfromtheirpolarizationcurvesin (a).c)ElSspectraofnanporous NiFeCoCuTi,NiFeCoCu,NiFeCo,NiFe,andbare Ni electrodes.Inset:The electrical equivalent circuit,where $R _ { \\parallel }$ and $R _ { \\mathrm { C T } }$ denote the intrinsic electrodeandelectrolyteresistanceandthechargetransferresistanc,respectivelyCPErepresentstheconstantpaseelement,and $R _ { \\mathsf { P } }$ is the resistance ofnaoporesddoououod with the one without Ti component, i.e., nanoporous high-entropy NiFeCo
103 | b9a49935442f850f9c024e6d277e2621 | {"extraction_results": [{"alloy_id": "PtPdRuCoNi", "performance": {"stability": {"source": [], "cycle_count": null, "test_method": "Unknown", "duration_hours": null, "degradation_details": null, "performance_retention": null}, "tafel_slope": {"unit": null, "value": null, "source": []}, "overpotential": [], "supplementary_performance": [{"key": "Hydrogen adsorption energy (E_ads, H*)", "value": "-0.50 to -0.60 eV", "source": ["Therefore, we chose the PtPdRuCoNi candidate to represent the suitable HER catalysts based on the criteria of closer adsorption energies $( - 0 . 5 0$ to $- 0 . 6 0$ eV) compared to the $\\mathrm { P t } ( 1 1 1 )$ catalyst $( - 0 . 5 6 \\ \\mathrm { e V } )$ among the selected final 18 catalysts.", "\nThe predicted $E _ { \\mathrm { a d s } }$ values for $\\mathrm { H ^ { * } }$ on PtPdRuNiCo(111) range from $- 0 . 5 0$ to $- 0 . 6 0 \\ \\mathrm { e V }$ and were used to study compared to the Pt(111) surface at different active sites. ", "Consequently, the optimal HEA formula is PtPdRuCoNi(111), suitable as an HER catalyst due to its optimal adsorption energies $( - 0 . 5 0$ to $- 0 . 6 0 \\ \\mathrm { e V } )$ aligning with those of $\\mathrm { P t } ( 1 1 1 )$ $( - 0 . 5 6 \\mathrm { e V } )$ among 18 catalyst candidates. "]}, {"key": "Gibbs free energy of hydrogen adsorption (ΔG_H*) at 1(H) site", "value": "-0.03 eV", "source": ["\nIn contrast, the PtPdRuNiCo(111) surface exhibits $\\Delta G _ { \\mathrm { H ^ { * } } } =$ $- 0 . 0 3 \\ \\mathrm { e V }$ , closer to the ideal $\\Delta G _ { \\mathrm { H ^ { * } } } \\approx 0 \\ \\mathrm { e V }$ (Fig. 5(c)). These results suggest that the PtPdRuNiCo(111) surface enables more efficient adsorption process and facilitates easier desorption than $\\mathrm { P t } ( 1 1 1 )$ . ", "The minimal differences in free energy values indicate that the $\\mathrm { P t } ( 1 1 1 )$ surface has strong and reliable hydrogen adsorption properties, making it a benchmark catalyst for HER, as shown in Fig. 5(c). The results from the PtPdRuNiCo(111) surface show that the 1(H) of $- 0 . 0 3 \\ \\mathrm { e V }$ and 8(F) of $( - 0 . 0 5 \\ \\mathrm { e V } )$ exhibit negative free energy values, suggesting favorable $\\mathrm { H } _ { 2 }$ adsorption compared to pure Pt. This implies that these configurations may promote better catalytic activity in HER. However, 4(F) has the highest free energy $\\mathrm { ( 0 . 5 5 ~ e V ) }$ , indicating potential suboptimal $\\mathrm { H } _ { 2 }$ adsorption, which could limit its effectiveness compared to others.", "For the $\\mathrm { P t } ( 1 1 1 )$ surface, the free energy of H adsorption decreases from $- 0 . 2 2 \\mathrm { e V }$ for the first $\\mathrm { H ^ { * } }$ to $- 0 . 1 6 \\mathrm { e V }$ for the ninth $\\mathrm { H ^ { * } }$ , while charge transfer increases from 0.02 e to $0 . 2 1 \\ ¦ \\mathrm { \\bf e } ¦$ with each additional $\\mathrm { H ^ { * } }$ , as illustrated in Fig. 6(a) and (b). For the PtPdRuCoNi(111) surface, the first $\\mathrm { H ^ { * } }$ shows a relatively low free energy of $- 0 . 0 3 \\ \\mathrm { e V }$ , while the second and third $\\mathrm { H ^ { * } }$ become more favorable with values of $- 0 . 2 4 ~ \\mathrm { e V }$ and $- 0 . 1 6 \\ \\mathrm { e V }$ , respectively. "]}, {"key": "Gibbs free energy of hydrogen adsorption (ΔG_H*) at 2(H) site", "value": "-0.08 eV", "source": ["It should be noted that the $2 \\mathrm { ( H ) }$ site is particularly promising as the best active site $\\Delta G _ { \\mathrm { H } * } = - 0 . 0 8 \\mathrm { e V }$ ) because it approaches the ideal adsorption energy for HER $\\Delta G _ { \\mathrm { H * } } \\approx 0 ~ \\mathrm { e V } ,$ ). "]}, {"key": "Gibbs free energy of hydrogen co-adsorption (ΔG_H*+H*) at 1(H) site", "value": "-0.27 eV", "source": ["While the close values suggest uniform adsorption characteristics across different sites, they also indicate that optimization in the catalytic process may be limited on pure Pt. Overall, despite the promising nature of the alloy configurations, $\\mathrm { P t } ( 1 1 1 )$ remains the benchmark for HER performance among the alloyed configurations, like $1 ( \\mathrm { H } ) : \\mathrm { P d } \\mathrm { R u } \\mathrm { C o }$ $^ +$ Pd Pt Ru configuration yields a favorable free energy of $- 0 . 2 7 \\ \\mathrm { e V }$ for co-adsorption of $\\mathrm { H ^ { * } }$ and $- 0 . 0 3 \\ \\mathrm { e V }$ for molecular adsorption, reflecting effective adsorption and potential high activity. ", "The PtPdRuCoNi offers varied and favorable $\\Delta G _ { \\mathrm { H ^ { * } } }$ , particularly at the 1(H) site, which demonstrates a favorable $\\Delta G _ { \\mathrm { H ^ { * } } }$ of $- 0 . 2 7 \\ \\mathrm { e V }$ for the co-adsorption of $\\mathrm { H ^ { * } }$ $\\Delta G _ { \\mathrm { H ^ { * } + H ^ { * } } } )$ and $- 0 . 0 3 \\ \\mathrm { e V }$ for molecular adsorption, indicating effective adsorption and high catalytic activity. "]}, {"key": "d-band center (ε_d)", "value": "-1.85 eV", "source": ["In contrast, the unique electronic properties of the PtPdRuCoNi alloy promote catalytic activity through synergistic effects among the constituent metals, leading to improved kinetics for HER compared to pure Pt. Bader charge analysis reveals that the electron distribution across the PtPdRuCoNi(111) surface varies, with atomic Bader charges in the range of $- 0 . 3 1 \\left¦ \\mathrm { e } \\right¦$ to $+ 0 . 4 3 \\ ¦ \\mathrm { e } ¦ ,$ as shown in Fig. 4(c). As shown in Fig. 4(b) and (d), The d-band center in this alloy is higher at approximately $- 1 . 8 5 \\mathrm { e V }$ , closer to the Fermi level. ", "The higher d-band center of the PtPdRuCoNi at $- 1 . 8 5 \\mathrm { ~ ~ e V }$ exhibits synergistic effects, implying enhanced catalytic activity due to weaker hydrogen interactions compared to $\\mathrm { P t } ( 1 1 1 )$ , which has a d-band center of $- 2 . 1 7 \\ \\mathrm { e V }$ . "]}, {"key": "Atomic Bader charge range", "value": "-0.31 ¦e¦ to +0.43 ¦e¦", "source": ["In contrast, the unique electronic properties of the PtPdRuCoNi alloy promote catalytic activity through synergistic effects among the constituent metals, leading to improved kinetics for HER compared to pure Pt. Bader charge analysis reveals that the electron distribution across the PtPdRuCoNi(111) surface varies, with atomic Bader charges in the range of $- 0 . 3 1 \\left¦ \\mathrm { e } \\right¦$ to $+ 0 . 4 3 \\ ¦ \\mathrm { e } ¦ ,$ as shown in Fig. 4(c). As shown in Fig. 4(b) and (d), The d-band center in this alloy is higher at approximately $- 1 . 8 5 \\mathrm { e V }$ , closer to the Fermi level. "]}]}, "experimental_conditions": {"test_setup": {"source": [], "scan_rate": null, "substrate": null, "ir_compensation": null}, "electrolyte": {"source": [], "ph_value": null, "concentration_molar": null, "electrolyte_composition": null}, "synthesis_method": {"method": "Special-quasi-random structure (SQS)", "source": ["\nThe catalyst surfaces of PtPd-based HEA(111) catalysts, constructed by special-quasi-random structure (SQS) [30], were used from the previous work [22]. ", "The HEA surfaces were made by $3 \\times 3 \\times 1$ supercells containing five atomic layers with 45 atoms. ", "The vacuum region of $1 5 \\mathrm { ~ \\AA ~ }$ was included along with the $z$ -axis to prevent periodicity. "], "key_parameters": "3x3x1 supercell, five atomic layers, 45 atoms, vacuum region of 15 Å"}, "other_environmental_params": []}}]} |  | {"extraction_results": [{"alloy_id": "PtPdRuCoNi", "performance": {"stability": {"source": [], "cycle_count": null, "test_method": "Unknown", "duration_hours": null, "degradation_details": null, "performance_retention": null}, "tafel_slope": {"unit": null, "value": null, "source": []}, "overpotential": [], "supplementary_performance": [{"key": "Hydrogen adsorption energy (E_ads, H*)", "value": "-0.50 to -0.60 eV", "source": ["Therefore, we chose the PtPdRuCoNi candidate to represent the suitable HER catalysts based on the criteria of closer adsorption energies $( - 0 . 5 0$ to $- 0 . 6 0$ eV) compared to the $\\mathrm { P t } ( 1 1 1 )$ catalyst $( - 0 . 5 6 \\ \\mathrm { e V } )$ among the selected final 18 catalysts.", "\nThe predicted $E _ { \\mathrm { a d s } }$ values for $\\mathrm { H ^ { * } }$ on PtPdRuNiCo(111) range from $- 0 . 5 0$ to $- 0 . 6 0 \\ \\mathrm { e V }$ and were used to study compared to the Pt(111) surface at different active sites. ", "Consequently, the optimal HEA formula is PtPdRuCoNi(111), suitable as an HER catalyst due to its optimal adsorption energies $( - 0 . 5 0$ to $- 0 . 6 0 \\ \\mathrm { e V } )$ aligning with those of $\\mathrm { P t } ( 1 1 1 )$ $( - 0 . 5 6 \\mathrm { e V } )$ among 18 catalyst candidates. "]}, {"key": "Gibbs free energy of hydrogen adsorption (ΔG_H*) at 1(H) site", "value": "-0.03 eV", "source": ["\nIn contrast, the PtPdRuNiCo(111) surface exhibits $\\Delta G _ { \\mathrm { H ^ { * } } } =$ $- 0 . 0 3 \\ \\mathrm { e V }$ , closer to the ideal $\\Delta G _ { \\mathrm { H ^ { * } } } \\approx 0 \\ \\mathrm { e V }$ (Fig. 5(c)). These results suggest that the PtPdRuNiCo(111) surface enables more efficient adsorption process and facilitates easier desorption than $\\mathrm { P t } ( 1 1 1 )$ . ", "The minimal differences in free energy values indicate that the $\\mathrm { P t } ( 1 1 1 )$ surface has strong and reliable hydrogen adsorption properties, making it a benchmark catalyst for HER, as shown in Fig. 5(c). The results from the PtPdRuNiCo(111) surface show that the 1(H) of $- 0 . 0 3 \\ \\mathrm { e V }$ and 8(F) of $( - 0 . 0 5 \\ \\mathrm { e V } )$ exhibit negative free energy values, suggesting favorable $\\mathrm { H } _ { 2 }$ adsorption compared to pure Pt. This implies that these configurations may promote better catalytic activity in HER. However, 4(F) has the highest free energy $\\mathrm { ( 0 . 5 5 ~ e V ) }$ , indicating potential suboptimal $\\mathrm { H } _ { 2 }$ adsorption, which could limit its effectiveness compared to others.", "For the $\\mathrm { P t } ( 1 1 1 )$ surface, the free energy of H adsorption decreases from $- 0 . 2 2 \\mathrm { e V }$ for the first $\\mathrm { H ^ { * } }$ to $- 0 . 1 6 \\mathrm { e V }$ for the ninth $\\mathrm { H ^ { * } }$ , while charge transfer increases from 0.02 e to $0 . 2 1 \\ ¦ \\mathrm { \\bf e } ¦$ with each additional $\\mathrm { H ^ { * } }$ , as illustrated in Fig. 6(a) and (b). For the PtPdRuCoNi(111) surface, the first $\\mathrm { H ^ { * } }$ shows a relatively low free energy of $- 0 . 0 3 \\ \\mathrm { e V }$ , while the second and third $\\mathrm { H ^ { * } }$ become more favorable with values of $- 0 . 2 4 ~ \\mathrm { e V }$ and $- 0 . 1 6 \\ \\mathrm { e V }$ , respectively. "]}, {"key": "Gibbs free energy of hydrogen adsorption (ΔG_H*) at 2(H) site", "value": "-0.08 eV", "source": ["It should be noted that the $2 \\mathrm { ( H ) }$ site is particularly promising as the best active site $\\Delta G _ { \\mathrm { H } * } = - 0 . 0 8 \\mathrm { e V }$ ) because it approaches the ideal adsorption energy for HER $\\Delta G _ { \\mathrm { H * } } \\approx 0 ~ \\mathrm { e V } ,$ ). "]}, {"key": "Gibbs free energy of hydrogen co-adsorption (ΔG_H*+H*) at 1(H) site", "value": "-0.27 eV", "source": ["While the close values suggest uniform adsorption characteristics across different sites, they also indicate that optimization in the catalytic process may be limited on pure Pt. Overall, despite the promising nature of the alloy configurations, $\\mathrm { P t } ( 1 1 1 )$ remains the benchmark for HER performance among the alloyed configurations, like $1 ( \\mathrm { H } ) : \\mathrm { P d } \\mathrm { R u } \\mathrm { C o }$ $^ +$ Pd Pt Ru configuration yields a favorable free energy of $- 0 . 2 7 \\ \\mathrm { e V }$ for co-adsorption of $\\mathrm { H ^ { * } }$ and $- 0 . 0 3 \\ \\mathrm { e V }$ for molecular adsorption, reflecting effective adsorption and potential high activity. ", "The PtPdRuCoNi offers varied and favorable $\\Delta G _ { \\mathrm { H ^ { * } } }$ , particularly at the 1(H) site, which demonstrates a favorable $\\Delta G _ { \\mathrm { H ^ { * } } }$ of $- 0 . 2 7 \\ \\mathrm { e V }$ for the co-adsorption of $\\mathrm { H ^ { * } }$ $\\Delta G _ { \\mathrm { H ^ { * } + H ^ { * } } } )$ and $- 0 . 0 3 \\ \\mathrm { e V }$ for molecular adsorption, indicating effective adsorption and high catalytic activity. "]}, {"key": "d-band center (ε_d)", "value": "-1.85 eV", "source": ["In contrast, the unique electronic properties of the PtPdRuCoNi alloy promote catalytic activity through synergistic effects among the constituent metals, leading to improved kinetics for HER compared to pure Pt. Bader charge analysis reveals that the electron distribution across the PtPdRuCoNi(111) surface varies, with atomic Bader charges in the range of $- 0 . 3 1 \\left¦ \\mathrm { e } \\right¦$ to $+ 0 . 4 3 \\ ¦ \\mathrm { e } ¦ ,$ as shown in Fig. 4(c). As shown in Fig. 4(b) and (d), The d-band center in this alloy is higher at approximately $- 1 . 8 5 \\mathrm { e V }$ , closer to the Fermi level. ", "The higher d-band center of the PtPdRuCoNi at $- 1 . 8 5 \\mathrm { ~ ~ e V }$ exhibits synergistic effects, implying enhanced catalytic activity due to weaker hydrogen interactions compared to $\\mathrm { P t } ( 1 1 1 )$ , which has a d-band center of $- 2 . 1 7 \\ \\mathrm { e V }$ . "]}, {"key": "Atomic Bader charge range", "value": "-0.31 ¦e¦ to +0.43 ¦e¦", "source": ["In contrast, the unique electronic properties of the PtPdRuCoNi alloy promote catalytic activity through synergistic effects among the constituent metals, leading to improved kinetics for HER compared to pure Pt. Bader charge analysis reveals that the electron distribution across the PtPdRuCoNi(111) surface varies, with atomic Bader charges in the range of $- 0 . 3 1 \\left¦ \\mathrm { e } \\right¦$ to $+ 0 . 4 3 \\ ¦ \\mathrm { e } ¦ ,$ as shown in Fig. 4(c). As shown in Fig. 4(b) and (d), The d-band center in this alloy is higher at approximately $- 1 . 8 5 \\mathrm { e V }$ , closer to the Fermi level. "]}]}, "experimental_conditions": {"test_setup": {"source": [], "scan_rate": null, "substrate": null, "ir_compensation": null}, "electrolyte": {"source": [], "ph_value": null, "concentration_molar": null, "electrolyte_composition": null}, "synthesis_method": {"method": "Special-quasi-random structure (SQS)", "source": ["\nThe catalyst surfaces of PtPd-based HEA(111) catalysts, constructed by special-quasi-random structure (SQS) [30], were used from the previous work [22]. ", "The HEA surfaces were made by $3 \\times 3 \\times 1$ supercells containing five atomic layers with 45 atoms. ", "The vacuum region of $1 5 \\mathrm { ~ \\AA ~ }$ was included along with the $z$ -axis to prevent periodicity. "], "key_parameters": "3x3x1 supercell, five atomic layers, 45 atoms, vacuum region of 15 Å"}, "other_environmental_params": []}}]} | {"extraction_results": [{"alloy_id": "PtPdRuCoNi", "performance": {"stability": {"source": [], "cycle_count": null, "test_method": "Unknown", "duration_hours": null, "degradation_details": null, "performance_retention": null}, "tafel_slope": {"unit": null, "value": null, "source": []}, "overpotential": [], "supplementary_performance": [{"key": "Hydrogen adsorption energy (E_ads, H*)", "value": "-0.50 to -0.60 eV", "source": ["Therefore, we chose the PtPdRuCoNi candidate to represent the suitable HER catalysts based on the criteria of closer adsorption energies $( - 0 . 5 0$ to $- 0 . 6 0$ eV) compared to the $\\mathrm { P t } ( 1 1 1 )$ catalyst $( - 0 . 5 6 \\ \\mathrm { e V } )$ among the selected final 18 catalysts.", "\nThe predicted $E _ { \\mathrm { a d s } }$ values for $\\mathrm { H ^ { * } }$ on PtPdRuNiCo(111) range from $- 0 . 5 0$ to $- 0 . 6 0 \\ \\mathrm { e V }$ and were used to study compared to the Pt(111) surface at different active sites. ", "Consequently, the optimal HEA formula is PtPdRuCoNi(111), suitable as an HER catalyst due to its optimal adsorption energies $( - 0 . 5 0$ to $- 0 . 6 0 \\ \\mathrm { e V } )$ aligning with those of $\\mathrm { P t } ( 1 1 1 )$ $( - 0 . 5 6 \\mathrm { e V } )$ among 18 catalyst candidates. "]}, {"key": "Gibbs free energy of hydrogen adsorption (ΔG_H*) at 1(H) site", "value": "-0.03 eV", "source": ["\nIn contrast, the PtPdRuNiCo(111) surface exhibits $\\Delta G _ { \\mathrm { H ^ { * } } } =$ $- 0 . 0 3 \\ \\mathrm { e V }$ , closer to the ideal $\\Delta G _ { \\mathrm { H ^ { * } } } \\approx 0 \\ \\mathrm { e V }$ (Fig. 5(c)). These results suggest that the PtPdRuNiCo(111) surface enables more efficient adsorption process and facilitates easier desorption than $\\mathrm { P t } ( 1 1 1 )$ . ", "The minimal differences in free energy values indicate that the $\\mathrm { P t } ( 1 1 1 )$ surface has strong and reliable hydrogen adsorption properties, making it a benchmark catalyst for HER, as shown in Fig. 5(c). The results from the PtPdRuNiCo(111) surface show that the 1(H) of $- 0 . 0 3 \\ \\mathrm { e V }$ and 8(F) of $( - 0 . 0 5 \\ \\mathrm { e V } )$ exhibit negative free energy values, suggesting favorable $\\mathrm { H } _ { 2 }$ adsorption compared to pure Pt. This implies that these configurations may promote better catalytic activity in HER. However, 4(F) has the highest free energy $\\mathrm { ( 0 . 5 5 ~ e V ) }$ , indicating potential suboptimal $\\mathrm { H } _ { 2 }$ adsorption, which could limit its effectiveness compared to others.", "For the $\\mathrm { P t } ( 1 1 1 )$ surface, the free energy of H adsorption decreases from $- 0 . 2 2 \\mathrm { e V }$ for the first $\\mathrm { H ^ { * } }$ to $- 0 . 1 6 \\mathrm { e V }$ for the ninth $\\mathrm { H ^ { * } }$ , while charge transfer increases from 0.02 e to $0 . 2 1 \\ ¦ \\mathrm { \\bf e } ¦$ with each additional $\\mathrm { H ^ { * } }$ , as illustrated in Fig. 6(a) and (b). For the PtPdRuCoNi(111) surface, the first $\\mathrm { H ^ { * } }$ shows a relatively low free energy of $- 0 . 0 3 \\ \\mathrm { e V }$ , while the second and third $\\mathrm { H ^ { * } }$ become more favorable with values of $- 0 . 2 4 ~ \\mathrm { e V }$ and $- 0 . 1 6 \\ \\mathrm { e V }$ , respectively. "]}, {"key": "Gibbs free energy of hydrogen adsorption (ΔG_H*) at 2(H) site", "value": "-0.08 eV", "source": ["It should be noted that the $2 \\mathrm { ( H ) }$ site is particularly promising as the best active site $\\Delta G _ { \\mathrm { H } * } = - 0 . 0 8 \\mathrm { e V }$ ) because it approaches the ideal adsorption energy for HER $\\Delta G _ { \\mathrm { H * } } \\approx 0 ~ \\mathrm { e V } ,$ ). "]}, {"key": "Gibbs free energy of hydrogen co-adsorption (ΔG_H*+H*) at 1(H) site", "value": "-0.27 eV", "source": ["While the close values suggest uniform adsorption characteristics across different sites, they also indicate that optimization in the catalytic process may be limited on pure Pt. Overall, despite the promising nature of the alloy configurations, $\\mathrm { P t } ( 1 1 1 )$ remains the benchmark for HER performance among the alloyed configurations, like $1 ( \\mathrm { H } ) : \\mathrm { P d } \\mathrm { R u } \\mathrm { C o }$ $^ +$ Pd Pt Ru configuration yields a favorable free energy of $- 0 . 2 7 \\ \\mathrm { e V }$ for co-adsorption of $\\mathrm { H ^ { * } }$ and $- 0 . 0 3 \\ \\mathrm { e V }$ for molecular adsorption, reflecting effective adsorption and potential high activity. ", "The PtPdRuCoNi offers varied and favorable $\\Delta G _ { \\mathrm { H ^ { * } } }$ , particularly at the 1(H) site, which demonstrates a favorable $\\Delta G _ { \\mathrm { H ^ { * } } }$ of $- 0 . 2 7 \\ \\mathrm { e V }$ for the co-adsorption of $\\mathrm { H ^ { * } }$ $\\Delta G _ { \\mathrm { H ^ { * } + H ^ { * } } } )$ and $- 0 . 0 3 \\ \\mathrm { e V }$ for molecular adsorption, indicating effective adsorption and high catalytic activity. "]}, {"key": "d-band center (ε_d)", "value": "-1.85 eV", "source": ["In contrast, the unique electronic properties of the PtPdRuCoNi alloy promote catalytic activity through synergistic effects among the constituent metals, leading to improved kinetics for HER compared to pure Pt. Bader charge analysis reveals that the electron distribution across the PtPdRuCoNi(111) surface varies, with atomic Bader charges in the range of $- 0 . 3 1 \\left¦ \\mathrm { e } \\right¦$ to $+ 0 . 4 3 \\ ¦ \\mathrm { e } ¦ ,$ as shown in Fig. 4(c). As shown in Fig. 4(b) and (d), The d-band center in this alloy is higher at approximately $- 1 . 8 5 \\mathrm { e V }$ , closer to the Fermi level. ", "The higher d-band center of the PtPdRuCoNi at $- 1 . 8 5 \\mathrm { ~ ~ e V }$ exhibits synergistic effects, implying enhanced catalytic activity due to weaker hydrogen interactions compared to $\\mathrm { P t } ( 1 1 1 )$ , which has a d-band center of $- 2 . 1 7 \\ \\mathrm { e V }$ . "]}, {"key": "Atomic Bader charge range", "value": "-0.31 ¦e¦ to +0.43 ¦e¦", "source": ["In contrast, the unique electronic properties of the PtPdRuCoNi alloy promote catalytic activity through synergistic effects among the constituent metals, leading to improved kinetics for HER compared to pure Pt. Bader charge analysis reveals that the electron distribution across the PtPdRuCoNi(111) surface varies, with atomic Bader charges in the range of $- 0 . 3 1 \\left¦ \\mathrm { e } \\right¦$ to $+ 0 . 4 3 \\ ¦ \\mathrm { e } ¦ ,$ as shown in Fig. 4(c). As shown in Fig. 4(b) and (d), The d-band center in this alloy is higher at approximately $- 1 . 8 5 \\mathrm { e V }$ , closer to the Fermi level. "]}]}, "experimental_conditions": {"test_setup": {"source": [], "scan_rate": null, "substrate": null, "ir_compensation": null}, "electrolyte": {"source": [], "ph_value": null, "concentration_molar": null, "electrolyte_composition": null}, "synthesis_method": {"method": "Special-quasi-random structure (SQS)", "source": ["\nThe catalyst surfaces of PtPd-based HEA(111) catalysts, constructed by special-quasi-random structure (SQS) [30], were used from the previous work [22]. ", "The HEA surfaces were made by $3 \\times 3 \\times 1$ supercells containing five atomic layers with 45 atoms. ", "The vacuum region of $1 5 \\mathrm { ~ \\AA ~ }$ was included along with the $z$ -axis to prevent periodicity. "], "key_parameters": "3x3x1 supercell, five atomic layers, 45 atoms, vacuum region of 15 Å"}, "other_environmental_params": []}}]} | 1 | {'extraction_results': [{'alloy_id': 'PtPdRuCoNi', 'performance': {'stability': {'source': [], 'cycle_count': None, 'test_method': 'Unknown', 'duration_hours': None, 'degradation_details': None, 'performance_retention': None}, 'tafel_slope': {'unit': None, 'value': None, 'source': []}, 'overpotential': [], 'supplementary_performance': [{'key': 'Hydrogen adsorption energy (E_ads, H*)', 'value': '-0.50 to -0.60 eV', 'source': ['Therefore, we chose the PtPdRuCoNi candidate to represent the suitable HER catalysts based on the criteria of closer adsorption energies $( - 0 . 5 0$ to $- 0 . 6 0$ eV) compared to the $\\mathrm { P t } ( 1 1 1 )$ catalyst $( - 0 . 5 6 \\ \\mathrm { e V } )$ among the selected final 18 catalysts.', '\nThe predicted $E _ { \\mathrm { a d s } }$ values for $\\mathrm { H ^ { * } }$ on PtPdRuNiCo(111) range from $- 0 . 5 0$ to $- 0 . 6 0 \\ \\mathrm { e V }$ and were used to study compared to the Pt(111) surface at different active sites. ', 'Consequently, the optimal HEA formula is PtPdRuCoNi(111), suitable as an HER catalyst due to its optimal adsorption energies $( - 0 . 5 0$ to $- 0 . 6 0 \\ \\mathrm { e V } )$ aligning with those of $\\mathrm { P t } ( 1 1 1 )$ $( - 0 . 5 6 \\mathrm { e V } )$ among 18 catalyst candidates. ']}, {'key': 'Gibbs free energy of hydrogen adsorption (ΔG_H*) at 1(H) site', 'value': '-0.03 eV', 'source': ['\nIn contrast, the PtPdRuNiCo(111) surface exhibits $\\Delta G _ { \\mathrm { H ^ { * } } } =$ $- 0 . 0 3 \\ \\mathrm { e V }$ , closer to the ideal $\\Delta G _ { \\mathrm { H ^ { * } } } \\approx 0 \\ \\mathrm { e V }$ (Fig. 5(c)). These results suggest that the PtPdRuNiCo(111) surface enables more efficient adsorption process and facilitates easier desorption than $\\mathrm { P t } ( 1 1 1 )$ . ', 'The minimal differences in free energy values indicate that the $\\mathrm { P t } ( 1 1 1 )$ surface has strong and reliable hydrogen adsorption properties, making it a benchmark catalyst for HER, as shown in Fig. 5(c). The results from the PtPdRuNiCo(111) surface show that the 1(H) of $- 0 . 0 3 \\ \\mathrm { e V }$ and 8(F) of $( - 0 . 0 5 \\ \\mathrm { e V } )$ exhibit negative free energy values, suggesting favorable $\\mathrm { H } _ { 2 }$ adsorption compared to pure Pt. This implies that these configurations may promote better catalytic activity in HER. However, 4(F) has the highest free energy $\\mathrm { ( 0 . 5 5 ~ e V ) }$ , indicating potential suboptimal $\\mathrm { H } _ { 2 }$ adsorption, which could limit its effectiveness compared to others.', 'For the $\\mathrm { P t } ( 1 1 1 )$ surface, the free energy of H adsorption decreases from $- 0 . 2 2 \\mathrm { e V }$ for the first $\\mathrm { H ^ { * } }$ to $- 0 . 1 6 \\mathrm { e V }$ for the ninth $\\mathrm { H ^ { * } }$ , while charge transfer increases from 0.02 e to $0 . 2 1 \\ ¦ \\mathrm { \\bf e } ¦$ with each additional $\\mathrm { H ^ { * } }$ , as illustrated in Fig. 6(a) and (b). For the PtPdRuCoNi(111) surface, the first $\\mathrm { H ^ { * } }$ shows a relatively low free energy of $- 0 . 0 3 \\ \\mathrm { e V }$ , while the second and third $\\mathrm { H ^ { * } }$ become more favorable with values of $- 0 . 2 4 ~ \\mathrm { e V }$ and $- 0 . 1 6 \\ \\mathrm { e V }$ , respectively. ']}, {'key': 'Gibbs free energy of hydrogen adsorption (ΔG_H*) at 2(H) site', 'value': '-0.08 eV', 'source': ['It should be noted that the $2 \\mathrm { ( H ) }$ site is particularly promising as the best active site $\\Delta G _ { \\mathrm { H } * } = - 0 . 0 8 \\mathrm { e V }$ ) because it approaches the ideal adsorption energy for HER $\\Delta G _ { \\mathrm { H * } } \\approx 0 ~ \\mathrm { e V } ,$ ). ']}, {'key': 'Gibbs free energy of hydrogen co-adsorption (ΔG_H*+H*) at 1(H) site', 'value': '-0.27 eV', 'source': ['While the close values suggest uniform adsorption characteristics across different sites, they also indicate that optimization in the catalytic process may be limited on pure Pt. Overall, despite the promising nature of the alloy configurations, $\\mathrm { P t } ( 1 1 1 )$ remains the benchmark for HER performance among the alloyed configurations, like $1 ( \\mathrm { H } ) : \\mathrm { P d } \\mathrm { R u } \\mathrm { C o }$ $^ +$ Pd Pt Ru configuration yields a favorable free energy of $- 0 . 2 7 \\ \\mathrm { e V }$ for co-adsorption of $\\mathrm { H ^ { * } }$ and $- 0 . 0 3 \\ \\mathrm { e V }$ for molecular adsorption, reflecting effective adsorption and potential high activity. ', 'The PtPdRuCoNi offers varied and favorable $\\Delta G _ { \\mathrm { H ^ { * } } }$ , particularly at the 1(H) site, which demonstrates a favorable $\\Delta G _ { \\mathrm { H ^ { * } } }$ of $- 0 . 2 7 \\ \\mathrm { e V }$ for the co-adsorption of $\\mathrm { H ^ { * } }$ $\\Delta G _ { \\mathrm { H ^ { * } + H ^ { * } } } )$ and $- 0 . 0 3 \\ \\mathrm { e V }$ for molecular adsorption, indicating effective adsorption and high catalytic activity. ']}, {'key': 'd-band center (ε_d)', 'value': '-1.85 eV', 'source': ['In contrast, the unique electronic properties of the PtPdRuCoNi alloy promote catalytic activity through synergistic effects among the constituent metals, leading to improved kinetics for HER compared to pure Pt. Bader charge analysis reveals that the electron distribution across the PtPdRuCoNi(111) surface varies, with atomic Bader charges in the range of $- 0 . 3 1 \\left¦ \\mathrm { e } \\right¦$ to $+ 0 . 4 3 \\ ¦ \\mathrm { e } ¦ ,$ as shown in Fig. 4(c). As shown in Fig. 4(b) and (d), The d-band center in this alloy is higher at approximately $- 1 . 8 5 \\mathrm { e V }$ , closer to the Fermi level. ', 'The higher d-band center of the PtPdRuCoNi at $- 1 . 8 5 \\mathrm { ~ ~ e V }$ exhibits synergistic effects, implying enhanced catalytic activity due to weaker hydrogen interactions compared to $\\mathrm { P t } ( 1 1 1 )$ , which has a d-band center of $- 2 . 1 7 \\ \\mathrm { e V }$ . ']}, {'key': 'Atomic Bader charge range', 'value': '-0.31 ¦e¦ to +0.43 ¦e¦', 'source': ['In contrast, the unique electronic properties of the PtPdRuCoNi alloy promote catalytic activity through synergistic effects among the constituent metals, leading to improved kinetics for HER compared to pure Pt. Bader charge analysis reveals that the electron distribution across the PtPdRuCoNi(111) surface varies, with atomic Bader charges in the range of $- 0 . 3 1 \\left¦ \\mathrm { e } \\right¦$ to $+ 0 . 4 3 \\ ¦ \\mathrm { e } ¦ ,$ as shown in Fig. 4(c). As shown in Fig. 4(b) and (d), The d-band center in this alloy is higher at approximately $- 1 . 8 5 \\mathrm { e V }$ , closer to the Fermi level. ']}]}, 'experimental_conditions': {'test_setup': {'source': [], 'scan_rate': None, 'substrate': None, 'ir_compensation': None}, 'electrolyte': {'source': [], 'ph_value': None, 'concentration_molar': None, 'electrolyte_composition': None}, 'synthesis_method': {'method': 'Special-quasi-random structure (SQS)', 'source': ['\nThe catalyst surfaces of PtPd-based HEA(111) catalysts, constructed by special-quasi-random structure (SQS) [30], were used from the previous work [22]. ', 'The HEA surfaces were made by $3 \\times 3 \\times 1$ supercells containing five atomic layers with 45 atoms. ', 'The vacuum region of $1 5 \\mathrm { ~ \\AA ~ }$ was included along with the $z$ -axis to prevent periodicity. '], 'key_parameters': '3x3x1 supercell, five atomic layers, 45 atoms, vacuum region of 15 Å'}, 'other_environmental_params': []}}]}
104 | b9f47778b6057eac2cb43cb8dbe6f219 | {"extraction_results": [{"alloy_id": "FeCoNiIrPtPd/NCNT", "performance": {"stability": {"source": ["In contrast, for FeCoNiIrPtPd/NCNT, due to the confinement effect, the $C _ { \\mathrm { d l } }$ (Fig. S11, $\\mathrm { E S I \\dag }$ ) associated with $R _ { \\mathrm { c t } }$ (Fig. S12, $\\mathrm { E S I \\dag }$ ) showed only a slight change over the course of 10 000 cycles; thereby, a stable HER performance was achieved for FeCoNiIrPtPd/NCNT as shown in Fig. 3e. Moreover, as shown in Fig. S13 $\\mathrm { ( E S I \\dag ) }$ , the Tafel slope of FeCoNiIrPtPd/NCNT was also similar to the initial value, highlighting the exceptional stability. "], "cycle_count": "10000", "test_method": "CV Cycling", "duration_hours": null, "degradation_details": "only a slight change", "performance_retention": null}, "tafel_slope": {"unit": "mV dec^-1", "value": "27.7", "source": ["Tafel slopes for FeCoNiIrPtPd/NCNT and $\\mathrm { P t / C }$ were determined from the plots in Fig. 3c to be $2 7 . 7 \\ \\mathrm { m V } \\ \\mathrm { d e c } ^ { - 1 }$ and $3 0 . 9 \\ \\mathrm { \\ m V \\ d e c } ^ { - 1 }$ , respectively, indicative of faster kinetics under HER conditions for FeCoNiIrPtPd/NCNT.39,40 As shown in Fig. 3d, the overpotential for $\\mathrm { P t / C }$ at $5 0 \\ \\mathrm { m A } \\ \\mathrm { c m } ^ { - 2 }$ increased from $7 3 ~ \\mathrm { m V }$ to $1 4 1 ~ \\mathrm { m V }$ over the course of 2000 cycles, indicative of the inferior stability of $\\mathrm { P t / C }$ , attributed to the loss of active sites (Fig. S10, $\\mathrm { E S I \\dag }$ ). "]}, "overpotential": [{"unit": "mV", "value": "20", "source": ["In a TEM analysis, it was found that Fe, Co, Ni, Pd, Pt and Ir contributed to the composition of the HEA nanoparticles and were confined by the NCNT. According to an EOR test, FeCoNiIrPtPd/NCNT showed an impressive catalytic activity, 1.6-fold higher than that of commercial Pt/C, due to a better CO tolerance as evidenced by the results of a CO stripping voltammetry test; importantly, a stable EOR performance was achieved for FeCoNiIrPtPd/NCNT over the course of 1000 cycles, ascribed to the protection provided by the NCNT. Moreover, the HER performance of FeCoNiIrPtPd/NCNT was better than that of $\\mathrm { P t / C }$ , requiring $2 0 \\ \\mathrm { \\ m V }$ and $3 0 \\ \\mathrm { \\ m V }$ , respectively, of overpotential to attain a current density of $1 0 \\mathrm { m A } \\mathrm { c m } ^ { - 2 }$ . ", "As shown in Fig. 3a, superior HER activity was observed for FeCoNiIrPtPd/NCNT, needing only $2 0 \\ \\mathrm { m V }$ of overpotential to attain a current density of $1 0 \\mathrm { \\ m A \\ c m } ^ { - 2 }$ , which was better than the commercial $\\mathrm { P t / C }$ $3 0 ~ \\mathrm { m V }$ overpotential for $1 0 \\mathrm { \\ m A \\ c m ^ { - 2 } }$ ). ", "This FeCoNiIrPtPd/NCNT showed a promising HER electrocatalytic activity with an overpotential of $2 0 \\mathrm { m V }$ to achieve a current density of $1 0 \\mathrm { m A c m } ^ { - 2 }$ and a mass activity 3.4 times that of commercial $\\mathrm { P t / C ; }$ moreover, due to the NCNT confinement effect, a superior stability was recorded. "], "current_density": "10 mA cm^-2"}], "supplementary_performance": [{"key": "mass activity (HER)", "value": "26.1 A mg_{-noble metal}^{-1}", "source": ["RHE, the mass activity reached $2 6 . 1 \\mathrm { A } \\mathrm { m g } _ { \\mathrm { n o b l e } \\mathrm { m e t a l } } ^ { - 1 }$ for FeCoNiIrPtPd/NCNT, which was 3.4 times higher than that for commercial $\\mathrm { P t / C } .$ . "]}, {"key": "double layer capacitance (HER)", "value": "52.2 mF cm^-2", "source": ["To quantitatively analyze the active sites, doublelayer capacitance $\\left( C _ { \\mathrm { d l } } \\right)$ was evaluated from cyclic voltammetry curves (Fig. S7, $\\mathrm { E S I \\dag }$ ).36,37 The $C _ { \\mathrm { d l } }$ value reached $5 2 . 2 ~ \\mathrm { \\ m F } ~ \\mathrm { c m } ^ { - 2 }$ for FeCoNiIrPtPd/NCNT, which was 1.6-fold higher than that for $\\mathrm { P t / C }$ $( 3 3 . 6 ~ \\mathrm { ~ m F ~ } ~ \\mathrm { c m } ^ { - 2 } )$ . "]}, {"key": "Cdl superior to Pt/C", "value": "1.6-fold higher", "source": ["To quantitatively analyze the active sites, doublelayer capacitance $\\left( C _ { \\mathrm { d l } } \\right)$ was evaluated from cyclic voltammetry curves (Fig. S7, $\\mathrm { E S I \\dag }$ ).36,37 The $C _ { \\mathrm { d l } }$ value reached $5 2 . 2 ~ \\mathrm { \\ m F } ~ \\mathrm { c m } ^ { - 2 }$ for FeCoNiIrPtPd/NCNT, which was 1.6-fold higher than that for $\\mathrm { P t / C }$ $( 3 3 . 6 ~ \\mathrm { ~ m F ~ } ~ \\mathrm { c m } ^ { - 2 } )$ . "]}, {"key": "charge transfer resistance (HER)", "value": "9 Ω", "source": ["Additionally, compared to the commercial $\\mathrm { P t / C }$ , more active sites were found for FeCoNiIrPtPd/NCNT and its specific activity was also better (Fig. S8, $\\mathrm { E S I \\dag }$ ), illustrating a higher HER catalytic activity due to the adjusted electronic configurations.38 Besides, as shown in Fig. S9 $\\mathrm { ( E S I \\dag ) }$ , the charge-transfer resistance $\\left( R _ { \\mathrm { c t } } \\right)$ was ${ \\textbf { 9 } } \\Omega$ for FeCoNiIrPtPd/NCNT, lower than that for $\\mathrm { P t / C }$ and hence contributing to a better HER performance. "]}, {"key": "mass activity (EOR)", "value": "0.91 A mg_{-noble metal}^{-1}", "source": ["RHE), illustrating the better capability of FeCoNiIrPtPd/NCNT for water dissociation, which is favorable for the elimination of CO poisoning during ethanol oxidation via $\\mathbf { P t ( O H ) _ { a d s } }$ intermediates.41,42 As shown in Fig. 4b, the EOR performance was estimated and two oxidation peaks were observed, representing the EOR (forward peak, $I _ { \\mathrm { f } } )$ and CO oxidation (backward peak, $I _ { \\mathrm { b } }$ ) peak, respectively.14,43 Notably, the mass activity reached 0.91 A $\\mathrm { m g _ { n o b l e \\ m e t a l } } ^ { - 1 }$ for FeCoNiIrPtPd/NCNT, 1.6 times higher than that for commercial $\\mathrm { P t / C }$ $\\mathrm { 0 . 5 8 \\ A \\ m g _ { P t } } ^ { - 1 } \\mathrm { ] }$ ). "]}]}, "experimental_conditions": {"test_setup": {"source": [], "scan_rate": null, "substrate": null, "ir_compensation": null}, "electrolyte": {"source": ["\nThe hydrogen evolution reaction (HER) for FeCoNiIrPtPd/ NCNT in $\\mathbf { 0 . 5 \\ M }$ $\\mathrm { H } _ { 2 } \\mathrm { S O } _ { 4 }$ electrolyte was characterized. "], "ph_value": null, "concentration_molar": "0.5 M", "electrolyte_composition": "H2SO4"}, "synthesis_method": {"method": "high-temperature pyrolysis", "source": ["\nThus, in this work, we have synthesized HEA nanoparticles with 6 elements, namely Fe, Co, Ni, Pd, Pt, and Ir, and further embedded them into nitrogen-doped carbon nanotubes (NCNT) via a method involving high-temperature pyrolysis. "], "key_parameters": null}, "other_environmental_params": []}}]} |  | {"extraction_results": [{"alloy_id": "FeCoNiIrPtPd/NCNT", "performance": {"stability": {"source": ["In contrast, for FeCoNiIrPtPd/NCNT, due to the confinement effect, the $C _ { \\mathrm { d l } }$ (Fig. S11, $\\mathrm { E S I \\dag }$ ) associated with $R _ { \\mathrm { c t } }$ (Fig. S12, $\\mathrm { E S I \\dag }$ ) showed only a slight change over the course of 10 000 cycles; thereby, a stable HER performance was achieved for FeCoNiIrPtPd/NCNT as shown in Fig. 3e. Moreover, as shown in Fig. S13 $\\mathrm { ( E S I \\dag ) }$ , the Tafel slope of FeCoNiIrPtPd/NCNT was also similar to the initial value, highlighting the exceptional stability. "], "cycle_count": "10000", "test_method": "CV Cycling", "duration_hours": null, "degradation_details": "only a slight change", "performance_retention": null}, "tafel_slope": {"unit": "mV dec^-1", "value": "27.7", "source": ["Tafel slopes for FeCoNiIrPtPd/NCNT and $\\mathrm { P t / C }$ were determined from the plots in Fig. 3c to be $2 7 . 7 \\ \\mathrm { m V } \\ \\mathrm { d e c } ^ { - 1 }$ and $3 0 . 9 \\ \\mathrm { \\ m V \\ d e c } ^ { - 1 }$ , respectively, indicative of faster kinetics under HER conditions for FeCoNiIrPtPd/NCNT.39,40 As shown in Fig. 3d, the overpotential for $\\mathrm { P t / C }$ at $5 0 \\ \\mathrm { m A } \\ \\mathrm { c m } ^ { - 2 }$ increased from $7 3 ~ \\mathrm { m V }$ to $1 4 1 ~ \\mathrm { m V }$ over the course of 2000 cycles, indicative of the inferior stability of $\\mathrm { P t / C }$ , attributed to the loss of active sites (Fig. S10, $\\mathrm { E S I \\dag }$ ). "]}, "overpotential": [{"unit": "mV", "value": "20", "source": ["In a TEM analysis, it was found that Fe, Co, Ni, Pd, Pt and Ir contributed to the composition of the HEA nanoparticles and were confined by the NCNT. According to an EOR test, FeCoNiIrPtPd/NCNT showed an impressive catalytic activity, 1.6-fold higher than that of commercial Pt/C, due to a better CO tolerance as evidenced by the results of a CO stripping voltammetry test; importantly, a stable EOR performance was achieved for FeCoNiIrPtPd/NCNT over the course of 1000 cycles, ascribed to the protection provided by the NCNT. Moreover, the HER performance of FeCoNiIrPtPd/NCNT was better than that of $\\mathrm { P t / C }$ , requiring $2 0 \\ \\mathrm { \\ m V }$ and $3 0 \\ \\mathrm { \\ m V }$ , respectively, of overpotential to attain a current density of $1 0 \\mathrm { m A } \\mathrm { c m } ^ { - 2 }$ . ", "As shown in Fig. 3a, superior HER activity was observed for FeCoNiIrPtPd/NCNT, needing only $2 0 \\ \\mathrm { m V }$ of overpotential to attain a current density of $1 0 \\mathrm { \\ m A \\ c m } ^ { - 2 }$ , which was better than the commercial $\\mathrm { P t / C }$ $3 0 ~ \\mathrm { m V }$ overpotential for $1 0 \\mathrm { \\ m A \\ c m ^ { - 2 } }$ ). ", "This FeCoNiIrPtPd/NCNT showed a promising HER electrocatalytic activity with an overpotential of $2 0 \\mathrm { m V }$ to achieve a current density of $1 0 \\mathrm { m A c m } ^ { - 2 }$ and a mass activity 3.4 times that of commercial $\\mathrm { P t / C ; }$ moreover, due to the NCNT confinement effect, a superior stability was recorded. "], "current_density": "10 mA cm^-2"}], "supplementary_performance": [{"key": "mass activity (HER)", "value": "26.1 A mg_{-noble metal}^{-1}", "source": ["RHE, the mass activity reached $2 6 . 1 \\mathrm { A } \\mathrm { m g } _ { \\mathrm { n o b l e } \\mathrm { m e t a l } } ^ { - 1 }$ for FeCoNiIrPtPd/NCNT, which was 3.4 times higher than that for commercial $\\mathrm { P t / C } .$ . "]}, {"key": "double layer capacitance (HER)", "value": "52.2 mF cm^-2", "source": ["To quantitatively analyze the active sites, doublelayer capacitance $\\left( C _ { \\mathrm { d l } } \\right)$ was evaluated from cyclic voltammetry curves (Fig. S7, $\\mathrm { E S I \\dag }$ ).36,37 The $C _ { \\mathrm { d l } }$ value reached $5 2 . 2 ~ \\mathrm { \\ m F } ~ \\mathrm { c m } ^ { - 2 }$ for FeCoNiIrPtPd/NCNT, which was 1.6-fold higher than that for $\\mathrm { P t / C }$ $( 3 3 . 6 ~ \\mathrm { ~ m F ~ } ~ \\mathrm { c m } ^ { - 2 } )$ . "]}, {"key": "Cdl superior to Pt/C", "value": "1.6-fold higher", "source": ["To quantitatively analyze the active sites, doublelayer capacitance $\\left( C _ { \\mathrm { d l } } \\right)$ was evaluated from cyclic voltammetry curves (Fig. S7, $\\mathrm { E S I \\dag }$ ).36,37 The $C _ { \\mathrm { d l } }$ value reached $5 2 . 2 ~ \\mathrm { \\ m F } ~ \\mathrm { c m } ^ { - 2 }$ for FeCoNiIrPtPd/NCNT, which was 1.6-fold higher than that for $\\mathrm { P t / C }$ $( 3 3 . 6 ~ \\mathrm { ~ m F ~ } ~ \\mathrm { c m } ^ { - 2 } )$ . "]}, {"key": "charge transfer resistance (HER)", "value": "9 Ω", "source": ["Additionally, compared to the commercial $\\mathrm { P t / C }$ , more active sites were found for FeCoNiIrPtPd/NCNT and its specific activity was also better (Fig. S8, $\\mathrm { E S I \\dag }$ ), illustrating a higher HER catalytic activity due to the adjusted electronic configurations.38 Besides, as shown in Fig. S9 $\\mathrm { ( E S I \\dag ) }$ , the charge-transfer resistance $\\left( R _ { \\mathrm { c t } } \\right)$ was ${ \\textbf { 9 } } \\Omega$ for FeCoNiIrPtPd/NCNT, lower than that for $\\mathrm { P t / C }$ and hence contributing to a better HER performance. "]}, {"key": "mass activity (EOR)", "value": "0.91 A mg_{-noble metal}^{-1}", "source": ["RHE), illustrating the better capability of FeCoNiIrPtPd/NCNT for water dissociation, which is favorable for the elimination of CO poisoning during ethanol oxidation via $\\mathbf { P t ( O H ) _ { a d s } }$ intermediates.41,42 As shown in Fig. 4b, the EOR performance was estimated and two oxidation peaks were observed, representing the EOR (forward peak, $I _ { \\mathrm { f } } )$ and CO oxidation (backward peak, $I _ { \\mathrm { b } }$ ) peak, respectively.14,43 Notably, the mass activity reached 0.91 A $\\mathrm { m g _ { n o b l e \\ m e t a l } } ^ { - 1 }$ for FeCoNiIrPtPd/NCNT, 1.6 times higher than that for commercial $\\mathrm { P t / C }$ $\\mathrm { 0 . 5 8 \\ A \\ m g _ { P t } } ^ { - 1 } \\mathrm { ] }$ ). "]}]}, "experimental_conditions": {"test_setup": {"source": [], "scan_rate": null, "substrate": null, "ir_compensation": null}, "electrolyte": {"source": ["\nThe hydrogen evolution reaction (HER) for FeCoNiIrPtPd/ NCNT in $\\mathbf { 0 . 5 \\ M }$ $\\mathrm { H } _ { 2 } \\mathrm { S O } _ { 4 }$ electrolyte was characterized. "], "ph_value": null, "concentration_molar": "0.5 M", "electrolyte_composition": "H2SO4"}, "synthesis_method": {"method": "high-temperature pyrolysis", "source": ["\nThus, in this work, we have synthesized HEA nanoparticles with 6 elements, namely Fe, Co, Ni, Pd, Pt, and Ir, and further embedded them into nitrogen-doped carbon nanotubes (NCNT) via a method involving high-temperature pyrolysis. "], "key_parameters": null}, "other_environmental_params": []}}]} | {"extraction_results": [{"alloy_id": "FeCoNiIrPtPd/NCNT", "performance": {"stability": {"source": ["In contrast, for FeCoNiIrPtPd/NCNT, due to the confinement effect, the $C _ { \\mathrm { d l } }$ (Fig. S11, $\\mathrm { E S I \\dag }$ ) associated with $R _ { \\mathrm { c t } }$ (Fig. S12, $\\mathrm { E S I \\dag }$ ) showed only a slight change over the course of 10 000 cycles; thereby, a stable HER performance was achieved for FeCoNiIrPtPd/NCNT as shown in Fig. 3e. Moreover, as shown in Fig. S13 $\\mathrm { ( E S I \\dag ) }$ , the Tafel slope of FeCoNiIrPtPd/NCNT was also similar to the initial value, highlighting the exceptional stability. "], "cycle_count": "10000", "test_method": "CV Cycling", "duration_hours": null, "degradation_details": "only a slight change", "performance_retention": null}, "tafel_slope": {"unit": "mV dec^-1", "value": "27.7", "source": ["Tafel slopes for FeCoNiIrPtPd/NCNT and $\\mathrm { P t / C }$ were determined from the plots in Fig. 3c to be $2 7 . 7 \\ \\mathrm { m V } \\ \\mathrm { d e c } ^ { - 1 }$ and $3 0 . 9 \\ \\mathrm { \\ m V \\ d e c } ^ { - 1 }$ , respectively, indicative of faster kinetics under HER conditions for FeCoNiIrPtPd/NCNT.39,40 As shown in Fig. 3d, the overpotential for $\\mathrm { P t / C }$ at $5 0 \\ \\mathrm { m A } \\ \\mathrm { c m } ^ { - 2 }$ increased from $7 3 ~ \\mathrm { m V }$ to $1 4 1 ~ \\mathrm { m V }$ over the course of 2000 cycles, indicative of the inferior stability of $\\mathrm { P t / C }$ , attributed to the loss of active sites (Fig. S10, $\\mathrm { E S I \\dag }$ ). "]}, "overpotential": [{"unit": "mV", "value": "20", "source": ["In a TEM analysis, it was found that Fe, Co, Ni, Pd, Pt and Ir contributed to the composition of the HEA nanoparticles and were confined by the NCNT. According to an EOR test, FeCoNiIrPtPd/NCNT showed an impressive catalytic activity, 1.6-fold higher than that of commercial Pt/C, due to a better CO tolerance as evidenced by the results of a CO stripping voltammetry test; importantly, a stable EOR performance was achieved for FeCoNiIrPtPd/NCNT over the course of 1000 cycles, ascribed to the protection provided by the NCNT. Moreover, the HER performance of FeCoNiIrPtPd/NCNT was better than that of $\\mathrm { P t / C }$ , requiring $2 0 \\ \\mathrm { \\ m V }$ and $3 0 \\ \\mathrm { \\ m V }$ , respectively, of overpotential to attain a current density of $1 0 \\mathrm { m A } \\mathrm { c m } ^ { - 2 }$ . ", "As shown in Fig. 3a, superior HER activity was observed for FeCoNiIrPtPd/NCNT, needing only $2 0 \\ \\mathrm { m V }$ of overpotential to attain a current density of $1 0 \\mathrm { \\ m A \\ c m } ^ { - 2 }$ , which was better than the commercial $\\mathrm { P t / C }$ $3 0 ~ \\mathrm { m V }$ overpotential for $1 0 \\mathrm { \\ m A \\ c m ^ { - 2 } }$ ). ", "This FeCoNiIrPtPd/NCNT showed a promising HER electrocatalytic activity with an overpotential of $2 0 \\mathrm { m V }$ to achieve a current density of $1 0 \\mathrm { m A c m } ^ { - 2 }$ and a mass activity 3.4 times that of commercial $\\mathrm { P t / C ; }$ moreover, due to the NCNT confinement effect, a superior stability was recorded. "], "current_density": "10 mA cm^-2"}], "supplementary_performance": [{"key": "mass activity (HER)", "value": "26.1 A mg_{-noble metal}^{-1}", "source": ["RHE, the mass activity reached $2 6 . 1 \\mathrm { A } \\mathrm { m g } _ { \\mathrm { n o b l e } \\mathrm { m e t a l } } ^ { - 1 }$ for FeCoNiIrPtPd/NCNT, which was 3.4 times higher than that for commercial $\\mathrm { P t / C } .$ . "]}, {"key": "double layer capacitance (HER)", "value": "52.2 mF cm^-2", "source": ["To quantitatively analyze the active sites, doublelayer capacitance $\\left( C _ { \\mathrm { d l } } \\right)$ was evaluated from cyclic voltammetry curves (Fig. S7, $\\mathrm { E S I \\dag }$ ).36,37 The $C _ { \\mathrm { d l } }$ value reached $5 2 . 2 ~ \\mathrm { \\ m F } ~ \\mathrm { c m } ^ { - 2 }$ for FeCoNiIrPtPd/NCNT, which was 1.6-fold higher than that for $\\mathrm { P t / C }$ $( 3 3 . 6 ~ \\mathrm { ~ m F ~ } ~ \\mathrm { c m } ^ { - 2 } )$ . "]}, {"key": "Cdl superior to Pt/C", "value": "1.6-fold higher", "source": ["To quantitatively analyze the active sites, doublelayer capacitance $\\left( C _ { \\mathrm { d l } } \\right)$ was evaluated from cyclic voltammetry curves (Fig. S7, $\\mathrm { E S I \\dag }$ ).36,37 The $C _ { \\mathrm { d l } }$ value reached $5 2 . 2 ~ \\mathrm { \\ m F } ~ \\mathrm { c m } ^ { - 2 }$ for FeCoNiIrPtPd/NCNT, which was 1.6-fold higher than that for $\\mathrm { P t / C }$ $( 3 3 . 6 ~ \\mathrm { ~ m F ~ } ~ \\mathrm { c m } ^ { - 2 } )$ . "]}, {"key": "charge transfer resistance (HER)", "value": "9 Ω", "source": ["Additionally, compared to the commercial $\\mathrm { P t / C }$ , more active sites were found for FeCoNiIrPtPd/NCNT and its specific activity was also better (Fig. S8, $\\mathrm { E S I \\dag }$ ), illustrating a higher HER catalytic activity due to the adjusted electronic configurations.38 Besides, as shown in Fig. S9 $\\mathrm { ( E S I \\dag ) }$ , the charge-transfer resistance $\\left( R _ { \\mathrm { c t } } \\right)$ was ${ \\textbf { 9 } } \\Omega$ for FeCoNiIrPtPd/NCNT, lower than that for $\\mathrm { P t / C }$ and hence contributing to a better HER performance. "]}, {"key": "mass activity (EOR)", "value": "0.91 A mg_{-noble metal}^{-1}", "source": ["RHE), illustrating the better capability of FeCoNiIrPtPd/NCNT for water dissociation, which is favorable for the elimination of CO poisoning during ethanol oxidation via $\\mathbf { P t ( O H ) _ { a d s } }$ intermediates.41,42 As shown in Fig. 4b, the EOR performance was estimated and two oxidation peaks were observed, representing the EOR (forward peak, $I _ { \\mathrm { f } } )$ and CO oxidation (backward peak, $I _ { \\mathrm { b } }$ ) peak, respectively.14,43 Notably, the mass activity reached 0.91 A $\\mathrm { m g _ { n o b l e \\ m e t a l } } ^ { - 1 }$ for FeCoNiIrPtPd/NCNT, 1.6 times higher than that for commercial $\\mathrm { P t / C }$ $\\mathrm { 0 . 5 8 \\ A \\ m g _ { P t } } ^ { - 1 } \\mathrm { ] }$ ). "]}]}, "experimental_conditions": {"test_setup": {"source": [], "scan_rate": null, "substrate": null, "ir_compensation": null}, "electrolyte": {"source": ["\nThe hydrogen evolution reaction (HER) for FeCoNiIrPtPd/ NCNT in $\\mathbf { 0 . 5 \\ M }$ $\\mathrm { H } _ { 2 } \\mathrm { S O } _ { 4 }$ electrolyte was characterized. "], "ph_value": null, "concentration_molar": "0.5 M", "electrolyte_composition": "H2SO4"}, "synthesis_method": {"method": "high-temperature pyrolysis", "source": ["\nThus, in this work, we have synthesized HEA nanoparticles with 6 elements, namely Fe, Co, Ni, Pd, Pt, and Ir, and further embedded them into nitrogen-doped carbon nanotubes (NCNT) via a method involving high-temperature pyrolysis. "], "key_parameters": null}, "other_environmental_params": []}}]} | 1 | {'extraction_results': [{'alloy_id': 'FeCoNiIrPtPd/NCNT', 'performance': {'stability': {'source': ['In contrast, for FeCoNiIrPtPd/NCNT, due to the confinement effect, the $C _ { \\mathrm { d l } }$ (Fig. S11, $\\mathrm { E S I \\dag }$ ) associated with $R _ { \\mathrm { c t } }$ (Fig. S12, $\\mathrm { E S I \\dag }$ ) showed only a slight change over the course of 10 000 cycles; thereby, a stable HER performance was achieved for FeCoNiIrPtPd/NCNT as shown in Fig. 3e. Moreover, as shown in Fig. S13 $\\mathrm { ( E S I \\dag ) }$ , the Tafel slope of FeCoNiIrPtPd/NCNT was also similar to the initial value, highlighting the exceptional stability. '], 'cycle_count': '10000', 'test_method': 'CV Cycling', 'duration_hours': None, 'degradation_details': 'only a slight change', 'performance_retention': None}, 'tafel_slope': {'unit': 'mV dec^-1', 'value': '27.7', 'source': ['Tafel slopes for FeCoNiIrPtPd/NCNT and $\\mathrm { P t / C }$ were determined from the plots in Fig. 3c to be $2 7 . 7 \\ \\mathrm { m V } \\ \\mathrm { d e c } ^ { - 1 }$ and $3 0 . 9 \\ \\mathrm { \\ m V \\ d e c } ^ { - 1 }$ , respectively, indicative of faster kinetics under HER conditions for FeCoNiIrPtPd/NCNT.39,40 As shown in Fig. 3d, the overpotential for $\\mathrm { P t / C }$ at $5 0 \\ \\mathrm { m A } \\ \\mathrm { c m } ^ { - 2 }$ increased from $7 3 ~ \\mathrm { m V }$ to $1 4 1 ~ \\mathrm { m V }$ over the course of 2000 cycles, indicative of the inferior stability of $\\mathrm { P t / C }$ , attributed to the loss of active sites (Fig. S10, $\\mathrm { E S I \\dag }$ ). ']}, 'overpotential': [{'unit': 'mV', 'value': '20', 'source': ['In a TEM analysis, it was found that Fe, Co, Ni, Pd, Pt and Ir contributed to the composition of the HEA nanoparticles and were confined by the NCNT. According to an EOR test, FeCoNiIrPtPd/NCNT showed an impressive catalytic activity, 1.6-fold higher than that of commercial Pt/C, due to a better CO tolerance as evidenced by the results of a CO stripping voltammetry test; importantly, a stable EOR performance was achieved for FeCoNiIrPtPd/NCNT over the course of 1000 cycles, ascribed to the protection provided by the NCNT. Moreover, the HER performance of FeCoNiIrPtPd/NCNT was better than that of $\\mathrm { P t / C }$ , requiring $2 0 \\ \\mathrm { \\ m V }$ and $3 0 \\ \\mathrm { \\ m V }$ , respectively, of overpotential to attain a current density of $1 0 \\mathrm { m A } \\mathrm { c m } ^ { - 2 }$ . ', 'As shown in Fig. 3a, superior HER activity was observed for FeCoNiIrPtPd/NCNT, needing only $2 0 \\ \\mathrm { m V }$ of overpotential to attain a current density of $1 0 \\mathrm { \\ m A \\ c m } ^ { - 2 }$ , which was better than the commercial $\\mathrm { P t / C }$ $3 0 ~ \\mathrm { m V }$ overpotential for $1 0 \\mathrm { \\ m A \\ c m ^ { - 2 } }$ ). ', 'This FeCoNiIrPtPd/NCNT showed a promising HER electrocatalytic activity with an overpotential of $2 0 \\mathrm { m V }$ to achieve a current density of $1 0 \\mathrm { m A c m } ^ { - 2 }$ and a mass activity 3.4 times that of commercial $\\mathrm { P t / C ; }$ moreover, due to the NCNT confinement effect, a superior stability was recorded. '], 'current_density': '10 mA cm^-2'}], 'supplementary_performance': [{'key': 'mass activity (HER)', 'value': '26.1 A mg_{-noble metal}^{-1}', 'source': ['RHE, the mass activity reached $2 6 . 1 \\mathrm { A } \\mathrm { m g } _ { \\mathrm { n o b l e } \\mathrm { m e t a l } } ^ { - 1 }$ for FeCoNiIrPtPd/NCNT, which was 3.4 times higher than that for commercial $\\mathrm { P t / C } .$ . ']}, {'key': 'double layer capacitance (HER)', 'value': '52.2 mF cm^-2', 'source': ['To quantitatively analyze the active sites, doublelayer capacitance $\\left( C _ { \\mathrm { d l } } \\right)$ was evaluated from cyclic voltammetry curves (Fig. S7, $\\mathrm { E S I \\dag }$ ).36,37 The $C _ { \\mathrm { d l } }$ value reached $5 2 . 2 ~ \\mathrm { \\ m F } ~ \\mathrm { c m } ^ { - 2 }$ for FeCoNiIrPtPd/NCNT, which was 1.6-fold higher than that for $\\mathrm { P t / C }$ $( 3 3 . 6 ~ \\mathrm { ~ m F ~ } ~ \\mathrm { c m } ^ { - 2 } )$ . ']}, {'key': 'Cdl superior to Pt/C', 'value': '1.6-fold higher', 'source': ['To quantitatively analyze the active sites, doublelayer capacitance $\\left( C _ { \\mathrm { d l } } \\right)$ was evaluated from cyclic voltammetry curves (Fig. S7, $\\mathrm { E S I \\dag }$ ).36,37 The $C _ { \\mathrm { d l } }$ value reached $5 2 . 2 ~ \\mathrm { \\ m F } ~ \\mathrm { c m } ^ { - 2 }$ for FeCoNiIrPtPd/NCNT, which was 1.6-fold higher than that for $\\mathrm { P t / C }$ $( 3 3 . 6 ~ \\mathrm { ~ m F ~ } ~ \\mathrm { c m } ^ { - 2 } )$ . ']}, {'key': 'charge transfer resistance (HER)', 'value': '9 Ω', 'source': ['Additionally, compared to the commercial $\\mathrm { P t / C }$ , more active sites were found for FeCoNiIrPtPd/NCNT and its specific activity was also better (Fig. S8, $\\mathrm { E S I \\dag }$ ), illustrating a higher HER catalytic activity due to the adjusted electronic configurations.38 Besides, as shown in Fig. S9 $\\mathrm { ( E S I \\dag ) }$ , the charge-transfer resistance $\\left( R _ { \\mathrm { c t } } \\right)$ was ${ \\textbf { 9 } } \\Omega$ for FeCoNiIrPtPd/NCNT, lower than that for $\\mathrm { P t / C }$ and hence contributing to a better HER performance. ']}, {'key': 'mass activity (EOR)', 'value': '0.91 A mg_{-noble metal}^{-1}', 'source': ['RHE), illustrating the better capability of FeCoNiIrPtPd/NCNT for water dissociation, which is favorable for the elimination of CO poisoning during ethanol oxidation via $\\mathbf { P t ( O H ) _ { a d s } }$ intermediates.41,42 As shown in Fig. 4b, the EOR performance was estimated and two oxidation peaks were observed, representing the EOR (forward peak, $I _ { \\mathrm { f } } )$ and CO oxidation (backward peak, $I _ { \\mathrm { b } }$ ) peak, respectively.14,43 Notably, the mass activity reached 0.91 A $\\mathrm { m g _ { n o b l e \\ m e t a l } } ^ { - 1 }$ for FeCoNiIrPtPd/NCNT, 1.6 times higher than that for commercial $\\mathrm { P t / C }$ $\\mathrm { 0 . 5 8 \\ A \\ m g _ { P t } } ^ { - 1 } \\mathrm { ] }$ ). ']}]}, 'experimental_conditions': {'test_setup': {'source': [], 'scan_rate': None, 'substrate': None, 'ir_compensation': None}, 'electrolyte': {'source': ['\nThe hydrogen evolution reaction (HER) for FeCoNiIrPtPd/ NCNT in $\\mathbf { 0 . 5 \\ M }$ $\\mathrm { H } _ { 2 } \\mathrm { S O } _ { 4 }$ electrolyte was characterized. '], 'ph_value': None, 'concentration_molar': '0.5 M', 'electrolyte_composition': 'H2SO4'}, 'synthesis_method': {'method': 'high-temperature pyrolysis', 'source': ['\nThus, in this work, we have synthesized HEA nanoparticles with 6 elements, namely Fe, Co, Ni, Pd, Pt, and Ir, and further embedded them into nitrogen-doped carbon nanotubes (NCNT) via a method involving high-temperature pyrolysis. '], 'key_parameters': None}, 'other_environmental_params': []}}]}